## Legenda
| SY | eY | SF | eF | E
| MPa | % | MPa | % | GPa
HT-PE0_1 | 41.48085 | 5.292661 | 32.11875 | 151.2318 | 1.909
HT-PE0_2 | 41.80111 | 5.565298 | 32.01547 | 134.7143 | 1.553
HT-PE0_3 | 40.55007 | 5.176262 | 30.97849 | 102.4246 | 1.763
HT-PE0_4 | 42.79961 | 5.288927 | 31.93776 | 103.329 | 1.651
HT-PE0_5 | 41.32257 | 5.739299 | 31.50951 | 152.703 | 1.475
mean | 41.59084 | 5.41249 | 31.712 | 128.8805 | 1.6702
sd | 0.8174047 | 0.2321557 | 0.4710475 | 24.76856 | 0.1716427

## 1
HT-PE0_1 |  |  | L0 | h | b | SY | eY | SF | eF | E
Strain | Load | Stress | mm | mm | mm | MPa | % | MPa | % | GPa
% | N | Mpa | 20.27617 | 2.46 | 10.8 | 41.48085 | 5.292661 | 32.11875 | 151.2318 | 1.909
0 | 0.02525824 | 0.0009507015
0 | 0.002867007 | 0.0001079121
-0.007402323 | 0.01159663 | 0.0004364886
-0.007402323 | 0.03350699 | 0.001261178
-0.01480465 | 0.03400019 | 0.001279742
-0.01480465 | 0.05258146 | 0.001979127
-0.01480465 | 0.04117623 | 0.001549843
-0.02220697 | 0.04610822 | 0.00173548
-0.02220697 | 0.04615754 | 0.001737336
-0.01480465 | 0.03136157 | 0.001180427
-0.02220697 | 0.06129875 | 0.00230724
-0.02960929 | 0.06328388 | 0.002381959
-0.03701162 | 0.04779743 | 0.00179906
-0.04441394 | 0.03594832 | 0.001353069
-0.03701162 | 0.05092924 | 0.001916939
-0.02220697 | 0.05004148 | 0.001883525
-0.007402323 | 0.06634171 | 0.002497053
-0.01480465 | 0.09457734 | 0.003559822
-0.03701162 | 0.09832565 | 0.003700905
-0.05181626 | 0.07455347 | 0.002806138
-0.05921859 | 0.06127409 | 0.002306312
-0.04441394 | 0.07710578 | 0.002902205
-0.02220697 | 0.09096466 | 0.003423843
-0.007402323 | 0.09102631 | 0.003426164
-0.02960929 | 0.06494842 | 0.002444611
-0.05921859 | 0.04867285 | 0.00183201
-0.07402323 | 0.02853801 | 0.00107415
-0.06662091 | 0.02234836 | 0.000841176
-0.04441394 | 0.0242965 | 0.0009145024
-0.01480465 | 0.0377485 | 0.001420826
-0.02960929 | 0.02831607 | 0.001065796
-0.05921859 | 0.0133968 | 0.0005042459
-0.06662091 | 0.02056052 | 0.0007738828
-0.04441394 | 0.04408611 | 0.001659369
-0.02220697 | 0.05690928 | 0.002142023
-0.03701162 | 0.06684723 | 0.002516081
-0.05181626 | 0.06589783 | 0.002480346
-0.05921859 | 0.06661297 | 0.002507263
-0.05181626 | 0.08133496 | 0.003061388
-0.04441394 | 0.07861003 | 0.002958824
-0.05181626 | 0.05702025 | 0.0021462
-0.05921859 | 0.05333358 | 0.002007437
-0.05181626 | 0.04985653 | 0.001876563
-0.04441394 | 0.06796926 | 0.002558313
-0.05181626 | 0.0782278 | 0.002944437
-0.05921859 | 0.07303688 | 0.002749054
-0.05181626 | 0.08907817 | 0.003352837
-0.05921859 | 0.0889672 | 0.00334866
-0.06662091 | 0.08746295 | 0.003292041
-0.05921859 | 0.08597102 | 0.003235886
-0.05921859 | 0.08387493 | 0.003156991
-0.06662091 | 0.0771181 | 0.002902669
-0.05921859 | 0.1088431 | 0.004096775
-0.06662091 | 0.1636622 | 0.006160124
-0.06662091 | 0.2775788 | 0.01044786
-0.06662091 | 0.3912981 | 0.01472817
-0.06662091 | 0.5100728 | 0.01919876
-0.06662091 | 0.6204507 | 0.02335331
-0.06662091 | 0.7374498 | 0.02775707
-0.06662091 | 0.8747194 | 0.03292379
-0.06662091 | 1.020299 | 0.03840332
-0.06662091 | 1.19319 | 0.0449108
-0.06662091 | 1.364133 | 0.05134496
-0.06662091 | 1.467717 | 0.05524379
-0.06662091 | 1.665613 | 0.06269246
-0.06662091 | 1.779468 | 0.06697787
-0.07402323 | 1.905752 | 0.07173109
-0.07402323 | 2.029927 | 0.07640495
-0.07402323 | 2.151636 | 0.08098599
-0.07402323 | 2.281766 | 0.08588401
-0.07402323 | 2.432809 | 0.09156913
-0.06662091 | 2.587402 | 0.09738791
-0.06662091 | 2.738814 | 0.1030869
-0.06662091 | 2.90533 | 0.1093545
-0.06662091 | 3.076372 | 0.1157924
-0.06662091 | 3.249398 | 0.122305
-0.06662091 | 3.429995 | 0.1291025
-0.06662091 | 3.61635 | 0.1361168
-0.06662091 | 3.815812 | 0.1436244
-0.06662091 | 4.010503 | 0.1509524
-0.06662091 | 4.203738 | 0.1582256
-0.06662091 | 4.398243 | 0.1655467
-0.06662091 | 4.610405 | 0.1735323
-0.06662091 | 4.823554 | 0.181555
-0.06662091 | 5.032904 | 0.1894348
-0.06662091 | 5.252513 | 0.1977007
-0.06662091 | 5.476968 | 0.206149
-0.06662091 | 5.701509 | 0.2146006
-0.06662091 | 5.929157 | 0.2231691
-0.06662091 | 6.166004 | 0.2320838
-0.06662091 | 6.407239 | 0.2411638
-0.06662091 | 6.648747 | 0.250254
-0.06662091 | 6.892116 | 0.2594142
-0.05921859 | 7.130331 | 0.2683804
-0.05921859 | 7.384686 | 0.2779542
-0.05921859 | 7.646254 | 0.2877994
-0.05921859 | 7.899376 | 0.2973267
-0.05921859 | 8.161203 | 0.3071817
-0.05921859 | 8.424879 | 0.3171063
-0.05921859 | 8.688568 | 0.3270313
-0.05921859 | 8.94746 | 0.3367758
-0.05921859 | 9.216858 | 0.3469158
-0.05921859 | 9.482803 | 0.3569258
-0.05921859 | 9.753372 | 0.3671098
-0.05921859 | 10.02403 | 0.377297
-0.05921859 | 10.28609 | 0.3871608
-0.05921859 | 10.54706 | 0.3969838
-0.05921859 | 10.80791 | 0.4068016
-0.05921859 | 11.0675 | 0.4165726
-0.05181626 | 11.33398 | 0.4266025
-0.05181626 | 11.60446 | 0.4367833
-0.05181626 | 11.87174 | 0.4468434
-0.05181626 | 12.13678 | 0.4568195
-0.05181626 | 12.40199 | 0.4668016
-0.05181626 | 12.67046 | 0.4769068
-0.05181626 | 12.92873 | 0.4866281
-0.05181626 | 13.19516 | 0.4966562
-0.05181626 | 13.46135 | 0.5066754
-0.05181626 | 13.7214 | 0.5164636
-0.05181626 | 13.98275 | 0.5263004
-0.05181626 | 14.24265 | 0.536083
-0.05181626 | 14.49719 | 0.5456637
-0.05181626 | 14.75527 | 0.5553776
-0.05181626 | 15.02238 | 0.5654312
-0.05181626 | 15.27374 | 0.5748922
-0.04441394 | 15.53455 | 0.5847091
-0.04441394 | 15.79043 | 0.5943404
-0.04441394 | 16.04846 | 0.6040524
-0.04441394 | 16.31207 | 0.6139742
-0.04441394 | 16.56392 | 0.6234537
-0.04441394 | 16.81986 | 0.6330873
-0.04441394 | 17.07736 | 0.6427794
-0.04441394 | 17.34233 | 0.6527527
-0.04441394 | 17.59113 | 0.6621172
-0.04441394 | 17.84725 | 0.6717572
-0.04441394 | 18.10709 | 0.6815375
-0.04441394 | 18.3675 | 0.6913391
-0.04441394 | 18.62002 | 0.7008437
-0.04441394 | 18.88004 | 0.7106309
-0.04441394 | 19.1427 | 0.720517
-0.04441394 | 19.40138 | 0.7302536
-0.03701162 | 19.66414 | 0.7401439
-0.03701162 | 19.92019 | 0.7497812
-0.03701162 | 20.17936 | 0.7595364
-0.03701162 | 20.4404 | 0.7693617
-0.03701162 | 20.69985 | 0.7791271
-0.03701162 | 20.95572 | 0.7887579
-0.03701162 | 21.2129 | 0.7984379
-0.03701162 | 21.4618 | 0.8078065
-0.03701162 | 21.7174 | 0.8174271
-0.03701162 | 21.97258 | 0.8270319
-0.03701162 | 22.22405 | 0.8364971
-0.03701162 | 22.47688 | 0.8460133
-0.03701162 | 22.72851 | 0.8554844
-0.03701162 | 22.98273 | 0.8650531
-0.03701162 | 23.23944 | 0.8747154
-0.02960929 | 23.49371 | 0.884286
-0.02960929 | 23.74964 | 0.8939191
-0.02960929 | 24.00804 | 0.903645
-0.02960929 | 24.25792 | 0.9130503
-0.02960929 | 24.5147 | 0.9227154
-0.02960929 | 24.77403 | 0.9324762
-0.02960929 | 25.02823 | 0.9420444
-0.02960929 | 25.28459 | 0.9516933
-0.02960929 | 25.54294 | 0.9614174
-0.02960929 | 25.79994 | 0.9710909
-0.02220697 | 26.05942 | 0.9808573
-0.02960929 | 26.32312 | 0.9907828
-0.02960929 | 26.58755 | 1.000736
-0.02960929 | 26.85477 | 1.010794
-0.02960929 | 27.111 | 1.020438
-0.02220697 | 27.36923 | 1.030158
-0.02220697 | 27.62971 | 1.039962
-0.02220697 | 27.88934 | 1.049734
-0.02220697 | 28.13956 | 1.059152
-0.02220697 | 28.39116 | 1.068622
-0.02220697 | 28.64591 | 1.078211
-0.02220697 | 28.89988 | 1.08777
-0.02220697 | 29.14001 | 1.096809
-0.02220697 | 29.39083 | 1.106249
-0.01480465 | 29.65191 | 1.116076
-0.01480465 | 29.90621 | 1.125648
-0.01480465 | 30.15718 | 1.135094
-0.01480465 | 30.41359 | 1.144745
-0.02220697 | 30.66795 | 1.154319
-0.02220697 | 30.92678 | 1.164061
-0.01480465 | 31.18575 | 1.173809
-0.01480465 | 31.43695 | 1.183264
-0.01480465 | 31.69919 | 1.193134
-0.01480465 | 31.96027 | 1.202961
-0.01480465 | 32.21637 | 1.212601
-0.01480465 | 32.46758 | 1.222056
-0.01480465 | 32.72279 | 1.231662
-0.01480465 | 32.97848 | 1.241286
-0.01480465 | 33.23713 | 1.251021
-0.01480465 | 33.49237 | 1.260628
-0.007402323 | 33.73574 | 1.269788
-0.007402323 | 33.98986 | 1.279353
-0.007402323 | 34.24598 | 1.288993
-0.007402323 | 34.49468 | 1.298354
-0.01480465 | 34.74011 | 1.307592
-0.007402323 | 34.9903 | 1.317009
-0.007402323 | 35.2414 | 1.32646
-0.007402323 | 35.48019 | 1.335448
-0.007402323 | 35.73034 | 1.344864
-0.007402323 | 35.97757 | 1.354169
-0.007402323 | 36.23564 | 1.363883
-0.007402323 | 36.48302 | 1.373194
-0.007402323 | 36.73527 | 1.382689
-0.007402323 | 36.9816 | 1.39196
-0.007402323 | 37.23322 | 1.401431
0 | 37.48672 | 1.410973
0 | 37.72685 | 1.420011
0 | 37.97894 | 1.429499
0 | 38.2297 | 1.438938
0 | 38.47106 | 1.448022
0 | 38.71231 | 1.457103
0 | 38.96367 | 1.466564
0 | 39.20374 | 1.4756
0 | 39.44598 | 1.484718
0 | 39.68946 | 1.493882
0 | 39.93439 | 1.503101
0 | 40.18599 | 1.512571
0 | 40.43999 | 1.522131
0 | 40.67794 | 1.531088
0 | 40.92508 | 1.54039
0.007402323 | 41.17572 | 1.549824
0.007402323 | 41.41518 | 1.558837
0.007402323 | 41.66097 | 1.568088
0.007402323 | 41.90911 | 1.577428
0.007402323 | 42.15629 | 1.586732
0.007402323 | 42.40128 | 1.595953
0.007402323 | 42.65467 | 1.60549
0.007402323 | 42.90269 | 1.614826
0.007402323 | 43.15875 | 1.624464
0.007402323 | 43.4133 | 1.634045
0.007402323 | 43.65638 | 1.643194
0.007402323 | 43.90945 | 1.65272
0.007402323 | 44.16215 | 1.662231
0.007402323 | 44.41354 | 1.671693
0.007402323 | 44.65663 | 1.680843
0.01480465 | 44.90237 | 1.690092
0.01480465 | 45.14616 | 1.699268
0.01480465 | 45.39324 | 1.708568
0.01480465 | 45.63549 | 1.717686
0.01480465 | 45.87904 | 1.726853
0.01480465 | 46.1309 | 1.736333
0.01480465 | 46.37831 | 1.745646
0.01480465 | 46.62188 | 1.754813
0.01480465 | 46.8712 | 1.764198
0.01480465 | 47.12134 | 1.773613
0.02220697 | 47.37412 | 1.783127
0.02220697 | 47.62221 | 1.792465
0.02220697 | 47.86854 | 1.801737
0.01480465 | 48.11954 | 1.811184
0.02220697 | 48.36766 | 1.820523
0.02220697 | 48.61712 | 1.829913
0.02220697 | 48.8622 | 1.839137
0.02220697 | 49.11413 | 1.84862
0.02220697 | 49.36382 | 1.858018
0.02220697 | 49.61657 | 1.867531
0.02220697 | 49.8632 | 1.876814
0.02220697 | 50.10965 | 1.88609
0.02220697 | 50.3576 | 1.895423
0.02220697 | 50.60565 | 1.904759
0.02220697 | 50.85378 | 1.914099
0.02220697 | 51.09835 | 1.923304
0.02960929 | 51.35394 | 1.932925
0.02960929 | 51.60025 | 1.942195
0.02960929 | 51.84401 | 1.95137
0.02960929 | 52.09506 | 1.96082
0.02960929 | 52.34794 | 1.970338
0.02960929 | 52.59451 | 1.979619
0.02960929 | 52.84264 | 1.988958
0.02960929 | 53.08982 | 1.998262
0.02960929 | 53.33896 | 2.007639
0.02960929 | 53.58975 | 2.017079
0.02960929 | 53.83649 | 2.026366
0.02960929 | 54.07857 | 2.035478
0.02960929 | 54.32856 | 2.044887
0.02960929 | 54.57261 | 2.054073
0.02960929 | 54.81631 | 2.063246
0.03701162 | 55.06805 | 2.072721
0.03701162 | 55.31988 | 2.0822
0.03701162 | 55.57037 | 2.091628
0.03701162 | 55.81875 | 2.100977
0.03701162 | 56.06637 | 2.110297
0.03701162 | 56.3095 | 2.119448
0.03701162 | 56.56022 | 2.128885
0.03701162 | 56.81215 | 2.138368
0.03701162 | 57.06038 | 2.147711
0.03701162 | 57.30862 | 2.157054
0.03701162 | 57.5554 | 2.166343
0.03701162 | 57.79774 | 2.175465
0.03701162 | 58.04213 | 2.184663
0.04441394 | 58.28737 | 2.193894
0.04441394 | 58.53574 | 2.203242
0.04441394 | 58.7799 | 2.212432
0.04441394 | 59.02745 | 2.22175
0.04441394 | 59.27432 | 2.231042
0.04441394 | 59.52261 | 2.240387
0.04441394 | 59.7677 | 2.249612
0.04441394 | 60.01227 | 2.258818
0.04441394 | 60.25758 | 2.268051
0.04441394 | 60.50351 | 2.277308
0.04441394 | 60.75048 | 2.286604
0.04441394 | 60.99285 | 2.295726
0.04441394 | 61.23683 | 2.304909
0.04441394 | 61.48528 | 2.314261
0.04441394 | 61.72122 | 2.323141
0.05181626 | 61.96344 | 2.332258
0.05181626 | 62.20969 | 2.341527
0.05181626 | 62.45195 | 2.350645
0.05181626 | 62.69474 | 2.359784
0.05181626 | 62.94069 | 2.369041
0.05181626 | 63.18217 | 2.37813
0.05181626 | 63.42363 | 2.387219
0.05181626 | 63.67458 | 2.396664
0.05181626 | 63.91301 | 2.405639
0.05181626 | 64.15951 | 2.414917
0.05181626 | 64.40405 | 2.424121
0.05181626 | 64.64122 | 2.433048
0.05181626 | 64.87787 | 2.441955
0.05921859 | 65.11709 | 2.450959
0.05921859 | 65.3566 | 2.459974
0.05921859 | 65.58923 | 2.46873
0.05921859 | 65.82285 | 2.477524
0.05921859 | 66.05886 | 2.486407
0.05921859 | 66.3001 | 2.495487
0.05921859 | 66.53992 | 2.504514
0.05921859 | 66.77506 | 2.513364
0.05921859 | 67.00958 | 2.522191
0.05921859 | 67.24564 | 2.531077
0.05921859 | 67.49113 | 2.540317
0.05921859 | 67.7282 | 2.54924
0.05921859 | 67.97515 | 2.558535
0.06662091 | 68.22027 | 2.567761
0.06662091 | 68.45737 | 2.576685
0.06662091 | 68.69971 | 2.585806
0.06662091 | 68.93428 | 2.594636
0.06662091 | 69.17457 | 2.60368
0.06662091 | 69.41562 | 2.612753
0.06662091 | 69.66383 | 2.622096
0.06662091 | 69.8951 | 2.6308
0.06662091 | 70.13042 | 2.639657
0.06662091 | 70.36684 | 2.648556
0.06662091 | 70.60559 | 2.657543
0.06662091 | 70.84612 | 2.666596
0.06662091 | 71.08017 | 2.675405
0.06662091 | 71.31784 | 2.684351
0.06662091 | 71.5565 | 2.693334
0.07402323 | 71.79784 | 2.702418
0.07402323 | 72.0358 | 2.711375
0.07402323 | 72.2805 | 2.720585
0.07402323 | 72.51776 | 2.729515
0.07402323 | 72.7634 | 2.738761
0.07402323 | 72.99776 | 2.747582
0.07402323 | 73.23458 | 2.756496
0.07402323 | 73.48116 | 2.765777
0.07402323 | 73.72569 | 2.774981
0.07402323 | 73.96429 | 2.783961
0.07402323 | 74.20593 | 2.793057
0.07402323 | 74.44647 | 2.802111
0.07402323 | 74.68625 | 2.811136
0.07402323 | 74.9324 | 2.820401
0.08142556 | 75.16822 | 2.829277
0.08142556 | 75.42147 | 2.838809
0.08142556 | 75.66701 | 2.848051
0.08142556 | 75.90153 | 2.856878
0.08142556 | 76.13813 | 2.865783
0.08142556 | 76.37727 | 2.874784
0.08142556 | 76.61629 | 2.883781
0.08142556 | 76.85529 | 2.892776
0.08142556 | 77.09353 | 2.901744
0.08142556 | 77.33252 | 2.910739
0.08142556 | 77.57014 | 2.919683
0.08142556 | 77.80106 | 2.928375
0.08142556 | 78.03175 | 2.937058
0.08142556 | 78.2645 | 2.945818
0.08142556 | 78.50201 | 2.954758
0.08882788 | 78.73621 | 2.963573
0.08882788 | 78.97381 | 2.972516
0.08882788 | 79.21736 | 2.981683
0.08882788 | 79.45994 | 2.990814
0.08882788 | 79.6961 | 2.999703
0.08882788 | 79.9319 | 3.008578
0.08882788 | 80.1713 | 3.017589
0.08882788 | 80.41398 | 3.026723
0.08882788 | 80.65854 | 3.035928
0.08882788 | 80.89813 | 3.044946
0.08882788 | 81.14517 | 3.054245
0.08882788 | 81.3862 | 3.063317
0.08882788 | 81.61997 | 3.072116
0.08882788 | 81.85478 | 3.080954
0.08882788 | 82.09418 | 3.089965
0.08882788 | 82.33416 | 3.098997
0.0962302 | 82.57578 | 3.108092
0.0962302 | 82.81584 | 3.117127
0.0962302 | 83.0519 | 3.126012
0.0962302 | 83.28846 | 3.134916
0.0962302 | 83.51949 | 3.143612
0.0962302 | 83.7519 | 3.15236
0.0962302 | 83.98872 | 3.161274
0.0962302 | 84.22936 | 3.170331
0.0962302 | 84.46586 | 3.179233
0.0962302 | 84.70978 | 3.188414
0.0962302 | 84.94621 | 3.197313
0.0962302 | 85.19018 | 3.206496
0.0962302 | 85.43407 | 3.215676
0.0962302 | 85.67739 | 3.224834
0.0962302 | 85.9239 | 3.234113
0.0962302 | 86.17008 | 3.243379
0.1036325 | 86.42103 | 3.252824
0.1036325 | 86.66438 | 3.261984
0.1036325 | 86.91498 | 3.271416
0.1036325 | 87.1614 | 3.280691
0.1036325 | 87.41039 | 3.290063
0.1036325 | 87.65029 | 3.299093
0.1036325 | 87.89704 | 3.30838
0.1036325 | 88.14726 | 3.317798
0.1036325 | 88.39167 | 3.326998
0.1036325 | 88.64085 | 3.336376
0.1036325 | 88.87777 | 3.345294
0.1036325 | 89.12014 | 3.354417
0.1036325 | 89.3621 | 3.363524
0.1036325 | 89.60008 | 3.372481
0.1036325 | 89.8378 | 3.381429
0.1036325 | 90.0819 | 3.390617
0.1110349 | 90.31906 | 3.399543
0.1110349 | 90.55432 | 3.408398
0.1110349 | 90.79602 | 3.417496
0.1110349 | 91.03037 | 3.426316
0.1110349 | 91.27028 | 3.435346
0.1110349 | 91.5118 | 3.444437
0.1110349 | 91.75034 | 3.453415
0.1110349 | 91.99045 | 3.462453
0.1110349 | 92.22572 | 3.471308
0.1110349 | 92.4631 | 3.480243
0.1110349 | 92.69865 | 3.489109
0.1110349 | 92.93613 | 3.498048
0.1110349 | 93.17061 | 3.506873
0.1110349 | 93.40714 | 3.515776
0.1110349 | 93.63914 | 3.524509
0.1110349 | 93.86559 | 3.533032
0.1110349 | 94.09154 | 3.541536
0.1110349 | 94.32513 | 3.550329
0.1110349 | 94.5573 | 3.559067
0.1184372 | 94.78912 | 3.567793
0.1184372 | 95.01818 | 3.576415
0.1184372 | 95.25322 | 3.585261
0.1184372 | 95.48241 | 3.593888
0.1184372 | 95.71403 | 3.602606
0.1184372 | 95.95259 | 3.611585
0.1184372 | 96.18899 | 3.620483
0.1184372 | 96.42533 | 3.629379
0.1184372 | 96.65621 | 3.638069
0.1184372 | 96.89243 | 3.64696
0.1184372 | 97.12123 | 3.655572
0.1184372 | 97.36076 | 3.664587
0.1184372 | 97.59371 | 3.673356
0.1184372 | 97.82671 | 3.682126
0.1184372 | 98.05946 | 3.690886
0.1184372 | 98.28824 | 3.699497
0.1184372 | 98.51755 | 3.708128
0.1258395 | 98.75449 | 3.717046
0.1258395 | 98.98247 | 3.725627
0.1258395 | 99.20724 | 3.734088
0.1258395 | 99.43948 | 3.742829
0.1258395 | 99.66767 | 3.751418
0.1258395 | 99.89208 | 3.759865
0.1258395 | 100.119 | 3.768404
0.1258395 | 100.352 | 3.777176
0.1258395 | 100.5808 | 3.785789
0.1258395 | 100.8152 | 3.794611
0.1258395 | 101.0513 | 3.803498
0.1258395 | 101.2958 | 3.812698
0.1258395 | 101.543 | 3.822005
0.1258395 | 101.7881 | 3.831228
0.1258395 | 102.0399 | 3.840707
0.1258395 | 102.2944 | 3.850285
0.1332418 | 102.5536 | 3.860042
0.1332418 | 102.8144 | 3.86986
0.1332418 | 103.0859 | 3.880076
0.1332418 | 103.363 | 3.890506
0.1332418 | 103.6346 | 3.900731
0.1332418 | 103.9129 | 3.911204
0.1332418 | 104.1924 | 3.921727
0.1332418 | 104.4807 | 3.932576
0.1332418 | 104.7698 | 3.943459
0.1332418 | 105.0678 | 3.954675
0.1332418 | 105.3707 | 3.966076
0.1332418 | 105.6773 | 3.977616
0.1332418 | 105.9821 | 3.989087
0.1332418 | 106.283 | 4.000415
0.1406441 | 106.5963 | 4.012205
0.1406441 | 106.9109 | 4.024049
0.1406441 | 107.2294 | 4.036036
0.1406441 | 107.5474 | 4.048004
0.1406441 | 107.8699 | 4.060144
0.1406441 | 108.1956 | 4.072404
0.1406441 | 108.526 | 4.084839
0.1406441 | 108.8535 | 4.097166
0.1406441 | 109.1873 | 4.109731
0.1406441 | 109.5348 | 4.12281
0.1406441 | 109.8744 | 4.13559
0.1480465 | 110.2197 | 4.148588
0.1480465 | 110.5705 | 4.161794
0.1480465 | 110.9316 | 4.175385
0.1480465 | 111.2923 | 4.18896
0.1480465 | 111.6583 | 4.202738
0.1480465 | 112.0277 | 4.216641
0.1480465 | 112.4001 | 4.230659
0.1480465 | 112.7832 | 4.245077
0.1480465 | 113.1633 | 4.259383
0.1480465 | 113.5562 | 4.274173
0.1554488 | 113.9449 | 4.288801
0.1554488 | 114.3464 | 4.303915
0.1554488 | 114.7419 | 4.3188
0.1554488 | 115.1441 | 4.333937
0.1554488 | 115.5436 | 4.348978
0.1554488 | 115.9508 | 4.364303
0.1554488 | 116.3693 | 4.380053
0.1554488 | 116.7888 | 4.395846
0.1554488 | 117.207 | 4.411585
0.1628511 | 117.6262 | 4.427364
0.1628511 | 118.0561 | 4.443545
0.1628511 | 118.4866 | 4.459748
0.1628511 | 118.9202 | 4.47607
0.1628511 | 119.3587 | 4.492575
0.1628511 | 119.8038 | 4.509327
0.1628511 | 120.2502 | 4.526129
0.1702534 | 120.6897 | 4.542672
0.1702534 | 121.1268 | 4.559125
0.1702534 | 121.5716 | 4.575867
0.1702534 | 122.025 | 4.592932
0.1702534 | 122.4795 | 4.610039
0.1702534 | 122.9295 | 4.626975
0.1776558 | 123.39 | 4.644308
0.1776558 | 123.8555 | 4.661829
0.1776558 | 124.3198 | 4.679307
0.1776558 | 124.7799 | 4.696623
0.1776558 | 125.2499 | 4.714316
0.1776558 | 125.7356 | 4.732597
0.1776558 | 126.2174 | 4.750731
0.1776558 | 126.6993 | 4.768868
0.1850581 | 127.1776 | 4.786872
0.1850581 | 127.6683 | 4.80534
0.1850581 | 128.1574 | 4.823749
0.1850581 | 128.6416 | 4.841977
0.1850581 | 129.1337 | 4.860496
0.1850581 | 129.644 | 4.879705
0.1924604 | 130.1494 | 4.898728
0.1924604 | 130.6447 | 4.917372
0.1924604 | 131.1543 | 4.93655
0.1924604 | 131.669 | 4.955926
0.1924604 | 132.1943 | 4.975696
0.1924604 | 132.717 | 4.995369
0.1998627 | 133.2448 | 5.015237
0.1998627 | 133.7813 | 5.035429
0.1998627 | 134.3163 | 5.055565
0.1998627 | 134.8392 | 5.07525
0.1998627 | 135.3716 | 5.095288
0.1998627 | 135.9089 | 5.11551
0.2072651 | 136.4544 | 5.136042
0.2072651 | 136.9961 | 5.156432
0.2072651 | 137.5405 | 5.176925
0.2072651 | 138.0907 | 5.197633
0.2072651 | 138.6441 | 5.21846
0.2072651 | 139.2025 | 5.23948
0.2072651 | 139.7612 | 5.260508
0.2072651 | 140.3363 | 5.282154
0.2146674 | 140.9129 | 5.303859
0.2146674 | 141.4952 | 5.325774
0.2146674 | 142.063 | 5.347145
0.2146674 | 142.64 | 5.368864
0.2146674 | 143.2285 | 5.391016
0.2146674 | 143.8151 | 5.413093
0.2220697 | 144.3954 | 5.434937
0.2220697 | 144.977 | 5.456829
0.2220697 | 145.5687 | 5.4791
0.2220697 | 146.1489 | 5.500938
0.229472 | 146.7301 | 5.522812
0.229472 | 147.3139 | 5.544785
0.229472 | 147.9027 | 5.566949
0.229472 | 148.4919 | 5.589125
0.229472 | 149.0712 | 5.61093
0.229472 | 149.6449 | 5.632523
0.2368744 | 150.2268 | 5.654428
0.2368744 | 150.8076 | 5.676286
0.2368744 | 151.3812 | 5.697879
0.2368744 | 151.9601 | 5.719667
0.2368744 | 152.5353 | 5.741318
0.2368744 | 153.1016 | 5.762632
0.2368744 | 153.6689 | 5.783983
0.2368744 | 154.2324 | 5.805193
0.2368744 | 154.7921 | 5.82626
0.2442767 | 155.3533 | 5.847385
0.2442767 | 155.9023 | 5.868048
0.2442767 | 156.452 | 5.888739
0.2442767 | 157.008 | 5.909664
0.2442767 | 157.5563 | 5.930303
0.251679 | 158.106 | 5.950994
0.251679 | 158.6586 | 5.971795
0.251679 | 159.2122 | 5.99263
0.251679 | 159.7661 | 6.013479
0.251679 | 160.318 | 6.034251
0.251679 | 160.8843 | 6.055566
0.251679 | 161.4574 | 6.077139
0.251679 | 162.0247 | 6.09849
0.2590813 | 162.5873 | 6.119666
0.2590813 | 163.1603 | 6.141232
0.2590813 | 163.7339 | 6.162825
0.2590813 | 164.3117 | 6.18457
0.2590813 | 164.8825 | 6.206056
0.2664836 | 165.4575 | 6.227697
0.2664836 | 166.0331 | 6.249363
0.2664836 | 166.5998 | 6.270695
0.2664836 | 167.1666 | 6.292028
0.2664836 | 167.7275 | 6.313141
0.2664836 | 168.29 | 6.334313
0.273886 | 168.8468 | 6.355271
0.273886 | 169.4008 | 6.376123
0.273886 | 169.9493 | 6.396768
0.273886 | 170.5049 | 6.417678
0.273886 | 171.0501 | 6.438199
0.273886 | 171.6046 | 6.459069
0.273886 | 172.1513 | 6.479648
0.273886 | 172.7021 | 6.50038
0.2812883 | 173.266 | 6.521604
0.2812883 | 173.83 | 6.542832
0.2812883 | 174.3943 | 6.564073
0.2886906 | 174.9615 | 6.585421
0.2886906 | 175.5367 | 6.607071
0.2886906 | 176.1093 | 6.628625
0.2886906 | 176.6814 | 6.650159
0.2886906 | 177.2522 | 6.671641
0.2886906 | 177.8267 | 6.693266
0.2886906 | 178.3977 | 6.714757
0.2886906 | 178.9613 | 6.735971
0.2960929 | 179.5213 | 6.757051
0.2960929 | 180.0735 | 6.777835
0.2960929 | 180.6311 | 6.798823
0.2960929 | 181.1809 | 6.819517
0.2960929 | 181.7313 | 6.840233
0.2960929 | 182.2814 | 6.860939
0.2960929 | 182.8286 | 6.881535
0.3034953 | 183.3749 | 6.902096
0.3034953 | 183.9178 | 6.922529
0.3034953 | 184.4586 | 6.942888
0.3108976 | 185.0025 | 6.963357
0.3108976 | 185.5557 | 6.984181
0.3108976 | 186.1021 | 7.004747
0.3182999 | 186.646 | 7.025216
0.3182999 | 187.19 | 7.045693
0.3182999 | 187.7382 | 7.066326
0.3182999 | 188.2862 | 7.086955
0.3182999 | 188.8335 | 7.107556
0.3182999 | 189.3864 | 7.128367
0.3182999 | 189.942 | 7.149276
0.3182999 | 190.4976 | 7.170189
0.3182999 | 191.0429 | 7.190716
0.3182999 | 191.5887 | 7.211258
0.3257022 | 192.1336 | 7.231769
0.3257022 | 192.6756 | 7.252166
0.3257022 | 193.2213 | 7.272707
0.3331046 | 193.763 | 7.293097
0.3331046 | 194.3203 | 7.314072
0.3331046 | 194.8664 | 7.334629
0.3331046 | 195.409 | 7.35505
0.3405069 | 195.9526 | 7.375513
0.3405069 | 196.5082 | 7.396426
0.3405069 | 197.0595 | 7.417174
0.3405069 | 197.6099 | 7.437893
0.3479092 | 198.1662 | 7.45883
0.3479092 | 198.7185 | 7.479618
0.3479092 | 199.2724 | 7.500468
0.3479092 | 199.8152 | 7.520899
0.3479092 | 200.3734 | 7.541906
0.3479092 | 200.9275 | 7.562763
0.3479092 | 201.484 | 7.583711
0.3479092 | 202.0355 | 7.604467
0.3553115 | 202.5864 | 7.625205
0.3553115 | 203.1449 | 7.646226
0.3553115 | 203.7 | 7.667119
0.3553115 | 204.2482 | 7.687753
0.3553115 | 204.7917 | 7.708209
0.3553115 | 205.3351 | 7.728662
0.3627138 | 205.862 | 7.748493
0.3627138 | 206.3953 | 7.768567
0.3627138 | 206.928 | 7.788617
0.3627138 | 207.4537 | 7.808405
0.3701162 | 207.9846 | 7.828389
0.3701162 | 208.5114 | 7.848218
0.3701162 | 209.0352 | 7.867932
0.3701162 | 209.5654 | 7.887889
0.3701162 | 210.0956 | 7.907844
0.3701162 | 210.6232 | 7.927701
0.3775185 | 211.1587 | 7.947859
0.3775185 | 211.6957 | 7.96807
0.3775185 | 212.2274 | 7.988085
0.3775185 | 212.7575 | 8.008036
0.3775185 | 213.291 | 8.028115
0.3775185 | 213.8293 | 8.048377
0.3775185 | 214.3667 | 8.068604
0.3849208 | 214.8953 | 8.088501
0.3849208 | 215.4289 | 8.108586
0.3849208 | 215.9639 | 8.128722
0.3849208 | 216.4989 | 8.148861
0.3849208 | 217.0358 | 8.169068
0.3849208 | 217.556 | 8.18865
0.3849208 | 218.0874 | 8.208648
0.3923232 | 218.6188 | 8.228652
0.3923232 | 219.1378 | 8.248185
0.3923232 | 219.6568 | 8.267721
0.3923232 | 220.1839 | 8.287561
0.3923232 | 220.7147 | 8.307538
0.3923232 | 221.2409 | 8.327344
0.3997255 | 221.7645 | 8.347051
0.3997255 | 222.2846 | 8.366628
0.3997255 | 222.8215 | 8.386839
0.3997255 | 223.3536 | 8.406865
0.3997255 | 223.8793 | 8.426651
0.3997255 | 224.4063 | 8.446488
0.4071278 | 224.9412 | 8.46662
0.4071278 | 225.4824 | 8.486991
0.4071278 | 226.0116 | 8.50691
0.4071278 | 226.5438 | 8.526944
0.4071278 | 227.0781 | 8.547053
0.4071278 | 227.6183 | 8.567386
0.4071278 | 228.1551 | 8.587592
0.4071278 | 228.6951 | 8.607914
0.4071278 | 229.2316 | 8.628111
0.4145301 | 229.7779 | 8.64867
0.4145301 | 230.3178 | 8.668992
0.4145301 | 230.8507 | 8.689052
0.4145301 | 231.3854 | 8.709175
0.4219324 | 231.9244 | 8.729464
0.4219324 | 232.4653 | 8.749822
0.4219324 | 232.9926 | 8.769671
0.4219324 | 233.5268 | 8.789777
0.4219324 | 234.0505 | 8.80949
0.4219324 | 234.5773 | 8.829317
0.4219324 | 235.0997 | 8.848978
0.4219324 | 235.6224 | 8.868654
0.4293348 | 236.147 | 8.8884
0.4293348 | 236.6752 | 8.908282
0.4293348 | 237.1955 | 8.927865
0.4293348 | 237.7074 | 8.94713
0.4293348 | 238.2236 | 8.966561
0.4293348 | 238.732 | 8.985696
0.4293348 | 239.2485 | 9.005137
0.4293348 | 239.7573 | 9.024287
0.4293348 | 240.2715 | 9.043642
0.4367371 | 240.7843 | 9.062944
0.4367371 | 241.2883 | 9.081916
0.4367371 | 241.7981 | 9.101104
0.4367371 | 242.3113 | 9.120421
0.4367371 | 242.8268 | 9.139821
0.4367371 | 243.3418 | 9.159206
0.4367371 | 243.8618 | 9.178779
0.4441394 | 244.3804 | 9.198298
0.4441394 | 244.9106 | 9.218254
0.4441394 | 245.4278 | 9.237721
0.4441394 | 245.9438 | 9.257145
0.4441394 | 246.4702 | 9.276957
0.4441394 | 246.9927 | 9.296625
0.4441394 | 247.5109 | 9.316128
0.4441394 | 248.0385 | 9.335988
0.4441394 | 248.5696 | 9.355977
0.4515417 | 249.0939 | 9.375711
0.4515417 | 249.6168 | 9.395391
0.4515417 | 250.139 | 9.415047
0.4515417 | 250.6679 | 9.434955
0.4515417 | 251.1999 | 9.45498
0.4515417 | 251.7308 | 9.474963
0.4515417 | 252.256 | 9.494732
0.458944 | 252.7862 | 9.514687
0.458944 | 253.3123 | 9.534487
0.458944 | 253.8371 | 9.554244
0.458944 | 254.363 | 9.574036
0.458944 | 254.8948 | 9.594054
0.458944 | 255.4188 | 9.613775
0.458944 | 255.9468 | 9.633649
0.458944 | 256.477 | 9.653604
0.4663464 | 257.0002 | 9.673297
0.4663464 | 257.5268 | 9.693119
0.4663464 | 258.0507 | 9.712838
0.4663464 | 258.5736 | 9.732522
0.4663464 | 259.0946 | 9.752131
0.4663464 | 259.6159 | 9.771753
0.4663464 | 260.1364 | 9.791342
0.4737487 | 260.6545 | 9.810843
0.4737487 | 261.1681 | 9.830174
0.4737487 | 261.6752 | 9.849262
0.4737487 | 262.1847 | 9.868439
0.4737487 | 262.6928 | 9.887563
0.4737487 | 263.2012 | 9.906701
0.4737487 | 263.7041 | 9.925629
0.4737487 | 264.2054 | 9.944499
0.481151 | 264.7087 | 9.963442
0.481151 | 265.2117 | 9.982375
0.481151 | 265.7208 | 10.00153
0.481151 | 266.2263 | 10.02056
0.481151 | 266.7351 | 10.03971
0.4885534 | 267.2456 | 10.05893
0.4885534 | 267.7594 | 10.07827
0.4885534 | 268.2706 | 10.09751
0.4885534 | 268.787 | 10.11694
0.4885534 | 269.303 | 10.13637
0.4885534 | 269.8169 | 10.15571
0.4885534 | 270.3262 | 10.17488
0.4959557 | 270.8362 | 10.19407
0.4959557 | 271.3467 | 10.21329
0.4959557 | 271.8521 | 10.23231
0.4959557 | 272.359 | 10.25139
0.4959557 | 272.8596 | 10.27024
0.4959557 | 273.3637 | 10.28921
0.4959557 | 273.8689 | 10.30822
0.503358 | 274.3781 | 10.32739
0.503358 | 274.8872 | 10.34655
0.503358 | 275.3878 | 10.3654
0.503358 | 275.8903 | 10.38431
0.503358 | 276.398 | 10.40342
0.5107603 | 276.9068 | 10.42257
0.5107603 | 277.4147 | 10.44169
0.5107603 | 277.9264 | 10.46094
0.5107603 | 278.4375 | 10.48018
0.5107603 | 278.9475 | 10.49938
0.5107603 | 279.4528 | 10.5184
0.5181626 | 279.9627 | 10.53759
0.5181626 | 280.4835 | 10.55719
0.5181626 | 281.0018 | 10.5767
0.5181626 | 281.5087 | 10.59578
0.5181626 | 282.0189 | 10.61498
0.5181626 | 282.5287 | 10.63417
0.5181626 | 283.0329 | 10.65315
0.5181626 | 283.5401 | 10.67224
0.525565 | 284.0474 | 10.69134
0.525565 | 284.5571 | 10.71052
0.525565 | 285.0655 | 10.72966
0.525565 | 285.5631 | 10.74838
0.525565 | 286.0573 | 10.76699
0.525565 | 286.5666 | 10.78615
0.5329673 | 287.0691 | 10.80507
0.5329673 | 287.5635 | 10.82368
0.5329673 | 288.0574 | 10.84227
0.5329673 | 288.5535 | 10.86094
0.5329673 | 289.0488 | 10.87958
0.5329673 | 289.5341 | 10.89785
0.5403696 | 290.0205 | 10.91616
0.5403696 | 290.5093 | 10.93456
0.5403696 | 290.9985 | 10.95297
0.5403696 | 291.4844 | 10.97126
0.5403696 | 291.9783 | 10.98985
0.5403696 | 292.4804 | 11.00875
0.5403696 | 292.9864 | 11.02779
0.5403696 | 293.4774 | 11.04627
0.5477719 | 293.9773 | 11.06509
0.5477719 | 294.4803 | 11.08402
0.5477719 | 294.9825 | 11.10293
0.5477719 | 295.4846 | 11.12183
0.5477719 | 295.9852 | 11.14067
0.5477719 | 296.4773 | 11.15919
0.5551743 | 296.9664 | 11.1776
0.5551743 | 297.4597 | 11.19616
0.5551743 | 297.9504 | 11.21463
0.5551743 | 298.4384 | 11.233
0.5551743 | 298.9197 | 11.25112
0.5551743 | 299.4208 | 11.26998
0.5551743 | 299.9059 | 11.28824
0.5625766 | 300.4 | 11.30684
0.5625766 | 300.9001 | 11.32566
0.5625766 | 301.397 | 11.34436
0.5625766 | 301.8916 | 11.36298
0.5625766 | 302.381 | 11.3814
0.5625766 | 302.8756 | 11.40001
0.5699789 | 303.3781 | 11.41893
0.5699789 | 303.8792 | 11.43779
0.5699789 | 304.3691 | 11.45623
0.5699789 | 304.8743 | 11.47524
0.5699789 | 305.3704 | 11.49392
0.5699789 | 305.869 | 11.51268
0.5699789 | 306.3762 | 11.53177
0.5699789 | 306.8768 | 11.55062
0.5773813 | 307.3771 | 11.56945
0.5773813 | 307.8746 | 11.58817
0.5773813 | 308.3698 | 11.60681
0.5773813 | 308.8621 | 11.62534
0.5773813 | 309.3497 | 11.6437
0.5847836 | 309.8401 | 11.66215
0.5847836 | 310.3276 | 11.6805
0.5847836 | 310.8044 | 11.69845
0.5847836 | 311.2807 | 11.71638
0.5847836 | 311.774 | 11.73494
0.5847836 | 312.2601 | 11.75324
0.5921859 | 312.7439 | 11.77145
0.5921859 | 313.2298 | 11.78974
0.5921859 | 313.7195 | 11.80817
0.5921859 | 314.2061 | 11.82649
0.5921859 | 314.6896 | 11.84468
0.5921859 | 315.1797 | 11.86313
0.5921859 | 315.67 | 11.88159
0.5921859 | 316.162 | 11.9001
0.5921859 | 316.6452 | 11.91829
0.5995882 | 317.1312 | 11.93659
0.5995882 | 317.6174 | 11.95488
0.5995882 | 318.1053 | 11.97325
0.5995882 | 318.5889 | 11.99145
0.5995882 | 319.0724 | 12.00965
0.5995882 | 319.5535 | 12.02776
0.6069905 | 320.0375 | 12.04598
0.6069905 | 320.5226 | 12.06424
0.6069905 | 321.0022 | 12.08229
0.6069905 | 321.4825 | 12.10037
0.6069905 | 321.9666 | 12.11859
0.6069905 | 322.4535 | 12.13691
0.6069905 | 322.9377 | 12.15514
0.6143929 | 323.4212 | 12.17334
0.6143929 | 323.9161 | 12.19196
0.6143929 | 324.411 | 12.21059
0.6143929 | 324.8996 | 12.22898
0.6143929 | 325.3884 | 12.24738
0.6143929 | 325.8876 | 12.26617
0.6143929 | 326.3738 | 12.28447
0.6143929 | 326.8635 | 12.3029
0.6143929 | 327.3569 | 12.32147
0.6217951 | 327.8503 | 12.34005
0.6217951 | 328.3434 | 12.3586
0.6217951 | 328.8311 | 12.37696
0.6217951 | 329.3169 | 12.39525
0.6217951 | 329.8063 | 12.41367
0.6217951 | 330.3009 | 12.43228
0.6217951 | 330.7878 | 12.45061
0.6291975 | 331.2853 | 12.46934
0.6291975 | 331.7771 | 12.48785
0.6291975 | 332.2607 | 12.50605
0.6291975 | 332.7502 | 12.52447
0.6291975 | 333.24 | 12.54291
0.6291975 | 333.7263 | 12.56121
0.6291975 | 334.2101 | 12.57942
0.6365998 | 334.6956 | 12.5977
0.6365998 | 335.1815 | 12.61598
0.6365998 | 335.6561 | 12.63385
0.6365998 | 336.1367 | 12.65194
0.6365998 | 336.6129 | 12.66986
0.6365998 | 337.091 | 12.68786
0.6365998 | 337.5629 | 12.70562
0.6365998 | 338.0341 | 12.72335
0.6440021 | 338.503 | 12.74101
0.6440021 | 338.9767 | 12.75883
0.6440021 | 339.4463 | 12.77651
0.6440021 | 339.9162 | 12.7942
0.6440021 | 340.3897 | 12.81202
0.6440021 | 340.8637 | 12.82986
0.6440021 | 341.3387 | 12.84774
0.6514045 | 341.8159 | 12.8657
0.6514045 | 342.2958 | 12.88376
0.6514045 | 342.7711 | 12.90165
0.6514045 | 343.2567 | 12.91993
0.6514045 | 343.7372 | 12.93802
0.6514045 | 344.2234 | 12.95632
0.6514045 | 344.7008 | 12.97428
0.6588068 | 345.1833 | 12.99245
0.6588068 | 345.6564 | 13.01025
0.6588068 | 346.1382 | 13.02839
0.6588068 | 346.6209 | 13.04656
0.6588068 | 347.1023 | 13.06467
0.6588068 | 347.5848 | 13.08284
0.6588068 | 348.0618 | 13.10079
0.6588068 | 348.542 | 13.11887
0.6662091 | 349.0147 | 13.13666
0.6662091 | 349.498 | 13.15485
0.6662091 | 349.9818 | 13.17306
0.6662091 | 350.4654 | 13.19126
0.6662091 | 350.945 | 13.20931
0.6662091 | 351.42 | 13.22719
0.6662091 | 351.898 | 13.24518
0.6736115 | 352.3769 | 13.26321
0.6736115 | 352.8548 | 13.2812
0.6736115 | 353.3355 | 13.29929
0.6736115 | 353.8188 | 13.31748
0.6736115 | 354.2904 | 13.33523
0.6736115 | 354.7687 | 13.35323
0.6810138 | 355.2518 | 13.37142
0.6810138 | 355.7354 | 13.38962
0.6810138 | 356.2127 | 13.40758
0.6810138 | 356.6917 | 13.42562
0.6810138 | 357.1726 | 13.44371
0.6810138 | 357.6518 | 13.46175
0.6810138 | 358.1258 | 13.47959
0.6810138 | 358.6009 | 13.49747
0.6884161 | 359.0767 | 13.51538
0.6884161 | 359.5484 | 13.53314
0.6884161 | 360.022 | 13.55096
0.6884161 | 360.488 | 13.5685
0.6884161 | 360.9566 | 13.58614
0.6884161 | 361.42 | 13.60358
0.6884161 | 361.8835 | 13.62103
0.6958184 | 362.3396 | 13.6382
0.6958184 | 362.8 | 13.65553
0.6958184 | 363.2617 | 13.6729
0.6958184 | 363.7231 | 13.69027
0.6958184 | 364.1834 | 13.7076
0.6958184 | 364.6434 | 13.72491
0.6958184 | 365.1024 | 13.74219
0.6958184 | 365.5721 | 13.75987
0.7032208 | 366.0374 | 13.77738
0.7032208 | 366.5041 | 13.79494
0.7032208 | 366.9768 | 13.81274
0.7032208 | 367.4442 | 13.83033
0.7032208 | 367.9074 | 13.84776
0.7032208 | 368.3752 | 13.86537
0.7032208 | 368.8419 | 13.88294
0.7106231 | 369.2988 | 13.90014
0.7106231 | 369.7608 | 13.91752
0.7106231 | 370.2224 | 13.9349
0.7106231 | 370.6844 | 13.95229
0.7106231 | 371.1465 | 13.96968
0.7106231 | 371.6089 | 13.98708
0.7106231 | 372.0743 | 14.0046
0.7106231 | 372.5394 | 14.02211
0.7180254 | 373.0007 | 14.03947
0.7180254 | 373.4622 | 14.05684
0.7180254 | 373.9335 | 14.07458
0.7180254 | 374.4056 | 14.09235
0.7180254 | 374.8713 | 14.10988
0.7180254 | 375.3401 | 14.12753
0.7254277 | 375.8074 | 14.14511
0.7254277 | 376.2802 | 14.16291
0.7254277 | 376.7509 | 14.18063
0.7254277 | 377.2271 | 14.19855
0.7254277 | 377.7058 | 14.21657
0.7254277 | 378.1862 | 14.23465
0.7254277 | 378.6616 | 14.25254
0.73283 | 379.1361 | 14.2704
0.73283 | 379.6114 | 14.28829
0.73283 | 380.0853 | 14.30613
0.73283 | 380.5487 | 14.32357
0.73283 | 381.0135 | 14.34107
0.73283 | 381.4738 | 14.35839
0.73283 | 381.9356 | 14.37577
0.73283 | 382.3907 | 14.3929
0.7402324 | 382.8416 | 14.40988
0.7402324 | 383.2944 | 14.42692
0.7402324 | 383.7439 | 14.44384
0.7402324 | 384.1926 | 14.46073
0.7402324 | 384.6418 | 14.47764
0.7402324 | 385.0995 | 14.49486
0.7476347 | 385.5479 | 14.51174
0.7476347 | 386.0007 | 14.52878
0.7476347 | 386.4482 | 14.54562
0.7476347 | 386.9013 | 14.56268
0.7476347 | 387.3626 | 14.58004
0.7476347 | 387.8231 | 14.59738
0.7476347 | 388.2855 | 14.61478
0.755037 | 388.747 | 14.63215
0.755037 | 389.211 | 14.64962
0.755037 | 389.6808 | 14.6673
0.755037 | 390.1443 | 14.68475
0.755037 | 390.6126 | 14.70237
0.755037 | 391.0807 | 14.71999
0.755037 | 391.5429 | 14.73739
0.7624393 | 391.9999 | 14.75459
0.7624393 | 392.4545 | 14.7717
0.7624393 | 392.9047 | 14.78864
0.7624393 | 393.3572 | 14.80568
0.7624393 | 393.8067 | 14.82259
0.7624393 | 394.2509 | 14.83931
0.7698416 | 394.7089 | 14.85655
0.7698416 | 395.1657 | 14.87375
0.7698416 | 395.6195 | 14.89083
0.7698416 | 396.082 | 14.90824
0.7698416 | 396.5332 | 14.92522
0.7698416 | 396.9873 | 14.94231
0.7698416 | 397.4453 | 14.95955
0.777244 | 397.9081 | 14.97697
0.777244 | 398.3714 | 14.99441
0.777244 | 398.8333 | 15.01179
0.777244 | 399.2941 | 15.02914
0.777244 | 399.7485 | 15.04624
0.777244 | 400.2097 | 15.0636
0.7846463 | 400.6799 | 15.0813
0.7846463 | 401.1533 | 15.09912
0.7846463 | 401.6192 | 15.11665
0.7846463 | 402.0851 | 15.13419
0.7846463 | 402.5469 | 15.15157
0.7846463 | 403.0078 | 15.16892
0.7846463 | 403.4679 | 15.18624
0.7920486 | 403.9237 | 15.20339
0.7920486 | 404.3783 | 15.2205
0.7920486 | 404.8328 | 15.23761
0.7920486 | 405.2769 | 15.25433
0.7920486 | 405.7252 | 15.2712
0.7920486 | 406.1751 | 15.28813
0.7920486 | 406.6229 | 15.30499
0.7994509 | 407.0616 | 15.3215
0.7994509 | 407.505 | 15.33819
0.7994509 | 407.9471 | 15.35483
0.7994509 | 408.3907 | 15.37152
0.7994509 | 408.8378 | 15.38835
0.7994509 | 409.2793 | 15.40497
0.7994509 | 409.7168 | 15.42144
0.7994509 | 410.1561 | 15.43797
0.8068532 | 410.6002 | 15.45469
0.8068532 | 411.0449 | 15.47143
0.8068532 | 411.4991 | 15.48853
0.8068532 | 411.9568 | 15.50575
0.8068532 | 412.4075 | 15.52271
0.8068532 | 412.8575 | 15.53965
0.8068532 | 413.3082 | 15.55662
0.8068532 | 413.7581 | 15.57355
0.8142556 | 414.2068 | 15.59044
0.8142556 | 414.6576 | 15.60741
0.8142556 | 415.1049 | 15.62424
0.8142556 | 415.5487 | 15.64095
0.8142556 | 415.9893 | 15.65753
0.8142556 | 416.4252 | 15.67394
0.8142556 | 416.873 | 15.69079
0.8142556 | 417.3171 | 15.70751
0.8216579 | 417.7609 | 15.72421
0.8216579 | 418.2036 | 15.74087
0.8216579 | 418.6617 | 15.75812
0.8216579 | 419.1113 | 15.77504
0.8216579 | 419.5609 | 15.79196
0.8216579 | 420.0131 | 15.80899
0.8216579 | 420.4641 | 15.82596
0.8216579 | 420.9158 | 15.84296
0.8216579 | 421.3643 | 15.85984
0.8290602 | 421.8156 | 15.87683
0.8290602 | 422.2717 | 15.894
0.8290602 | 422.7269 | 15.91113
0.8290602 | 423.1659 | 15.92765
0.8290602 | 423.6158 | 15.94459
0.8290602 | 424.0621 | 15.96139
0.8290602 | 424.5168 | 15.9785
0.8364625 | 424.9666 | 15.99543
0.8364625 | 425.4078 | 16.01204
0.8364625 | 425.852 | 16.02875
0.8364625 | 426.2977 | 16.04553
0.8364625 | 426.7318 | 16.06187
0.8364625 | 427.1674 | 16.07827
0.8364625 | 427.6096 | 16.09491
0.8364625 | 428.041 | 16.11115
0.8438649 | 428.4803 | 16.12768
0.8438649 | 428.9086 | 16.1438
0.8438649 | 429.3455 | 16.16025
0.8438649 | 429.783 | 16.17672
0.8438649 | 430.225 | 16.19335
0.8438649 | 430.6579 | 16.20965
0.8438649 | 431.0967 | 16.22616
0.8438649 | 431.538 | 16.24277
0.8512672 | 431.973 | 16.25915
0.8512672 | 432.4069 | 16.27548
0.8512672 | 432.8353 | 16.2916
0.8512672 | 433.2734 | 16.30809
0.8512672 | 433.7075 | 16.32443
0.8512672 | 434.1488 | 16.34104
0.8512672 | 434.5808 | 16.3573
0.8512672 | 435.0142 | 16.37361
0.8586695 | 435.4524 | 16.39011
0.8586695 | 435.8846 | 16.40638
0.8586695 | 436.3194 | 16.42274
0.8586695 | 436.7516 | 16.43901
0.8586695 | 437.1965 | 16.45576
0.8586695 | 437.6315 | 16.47213
0.8586695 | 438.0692 | 16.4886
0.8660719 | 438.5028 | 16.50492
0.8660719 | 438.9345 | 16.52117
0.8660719 | 439.3688 | 16.53752
0.8660719 | 439.8015 | 16.5538
0.8660719 | 440.2361 | 16.57017
0.8660719 | 440.6699 | 16.58649
0.8660719 | 441.1113 | 16.60311
0.8660719 | 441.5391 | 16.61921
0.8734742 | 441.9698 | 16.63542
0.8734742 | 442.4023 | 16.6517
0.8734742 | 442.8346 | 16.66797
0.8734742 | 443.2664 | 16.68422
0.8734742 | 443.704 | 16.70069
0.8734742 | 444.1401 | 16.71711
0.8808765 | 444.5748 | 16.73347
0.8808765 | 445.0115 | 16.74991
0.8808765 | 445.4502 | 16.76642
0.8808765 | 445.8919 | 16.78304
0.8808765 | 446.3334 | 16.79966
0.8808765 | 446.7727 | 16.8162
0.8808765 | 447.2108 | 16.83269
0.8882789 | 447.6544 | 16.84938
0.8882789 | 448.0948 | 16.86596
0.8882789 | 448.5318 | 16.88241
0.8882789 | 448.9696 | 16.89889
0.8882789 | 449.4035 | 16.91522
0.8882789 | 449.8401 | 16.93165
0.8882789 | 450.2704 | 16.94785
0.8956812 | 450.6998 | 16.96401
0.8956812 | 451.1293 | 16.98018
0.8956812 | 451.5527 | 16.99611
0.8956812 | 451.9726 | 17.01192
0.8956812 | 452.3881 | 17.02756
0.8956812 | 452.8042 | 17.04322
0.8956812 | 453.2219 | 17.05894
0.9030835 | 453.6373 | 17.07458
0.9030835 | 454.0519 | 17.09018
0.9030835 | 454.4753 | 17.10611
0.9030835 | 454.9001 | 17.12211
0.9030835 | 455.319 | 17.13787
0.9030835 | 455.7427 | 17.15382
0.9030835 | 456.1712 | 17.16995
0.9104858 | 456.6003 | 17.1861
0.9104858 | 457.0329 | 17.20238
0.9104858 | 457.462 | 17.21853
0.9104858 | 457.8999 | 17.23501
0.9104858 | 458.3315 | 17.25126
0.9104858 | 458.7586 | 17.26734
0.9104858 | 459.1842 | 17.28336
0.9178881 | 459.607 | 17.29927
0.9178881 | 460.0383 | 17.3155
0.9178881 | 460.4675 | 17.33166
0.9178881 | 460.8958 | 17.34778
0.9178881 | 461.3207 | 17.36377
0.9178881 | 461.7498 | 17.37992
0.9252904 | 462.1778 | 17.39603
0.9252904 | 462.6054 | 17.41213
0.9252904 | 463.0384 | 17.42842
0.9252904 | 463.4647 | 17.44447
0.9252904 | 463.9045 | 17.46102
0.9252904 | 464.3366 | 17.47729
0.9252904 | 464.7676 | 17.49351
0.9326928 | 465.2023 | 17.50987
0.9326928 | 465.6372 | 17.52624
0.9326928 | 466.0679 | 17.54245
0.9326928 | 466.4951 | 17.55853
0.9326928 | 466.9285 | 17.57484
0.9326928 | 467.3589 | 17.59105
0.9400951 | 467.7918 | 17.60734
0.9400951 | 468.216 | 17.62331
0.9400951 | 468.6427 | 17.63937
0.9400951 | 469.0726 | 17.65555
0.9400951 | 469.5005 | 17.67165
0.9400951 | 469.9229 | 17.68755
0.9400951 | 470.3506 | 17.70365
0.9400951 | 470.7741 | 17.71959
0.9474974 | 471.1981 | 17.73555
0.9474974 | 471.6143 | 17.75122
0.9474974 | 472.0363 | 17.7671
0.9474974 | 472.4552 | 17.78287
0.9474974 | 472.8622 | 17.79819
0.9474974 | 473.2718 | 17.8136
0.9474974 | 473.688 | 17.82927
0.9548997 | 474.0969 | 17.84466
0.9548997 | 474.5106 | 17.86023
0.9548997 | 474.9231 | 17.87576
0.9548997 | 475.326 | 17.89092
0.9548997 | 475.7411 | 17.90655
0.9548997 | 476.1514 | 17.92199
0.9548997 | 476.5663 | 17.93761
0.962302 | 476.9946 | 17.95373
0.962302 | 477.4144 | 17.96953
0.962302 | 477.8274 | 17.98507
0.962302 | 478.2482 | 18.00091
0.962302 | 478.6637 | 18.01655
0.962302 | 479.0788 | 18.03217
0.962302 | 479.4971 | 18.04792
0.9697044 | 479.9094 | 18.06344
0.9697044 | 480.3262 | 18.07913
0.9697044 | 480.7423 | 18.09479
0.9697044 | 481.1553 | 18.11033
0.9697044 | 481.5615 | 18.12562
0.9697044 | 481.9713 | 18.14105
0.9697044 | 482.390625 | 18.15683
0.9771067 | 482.8058 | 18.17246
0.9771067 | 483.2154 | 18.18787
0.9771067 | 483.6322 | 18.20356
0.9771067 | 484.0499 | 18.21928
0.9771067 | 484.4642 | 18.23488
0.9771067 | 484.8807 | 18.25055
0.9771067 | 485.3022 | 18.26642
0.984509 | 485.7306 | 18.28254
0.984509 | 486.1554 | 18.29853
0.984509 | 486.5713 | 18.31419
0.984509 | 486.9912 | 18.32999
0.984509 | 487.421 | 18.34617
0.984509 | 487.8465 | 18.36218
0.984509 | 488.2694 | 18.3781
0.9919113 | 488.6984 | 18.39425
0.9919113 | 489.121 | 18.41015
0.9919113 | 489.5376 | 18.42584
0.9919113 | 489.95 | 18.44136
0.9919113 | 490.3601 | 18.4568
0.9919113 | 490.77 | 18.47222
0.9919113 | 491.1821 | 18.48773
0.9919113 | 491.5936 | 18.50322
0.9993136 | 492.0014 | 18.51857
0.9993136 | 492.4094 | 18.53393
0.9993136 | 492.8108 | 18.54904
0.9993136 | 493.2117 | 18.56413
0.9993136 | 493.6068 | 18.579
0.9993136 | 494.0121 | 18.59425
0.9993136 | 494.4206 | 18.60963
0.9993136 | 494.8214 | 18.62471
0.9993136 | 495.2214 | 18.63977
0.9993136 | 495.6204 | 18.65479
1.006716 | 496.0201 | 18.66983
1.006716 | 496.4198 | 18.68488
1.006716 | 496.824 | 18.70009
1.006716 | 497.2296 | 18.71536
1.006716 | 497.6369 | 18.73069
1.006716 | 498.0419 | 18.74593
1.006716 | 498.4411 | 18.76096
1.006716 | 498.8537 | 18.77649
1.006716 | 499.2625 | 18.79187
1.014118 | 499.6759 | 18.80743
1.014118 | 500.0814 | 18.8227
1.014118 | 500.4882 | 18.83801
1.014118 | 500.8953 | 18.85333
1.014118 | 501.2995 | 18.86855
1.014118 | 501.7089 | 18.88395
1.014118 | 502.1127 | 18.89915
1.014118 | 502.5193 | 18.91446
1.014118 | 502.9319 | 18.92999
1.014118 | 503.3386 | 18.94529
1.021521 | 503.7432 | 18.96052
1.021521 | 504.1574 | 18.97611
1.021521 | 504.5694 | 18.99162
1.021521 | 504.9711 | 19.00674
1.021521 | 505.3844 | 19.0223
1.021521 | 505.7981 | 19.03787
1.021521 | 506.2155 | 19.05358
1.021521 | 506.6342 | 19.06934
1.021521 | 507.0453 | 19.08481
1.021521 | 507.4561 | 19.10027
1.028923 | 507.8669 | 19.11574
1.028923 | 508.2837 | 19.13143
1.028923 | 508.6964 | 19.14696
1.028923 | 509.1113 | 19.16258
1.028923 | 509.5251 | 19.17815
1.028923 | 509.9356 | 19.1936
1.028923 | 510.3418 | 19.20889
1.028923 | 510.7502 | 19.22426
1.028923 | 511.1549 | 19.23949
1.028923 | 511.5616 | 19.2548
1.036325 | 511.9716 | 19.27024
1.036325 | 512.3706 | 19.28525
1.036325 | 512.7694 | 19.30026
1.036325 | 513.1736 | 19.31548
1.036325 | 513.5681 | 19.33032
1.036325 | 513.9629 | 19.34519
1.036325 | 514.3639 | 19.36028
1.036325 | 514.7633 | 19.37531
1.036325 | 515.1564 | 19.39011
1.036325 | 515.5505 | 19.40494
1.043728 | 515.9368 | 19.41948
1.043728 | 516.329 | 19.43424
1.043728 | 516.7298 | 19.44933
1.043728 | 517.1315 | 19.46445
1.043728 | 517.5365 | 19.47969
1.043728 | 517.9371 | 19.49477
1.043728 | 518.3345 | 19.50973
1.043728 | 518.7236 | 19.52438
1.043728 | 519.1316 | 19.53973
1.05113 | 519.5346 | 19.5549
1.05113 | 519.934 | 19.56993
1.05113 | 520.328 | 19.58476
1.05113 | 520.7175 | 19.59942
1.05113 | 521.1049 | 19.61401
1.05113 | 521.4899 | 19.6285
1.05113 | 521.8832 | 19.6433
1.05113 | 522.2748 | 19.65804
1.05113 | 522.6708 | 19.67295
1.058532 | 523.0583 | 19.68753
1.058532 | 523.4555 | 19.70248
1.058532 | 523.8632 | 19.71783
1.058532 | 524.267 | 19.73302
1.058532 | 524.6678 | 19.74811
1.058532 | 525.0677 | 19.76316
1.058532 | 525.4739 | 19.77845
1.058532 | 525.8768 | 19.79362
1.065935 | 526.2745 | 19.80859
1.065935 | 526.6847 | 19.82402
1.065935 | 527.094 | 19.83943
1.065935 | 527.4947 | 19.85451
1.065935 | 527.8904 | 19.86941
1.065935 | 528.296 | 19.88467
1.065935 | 528.7075 | 19.90016
1.065935 | 529.1136 | 19.91545
1.073337 | 529.5156 | 19.93058
1.073337 | 529.9129 | 19.94553
1.073337 | 530.3223 | 19.96094
1.073337 | 530.7161 | 19.97577
1.073337 | 531.1101 | 19.99059
1.073337 | 531.5015 | 20.00533
1.073337 | 531.8943 | 20.02011
1.080739 | 532.2776 | 20.03454
1.080739 | 532.658 | 20.04885
1.080739 | 533.0431 | 20.06335
1.080739 | 533.4243 | 20.0777
1.080739 | 533.8091 | 20.09218
1.080739 | 534.1907 | 20.10655
1.080739 | 534.5715 | 20.12088
1.088142 | 534.9499 | 20.13512
1.088142 | 535.3326 | 20.14953
1.088142 | 535.7166 | 20.16398
1.088142 | 536.0998 | 20.1784
1.088142 | 536.4874 | 20.19299
1.088142 | 536.8745 | 20.20756
1.088142 | 537.2675 | 20.22235
1.095544 | 537.6555 | 20.23696
1.095544 | 538.0404 | 20.25145
1.095544 | 538.4271 | 20.266
1.095544 | 538.8185 | 20.28073
1.095544 | 539.2082 | 20.2954
1.095544 | 539.5979 | 20.31007
1.102946 | 539.9858 | 20.32467
1.102946 | 540.3754 | 20.33933
1.102946 | 540.7629 | 20.35392
1.102946 | 541.149 | 20.36845
1.102946 | 541.5341 | 20.38294
1.102946 | 541.921875 | 20.39754
1.110349 | 542.3129 | 20.41226
1.110349 | 542.7045 | 20.427
1.110349 | 543.0936 | 20.44165
1.110349 | 543.4783 | 20.45613
1.110349 | 543.8696 | 20.47085
1.110349 | 544.2575 | 20.48545
1.110349 | 544.6428 | 20.49996
1.110349 | 545.0244 | 20.51432
1.117751 | 545.4169 | 20.52909
1.117751 | 545.8026 | 20.54361
1.117751 | 546.1906 | 20.55821
1.117751 | 546.5673 | 20.57239
1.117751 | 546.9543 | 20.58696
1.117751 | 547.3509 | 20.60189
1.117751 | 547.7392 | 20.6165
1.125153 | 548.1224 | 20.63093
1.125153 | 548.5123 | 20.6456
1.125153 | 548.9153 | 20.66077
1.125153 | 549.3019 | 20.67532
1.125153 | 549.6876 | 20.68984
1.125153 | 550.0798 | 20.7046
1.125153 | 550.4696 | 20.71927
1.125153 | 550.8582 | 20.7339
1.132556 | 551.2382 | 20.7482
1.132556 | 551.6268 | 20.76283
1.132556 | 552.0178 | 20.77755
1.132556 | 552.4064 | 20.79217
1.132556 | 552.7757 | 20.80607
1.132556 | 553.1494 | 20.82014
1.132556 | 553.5303 | 20.83447
1.139958 | 553.9036 | 20.84853
1.139958 | 554.2781 | 20.86262
1.139958 | 554.6498 | 20.87661
1.139958 | 555.022 | 20.89062
1.139958 | 555.388 | 20.9044
1.139958 | 555.7571 | 20.91829
1.139958 | 556.1221 | 20.93203
1.139958 | 556.499 | 20.94621
1.14736 | 556.8766 | 20.96043
1.14736 | 557.2508 | 20.97451
1.14736 | 557.624 | 20.98856
1.14736 | 558.0082 | 21.00302
1.14736 | 558.3839 | 21.01716
1.14736 | 558.7573 | 21.03121
1.154763 | 559.135 | 21.04543
1.154763 | 559.5084 | 21.05948
1.154763 | 559.8871 | 21.07374
1.154763 | 560.2607 | 21.0878
1.154763 | 560.6393 | 21.10205
1.154763 | 561.0162 | 21.11624
1.154763 | 561.3911 | 21.13035
1.154763 | 561.7633 | 21.14436
1.162165 | 562.137 | 21.15842
1.162165 | 562.5192 | 21.17281
1.162165 | 562.9042 | 21.1873
1.162165 | 563.286 | 21.20167
1.162165 | 563.6636 | 21.21589
1.162165 | 564.0421 | 21.23013
1.162165 | 564.4186 | 21.2443
1.169567 | 564.8031 | 21.25877
1.169567 | 565.1911 | 21.27338
1.169567 | 565.5726 | 21.28774
1.169567 | 565.9614 | 21.30237
1.169567 | 566.3406 | 21.31664
1.169567 | 566.7207 | 21.33095
1.169567 | 567.1055 | 21.34543
1.176969 | 567.4932 | 21.36003
1.176969 | 567.8813 | 21.37464
1.176969 | 568.2655 | 21.3891
1.176969 | 568.6483 | 21.4035
1.176969 | 569.0281 | 21.4178
1.176969 | 569.4076 | 21.43208
1.176969 | 569.7877 | 21.44639
1.184372 | 570.1693 | 21.46075
1.184372 | 570.5402 | 21.47471
1.184372 | 570.9092 | 21.4886
1.184372 | 571.2809 | 21.5026
1.184372 | 571.647 | 21.51637
1.184372 | 572.0252 | 21.53061
1.184372 | 572.391 | 21.54438
1.184372 | 572.7561 | 21.55812
1.191774 | 573.1244 | 21.57198
1.191774 | 573.49 | 21.58574
1.191774 | 573.8557 | 21.59951
1.191774 | 574.2296 | 21.61358
1.191774 | 574.6059 | 21.62774
1.191774 | 574.978 | 21.64175
1.191774 | 575.3534 | 21.65588
1.199176 | 575.7277 | 21.66997
1.199176 | 576.1087 | 21.68431
1.199176 | 576.4858 | 21.6985
1.199176 | 576.8703 | 21.71297
1.199176 | 577.2495 | 21.72725
1.199176 | 577.6324 | 21.74166
1.199176 | 578.0128 | 21.75598
1.206579 | 578.3896 | 21.77016
1.206579 | 578.7633 | 21.78423
1.206579 | 579.1429 | 21.79851
1.206579 | 579.519 | 21.81267
1.206579 | 579.8936 | 21.82677
1.206579 | 580.2711 | 21.84098
1.206579 | 580.6425 | 21.85496
1.206579 | 581.0202 | 21.86917
1.213981 | 581.3905 | 21.88311
1.213981 | 581.7649 | 21.8972
1.213981 | 582.139 | 21.91128
1.213981 | 582.5165 | 21.92549
1.213981 | 582.8897 | 21.93954
1.213981 | 583.2612 | 21.95352
1.213981 | 583.6367 | 21.96765
1.221383 | 584.0131 | 21.98182
1.221383 | 584.3904 | 21.99602
1.221383 | 584.7726 | 22.01041
1.221383 | 585.1592 | 22.02496
1.221383 | 585.5436 | 22.03943
1.221383 | 585.9301 | 22.05398
1.228786 | 586.3139 | 22.06842
1.228786 | 586.7023 | 22.08304
1.228786 | 587.0949 | 22.09782
1.228786 | 587.4776 | 22.11223
1.228786 | 587.858 | 22.12654
1.228786 | 588.2402 | 22.14093
1.228786 | 588.6163 | 22.15508
1.228786 | 588.9882 | 22.16908
1.236188 | 589.3639 | 22.18322
1.236188 | 589.7341 | 22.19716
1.236188 | 590.1085 | 22.21125
1.236188 | 590.4758 | 22.22508
1.236188 | 590.838 | 22.23871
1.236188 | 591.2071 | 22.2526
1.236188 | 591.5759 | 22.26648
1.24359 | 591.9355 | 22.28002
1.24359 | 592.2991 | 22.2937
1.24359 | 592.6656 | 22.3075
1.24359 | 593.0256 | 22.32105
1.24359 | 593.3917 | 22.33483
1.24359 | 593.754 | 22.34846
1.24359 | 594.1205 | 22.36226
1.24359 | 594.4866 | 22.37604
1.250993 | 594.8539 | 22.38987
1.250993 | 595.2252 | 22.40384
1.250993 | 595.5986 | 22.41789
1.250993 | 595.9703 | 22.43189
1.250993 | 596.3396 | 22.44578
1.250993 | 596.7123 | 22.45981
1.250993 | 597.082 | 22.47373
1.258395 | 597.4452 | 22.4874
1.258395 | 597.813 | 22.50124
1.258395 | 598.1752 | 22.51488
1.258395 | 598.5342 | 22.52839
1.258395 | 598.8964 | 22.54202
1.258395 | 599.2622 | 22.55579
1.265797 | 599.631 | 22.56967
1.265797 | 599.9992 | 22.58353
1.265797 | 600.3604 | 22.59712
1.265797 | 600.7234 | 22.61079
1.265797 | 601.0969 | 22.62485
1.265797 | 601.4647 | 22.63869
1.265797 | 601.832 | 22.65252
1.2732 | 602.205 | 22.66655
1.2732 | 602.5744 | 22.68046
1.2732 | 602.943 | 22.69433
1.2732 | 603.3068 | 22.70803
1.2732 | 603.675 | 22.72189
1.2732 | 604.0561 | 22.73623
1.2732 | 604.4327 | 22.7504
1.2732 | 604.8096 | 22.76459
1.2732 | 605.1775 | 22.77844
1.280602 | 605.5491 | 22.79242
1.280602 | 605.9223 | 22.80647
1.280602 | 606.2858 | 22.82015
1.280602 | 606.6529 | 22.83397
1.280602 | 607.0195 | 22.84777
1.280602 | 607.3788 | 22.86129
1.280602 | 607.7332 | 22.87463
1.288004 | 608.0914 | 22.88811
1.288004 | 608.4476 | 22.90152
1.288004 | 608.8035 | 22.91492
1.288004 | 609.165 | 22.92852
1.288004 | 609.5225 | 22.94198
1.288004 | 609.8851 | 22.95563
1.288004 | 610.2482 | 22.96929
1.288004 | 610.6069 | 22.98279
1.288004 | 610.9695 | 22.99644
1.295407 | 611.3286 | 23.00996
1.295407 | 611.6907 | 23.02359
1.295407 | 612.0558 | 23.03733
1.295407 | 612.4281 | 23.05134
1.295407 | 612.7902 | 23.06497
1.295407 | 613.1533 | 23.07864
1.295407 | 613.5195 | 23.09242
1.295407 | 613.884 | 23.10614
1.295407 | 614.2444 | 23.11971
1.302809 | 614.6093 | 23.13344
1.302809 | 614.9749 | 23.1472
1.302809 | 615.3336 | 23.16071
1.302809 | 615.6874 | 23.17402
1.302809 | 616.045 | 23.18748
1.302809 | 616.4084 | 23.20116
1.302809 | 616.7635 | 23.21452
1.310211 | 617.1163 | 23.22781
1.310211 | 617.4666 | 23.24099
1.310211 | 617.8279 | 23.25459
1.310211 | 618.182 | 23.26792
1.310211 | 618.537 | 23.28128
1.310211 | 618.899 | 23.29491
1.310211 | 619.2645 | 23.30866
1.310211 | 619.623 | 23.32215
1.317614 | 619.9776 | 23.3355
1.317614 | 620.3463 | 23.34938
1.317614 | 620.7172 | 23.36334
1.317614 | 621.0878 | 23.37729
1.317614 | 621.4605 | 23.39132
1.317614 | 621.8391 | 23.40556
1.317614 | 622.2151 | 23.41972
1.317614 | 622.5859375 | 23.43368
1.317614 | 622.956 | 23.44761
1.325016 | 623.3177 | 23.46122
1.325016 | 623.6915 | 23.47529
1.325016 | 624.0535 | 23.48891
1.325016 | 624.4178 | 23.50263
1.325016 | 624.7752 | 23.51608
1.325016 | 625.1354 | 23.52964
1.325016 | 625.4861 | 23.54284
1.332418 | 625.8425 | 23.55625
1.332418 | 626.2 | 23.56971
1.332418 | 626.5476 | 23.58279
1.332418 | 626.9099 | 23.59643
1.332418 | 627.2582 | 23.60954
1.332418 | 627.6148 | 23.62296
1.332418 | 627.9643 | 23.63611
1.332418 | 628.3188 | 23.64946
1.332418 | 628.6607 | 23.66233
1.339821 | 629.0134 | 23.6756
1.339821 | 629.3611 | 23.68869
1.339821 | 629.7081 | 23.70175
1.339821 | 630.0594 | 23.71497
1.339821 | 630.4122 | 23.72825
1.339821 | 630.7747 | 23.7419
1.339821 | 631.1257 | 23.75511
1.339821 | 631.4809 | 23.76848
1.347223 | 631.8361 | 23.78185
1.347223 | 632.1968 | 23.79542
1.347223 | 632.5539 | 23.80886
1.347223 | 632.9109 | 23.8223
1.347223 | 633.2629 | 23.83555
1.347223 | 633.6201 | 23.849
1.347223 | 633.9727 | 23.86227
1.354625 | 634.3254 | 23.87554
1.354625 | 634.6822 | 23.88897
1.354625 | 635.0388 | 23.90239
1.354625 | 635.3969 | 23.91587
1.354625 | 635.7529 | 23.92927
1.354625 | 636.1024 | 23.94243
1.354625 | 636.4579 | 23.95581
1.354625 | 636.8118 | 23.96913
1.362028 | 637.1699 | 23.98261
1.362028 | 637.5228 | 23.99589
1.362028 | 637.8674 | 24.00886
1.362028 | 638.2144 | 24.02192
1.362028 | 638.5664 | 24.03517
1.362028 | 638.915 | 24.04829
1.362028 | 639.2642 | 24.06143
1.362028 | 639.6292 | 24.07517
1.36943 | 639.9811 | 24.08842
1.36943 | 640.3446 | 24.1021
1.36943 | 640.6993 | 24.11545
1.36943 | 641.0612 | 24.12907
1.36943 | 641.4207 | 24.1426
1.36943 | 641.7835 | 24.15626
1.36943 | 642.1382 | 24.16961
1.36943 | 642.4951 | 24.18304
1.376832 | 642.8546 | 24.19657
1.376832 | 643.2057 | 24.20979
1.376832 | 643.5551 | 24.22294
1.376832 | 643.8995 | 24.2359
1.376832 | 644.248 | 24.24902
1.376832 | 644.5887 | 24.26184
1.376832 | 644.9313 | 24.27474
1.376832 | 645.2695 | 24.28747
1.384234 | 645.6094 | 24.30026
1.384234 | 645.953125 | 24.3132
1.384234 | 646.2885 | 24.32582
1.384234 | 646.6228 | 24.33841
1.384234 | 646.9659 | 24.35132
1.384234 | 647.3106 | 24.3643
1.384234 | 647.6489 | 24.37703
1.384234 | 647.9906 | 24.38989
1.384234 | 648.3397 | 24.40303
1.391637 | 648.688 | 24.41614
1.391637 | 649.0392 | 24.42936
1.391637 | 649.3849 | 24.44237
1.391637 | 649.7349 | 24.45555
1.391637 | 650.0779 | 24.46846
1.391637 | 650.4204 | 24.48135
1.391637 | 650.764 | 24.49428
1.391637 | 651.1061 | 24.50716
1.391637 | 651.4504 | 24.52012
1.399039 | 651.795 | 24.53308
1.399039 | 652.1378 | 24.54599
1.399039 | 652.4747 | 24.55867
1.399039 | 652.8152 | 24.57148
1.399039 | 653.1541 | 24.58424
1.399039 | 653.5008 | 24.59729
1.399039 | 653.8468 | 24.61031
1.399039 | 654.1802 | 24.62286
1.406442 | 654.5201 | 24.63566
1.406442 | 654.8727 | 24.64893
1.406442 | 655.2106 | 24.66165
1.406442 | 655.5541 | 24.67458
1.406442 | 655.8992 | 24.68756
1.406442 | 656.2462 | 24.70063
1.406442 | 656.5916 | 24.71363
1.406442 | 656.9388 | 24.72669
1.406442 | 657.288 | 24.73984
1.413844 | 657.6431 | 24.7532
1.413844 | 657.9979 | 24.76656
1.413844 | 658.3362 | 24.77929
1.413844 | 658.6837 | 24.79237
1.413844 | 659.0303 | 24.80542
1.413844 | 659.3748 | 24.81838
1.413844 | 659.7181 | 24.8313
1.413844 | 660.0654 | 24.84438
1.413844 | 660.4088 | 24.8573
1.421246 | 660.7471 | 24.87003
1.421246 | 661.0853 | 24.88277
1.421246 | 661.4184 | 24.8953
1.421246 | 661.751 | 24.90782
1.421246 | 662.0876 | 24.92049
1.421246 | 662.4238 | 24.93315
1.421246 | 662.7546 | 24.9456
1.421246 | 663.0804 | 24.95786
1.421246 | 663.4098 | 24.97026
1.428648 | 663.7325 | 24.9824
1.428648 | 664.0594 | 24.99471
1.428648 | 664.39 | 25.00715
1.428648 | 664.7252 | 25.01977
1.428648 | 665.059 | 25.03233
1.428648 | 665.3898 | 25.04478
1.428648 | 665.715 | 25.05702
1.428648 | 666.0515 | 25.06969
1.428648 | 666.3893 | 25.08241
1.436051 | 666.725 | 25.09504
1.436051 | 667.0602 | 25.10766
1.436051 | 667.4074 | 25.12072
1.436051 | 667.7511 | 25.13366
1.436051 | 668.0883 | 25.14635
1.436051 | 668.4257 | 25.15905
1.436051 | 668.7646 | 25.17181
1.443453 | 669.111 | 25.18484
1.443453 | 669.4496 | 25.19759
1.443453 | 669.7891 | 25.21037
1.443453 | 670.1268 | 25.22308
1.443453 | 670.4683 | 25.23593
1.443453 | 670.7938 | 25.24818
1.443453 | 671.1296 | 25.26082
1.450855 | 671.4677 | 25.27355
1.450855 | 671.8121 | 25.28651
1.450855 | 672.1517 | 25.2993
1.450855 | 672.4846 | 25.31183
1.450855 | 672.8265 | 25.3247
1.450855 | 673.1679 | 25.33755
1.450855 | 673.5059 | 25.35027
1.450855 | 673.851 | 25.36325
1.458258 | 674.1987 | 25.37634
1.458258 | 674.5377 | 25.3891
1.458258 | 674.8777 | 25.4019
1.458258 | 675.2149 | 25.41459
1.458258 | 675.5578 | 25.4275
1.458258 | 675.9015 | 25.44044
1.458258 | 676.2392 | 25.45315
1.46566 | 676.5746 | 25.46577
1.46566 | 676.9172 | 25.47867
1.46566 | 677.2533 | 25.49132
1.46566 | 677.5836 | 25.50375
1.46566 | 677.9151 | 25.51623
1.46566 | 678.2458 | 25.52867
1.46566 | 678.5793 | 25.54123
1.473062 | 678.9037 | 25.55344
1.473062 | 679.2286 | 25.56567
1.473062 | 679.5605 | 25.57816
1.473062 | 679.8884 | 25.5905
1.473062 | 680.212 | 25.60268
1.473062 | 680.5293 | 25.61462
1.473062 | 680.8535 | 25.62682
1.480465 | 681.1791 | 25.63908
1.480465 | 681.5098 | 25.65153
1.480465 | 681.8288 | 25.66353
1.480465 | 682.161 | 25.67604
1.480465 | 682.4923 | 25.68851
1.480465 | 682.818 | 25.70077
1.480465 | 683.148 | 25.71319
1.487867 | 683.473 | 25.72542
1.487867 | 683.8063 | 25.73797
1.487867 | 684.1375 | 25.75043
1.487867 | 684.4646 | 25.76274
1.487867 | 684.7812 | 25.77466
1.487867 | 685.1146 | 25.78721
1.487867 | 685.4364 | 25.79932
1.495269 | 685.7606 | 25.81153
1.495269 | 686.084 | 25.8237
1.495269 | 686.4084 | 25.83591
1.495269 | 686.7381 | 25.84832
1.495269 | 687.0658 | 25.86065
1.495269 | 687.3969 | 25.87311
1.495269 | 687.7307 | 25.88568
1.495269 | 688.0672 | 25.89834
1.502672 | 688.4008 | 25.9109
1.502672 | 688.7272 | 25.92319
1.502672 | 689.0598 | 25.9357
1.502672 | 689.395 | 25.94832
1.502672 | 689.7273 | 25.96083
1.502672 | 690.0591 | 25.97332
1.502672 | 690.3965 | 25.98602
1.510074 | 690.7249 | 25.99838
1.510074 | 691.0509 | 26.01065
1.510074 | 691.3839 | 26.02318
1.510074 | 691.7137 | 26.0356
1.510074 | 692.0474 | 26.04815
1.510074 | 692.3739 | 26.06044
1.510074 | 692.6992 | 26.07269
1.517476 | 693.0188 | 26.08472
1.517476 | 693.3369 | 26.09669
1.517476 | 693.6548 | 26.10866
1.517476 | 693.9716 | 26.12058
1.517476 | 694.291 | 26.1326
1.517476 | 694.6083 | 26.14455
1.517476 | 694.9231 | 26.15639
1.524879 | 695.2386 | 26.16827
1.524879 | 695.5542 | 26.18015
1.524879 | 695.864 | 26.19181
1.524879 | 696.1848 | 26.20388
1.524879 | 696.4996 | 26.21573
1.524879 | 696.8156 | 26.22763
1.524879 | 697.1293 | 26.23943
1.532281 | 697.4428 | 26.25123
1.532281 | 697.7545 | 26.26297
1.532281 | 698.0702 | 26.27485
1.532281 | 698.390625 | 26.28691
1.532281 | 698.7092 | 26.2989
1.532281 | 699.0308 | 26.31101
1.532281 | 699.3469 | 26.3229
1.539683 | 699.6654 | 26.33489
1.539683 | 699.9839 | 26.34688
1.539683 | 700.3094 | 26.35913
1.539683 | 700.6372 | 26.37147
1.539683 | 700.9568 | 26.3835
1.539683 | 701.2722 | 26.39537
1.547086 | 701.5891 | 26.4073
1.547086 | 701.9086 | 26.41933
1.547086 | 702.2282 | 26.43135
1.547086 | 702.551 | 26.4435
1.547086 | 702.8736 | 26.45565
1.547086 | 703.1891 | 26.46752
1.547086 | 703.5007 | 26.47925
1.554488 | 703.8101 | 26.4909
1.554488 | 704.1289 | 26.50289
1.554488 | 704.4522 | 26.51506
1.554488 | 704.771 | 26.52706
1.554488 | 705.0857 | 26.53891
1.554488 | 705.4055 | 26.55094
1.554488 | 705.7194 | 26.56276
1.56189 | 706.0406 | 26.57485
1.56189 | 706.3641 | 26.58703
1.56189 | 706.6936 | 26.59943
1.56189 | 707.0231 | 26.61183
1.56189 | 707.3546 | 26.62431
1.56189 | 707.6727 | 26.63628
1.56189 | 707.9948 | 26.6484
1.569293 | 708.3185 | 26.66059
1.569293 | 708.6383 | 26.67263
1.569293 | 708.9596 | 26.68472
1.569293 | 709.2747 | 26.69658
1.569293 | 709.5898 | 26.70844
1.569293 | 709.905 | 26.7203
1.569293 | 710.2129 | 26.73189
1.569293 | 710.5165 | 26.74332
1.576695 | 710.8253 | 26.75494
1.576695 | 711.1341 | 26.76656
1.576695 | 711.4442 | 26.77824
1.576695 | 711.7476 | 26.78966
1.576695 | 712.0553 | 26.80124
1.576695 | 712.364 | 26.81286
1.584097 | 712.6686 | 26.82432
1.584097 | 712.9719 | 26.83574
1.584097 | 713.2784 | 26.84727
1.584097 | 713.5838 | 26.85877
1.584097 | 713.8986 | 26.87062
1.584097 | 714.2057 | 26.88218
1.584097 | 714.5203 | 26.89402
1.584097 | 714.8315 | 26.90573
1.5915 | 715.151 | 26.91776
1.5915 | 715.4644 | 26.92955
1.5915 | 715.7806 | 26.94146
1.5915 | 716.0981 | 26.95341
1.5915 | 716.4077 | 26.96506
1.5915 | 716.7218 | 26.97688
1.5915 | 717.0283 | 26.98842
1.598902 | 717.3454 | 27.00035
1.598902 | 717.6475 | 27.01173
1.598902 | 717.9638 | 27.02363
1.598902 | 718.2706 | 27.03518
1.598902 | 718.587 | 27.04709
1.598902 | 718.8963 | 27.05873
1.598902 | 719.2065 | 27.0704
1.606304 | 719.5201 | 27.08221
1.606304 | 719.8348 | 27.09405
1.606304 | 720.1526 | 27.10601
1.606304 | 720.4635 | 27.11772
1.606304 | 720.7869 | 27.12989
1.606304 | 721.0994 | 27.14165
1.606304 | 721.4091 | 27.15331
1.613706 | 721.7256 | 27.16522
1.613706 | 722.048 | 27.17736
1.613706 | 722.3618 | 27.18917
1.613706 | 722.6866 | 27.20139
1.613706 | 723.0057 | 27.2134
1.613706 | 723.3223 | 27.22532
1.613706 | 723.634 | 27.23705
1.621109 | 723.9421 | 27.24865
1.621109 | 724.2573 | 27.26051
1.621109 | 724.5672 | 27.27218
1.621109 | 724.8692 | 27.28354
1.621109 | 725.1713 | 27.29492
1.621109 | 725.4821 | 27.30661
1.628511 | 725.7855 | 27.31803
1.628511 | 726.0869 | 27.32938
1.628511 | 726.3813 | 27.34046
1.628511 | 726.6839 | 27.35185
1.628511 | 726.9853 | 27.36319
1.628511 | 727.2865 | 27.37453
1.635914 | 727.59 | 27.38595
1.635914 | 727.8969 | 27.3975
1.635914 | 728.194 | 27.40869
1.635914 | 728.4938 | 27.41997
1.635914 | 728.7917 | 27.43119
1.635914 | 729.0936 | 27.44255
1.643316 | 729.4057 | 27.45429
1.643316 | 729.7146 | 27.46592
1.643316 | 730.017 | 27.4773
1.643316 | 730.3184 | 27.48865
1.643316 | 730.6301 | 27.50038
1.643316 | 730.9286 | 27.51162
1.643316 | 731.2351 | 27.52315
1.650718 | 731.5351 | 27.53444
1.650718 | 731.8386 | 27.54587
1.650718 | 732.1426 | 27.55731
1.650718 | 732.4471 | 27.56877
1.650718 | 732.7449 | 27.57998
1.650718 | 733.0477 | 27.59138
1.65812 | 733.3567 | 27.60301
1.65812 | 733.6518 | 27.61411
1.65812 | 733.9514 | 27.62539
1.65812 | 734.2476 | 27.63654
1.65812 | 734.5503 | 27.64793
1.65812 | 734.8537 | 27.65935
1.665523 | 735.157 | 27.67077
1.665523 | 735.4564 | 27.68204
1.665523 | 735.764 | 27.69362
1.665523 | 736.067 | 27.70502
1.665523 | 736.3629 | 27.71616
1.665523 | 736.6667 | 27.72759
1.672925 | 736.9767 | 27.73926
1.672925 | 737.2877 | 27.75097
1.672925 | 737.593 | 27.76246
1.672925 | 737.9019 | 27.77409
1.672925 | 738.208 | 27.78561
1.672925 | 738.5078125 | 27.79689
1.680327 | 738.8067 | 27.80814
1.680327 | 739.111 | 27.8196
1.680327 | 739.4165 | 27.83109
1.680327 | 739.7194 | 27.84249
1.680327 | 740.021 | 27.85385
1.680327 | 740.3247 | 27.86528
1.68773 | 740.6254 | 27.87659
1.68773 | 740.9213 | 27.88773
1.68773 | 741.2134 | 27.89873
1.68773 | 741.5103 | 27.9099
1.68773 | 741.8088 | 27.92114
1.68773 | 742.1028 | 27.9322
1.68773 | 742.3928 | 27.94312
1.68773 | 742.682 | 27.95401
1.695132 | 742.9658 | 27.96469
1.695132 | 743.2502 | 27.97539
1.695132 | 743.5427 | 27.9864
1.695132 | 743.8302 | 27.99722
1.695132 | 744.1179 | 28.00805
1.695132 | 744.4095 | 28.01903
1.695132 | 744.7008 | 28.02999
1.695132 | 744.9929 | 28.04098
1.702534 | 745.2846 | 28.05197
1.702534 | 745.5782 | 28.06302
1.702534 | 745.876 | 28.07422
1.702534 | 746.172 | 28.08537
1.702534 | 746.4645 | 28.09637
1.702534 | 746.7579 | 28.10742
1.702534 | 747.0577 | 28.1187
1.702534 | 747.3543 | 28.12987
1.709937 | 747.6481 | 28.14092
1.709937 | 747.9406 | 28.15193
1.709937 | 748.2424 | 28.16329
1.709937 | 748.5397 | 28.17449
1.709937 | 748.8342 | 28.18557
1.709937 | 749.1321 | 28.19678
1.709937 | 749.4255 | 28.20782
1.709937 | 749.7217 | 28.21897
1.709937 | 750.0145 | 28.23
1.717339 | 750.3095 | 28.2411
1.717339 | 750.6014 | 28.25209
1.717339 | 750.8982 | 28.26326
1.717339 | 751.1913 | 28.27429
1.717339 | 751.4869 | 28.28541
1.717339 | 751.7918 | 28.29689
1.717339 | 752.0818 | 28.30781
1.717339 | 752.3709 | 28.31869
1.724741 | 752.6727 | 28.33005
1.724741 | 752.9733 | 28.34136
1.724741 | 753.2667 | 28.35241
1.724741 | 753.5624 | 28.36354
1.724741 | 753.8614 | 28.37479
1.724741 | 754.1534 | 28.38578
1.724741 | 754.4457 | 28.39678
1.724741 | 754.7273 | 28.40738
1.724741 | 755.0201 | 28.4184
1.732144 | 755.3187 | 28.42964
1.732144 | 755.6031 | 28.44035
1.732144 | 755.8856 | 28.45098
1.732144 | 756.1776 | 28.46197
1.732144 | 756.4705 | 28.47299
1.732144 | 756.7496 | 28.4835
1.732144 | 757.0333 | 28.49418
1.732144 | 757.3192 | 28.50494
1.732144 | 757.6073 | 28.51578
1.739546 | 757.8986 | 28.52674
1.739546 | 758.1839 | 28.53748
1.739546 | 758.4652 | 28.54807
1.739546 | 758.7489 | 28.55875
1.739546 | 759.0306 | 28.56935
1.739546 | 759.3104 | 28.57988
1.739546 | 759.598 | 28.59071
1.739546 | 759.8835 | 28.60146
1.739546 | 760.17 | 28.61224
1.739546 | 760.4565 | 28.62303
1.746948 | 760.7441 | 28.63385
1.746948 | 761.0317 | 28.64467
1.746948 | 761.3209 | 28.65556
1.746948 | 761.613 | 28.66656
1.746948 | 761.9018 | 28.67742
1.746948 | 762.1879 | 28.68819
1.746948 | 762.4825 | 28.69928
1.746948 | 762.7731 | 28.71022
1.754351 | 763.0596 | 28.721
1.754351 | 763.344 | 28.73171
1.754351 | 763.6243 | 28.74226
1.754351 | 763.909 | 28.75297
1.754351 | 764.1995 | 28.76391
1.754351 | 764.4902 | 28.77485
1.754351 | 764.7765 | 28.78563
1.761753 | 765.0697 | 28.79666
1.761753 | 765.3579 | 28.80751
1.761753 | 765.6492 | 28.81847
1.761753 | 765.9372 | 28.82931
1.761753 | 766.2342 | 28.84049
1.761753 | 766.5334 | 28.85176
1.761753 | 766.8303 | 28.86293
1.769155 | 767.1189 | 28.87379
1.769155 | 767.4105 | 28.88477
1.769155 | 767.7064 | 28.89591
1.769155 | 767.9986 | 28.9069
1.769155 | 768.285 | 28.91768
1.769155 | 768.5646 | 28.92821
1.769155 | 768.8502 | 28.93896
1.776558 | 769.1337 | 28.94963
1.776558 | 769.4140625 | 28.96018
1.776558 | 769.6951 | 28.97076
1.776558 | 769.9816 | 28.98154
1.776558 | 770.2545 | 28.99181
1.776558 | 770.5316 | 29.00224
1.776558 | 770.8101 | 29.01272
1.78396 | 771.0863 | 29.02312
1.78396 | 771.368 | 29.03373
1.78396 | 771.651 | 29.04438
1.78396 | 771.9283 | 29.05481
1.78396 | 772.2009 | 29.06508
1.78396 | 772.4715 | 29.07526
1.791362 | 772.7468 | 29.08562
1.791362 | 773.0259 | 29.09613
1.791362 | 773.306 | 29.10667
1.791362 | 773.5818 | 29.11705
1.791362 | 773.8604 | 29.12754
1.791362 | 774.1427 | 29.13816
1.791362 | 774.4185 | 29.14854
1.798765 | 774.6936 | 29.1589
1.798765 | 774.977 | 29.16956
1.798765 | 775.2589 | 29.18018
1.798765 | 775.5296 | 29.19036
1.798765 | 775.8121 | 29.201
1.798765 | 776.0828 | 29.21119
1.806167 | 776.3578 | 29.22154
1.806167 | 776.6319 | 29.23185
1.806167 | 776.9068 | 29.2422
1.806167 | 777.1849 | 29.25267
1.806167 | 777.461 | 29.26306
1.806167 | 777.7393 | 29.27353
1.813569 | 778.0157 | 29.28394
1.813569 | 778.2989 | 29.2946
1.813569 | 778.5782 | 29.30511
1.813569 | 778.8515625 | 29.3154
1.813569 | 779.1279 | 29.3258
1.813569 | 779.414 | 29.33657
1.820972 | 779.6895 | 29.34694
1.820972 | 779.9637 | 29.35726
1.820972 | 780.2498 | 29.36803
1.820972 | 780.5276 | 29.37848
1.820972 | 780.8065 | 29.38898
1.820972 | 781.0917 | 29.39972
1.828374 | 781.3695 | 29.41017
1.828374 | 781.6627 | 29.42121
1.828374 | 781.9462 | 29.43188
1.828374 | 782.2223 | 29.44227
1.828374 | 782.5064 | 29.45297
1.828374 | 782.7883 | 29.46358
1.835776 | 783.0645 | 29.47397
1.835776 | 783.3357 | 29.48418
1.835776 | 783.613 | 29.49462
1.835776 | 783.8868 | 29.50492
1.835776 | 784.1644 | 29.51537
1.835776 | 784.4295 | 29.52535
1.835776 | 784.7042 | 29.53569
1.843179 | 784.9759 | 29.54592
1.843179 | 785.2503 | 29.55624
1.843179 | 785.5204 | 29.56641
1.843179 | 785.7886 | 29.57651
1.843179 | 786.0576 | 29.58663
1.843179 | 786.3253 | 29.59671
1.850581 | 786.5863 | 29.60653
1.850581 | 786.8504 | 29.61647
1.850581 | 787.1203 | 29.62663
1.850581 | 787.3807 | 29.63643
1.850581 | 787.6473 | 29.64647
1.850581 | 787.9156 | 29.65656
1.850581 | 788.1852 | 29.66671
1.857983 | 788.4555 | 29.67689
1.857983 | 788.7308 | 29.68725
1.857983 | 788.9937 | 29.69714
1.857983 | 789.2616 | 29.70723
1.857983 | 789.5283 | 29.71727
1.857983 | 789.7939 | 29.72726
1.857983 | 790.0637 | 29.73742
1.865386 | 790.3249 | 29.74725
1.865386 | 790.5822 | 29.75693
1.865386 | 790.8443 | 29.7668
1.865386 | 791.1071 | 29.77669
1.865386 | 791.3729 | 29.78669
1.865386 | 791.6458 | 29.79696
1.865386 | 791.9131 | 29.80703
1.872788 | 792.1791 | 29.81704
1.872788 | 792.4498 | 29.82723
1.872788 | 792.7219 | 29.83747
1.872788 | 793.0029 | 29.84805
1.872788 | 793.2767 | 29.85835
1.872788 | 793.5573 | 29.86891
1.872788 | 793.8369 | 29.87944
1.88019 | 794.1124 | 29.88981
1.88019 | 794.3865 | 29.90013
1.88019 | 794.6683 | 29.91073
1.88019 | 794.9474 | 29.92124
1.88019 | 795.2256 | 29.93171
1.88019 | 795.5028 | 29.94214
1.88019 | 795.7758 | 29.95241
1.887593 | 796.0546875 | 29.96291
1.887593 | 796.3224 | 29.97299
1.887593 | 796.5831 | 29.9828
1.887593 | 796.8489 | 29.99281
1.887593 | 797.1196 | 30.00299
1.887593 | 797.3832 | 30.01292
1.887593 | 797.648 | 30.02289
1.887593 | 797.9102 | 30.03275
1.894995 | 798.1713 | 30.04258
1.894995 | 798.4256 | 30.05215
1.894995 | 798.6774 | 30.06163
1.894995 | 798.9397 | 30.0715
1.894995 | 799.2025 | 30.08139
1.894995 | 799.4606 | 30.09111
1.894995 | 799.7227 | 30.10098
1.894995 | 799.982 | 30.11073
1.894995 | 800.2458 | 30.12066
1.902397 | 800.5055 | 30.13044
1.902397 | 800.7725 | 30.14049
1.902397 | 801.0441 | 30.15071
1.902397 | 801.3228 | 30.1612
1.902397 | 801.5867 | 30.17113
1.902397 | 801.859 | 30.18138
1.902397 | 802.1369 | 30.19184
1.902397 | 802.4061 | 30.20198
1.909799 | 802.6801 | 30.21229
1.909799 | 802.9459 | 30.22229
1.909799 | 803.2165 | 30.23248
1.909799 | 803.477 | 30.24228
1.909799 | 803.7413 | 30.25223
1.909799 | 803.9998 | 30.26196
1.909799 | 804.271 | 30.27217
1.909799 | 804.5323 | 30.282
1.917202 | 804.7892 | 30.29168
1.917202 | 805.0538 | 30.30163
1.917202 | 805.3168 | 30.31153
1.917202 | 805.5766 | 30.32131
1.917202 | 805.8365 | 30.33109
1.917202 | 806.1093 | 30.34136
1.917202 | 806.3737 | 30.35131
1.917202 | 806.6343 | 30.36112
1.917202 | 806.8897 | 30.37074
1.924604 | 807.1606 | 30.38093
1.924604 | 807.4277 | 30.39098
1.924604 | 807.6898 | 30.40085
1.924604 | 807.9495 | 30.41062
1.924604 | 808.2242 | 30.42097
1.924604 | 808.4931 | 30.43109
1.924604 | 808.7617 | 30.44119
1.924604 | 809.0296 | 30.45128
1.932007 | 809.3024 | 30.46155
1.932007 | 809.5759 | 30.47184
1.932007 | 809.8405 | 30.4818
1.932007 | 810.1086 | 30.49189
1.932007 | 810.378 | 30.50203
1.932007 | 810.6508 | 30.5123
1.932007 | 810.9116 | 30.52212
1.932007 | 811.1733 | 30.53197
1.932007 | 811.4289 | 30.54159
1.932007 | 811.6826 | 30.55114
1.939409 | 811.9392 | 30.5608
1.939409 | 812.1897 | 30.57022
1.939409 | 812.4407 | 30.57967
1.939409 | 812.6925 | 30.58915
1.939409 | 812.941 | 30.5985
1.939409 | 813.1873 | 30.60777
1.939409 | 813.4365 | 30.61715
1.939409 | 813.6907 | 30.62672
1.939409 | 813.944 | 30.63626
1.946811 | 814.2056 | 30.6461
1.946811 | 814.4572 | 30.65557
1.946811 | 814.7136 | 30.66522
1.946811 | 814.976 | 30.6751
1.946811 | 815.2325 | 30.68475
1.946811 | 815.483 | 30.69418
1.946811 | 815.7394 | 30.70383
1.946811 | 815.9982 | 30.71357
1.946811 | 816.247 | 30.72294
1.946811 | 816.4952 | 30.73228
1.954213 | 816.7439 | 30.74164
1.954213 | 817.0032 | 30.7514
1.954213 | 817.2601 | 30.76107
1.954213 | 817.5127 | 30.77058
1.954213 | 817.7703 | 30.78027
1.954213 | 818.0316 | 30.79011
1.954213 | 818.292 | 30.79991
1.954213 | 818.5428 | 30.80935
1.954213 | 818.8037 | 30.81917
1.954213 | 819.069 | 30.82915
1.954213 | 819.3287 | 30.83893
1.954213 | 819.5842 | 30.84855
1.961616 | 819.84375 | 30.85832
1.961616 | 820.1032 | 30.86808
1.961616 | 820.3571 | 30.87764
1.961616 | 820.6146 | 30.88733
1.961616 | 820.8732 | 30.89707
1.961616 | 821.1374 | 30.90701
1.961616 | 821.3986 | 30.91684
1.961616 | 821.6566 | 30.92655
1.961616 | 821.9089 | 30.93605
1.961616 | 822.1631 | 30.94561
1.961616 | 822.4142 | 30.95507
1.969018 | 822.6632 | 30.96444
1.969018 | 822.9104 | 30.97374
1.969018 | 823.1642 | 30.9833
1.969018 | 823.4079 | 30.99247
1.969018 | 823.652 | 31.00166
1.969018 | 823.9005 | 31.01101
1.969018 | 824.1376 | 31.01993
1.969018 | 824.3812 | 31.0291
1.97642 | 824.6219 | 31.03816
1.97642 | 824.8623 | 31.04721
1.97642 | 825.1035 | 31.05629
1.97642 | 825.3527 | 31.06567
1.97642 | 825.5906 | 31.07463
1.97642 | 825.832 | 31.08371
1.97642 | 826.0735 | 31.0928
1.97642 | 826.317 | 31.10196
1.97642 | 826.56 | 31.11111
1.983823 | 826.8065 | 31.12039
1.983823 | 827.0548 | 31.12974
1.983823 | 827.3032 | 31.13908
1.983823 | 827.5511 | 31.14842
1.983823 | 827.7967 | 31.15766
1.983823 | 828.0464 | 31.16706
1.983823 | 828.3008 | 31.17663
1.991225 | 828.5527 | 31.18611
1.991225 | 828.7952 | 31.19524
1.991225 | 829.0556 | 31.20504
1.991225 | 829.312 | 31.21469
1.991225 | 829.5579 | 31.22395
1.991225 | 829.8098 | 31.23343
1.991225 | 830.0602 | 31.24286
1.998627 | 830.3136 | 31.25239
1.998627 | 830.5676 | 31.26195
1.998627 | 830.8093 | 31.27105
1.998627 | 831.0466 | 31.27998
1.998627 | 831.2927 | 31.28925
1.998627 | 831.532 | 31.29826
1.998627 | 831.782 | 31.30766
1.998627 | 832.0314 | 31.31705
2.00603 | 832.2762 | 31.32626
2.00603 | 832.5238 | 31.33558
2.00603 | 832.7672 | 31.34475
2.00603 | 833.014 | 31.35403
2.00603 | 833.2759 | 31.36389
2.00603 | 833.5352 | 31.37365
2.00603 | 833.7932 | 31.38336
2.013432 | 834.0478 | 31.39295
2.013432 | 834.2906 | 31.40209
2.013432 | 834.5428 | 31.41158
2.013432 | 834.7934 | 31.42101
2.013432 | 835.0352 | 31.43011
2.013432 | 835.2801 | 31.43933
2.013432 | 835.5251 | 31.44855
2.020834 | 835.7591 | 31.45736
2.020834 | 836.0014 | 31.46648
2.020834 | 836.2437 | 31.4756
2.020834 | 836.4818 | 31.48456
2.020834 | 836.7215 | 31.49358
2.020834 | 836.9549 | 31.50237
2.020834 | 837.1923 | 31.5113
2.028237 | 837.4352 | 31.52045
2.028237 | 837.6765 | 31.52953
2.028237 | 837.9119 | 31.53839
2.028237 | 838.1515 | 31.54741
2.028237 | 838.3931 | 31.5565
2.028237 | 838.6309 | 31.56545
2.028237 | 838.871 | 31.57449
2.028237 | 839.1157 | 31.5837
2.035639 | 839.3665 | 31.59314
2.035639 | 839.6102 | 31.60231
2.035639 | 839.8482 | 31.61127
2.035639 | 840.0859 | 31.62022
2.035639 | 840.329 | 31.62937
2.035639 | 840.573 | 31.63855
2.035639 | 840.8096 | 31.64745
2.043041 | 841.0468 | 31.65638
2.043041 | 841.2858 | 31.66538
2.043041 | 841.5221 | 31.67427
2.043041 | 841.7539 | 31.683
2.043041 | 841.9904 | 31.6919
2.043041 | 842.2325 | 31.70101
2.043041 | 842.4781 | 31.71026
2.050444 | 842.7132 | 31.71911
2.050444 | 842.9493 | 31.72799
2.050444 | 843.1945 | 31.73722
2.050444 | 843.441 | 31.7465
2.050444 | 843.6856 | 31.75571
2.050444 | 843.9282 | 31.76484
2.050444 | 844.1687 | 31.77389
2.057846 | 844.4141 | 31.78313
2.057846 | 844.6593 | 31.79236
2.057846 | 844.9009 | 31.80145
2.057846 | 845.148 | 31.81075
2.057846 | 845.3956 | 31.82007
2.057846 | 845.6335 | 31.82902
2.065248 | 845.8686 | 31.83787
2.065248 | 846.1167 | 31.84721
2.065248 | 846.3619 | 31.85644
2.065248 | 846.6133 | 31.8659
2.065248 | 846.8472 | 31.87471
2.065248 | 847.0851 | 31.88366
2.065248 | 847.3251 | 31.89269
2.072651 | 847.5652 | 31.90173
2.072651 | 847.7948 | 31.91037
2.072651 | 848.0316 | 31.91928
2.072651 | 848.2735 | 31.92839
2.072651 | 848.498 | 31.93684
2.072651 | 848.7255 | 31.9454
2.072651 | 848.9504 | 31.95387
2.080053 | 849.1907 | 31.96292
2.080053 | 849.4192 | 31.97151
2.080053 | 849.6456 | 31.98003
2.080053 | 849.8725 | 31.98858
2.080053 | 850.1112 | 31.99756
2.080053 | 850.3464 | 32.00642
2.080053 | 850.5744 | 32.015
2.087455 | 850.806 | 32.02371
2.087455 | 851.0463 | 32.03276
2.087455 | 851.2841 | 32.04171
2.087455 | 851.5121 | 32.05029
2.087455 | 851.7451 | 32.05906
2.087455 | 851.9861 | 32.06813
2.087455 | 852.2224 | 32.07702
2.094858 | 852.4479 | 32.08551
2.094858 | 852.6782 | 32.09418
2.094858 | 852.9116 | 32.10297
2.094858 | 853.1478 | 32.11186
2.094858 | 853.3694 | 32.1202
2.094858 | 853.5935 | 32.12863
2.094858 | 853.8271 | 32.13743
2.10226 | 854.0594 | 32.14617
2.10226 | 854.2844 | 32.15464
2.10226 | 854.5101 | 32.16313
2.10226 | 854.7445 | 32.17196
2.10226 | 854.9783 | 32.18075
2.10226 | 855.2043 | 32.18926
2.10226 | 855.4302 | 32.19777
2.10226 | 855.6589 | 32.20637
2.109662 | 855.8914 | 32.21512
2.109662 | 856.1245 | 32.2239
2.109662 | 856.36 | 32.23276
2.109662 | 856.5934 | 32.24155
2.109662 | 856.8262 | 32.25031
2.109662 | 857.058 | 32.25903
2.109662 | 857.2855 | 32.2676
2.109662 | 857.5215 | 32.27648
2.117065 | 857.7536 | 32.28522
2.117065 | 857.9905 | 32.29413
2.117065 | 858.2301 | 32.30315
2.117065 | 858.4692 | 32.31215
2.117065 | 858.7034 | 32.32096
2.117065 | 858.9293 | 32.32947
2.117065 | 859.1563 | 32.33801
2.117065 | 859.3857 | 32.34665
2.124467 | 859.6113 | 32.35514
2.124467 | 859.8419 | 32.36382
2.124467 | 860.068 | 32.37233
2.124467 | 860.2874 | 32.38059
2.124467 | 860.5032 | 32.38871
2.124467 | 860.7144 | 32.39666
2.124467 | 860.9232 | 32.40452
2.124467 | 861.1479 | 32.41297
2.131869 | 861.3703 | 32.42135
2.131869 | 861.5869 | 32.4295
2.131869 | 861.8069 | 32.43778
2.131869 | 862.0262 | 32.44603
2.131869 | 862.2523 | 32.45454
2.131869 | 862.4846 | 32.46329
2.131869 | 862.7147 | 32.47195
2.131869 | 862.9379 | 32.48035
2.131869 | 863.1688 | 32.48904
2.139271 | 863.3946 | 32.49754
2.139271 | 863.6224 | 32.50611
2.139271 | 863.857 | 32.51494
2.139271 | 864.0928 | 32.52382
2.139271 | 864.3221 | 32.53245
2.139271 | 864.5428 | 32.54076
2.139271 | 864.7622 | 32.54901
2.139271 | 864.98 | 32.55721
2.146674 | 865.2082 | 32.5658
2.146674 | 865.4388 | 32.57448
2.146674 | 865.6686 | 32.58313
2.146674 | 865.8915 | 32.59152
2.146674 | 866.1096 | 32.59973
2.146674 | 866.3318 | 32.60809
2.146674 | 866.5517 | 32.61637
2.146674 | 866.7786 | 32.62491
2.146674 | 867.007 | 32.6335
2.146674 | 867.2371 | 32.64217
2.154076 | 867.4542 | 32.65034
2.154076 | 867.6736 | 32.6586
2.154076 | 867.8976 | 32.66703
2.154076 | 868.1243 | 32.67556
2.154076 | 868.3535 | 32.68419
2.154076 | 868.5822 | 32.69279
2.154076 | 868.8064 | 32.70123
2.154076 | 869.0284 | 32.70959
2.161479 | 869.2502 | 32.71794
2.161479 | 869.4709 | 32.72625
2.161479 | 869.7068 | 32.73513
2.161479 | 869.9374 | 32.7438
2.161479 | 870.1603 | 32.7522
2.161479 | 870.379 | 32.76042
2.161479 | 870.6021 | 32.76882
2.161479 | 870.81 | 32.77665
2.161479 | 871.031 | 32.78497
2.168881 | 871.2619 | 32.79366
2.168881 | 871.4851 | 32.80206
2.168881 | 871.7073 | 32.81042
2.168881 | 871.9228 | 32.81853
2.168881 | 872.1331 | 32.82645
2.168881 | 872.345 | 32.83442
2.168881 | 872.5692 | 32.84286
2.168881 | 872.783 | 32.85091
2.168881 | 873.0109 | 32.85949
2.168881 | 873.2318 | 32.8678
2.176283 | 873.4409 | 32.87567
2.176283 | 873.6542 | 32.8837
2.176283 | 873.8746 | 32.892
2.176283 | 874.0939 | 32.90025
2.176283 | 874.3148 | 32.90857
2.176283 | 874.5357 | 32.91688
2.176283 | 874.7502 | 32.92496
2.176283 | 874.9723 | 32.93331
2.183685 | 875.189 | 32.94147
2.183685 | 875.3995 | 32.9494
2.183685 | 875.6192 | 32.95766
2.183685 | 875.8434 | 32.9661
2.183685 | 876.0585 | 32.9742
2.183685 | 876.2739 | 32.9823
2.183685 | 876.4922 | 32.99052
2.183685 | 876.7153 | 32.99892
2.183685 | 876.9351 | 33.00719
2.183685 | 877.1487 | 33.01523
2.191088 | 877.3702 | 33.02357
2.191088 | 877.592 | 33.03192
2.191088 | 877.8116 | 33.04018
2.191088 | 878.0316 | 33.04846
2.191088 | 878.243 | 33.05642
2.191088 | 878.4583 | 33.06453
2.191088 | 878.6769 | 33.07275
2.191088 | 878.889 | 33.08074
2.19849 | 879.1073 | 33.08895
2.19849 | 879.3256 | 33.09717
2.19849 | 879.5466 | 33.10549
2.19849 | 879.7707 | 33.11392
2.19849 | 879.9915 | 33.12223
2.19849 | 880.2143 | 33.13062
2.19849 | 880.4429 | 33.13922
2.19849 | 880.6693 | 33.14775
2.205892 | 880.887 | 33.15594
2.205892 | 881.1042 | 33.16411
2.205892 | 881.3289 | 33.17257
2.205892 | 881.548 | 33.18082
2.205892 | 881.7604 | 33.18882
2.205892 | 881.9739 | 33.19685
2.205892 | 882.1914 | 33.20504
2.213295 | 882.4013 | 33.21294
2.213295 | 882.6137 | 33.22093
2.213295 | 882.8267 | 33.22895
2.213295 | 883.0366 | 33.23685
2.213295 | 883.2476 | 33.24479
2.213295 | 883.4581 | 33.25271
2.213295 | 883.668 | 33.26062
2.213295 | 883.8777 | 33.26851
2.220697 | 884.0865 | 33.27637
2.220697 | 884.29 | 33.28403
2.220697 | 884.4916 | 33.29162
2.220697 | 884.7028 | 33.29956
2.220697 | 884.9176 | 33.30765
2.220697 | 885.1307 | 33.31567
2.220697 | 885.3453 | 33.32375
2.228099 | 885.5545 | 33.33162
2.228099 | 885.7649 | 33.33954
2.228099 | 885.9739 | 33.34741
2.228099 | 886.1815 | 33.35522
2.228099 | 886.3896 | 33.36305
2.228099 | 886.608 | 33.37127
2.228099 | 886.822 | 33.37933
2.235502 | 887.0231 | 33.3869
2.235502 | 887.2287 | 33.39464
2.235502 | 887.4362 | 33.40245
2.235502 | 887.6427 | 33.41022
2.235502 | 887.8481 | 33.41795
2.235502 | 888.0557 | 33.42577
2.242904 | 888.2689 | 33.43379
2.242904 | 888.476 | 33.44158
2.242904 | 888.6837 | 33.4494
2.242904 | 888.8877 | 33.45708
2.242904 | 889.0964 | 33.46494
2.242904 | 889.3058 | 33.47282
2.242904 | 889.514 | 33.48065
2.250306 | 889.7217 | 33.48847
2.250306 | 889.9381 | 33.49662
2.250306 | 890.1526 | 33.50469
2.250306 | 890.3597 | 33.51249
2.250306 | 890.5735 | 33.52053
2.257709 | 890.783 | 33.52842
2.257709 | 890.9908 | 33.53624
2.257709 | 891.199 | 33.54408
2.257709 | 891.4133 | 33.55214
2.257709 | 891.6211 | 33.55996
2.257709 | 891.8309 | 33.56786
2.265111 | 892.0395 | 33.57571
2.265111 | 892.2451 | 33.58345
2.265111 | 892.45 | 33.59116
2.265111 | 892.6574 | 33.59897
2.265111 | 892.8616 | 33.60665
2.265111 | 893.0641 | 33.61428
2.272513 | 893.2682 | 33.62196
2.272513 | 893.4659 | 33.6294
2.272513 | 893.662 | 33.63678
2.272513 | 893.8619 | 33.64431
2.272513 | 894.0615 | 33.65182
2.272513 | 894.2529 | 33.65902
2.279916 | 894.4573 | 33.66671
2.279916 | 894.6602 | 33.67435
2.279916 | 894.855 | 33.68168
2.279916 | 895.0529 | 33.68913
2.279916 | 895.2521 | 33.69663
2.279916 | 895.4573 | 33.70436
2.287318 | 895.6611 | 33.71203
2.287318 | 895.8616 | 33.71957
2.287318 | 896.0594 | 33.72702
2.287318 | 896.262 | 33.73464
2.287318 | 896.4589 | 33.74206
2.29472 | 896.6516 | 33.74931
2.29472 | 896.8517 | 33.75684
2.29472 | 897.0543 | 33.76446
2.29472 | 897.2635 | 33.77234
2.29472 | 897.4622 | 33.77982
2.29472 | 897.6639 | 33.78741
2.302123 | 897.8656 | 33.795
2.302123 | 898.065 | 33.80251
2.302123 | 898.2698 | 33.81022
2.302123 | 898.472 | 33.81783
2.302123 | 898.6829 | 33.82576
2.302123 | 898.8896 | 33.83354
2.302123 | 899.0951 | 33.84128
2.309525 | 899.2955 | 33.84882
2.309525 | 899.5018 | 33.85659
2.309525 | 899.7125 | 33.86452
2.309525 | 899.923 | 33.87244
2.309525 | 900.1346 | 33.88041
2.309525 | 900.3472 | 33.88841
2.316927 | 900.5596 | 33.8964
2.316927 | 900.7606 | 33.90397
2.316927 | 900.9713 | 33.9119
2.316927 | 901.1825 | 33.91985
2.316927 | 901.3824 | 33.92737
2.316927 | 901.5852 | 33.935
2.32433 | 901.793 | 33.94282
2.32433 | 901.991 | 33.95028
2.32433 | 902.1882 | 33.9577
2.32433 | 902.3853 | 33.96512
2.32433 | 902.5756 | 33.97228
2.32433 | 902.7723 | 33.97969
2.331732 | 902.9612 | 33.9868
2.331732 | 903.15 | 33.9939
2.331732 | 903.3453 | 34.00125
2.331732 | 903.5452 | 34.00878
2.331732 | 903.7332 | 34.01585
2.331732 | 903.9217 | 34.02295
2.331732 | 904.1171 | 34.0303
2.339134 | 904.3082 | 34.0375
2.339134 | 904.5041 | 34.04487
2.339134 | 904.7009 | 34.05228
2.339134 | 904.9061 | 34.06
2.339134 | 905.1053 | 34.0675
2.346537 | 905.3028 | 34.07493
2.346537 | 905.4953 | 34.08218
2.346537 | 905.6893 | 34.08948
2.346537 | 905.8944 | 34.0972
2.346537 | 906.097 | 34.10482
2.346537 | 906.2944 | 34.11226
2.346537 | 906.4921 | 34.1197
2.353939 | 906.6858 | 34.12699
2.353939 | 906.875 | 34.13411
2.353939 | 907.0646 | 34.14125
2.353939 | 907.2579 | 34.14852
2.353939 | 907.451 | 34.15579
2.353939 | 907.6512 | 34.16333
2.361341 | 907.84375 | 34.17057
2.361341 | 908.0326 | 34.17768
2.361341 | 908.228 | 34.18503
2.361341 | 908.4275 | 34.19254
2.361341 | 908.6228 | 34.19989
2.361341 | 908.8198 | 34.20731
2.368743 | 909.0204 | 34.21486
2.368743 | 909.2271 | 34.22264
2.368743 | 909.4257 | 34.23012
2.368743 | 909.6219 | 34.2375
2.368743 | 909.8251 | 34.24515
2.368743 | 910.0244 | 34.25265
2.376146 | 910.23 | 34.26039
2.376146 | 910.4233 | 34.26766
2.376146 | 910.6251 | 34.27526
2.376146 | 910.8249 | 34.28278
2.376146 | 911.0234 | 34.29025
2.376146 | 911.2094 | 34.29725
2.376146 | 911.4059 | 34.30465
2.383548 | 911.6024 | 34.31204
2.383548 | 911.7927 | 34.31921
2.383548 | 911.9922 | 34.32672
2.383548 | 912.179 | 34.33375
2.383548 | 912.3702 | 34.34095
2.390951 | 912.5632 | 34.34821
2.390951 | 912.7512 | 34.35529
2.390951 | 912.939 | 34.36235
2.390951 | 913.1304 | 34.36956
2.390951 | 913.3138 | 34.37646
2.390951 | 913.4985 | 34.38341
2.390951 | 913.683 | 34.39036
2.398353 | 913.8652 | 34.39721
2.398353 | 914.05 | 34.40417
2.398353 | 914.2385 | 34.41126
2.398353 | 914.4222 | 34.41818
2.398353 | 914.6096 | 34.42523
2.398353 | 914.7959 | 34.43225
2.398353 | 914.9817 | 34.43924
2.405755 | 915.1747 | 34.4465
2.405755 | 915.355 | 34.45329
2.405755 | 915.5403 | 34.46027
2.405755 | 915.7295 | 34.46739
2.405755 | 915.9138 | 34.47432
2.405755 | 916.0996 | 34.48132
2.413157 | 916.2855 | 34.48831
2.413157 | 916.4702 | 34.49527
2.413157 | 916.6573 | 34.50231
2.413157 | 916.8493 | 34.50953
2.413157 | 917.0315 | 34.51639
2.413157 | 917.2178 | 34.52341
2.413157 | 917.4056 | 34.53047
2.413157 | 917.5864 | 34.53728
2.42056 | 917.7775 | 34.54447
2.42056 | 917.9644 | 34.55151
2.42056 | 918.1523 | 34.55858
2.42056 | 918.3447 | 34.56582
2.42056 | 918.5361 | 34.57302
2.42056 | 918.7173 | 34.57985
2.427962 | 918.9117 | 34.58716
2.427962 | 919.1132 | 34.59474
2.427962 | 919.3151 | 34.60234
2.427962 | 919.5089 | 34.60964
2.427962 | 919.7032 | 34.61695
2.435364 | 919.9022 | 34.62444
2.435364 | 920.0978 | 34.63181
2.435364 | 920.2872 | 34.63894
2.435364 | 920.4743 | 34.64598
2.435364 | 920.6672 | 34.65324
2.435364 | 920.8563 | 34.66035
2.435364 | 921.04 | 34.66727
2.442767 | 921.2174 | 34.67395
2.442767 | 921.4036 | 34.68096
2.442767 | 921.5911 | 34.68801
2.442767 | 921.7706 | 34.69477
2.442767 | 921.9528 | 34.70163
2.442767 | 922.1375 | 34.70858
2.442767 | 922.3197 | 34.71544
2.450169 | 922.5046 | 34.72239
2.450169 | 922.6839 | 34.72914
2.450169 | 922.8658 | 34.73599
2.450169 | 923.049 | 34.74288
2.450169 | 923.2327 | 34.7498
2.450169 | 923.4089 | 34.75643
2.450169 | 923.5958 | 34.76347
2.457571 | 923.7812 | 34.77045
2.457571 | 923.9609 | 34.77721
2.457571 | 924.1494 | 34.7843
2.457571 | 924.3303 | 34.79111
2.457571 | 924.5186 | 34.7982
2.457571 | 924.7032 | 34.80515
2.457571 | 924.8859 | 34.81202
2.464974 | 925.067 | 34.81884
2.464974 | 925.2509 | 34.82576
2.464974 | 925.4323 | 34.83259
2.464974 | 925.6161 | 34.83951
2.464974 | 925.7996 | 34.84642
2.464974 | 925.9817 | 34.85327
2.464974 | 926.1729 | 34.86047
2.464974 | 926.3503 | 34.86715
2.472376 | 926.5272 | 34.8738
2.472376 | 926.7076 | 34.88059
2.472376 | 926.8884 | 34.8874
2.472376 | 927.0693 | 34.89421
2.472376 | 927.2439 | 34.90078
2.472376 | 927.4183 | 34.90734
2.472376 | 927.5969 | 34.91406
2.479778 | 927.7745 | 34.92075
2.479778 | 927.949 | 34.92732
2.479778 | 928.1348 | 34.93431
2.479778 | 928.3237 | 34.94142
2.479778 | 928.5114 | 34.94849
2.479778 | 928.6976 | 34.9555
2.479778 | 928.8862 | 34.9626
2.487181 | 929.0749 | 34.9697
2.487181 | 929.2695 | 34.97702
2.487181 | 929.459 | 34.98415
2.487181 | 929.6447 | 34.99114
2.487181 | 929.835 | 34.99831
2.487181 | 930.0134 | 35.00502
2.487181 | 930.2025 | 35.01214
2.487181 | 930.3853 | 35.01902
2.494583 | 930.5662 | 35.02583
2.494583 | 930.7511 | 35.03279
2.494583 | 930.9316 | 35.03958
2.494583 | 931.1001 | 35.04592
2.494583 | 931.278 | 35.05262
2.494583 | 931.452 | 35.05917
2.494583 | 931.6187 | 35.06544
2.501985 | 931.7895 | 35.07187
2.501985 | 931.958 | 35.07821
2.501985 | 932.1266 | 35.08456
2.501985 | 932.2973 | 35.09099
2.501985 | 932.4573 | 35.09701
2.501985 | 932.6296 | 35.10349
2.501985 | 932.8041 | 35.11006
2.509388 | 932.9769 | 35.11657
2.509388 | 933.1541 | 35.12323
2.509388 | 933.3314 | 35.12991
2.509388 | 933.5158 | 35.13685
2.509388 | 933.6925 | 35.1435
2.509388 | 933.8713 | 35.15023
2.509388 | 934.0542 | 35.15711
2.51679 | 934.233 | 35.16384
2.51679 | 934.4093 | 35.17048
2.51679 | 934.5867 | 35.17716
2.51679 | 934.7634 | 35.18381
2.51679 | 934.9439 | 35.1906
2.51679 | 935.1218 | 35.1973
2.524192 | 935.2948 | 35.20381
2.524192 | 935.4682 | 35.21034
2.524192 | 935.6395 | 35.21678
2.524192 | 935.8129 | 35.22331
2.524192 | 935.9929 | 35.23008
2.524192 | 936.1754 | 35.23695
2.524192 | 936.3521 | 35.2436
2.531595 | 936.5269 | 35.25019
2.531595 | 936.6979 | 35.25662
2.531595 | 936.8775 | 35.26338
2.531595 | 937.0611 | 35.27029
2.531595 | 937.2414 | 35.27708
2.531595 | 937.4291 | 35.28414
2.538997 | 937.605 | 35.29076
2.538997 | 937.7831 | 35.29747
2.538997 | 937.962 | 35.3042
2.538997 | 938.1384 | 35.31084
2.538997 | 938.3182 | 35.31761
2.538997 | 938.4988 | 35.3244
2.546399 | 938.672 | 35.33092
2.546399 | 938.8431 | 35.33737
2.546399 | 939.025 | 35.34421
2.546399 | 939.1946 | 35.3506
2.546399 | 939.3687 | 35.35715
2.546399 | 939.5424 | 35.36369
2.553802 | 939.7068 | 35.36987
2.553802 | 939.8806 | 35.37641
2.553802 | 940.051 | 35.38283
2.553802 | 940.2136 | 35.38895
2.553802 | 940.3831 | 35.39533
2.553802 | 940.5475 | 35.40152
2.561204 | 940.7083 | 35.40757
2.561204 | 940.8705 | 35.41367
2.561204 | 941.0342 | 35.41984
2.561204 | 941.2043 | 35.42624
2.561204 | 941.3682 | 35.43241
2.561204 | 941.5319 | 35.43857
2.561204 | 941.6992 | 35.44487
2.568606 | 941.874 | 35.45144
2.568606 | 942.0389 | 35.45765
2.568606 | 942.2078 | 35.46401
2.568606 | 942.3755 | 35.47032
2.568606 | 942.5414 | 35.47657
2.568606 | 942.7122 | 35.48299
2.568606 | 942.8767 | 35.48919
2.576009 | 943.0446 | 35.4955
2.576009 | 943.2072 | 35.50162
2.576009 | 943.3681 | 35.50768
2.576009 | 943.5249 | 35.51358
2.576009 | 943.694 | 35.51995
2.576009 | 943.8586 | 35.52615
2.583411 | 944.0219 | 35.53229
2.583411 | 944.194 | 35.53877
2.583411 | 944.3598 | 35.54501
2.583411 | 944.5209 | 35.55107
2.583411 | 944.6836 | 35.5572
2.583411 | 944.8613 | 35.56388
2.583411 | 945.031 | 35.57027
2.583411 | 945.2056 | 35.57685
2.590813 | 945.3768 | 35.58329
2.590813 | 945.5469 | 35.58969
2.590813 | 945.7186 | 35.59615
2.590813 | 945.8915 | 35.60266
2.590813 | 946.0667 | 35.60925
2.590813 | 946.2413 | 35.61583
2.598216 | 946.4229 | 35.62266
2.598216 | 946.5926 | 35.62905
2.598216 | 946.7653 | 35.63555
2.598216 | 946.9358 | 35.64197
2.598216 | 947.0999 | 35.64814
2.598216 | 947.2716 | 35.65461
2.598216 | 947.4402 | 35.66095
2.605618 | 947.6065 | 35.66721
2.605618 | 947.7667 | 35.67324
2.605618 | 947.9374 | 35.67967
2.605618 | 948.1039 | 35.68594
2.605618 | 948.2626 | 35.69191
2.605618 | 948.4227 | 35.69793
2.605618 | 948.5817 | 35.70392
2.605618 | 948.748 | 35.71018
2.61302 | 948.907 | 35.71616
2.61302 | 949.0659 | 35.72214
2.61302 | 949.2209 | 35.72798
2.61302 | 949.3756 | 35.7338
2.61302 | 949.5293 | 35.73959
2.61302 | 949.6849 | 35.74544
2.61302 | 949.8481 | 35.75159
2.620422 | 950.0152 | 35.75787
2.620422 | 950.185 | 35.76427
2.620422 | 950.3461 | 35.77033
2.620422 | 950.5085 | 35.77644
2.620422 | 950.6741 | 35.78267
2.620422 | 950.8431 | 35.78903
2.620422 | 951.0189 | 35.79565
2.620422 | 951.1829 | 35.80182
2.627825 | 951.3474 | 35.80802
2.627825 | 951.5124 | 35.81423
2.627825 | 951.6727 | 35.82026
2.627825 | 951.8293 | 35.82616
2.627825 | 951.9954 | 35.83241
2.627825 | 952.1622 | 35.83868
2.627825 | 952.328125 | 35.84493
2.627825 | 952.488 | 35.85095
2.635227 | 952.6479 | 35.85697
2.635227 | 952.8159 | 35.86329
2.635227 | 952.9868 | 35.86972
2.635227 | 953.1522 | 35.87595
2.635227 | 953.32 | 35.88226
2.635227 | 953.4934 | 35.88879
2.635227 | 953.6646 | 35.89524
2.642629 | 953.8379 | 35.90176
2.642629 | 954.0026 | 35.90796
2.642629 | 954.1803 | 35.91465
2.642629 | 954.3578 | 35.92133
2.642629 | 954.5262 | 35.92766
2.642629 | 954.6932 | 35.93395
2.642629 | 954.8709 | 35.94064
2.642629 | 955.0431 | 35.94712
2.650032 | 955.2064 | 35.95327
2.650032 | 955.3656 | 35.95926
2.650032 | 955.5289 | 35.96541
2.650032 | 955.6976 | 35.97175
2.650032 | 955.8579 | 35.97779
2.650032 | 956.0117 | 35.98358
2.650032 | 956.1716 | 35.9896
2.650032 | 956.3306 | 35.99558
2.657434 | 956.4822 | 36.00129
2.657434 | 956.6329 | 36.00696
2.657434 | 956.7888 | 36.01283
2.657434 | 956.941 | 36.01856
2.657434 | 957.0919 | 36.02423
2.657434 | 957.243 | 36.02992
2.657434 | 957.3958 | 36.03567
2.664837 | 957.552 | 36.04155
2.664837 | 957.7042 | 36.04728
2.664837 | 957.8561 | 36.053
2.664837 | 958.0021 | 36.0585
2.664837 | 958.1609 | 36.06447
2.664837 | 958.3195 | 36.07044
2.664837 | 958.479 | 36.07645
2.664837 | 958.6399 | 36.0825
2.672239 | 958.8005 | 36.08855
2.672239 | 958.9588 | 36.0945
2.672239 | 959.1165 | 36.10044
2.672239 | 959.2765 | 36.10646
2.672239 | 959.4343 | 36.1124
2.672239 | 959.6008 | 36.11867
2.672239 | 959.7598 | 36.12465
2.672239 | 959.9137 | 36.13045
2.679641 | 960.0702 | 36.13634
2.679641 | 960.2247 | 36.14215
2.679641 | 960.3807 | 36.14802
2.679641 | 960.5355 | 36.15385
2.679641 | 960.694 | 36.15982
2.679641 | 960.8481 | 36.16562
2.679641 | 961.0032 | 36.17146
2.687044 | 961.1552 | 36.17717
2.687044 | 961.3107 | 36.18303
2.687044 | 961.4701 | 36.18903
2.687044 | 961.6353 | 36.19524
2.687044 | 961.7961 | 36.2013
2.687044 | 961.9534 | 36.20722
2.687044 | 962.1205 | 36.21351
2.687044 | 962.2825 | 36.21961
2.694446 | 962.4439 | 36.22568
2.694446 | 962.608 | 36.23186
2.694446 | 962.7742 | 36.23811
2.694446 | 962.9343 | 36.24414
2.694446 | 963.097 | 36.25026
2.694446 | 963.2532 | 36.25614
2.694446 | 963.406 | 36.26189
2.701848 | 963.5639 | 36.26784
2.701848 | 963.7117 | 36.2734
2.701848 | 963.8572 | 36.27888
2.701848 | 964.0118 | 36.2847
2.701848 | 964.1625 | 36.29037
2.701848 | 964.3132 | 36.29604
2.701848 | 964.4577 | 36.30148
2.701848 | 964.6054 | 36.30704
2.70925 | 964.7508 | 36.31251
2.70925 | 964.899 | 36.31809
2.70925 | 965.0411 | 36.32344
2.70925 | 965.1909 | 36.32907
2.70925 | 965.3447 | 36.33486
2.70925 | 965.4938 | 36.34048
2.70925 | 965.6385 | 36.34593
2.70925 | 965.7838 | 36.35139
2.716653 | 965.9391 | 36.35724
2.716653 | 966.0915 | 36.36297
2.716653 | 966.2446 | 36.36874
2.716653 | 966.3995 | 36.37457
2.716653 | 966.5607 | 36.38063
2.716653 | 966.7135 | 36.38639
2.716653 | 966.8632 | 36.39202
2.716653 | 967.0182 | 36.39786
2.724055 | 967.1744 | 36.40373
2.724055 | 967.3273 | 36.40949
2.724055 | 967.4864 | 36.41548
2.724055 | 967.6352 | 36.42108
2.724055 | 967.788 | 36.42683
2.724055 | 967.9357 | 36.43239
2.724055 | 968.0809 | 36.43785
2.724055 | 968.2266 | 36.44334
2.731457 | 968.3823 | 36.4492
2.731457 | 968.534 | 36.45491
2.731457 | 968.6814 | 36.46046
2.731457 | 968.8327 | 36.46615
2.731457 | 968.9831 | 36.47181
2.731457 | 969.1365 | 36.47759
2.731457 | 969.286 | 36.48321
2.731457 | 969.4424 | 36.4891
2.73886 | 969.5983 | 36.49497
2.73886 | 969.7586 | 36.501
2.73886 | 969.9101 | 36.5067
2.73886 | 970.0623 | 36.51243
2.73886 | 970.2177 | 36.51828
2.73886 | 970.3756 | 36.52423
2.73886 | 970.5244 | 36.52983
2.73886 | 970.6758 | 36.53553
2.746262 | 970.8311 | 36.54137
2.746262 | 970.9823 | 36.54706
2.746262 | 971.1343 | 36.55278
2.746262 | 971.2826 | 36.55836
2.746262 | 971.4337 | 36.56405
2.746262 | 971.577 | 36.56944
2.746262 | 971.7285 | 36.57515
2.753664 | 971.8752 | 36.58067
2.753664 | 972.0146 | 36.58591
2.753664 | 972.1598 | 36.59138
2.753664 | 972.3027 | 36.59676
2.753664 | 972.448 | 36.60223
2.753664 | 972.591 | 36.60761
2.753664 | 972.7357 | 36.61306
2.753664 | 972.8696 | 36.6181
2.761067 | 973.0174 | 36.62366
2.761067 | 973.1612 | 36.62907
2.761067 | 973.2996 | 36.63428
2.761067 | 973.4437 | 36.6397
2.761067 | 973.5809 | 36.64487
2.761067 | 973.7206 | 36.65013
2.761067 | 973.8665 | 36.65562
2.761067 | 974.0104 | 36.66104
2.768469 | 974.1511 | 36.66633
2.768469 | 974.2965 | 36.6718
2.768469 | 974.4412 | 36.67725
2.768469 | 974.5847 | 36.68265
2.768469 | 974.7316 | 36.68818
2.768469 | 974.8852 | 36.69396
2.768469 | 975.0411 | 36.69983
2.775871 | 975.1909 | 36.70547
2.775871 | 975.3342 | 36.71086
2.775871 | 975.483 | 36.71646
2.775871 | 975.6305 | 36.72201
2.775871 | 975.7837 | 36.72778
2.775871 | 975.933 | 36.7334
2.775871 | 976.0782 | 36.73887
2.783274 | 976.2332 | 36.7447
2.783274 | 976.3812 | 36.75027
2.783274 | 976.5212 | 36.75554
2.783274 | 976.6694 | 36.76112
2.783274 | 976.818 | 36.76671
2.783274 | 976.9669 | 36.77231
2.783274 | 977.1188 | 36.77804
2.790676 | 977.2717 | 36.78379
2.790676 | 977.4208 | 36.7894
2.790676 | 977.5689 | 36.79498
2.790676 | 977.7164 | 36.80053
2.790676 | 977.8633 | 36.80606
2.790676 | 978.0197 | 36.81194
2.798078 | 978.1648 | 36.8174
2.798078 | 978.3075 | 36.82278
2.798078 | 978.4419 | 36.82783
2.798078 | 978.5852 | 36.83323
2.798078 | 978.7252 | 36.8385
2.798078 | 978.8619 | 36.84364
2.798078 | 979.0027 | 36.84894
2.805481 | 979.1381 | 36.85404
2.805481 | 979.2706 | 36.85903
2.805481 | 979.4003 | 36.86391
2.805481 | 979.5392 | 36.86914
2.805481 | 979.6742 | 36.87422
2.805481 | 979.8151 | 36.87952
2.812883 | 979.9464 | 36.88446
2.812883 | 980.0816 | 36.88955
2.812883 | 980.2197 | 36.89475
2.812883 | 980.3574 | 36.89993
2.812883 | 980.4927 | 36.90502
2.812883 | 980.6313 | 36.91024
2.820285 | 980.7757 | 36.91568
2.820285 | 980.9178 | 36.92102
2.820285 | 981.0573 | 36.92627
2.820285 | 981.2006 | 36.93167
2.820285 | 981.342 | 36.93699
2.827688 | 981.4852 | 36.94238
2.827688 | 981.6271 | 36.94772
2.827688 | 981.7699 | 36.9531
2.827688 | 981.9091 | 36.95834
2.827688 | 982.0531 | 36.96376
2.827688 | 982.1939 | 36.96906
2.83509 | 982.3322 | 36.97426
2.83509 | 982.4802 | 36.97983
2.83509 | 982.6193 | 36.98507
2.83509 | 982.7655 | 36.99057
2.83509 | 982.9027 | 36.99574
2.83509 | 983.0393 | 37.00088
2.842492 | 983.1794 | 37.00615
2.842492 | 983.3207 | 37.01147
2.842492 | 983.4622 | 37.01679
2.842492 | 983.599 | 37.02194
2.842492 | 983.7321 | 37.02695
2.849895 | 983.8739 | 37.03229
2.849895 | 984.02 | 37.03779
2.849895 | 984.1627 | 37.04316
2.849895 | 984.3099 | 37.0487
2.849895 | 984.4569 | 37.05423
2.857297 | 984.603 | 37.05973
2.857297 | 984.7433 | 37.06502
2.857297 | 984.8866 | 37.07041
2.857297 | 985.0295 | 37.07579
2.857297 | 985.1823 | 37.08154
2.857297 | 985.3215 | 37.08678
2.864699 | 985.4512 | 37.09166
2.864699 | 985.5912 | 37.09693
2.864699 | 985.7238 | 37.10192
2.864699 | 985.8624 | 37.10714
2.864699 | 985.9924 | 37.11203
2.872102 | 986.1344 | 37.11737
2.872102 | 986.2636 | 37.12224
2.872102 | 986.3977 | 37.12728
2.872102 | 986.5289 | 37.13222
2.872102 | 986.6626 | 37.13726
2.872102 | 986.8029 | 37.14253
2.879504 | 986.9285 | 37.14726
2.879504 | 987.0552 | 37.15203
2.879504 | 987.1782 | 37.15666
2.879504 | 987.3121 | 37.1617
2.879504 | 987.4378 | 37.16643
2.879504 | 987.5676 | 37.17132
2.886906 | 987.6933 | 37.17605
2.886906 | 987.8236 | 37.18095
2.886906 | 987.9479 | 37.18563
2.886906 | 988.0789 | 37.19056
2.886906 | 988.2139 | 37.19564
2.886906 | 988.348 | 37.20069
2.894308 | 988.486 | 37.20589
2.894308 | 988.621 | 37.21097
2.894308 | 988.7507 | 37.21585
2.894308 | 988.8831 | 37.22083
2.894308 | 989.0212 | 37.22603
2.894308 | 989.1508 | 37.23091
2.901711 | 989.2856 | 37.23598
2.901711 | 989.4166 | 37.24091
2.901711 | 989.5452 | 37.24575
2.901711 | 989.6824 | 37.25092
2.901711 | 989.8179 | 37.25602
2.901711 | 989.9524 | 37.26108
2.909113 | 990.0917 | 37.26632
2.909113 | 990.2281 | 37.27146
2.909113 | 990.3656 | 37.27663
2.909113 | 990.5059 | 37.28192
2.909113 | 990.6484 | 37.28728
2.909113 | 990.7928 | 37.29271
2.909113 | 990.9393 | 37.29823
2.916515 | 991.0813 | 37.30357
2.916515 | 991.2195 | 37.30877
2.916515 | 991.3555 | 37.31389
2.916515 | 991.4977 | 37.31924
2.916515 | 991.6421 | 37.32468
2.923918 | 991.7786 | 37.32982
2.923918 | 991.915 | 37.33495
2.923918 | 992.0557 | 37.34025
2.923918 | 992.1869 | 37.34519
2.923918 | 992.3134 | 37.34995
2.923918 | 992.4431 | 37.35483
2.923918 | 992.5717 | 37.35967
2.93132 | 992.6956 | 37.36433
2.93132 | 992.8229 | 37.36912
2.93132 | 992.9465 | 37.37378
2.93132 | 993.0679 | 37.37835
2.93132 | 993.1941 | 37.3831
2.93132 | 993.312 | 37.38753
2.938722 | 993.4323 | 37.39206
2.938722 | 993.56 | 37.39687
2.938722 | 993.6879 | 37.40168
2.938722 | 993.8147 | 37.40646
2.938722 | 993.9456 | 37.41138
2.938722 | 994.0717 | 37.41613
2.938722 | 994.2007 | 37.42098
2.946125 | 994.3329 | 37.42596
2.946125 | 994.4631 | 37.43086
2.946125 | 994.592 | 37.43571
2.946125 | 994.7202 | 37.44054
2.946125 | 994.857 | 37.44569
2.946125 | 994.9867 | 37.45057
2.953527 | 995.1226 | 37.45568
2.953527 | 995.255 | 37.46067
2.953527 | 995.3885 | 37.46569
2.953527 | 995.5187 | 37.47059
2.953527 | 995.6509 | 37.47557
2.953527 | 995.7792 | 37.4804
2.96093 | 995.9097 | 37.48531
2.96093 | 996.0416 | 37.49027
2.96093 | 996.1644 | 37.49489
2.96093 | 996.2908 | 37.49965
2.96093 | 996.4159 | 37.50436
2.96093 | 996.5471 | 37.5093
2.96093 | 996.6722 | 37.51401
2.968332 | 996.8022 | 37.5189
2.968332 | 996.9324 | 37.5238
2.968332 | 997.0668 | 37.52886
2.968332 | 997.2022 | 37.53396
2.968332 | 997.3421 | 37.53922
2.968332 | 997.4811 | 37.54445
2.975734 | 997.6172 | 37.54958
2.975734 | 997.7575 | 37.55486
2.975734 | 997.8967 | 37.5601
2.975734 | 998.0309 | 37.56515
2.975734 | 998.1652 | 37.57021
2.975734 | 998.3038 | 37.57542
2.975734 | 998.4355 | 37.58038
2.983136 | 998.5698 | 37.58543
2.983136 | 998.7013 | 37.59038
2.983136 | 998.8282 | 37.59516
2.983136 | 998.9605 | 37.60014
2.983136 | 999.0901 | 37.60502
2.983136 | 999.2181 | 37.60983
2.990539 | 999.3532 | 37.61492
2.990539 | 999.4836 | 37.61983
2.990539 | 999.6063 | 37.62445
2.990539 | 999.7244 | 37.62889
2.990539 | 999.8419 | 37.63331
2.990539 | 999.9631 | 37.63788
2.990539 | 1000.081 | 37.6423
2.997941 | 1000.196 | 37.64666
2.997941 | 1000.309 | 37.6509
2.997941 | 1000.425 | 37.65526
2.997941 | 1000.548 | 37.65988
2.997941 | 1000.667 | 37.66436
2.997941 | 1000.788 | 37.66891
2.997941 | 1000.917 | 37.67377
3.005343 | 1001.044 | 37.67857
3.005343 | 1001.168 | 37.68323
3.005343 | 1001.297 | 37.68809
3.005343 | 1001.426 | 37.69294
3.005343 | 1001.556 | 37.69785
3.005343 | 1001.678 | 37.70242
3.005343 | 1001.798 | 37.70693
3.005343 | 1001.921 | 37.71159
3.012746 | 1002.048 | 37.71636
3.012746 | 1002.176 | 37.72115
3.012746 | 1002.301 | 37.72587
3.012746 | 1002.421 | 37.73039
3.012746 | 1002.545 | 37.73506
3.012746 | 1002.67 | 37.73975
3.012746 | 1002.79 | 37.7443
3.020148 | 1002.922 | 37.74923
3.020148 | 1003.048 | 37.754
3.020148 | 1003.176 | 37.75881
3.020148 | 1003.298 | 37.76341
3.020148 | 1003.428 | 37.76828
3.020148 | 1003.553 | 37.77298
3.02755 | 1003.682 | 37.77786
3.02755 | 1003.811 | 37.7827
3.02755 | 1003.936 | 37.78743
3.02755 | 1004.063 | 37.7922
3.02755 | 1004.194 | 37.79711
3.02755 | 1004.319 | 37.80184
3.02755 | 1004.442 | 37.80647
3.02755 | 1004.571 | 37.8113
3.034953 | 1004.685 | 37.81562
3.034953 | 1004.802 | 37.82002
3.034953 | 1004.923 | 37.82456
3.034953 | 1005.048 | 37.82928
3.034953 | 1005.17 | 37.83386
3.034953 | 1005.289 | 37.83835
3.034953 | 1005.402 | 37.8426
3.034953 | 1005.517 | 37.84693
3.042355 | 1005.641 | 37.85158
3.042355 | 1005.764 | 37.8562
3.042355 | 1005.883 | 37.86071
3.042355 | 1006.005 | 37.86529
3.042355 | 1006.129 | 37.86997
3.042355 | 1006.238 | 37.87405
3.042355 | 1006.357 | 37.87856
3.049757 | 1006.478 | 37.88309
3.049757 | 1006.595 | 37.88749
3.049757 | 1006.718 | 37.89212
3.049757 | 1006.835 | 37.89651
3.049757 | 1006.949 | 37.90081
3.049757 | 1007.069 | 37.90534
3.049757 | 1007.193 | 37.91
3.049757 | 1007.304 | 37.91417
3.049757 | 1007.426 | 37.91876
3.05716 | 1007.546 | 37.92329
3.05716 | 1007.666 | 37.92782
3.05716 | 1007.778 | 37.93204
3.05716 | 1007.895 | 37.93644
3.05716 | 1008.007 | 37.94065
3.05716 | 1008.121 | 37.94494
3.05716 | 1008.238 | 37.94936
3.05716 | 1008.357 | 37.95383
3.064562 | 1008.481 | 37.95848
3.064562 | 1008.598 | 37.9629
3.064562 | 1008.71875 | 37.96743
3.064562 | 1008.837 | 37.97189
3.064562 | 1008.972 | 37.97698
3.064562 | 1009.1 | 37.98177
3.064562 | 1009.229 | 37.98665
3.064562 | 1009.354 | 37.99134
3.071964 | 1009.481 | 37.99612
3.071964 | 1009.6 | 38.00061
3.071964 | 1009.72 | 38.00514
3.071964 | 1009.844 | 38.00977
3.071964 | 1009.965 | 38.01433
3.071964 | 1010.09 | 38.01904
3.071964 | 1010.206 | 38.02342
3.071964 | 1010.325 | 38.02789
3.079366 | 1010.446 | 38.03245
3.079366 | 1010.577 | 38.03737
3.079366 | 1010.702 | 38.04206
3.079366 | 1010.82 | 38.04654
3.079366 | 1010.944 | 38.05118
3.079366 | 1011.066 | 38.05577
3.086769 | 1011.185 | 38.06027
3.086769 | 1011.3 | 38.0646
3.086769 | 1011.42 | 38.06911
3.086769 | 1011.534 | 38.0734
3.086769 | 1011.649 | 38.07772
3.086769 | 1011.757 | 38.08178
3.086769 | 1011.864 | 38.08582
3.094171 | 1011.977 | 38.09005
3.094171 | 1012.089 | 38.0943
3.094171 | 1012.199 | 38.09844
3.094171 | 1012.309 | 38.10256
3.094171 | 1012.424 | 38.1069
3.094171 | 1012.531 | 38.11093
3.101574 | 1012.644 | 38.11517
3.101574 | 1012.755 | 38.11934
3.101574 | 1012.865 | 38.12349
3.101574 | 1012.979 | 38.12777
3.101574 | 1013.098 | 38.13226
3.101574 | 1013.215 | 38.13665
3.108976 | 1013.326 | 38.14083
3.108976 | 1013.441 | 38.14517
3.108976 | 1013.552 | 38.14933
3.108976 | 1013.667 | 38.15366
3.108976 | 1013.776 | 38.15778
3.108976 | 1013.894 | 38.16222
3.116378 | 1014.008 | 38.16651
3.116378 | 1014.126 | 38.17096
3.116378 | 1014.238 | 38.17516
3.116378 | 1014.344 | 38.17916
3.116378 | 1014.466 | 38.18376
3.116378 | 1014.583 | 38.18817
3.123781 | 1014.704 | 38.19271
3.123781 | 1014.816 | 38.19694
3.123781 | 1014.937 | 38.20149
3.123781 | 1015.052 | 38.20581
3.123781 | 1015.169 | 38.21022
3.123781 | 1015.284 | 38.21454
3.131183 | 1015.397 | 38.21878
3.131183 | 1015.514 | 38.2232
3.131183 | 1015.627 | 38.22744
3.131183 | 1015.741 | 38.23175
3.131183 | 1015.856 | 38.23607
3.138585 | 1015.978 | 38.24066
3.138585 | 1016.095 | 38.24508
3.138585 | 1016.209 | 38.24935
3.138585 | 1016.325 | 38.25374
3.138585 | 1016.441 | 38.2581
3.138585 | 1016.565 | 38.26276
3.145988 | 1016.69 | 38.26748
3.145988 | 1016.809 | 38.27196
3.145988 | 1016.921 | 38.27618
3.145988 | 1017.034 | 38.2804
3.145988 | 1017.15 | 38.28478
3.15339 | 1017.264 | 38.28905
3.15339 | 1017.378 | 38.29335
3.15339 | 1017.492 | 38.29766
3.15339 | 1017.596 | 38.30158
3.15339 | 1017.791 | 38.30892
3.160792 | 1017.894 | 38.3128
3.160792 | 1017.997 | 38.31666
3.160792 | 1018.101 | 38.32056
3.160792 | 1018.206 | 38.32451
3.160792 | 1018.307 | 38.32833
3.160792 | 1018.414 | 38.33236
3.168194 | 1018.521 | 38.3364
3.168194 | 1018.631 | 38.34054
3.168194 | 1018.746 | 38.34485
3.168194 | 1018.855 | 38.34894
3.168194 | 1018.959 | 38.35286
3.175597 | 1019.073 | 38.35716
3.175597 | 1019.176 | 38.36104
3.175597 | 1019.288 | 38.36525
3.175597 | 1019.397 | 38.36936
3.175597 | 1019.503 | 38.37335
3.175597 | 1019.712 | 38.38123
3.182999 | 1019.819 | 38.38525
3.182999 | 1019.93 | 38.3894
3.182999 | 1020.044 | 38.39372
3.182999 | 1020.155 | 38.3979
3.182999 | 1020.269 | 38.40217
3.190401 | 1020.372 | 38.40605
3.190401 | 1020.484 | 38.41025
3.190401 | 1020.592 | 38.41435
3.190401 | 1020.703 | 38.4185
3.190401 | 1020.811 | 38.42257
3.190401 | 1020.922 | 38.42677
3.197804 | 1021.032 | 38.43089
3.197804 | 1021.141 | 38.43498
3.197804 | 1021.246 | 38.43894
3.197804 | 1021.359375 | 38.44322
3.197804 | 1021.472 | 38.44746
3.197804 | 1021.583 | 38.45165
3.205206 | 1021.699 | 38.45602
3.205206 | 1021.819 | 38.46051
3.205206 | 1021.931 | 38.46474
3.205206 | 1022.044 | 38.46898
3.205206 | 1022.157 | 38.47324
3.205206 | 1022.27 | 38.47748
3.212608 | 1022.377 | 38.4815
3.212608 | 1022.486 | 38.48562
3.212608 | 1022.592 | 38.48959
3.212608 | 1022.696 | 38.49353
3.212608 | 1022.796 | 38.4973
3.212608 | 1022.989 | 38.50454
3.220011 | 1023.184 | 38.5119
3.220011 | 1023.375 | 38.51907
3.220011 | 1023.477 | 38.52292
3.227413 | 1023.671 | 38.53024
3.227413 | 1023.871 | 38.53776
3.227413 | 1023.979 | 38.54183
3.227413 | 1024.081 | 38.54566
3.227413 | 1024.191 | 38.54979
3.234815 | 1024.298 | 38.55383
3.234815 | 1024.41 | 38.55805
3.234815 | 1024.615 | 38.56576
3.234815 | 1024.72 | 38.56972
3.234815 | 1024.83 | 38.57383
3.242218 | 1024.93 | 38.57763
3.242218 | 1025.132 | 38.58522
3.242218 | 1025.334 | 38.59283
3.242218 | 1025.536 | 38.60044
3.24962 | 1025.732 | 38.60779
3.24962 | 1025.834 | 38.61163
3.24962 | 1025.942 | 38.6157
3.24962 | 1026.052 | 38.61984
3.24962 | 1026.157 | 38.62379
3.257022 | 1026.267 | 38.62793
3.257022 | 1026.377 | 38.63209
3.257022 | 1026.492 | 38.63642
3.257022 | 1026.604 | 38.6406
3.257022 | 1026.725 | 38.64519
3.257022 | 1026.849 | 38.64985
3.264425 | 1026.966 | 38.65424
3.264425 | 1027.074 | 38.6583
3.264425 | 1027.182 | 38.66237
3.264425 | 1027.286 | 38.66631
3.264425 | 1027.395 | 38.67038
3.264425 | 1027.499 | 38.6743
3.271827 | 1027.692 | 38.68156
3.271827 | 1027.885 | 38.68885
3.271827 | 1028.082 | 38.69627
3.271827 | 1028.186 | 38.70016
3.279229 | 1028.29 | 38.70407
3.279229 | 1028.485 | 38.71141
3.279229 | 1028.589 | 38.71534
3.279229 | 1028.691 | 38.71917
3.279229 | 1028.88 | 38.72628
3.286632 | 1028.983 | 38.73015
3.286632 | 1029.179 | 38.73755
3.286632 | 1029.38 | 38.74512
3.294034 | 1029.576 | 38.7525
3.294034 | 1029.677 | 38.7563
3.294034 | 1029.788 | 38.76046
3.294034 | 1029.888 | 38.76423
3.294034 | 1030.086 | 38.77169
3.301436 | 1030.29 | 38.77934
3.301436 | 1030.392 | 38.78319
3.301436 | 1030.493 | 38.78701
3.301436 | 1030.595 | 38.79085
3.301436 | 1030.701 | 38.79483
3.308839 | 1030.899 | 38.80228
3.308839 | 1031.003 | 38.80619
3.308839 | 1031.208 | 38.81391
3.308839 | 1031.311 | 38.81778
3.308839 | 1031.515 | 38.82548
3.316241 | 1031.621 | 38.82946
3.316241 | 1031.827 | 38.83722
3.316241 | 1031.93 | 38.8411
3.316241 | 1032.032 | 38.84492
3.316241 | 1032.137 | 38.84889
3.323643 | 1032.336 | 38.85638
3.323643 | 1032.446 | 38.86049
3.323643 | 1032.548 | 38.86436
3.323643 | 1032.744 | 38.87174
3.323643 | 1032.942 | 38.87917
3.331046 | 1033.133 | 38.88636
3.331046 | 1033.324 | 38.89357
3.331046 | 1033.501 | 38.90022
3.338448 | 1033.691 | 38.90737
3.338448 | 1033.871 | 38.91416
3.338448 | 1034.063 | 38.92137
3.34585 | 1034.249 | 38.92837
3.34585 | 1034.438 | 38.9355
3.34585 | 1034.627 | 38.94262
3.353253 | 1034.82 | 38.94985
3.353253 | 1035.004 | 38.9568
3.353253 | 1035.189 | 38.96374
3.353253 | 1035.376 | 38.9708
3.360655 | 1035.564 | 38.97788
3.360655 | 1035.749 | 38.98482
3.360655 | 1035.943 | 38.99212
3.368057 | 1036.132 | 38.99926
3.368057 | 1036.317 | 39.0062
3.368057 | 1036.422 | 39.01016
3.368057 | 1036.523 | 39.01395
3.368057 | 1036.623 | 39.01772
3.375459 | 1036.726 | 39.0216
3.375459 | 1036.924 | 39.02904
3.375459 | 1037.024 | 39.03282
3.375459 | 1037.129 | 39.03678
3.375459 | 1037.233 | 39.0407
3.382862 | 1037.334 | 39.0445
3.382862 | 1037.515 | 39.05128
3.382862 | 1037.699 | 39.05821
3.382862 | 1037.871 | 39.06471
3.390264 | 1038.054 | 39.0716
3.390264 | 1038.224 | 39.078
3.397666 | 1038.399 | 39.08456
3.397666 | 1038.568 | 39.09095
3.397666 | 1038.748 | 39.09771
3.397666 | 1038.914 | 39.10395
3.405069 | 1039.099 | 39.11091
3.405069 | 1039.278 | 39.11767
3.412471 | 1039.471 | 39.12493
3.412471 | 1039.653 | 39.13176
3.412471 | 1039.837 | 39.13871
3.419874 | 1040.019 | 39.14557
3.419874 | 1040.206 | 39.15259
3.419874 | 1040.382 | 39.15923
3.427276 | 1040.563 | 39.16602
3.427276 | 1040.742 | 39.17275
3.427276 | 1040.926 | 39.17968
3.434678 | 1041.028 | 39.18351
3.434678 | 1041.214 | 39.19053
3.434678 | 1041.416 | 39.19814
3.442081 | 1041.606 | 39.2053
3.442081 | 1041.809 | 39.21294
3.449483 | 1041.983 | 39.21946
3.449483 | 1042.16 | 39.22614
3.449483 | 1042.333 | 39.23266
3.456885 | 1042.508 | 39.23923
3.456885 | 1042.668 | 39.24524
3.456885 | 1042.84 | 39.25172
3.464287 | 1043.006 | 39.258
3.464287 | 1043.172 | 39.26423
3.464287 | 1043.346 | 39.27077
3.47169 | 1043.521 | 39.27735
3.47169 | 1043.698 | 39.28404
3.47169 | 1043.879 | 39.29085
3.479092 | 1044.058 | 39.29757
3.479092 | 1044.23 | 39.30404
3.479092 | 1044.401 | 39.3105
3.486494 | 1044.579 | 39.3172
3.486494 | 1044.754 | 39.32377
3.486494 | 1044.93 | 39.33041
3.493897 | 1045.112 | 39.33724
3.493897 | 1045.297 | 39.34419
3.493897 | 1045.469 | 39.3507
3.501299 | 1045.643 | 39.35725
3.501299 | 1045.82 | 39.36391
3.501299 | 1046.001 | 39.3707
3.508701 | 1046.178 | 39.37738
3.508701 | 1046.357 | 39.3841
3.508701 | 1046.528 | 39.39056
3.516104 | 1046.697 | 39.3969
3.516104 | 1046.851 | 39.4027
3.516104 | 1047.006 | 39.40855
3.523506 | 1047.151 | 39.414
3.523506 | 1047.307 | 39.41987
3.523506 | 1047.46 | 39.42564
3.530908 | 1047.627 | 39.43192
3.530908 | 1047.789 | 39.43799
3.530908 | 1047.966 | 39.44467
3.538311 | 1048.137 | 39.4511
3.538311 | 1048.315 | 39.45782
3.538311 | 1048.482 | 39.46409
3.545713 | 1048.648 | 39.47036
3.545713 | 1048.811 | 39.47649
3.545713 | 1048.978 | 39.48274
3.553115 | 1049.137 | 39.48874
3.553115 | 1049.303 | 39.495
3.553115 | 1049.484375 | 39.50182
3.560518 | 1049.655 | 39.50825
3.560518 | 1049.831 | 39.51487
3.560518 | 1050.001 | 39.52128
3.56792 | 1050.176 | 39.52784
3.56792 | 1050.336 | 39.53389
3.56792 | 1050.496 | 39.53988
3.575322 | 1050.652 | 39.54576
3.575322 | 1050.81 | 39.55173
3.575322 | 1050.963 | 39.55748
3.582725 | 1051.11 | 39.56303
3.582725 | 1051.268 | 39.56897
3.582725 | 1051.411 | 39.57435
3.582725 | 1051.571 | 39.58035
3.590127 | 1051.728 | 39.58628
3.590127 | 1051.887 | 39.59226
3.590127 | 1052.045 | 39.59818
3.597529 | 1052.21875 | 39.60474
3.597529 | 1052.37 | 39.61044
3.597529 | 1052.531 | 39.61649
3.604932 | 1052.682 | 39.6222
3.604932 | 1052.842 | 39.62818
3.604932 | 1052.996 | 39.634
3.612334 | 1053.166 | 39.64038
3.612334 | 1053.324 | 39.64634
3.612334 | 1053.499 | 39.65291
3.612334 | 1053.668 | 39.65929
3.619736 | 1053.834 | 39.66555
3.619736 | 1054 | 39.67177
3.619736 | 1054.166 | 39.67803
3.627139 | 1054.328 | 39.68415
3.627139 | 1054.487 | 39.69012
3.627139 | 1054.641 | 39.69592
3.627139 | 1054.793 | 39.70164
3.634541 | 1054.942 | 39.70722
3.634541 | 1055.095 | 39.71299
3.634541 | 1055.244 | 39.71861
3.641943 | 1055.392 | 39.72419
3.641943 | 1055.536 | 39.7296
3.641943 | 1055.682 | 39.73508
3.641943 | 1055.833 | 39.74076
3.649345 | 1055.987 | 39.74658
3.649345 | 1056.141 | 39.75237
3.649345 | 1056.299 | 39.75831
3.649345 | 1056.457 | 39.76425
3.656748 | 1056.613 | 39.77014
3.656748 | 1056.765 | 39.77584
3.656748 | 1056.915 | 39.78151
3.656748 | 1057.062 | 39.78705
3.66415 | 1057.215 | 39.7928
3.66415 | 1057.358 | 39.79819
3.66415 | 1057.5 | 39.80354
3.66415 | 1057.657 | 39.80945
3.671552 | 1057.805 | 39.815
3.671552 | 1057.958 | 39.82077
3.671552 | 1058.121 | 39.82691
3.671552 | 1058.286 | 39.83313
3.678955 | 1058.439 | 39.83886
3.678955 | 1058.592 | 39.84463
3.678955 | 1058.733 | 39.84992
3.686357 | 1058.868 | 39.855
3.686357 | 1058.998 | 39.85991
3.686357 | 1059.13 | 39.86489
3.686357 | 1059.268 | 39.87006
3.693759 | 1059.403 | 39.87515
3.693759 | 1059.541 | 39.88035
3.693759 | 1059.686 | 39.8858
3.701162 | 1059.822 | 39.89092
3.701162 | 1059.957 | 39.89599
3.701162 | 1060.099 | 39.90136
3.708564 | 1060.239 | 39.90662
3.708564 | 1060.379 | 39.91188
3.708564 | 1060.535 | 39.91775
3.715967 | 1060.68 | 39.9232
3.715967 | 1060.827 | 39.92873
3.715967 | 1060.98 | 39.93453
3.723369 | 1061.137 | 39.94042
3.723369 | 1061.287 | 39.94605
3.723369 | 1061.444 | 39.95197
3.723369 | 1061.589 | 39.95744
3.730771 | 1061.733 | 39.96287
3.730771 | 1061.865 | 39.96782
3.730771 | 1061.996 | 39.97276
3.738173 | 1062.142 | 39.97824
3.738173 | 1062.281 | 39.98348
3.738173 | 1062.413 | 39.98843
3.745576 | 1062.546 | 39.99347
3.745576 | 1062.683 | 39.99862
3.745576 | 1062.815 | 40.00359
3.752978 | 1062.959 | 40.009
3.752978 | 1063.099 | 40.01428
3.752978 | 1063.244 | 40.01971
3.76038 | 1063.383 | 40.02494
3.76038 | 1063.521 | 40.03017
3.76038 | 1063.65 | 40.035
3.76038 | 1063.784 | 40.04006
3.767783 | 1063.923 | 40.04529
3.767783 | 1064.063 | 40.05054
3.767783 | 1064.187 | 40.05522
3.775185 | 1064.338 | 40.06089
3.775185 | 1064.475 | 40.06605
3.775185 | 1064.61 | 40.07113
3.782587 | 1064.752 | 40.07648
3.782587 | 1064.911 | 40.08248
3.782587 | 1065.052 | 40.08777
3.782587 | 1065.205 | 40.09354
3.78999 | 1065.35 | 40.09898
3.78999 | 1065.49 | 40.10426
3.78999 | 1065.618 | 40.10908
3.797392 | 1065.745 | 40.11388
3.797392 | 1065.872 | 40.11864
3.797392 | 1066.002 | 40.12352
3.797392 | 1066.12 | 40.12799
3.804794 | 1066.253 | 40.13297
3.804794 | 1066.375 | 40.13759
3.804794 | 1066.5 | 40.14229
3.812197 | 1066.626 | 40.14701
3.812197 | 1066.764 | 40.1522
3.812197 | 1066.887 | 40.15684
3.819599 | 1067.02 | 40.16185
3.819599 | 1067.148 | 40.16667
3.819599 | 1067.282 | 40.1717
3.819599 | 1067.409 | 40.1765
3.827001 | 1067.546875 | 40.18168
3.827001 | 1067.682 | 40.18676
3.827001 | 1067.811 | 40.1916
3.834403 | 1067.942 | 40.19655
3.834403 | 1068.083 | 40.20187
3.841806 | 1068.21 | 40.20662
3.841806 | 1068.338 | 40.21145
3.841806 | 1068.473 | 40.21653
3.849208 | 1068.599 | 40.22129
3.849208 | 1068.72 | 40.22583
3.849208 | 1068.838 | 40.23027
3.856611 | 1068.955 | 40.23468
3.856611 | 1069.068 | 40.23894
3.856611 | 1069.179 | 40.24311
3.864013 | 1069.287 | 40.24717
3.864013 | 1069.408 | 40.25174
3.864013 | 1069.529 | 40.25629
3.871415 | 1069.649 | 40.2608
3.871415 | 1069.78 | 40.26573
3.871415 | 1069.901 | 40.27028
3.878818 | 1070.014 | 40.27454
3.878818 | 1070.131 | 40.27894
3.878818 | 1070.253 | 40.28354
3.88622 | 1070.362 | 40.28762
3.88622 | 1070.481 | 40.29212
3.88622 | 1070.607 | 40.29684
3.893622 | 1070.727 | 40.30139
3.893622 | 1070.849 | 40.30596
3.893622 | 1070.979 | 40.31087
3.901025 | 1071.111 | 40.31584
3.901025 | 1071.238 | 40.32061
3.901025 | 1071.376 | 40.32582
3.908427 | 1071.5 | 40.33048
3.908427 | 1071.62 | 40.33499
3.915829 | 1071.736 | 40.33935
3.915829 | 1071.854 | 40.34381
3.915829 | 1071.958 | 40.34773
3.923231 | 1072.072 | 40.35201
3.923231 | 1072.176 | 40.35591
3.923231 | 1072.292 | 40.36029
3.930634 | 1072.404 | 40.36451
3.930634 | 1072.519 | 40.36881
3.930634 | 1072.633 | 40.37311
3.938036 | 1072.756 | 40.37777
3.938036 | 1072.862 | 40.38174
3.938036 | 1072.982 | 40.38626
3.938036 | 1073.09 | 40.39031
3.945438 | 1073.206 | 40.39469
3.945438 | 1073.32 | 40.39898
3.945438 | 1073.444 | 40.40365
3.952841 | 1073.555 | 40.40783
3.952841 | 1073.686 | 40.41275
3.952841 | 1073.808 | 40.41735
3.960243 | 1073.936 | 40.42216
3.960243 | 1074.061 | 40.42686
3.960243 | 1074.192 | 40.43179
3.967645 | 1074.314 | 40.43638
3.967645 | 1074.438 | 40.44107
3.967645 | 1074.551 | 40.44529
3.975048 | 1074.665 | 40.44958
3.975048 | 1074.775 | 40.45373
3.975048 | 1074.885 | 40.45788
3.975048 | 1074.992 | 40.4619
3.98245 | 1075.1 | 40.46599
3.98245 | 1075.206 | 40.46997
3.98245 | 1075.353 | 40.4755
3.989852 | 1075.459 | 40.47948
3.989852 | 1075.608 | 40.48511
3.997255 | 1075.718 | 40.48923
3.997255 | 1075.825 | 40.49328
3.997255 | 1075.937 | 40.49749
4.004657 | 1076.055 | 40.50193
4.004657 | 1076.165 | 40.50605
4.004657 | 1076.273 | 40.51013
4.012059 | 1076.392 | 40.51462
4.012059 | 1076.493 | 40.51842
4.012059 | 1076.654 | 40.52446
4.019462 | 1076.77 | 40.52884
4.019462 | 1076.884 | 40.53312
4.019462 | 1077.003 | 40.53762
4.026864 | 1077.135 | 40.54258
4.026864 | 1077.25 | 40.54692
4.034266 | 1077.36 | 40.55106
4.034266 | 1077.466 | 40.55504
4.034266 | 1077.609375 | 40.56043
4.041669 | 1077.738 | 40.56528
4.041669 | 1077.869 | 40.5702
4.049071 | 1078.009 | 40.57546
4.049071 | 1078.155 | 40.58095
4.056473 | 1078.26 | 40.5849
4.056473 | 1078.36 | 40.58866
4.056473 | 1078.47 | 40.59282
4.056473 | 1078.573 | 40.59668
4.063876 | 1078.677 | 40.60063
4.063876 | 1078.78 | 40.60448
4.063876 | 1078.89 | 40.60862
4.071278 | 1078.999 | 40.61272
4.071278 | 1079.102 | 40.61661
4.071278 | 1079.251 | 40.62222
4.07868 | 1079.355 | 40.62613
4.07868 | 1079.476 | 40.63067
4.07868 | 1079.638 | 40.6368
4.086083 | 1079.756 | 40.64123
4.086083 | 1079.858 | 40.64504
4.086083 | 1079.966 | 40.64914
4.093485 | 1080.116 | 40.65478
4.093485 | 1080.255 | 40.65999
4.100887 | 1080.396 | 40.66532
4.100887 | 1080.546 | 40.67097
4.100887 | 1080.685 | 40.67619
4.10829 | 1080.831 | 40.68168
4.10829 | 1080.976 | 40.68714
4.115692 | 1081.128 | 40.69285
4.115692 | 1081.266 | 40.69808
4.123094 | 1081.375 | 40.70217
4.123094 | 1081.476 | 40.70595
4.123094 | 1081.58 | 40.70987
4.130496 | 1081.744 | 40.71603
4.130496 | 1081.863 | 40.72053
4.130496 | 1081.977 | 40.72484
4.137899 | 1082.092 | 40.72914
4.137899 | 1082.198 | 40.73313
4.137899 | 1082.299 | 40.73692
4.145301 | 1082.439 | 40.7422
4.145301 | 1082.561 | 40.74681
4.152703 | 1082.688 | 40.75157
4.152703 | 1082.814 | 40.75631
4.160106 | 1082.937 | 40.76094
4.160106 | 1083.064 | 40.76574
4.167508 | 1083.192 | 40.77057
4.167508 | 1083.33 | 40.77574
4.174911 | 1083.47 | 40.78102
4.174911 | 1083.59375 | 40.78567
4.182313 | 1083.696 | 40.78951
4.182313 | 1083.821 | 40.79421
4.182313 | 1083.959 | 40.79941
4.189715 | 1084.06 | 40.80322
4.189715 | 1084.192 | 40.8082
4.197118 | 1084.333 | 40.8135
4.20452 | 1084.467 | 40.81855
4.20452 | 1084.592 | 40.82325
4.211922 | 1084.718 | 40.828
4.211922 | 1084.84 | 40.83257
4.211922 | 1084.958 | 40.83702
4.219324 | 1085.064 | 40.84103
4.219324 | 1085.174 | 40.84515
4.226727 | 1085.296 | 40.84973
4.234129 | 1085.408 | 40.85396
4.234129 | 1085.523 | 40.8583
4.241531 | 1085.646 | 40.86292
4.241531 | 1085.774 | 40.86774
4.241531 | 1085.897 | 40.87236
4.248934 | 1086.034 | 40.87751
4.256336 | 1086.17 | 40.88264
4.256336 | 1086.312 | 40.88798
4.263738 | 1086.445 | 40.893
4.263738 | 1086.574 | 40.89783
4.271141 | 1086.707 | 40.90284
4.271141 | 1086.832 | 40.90755
4.278543 | 1086.947 | 40.91187
4.278543 | 1087.083 | 40.91702
4.285945 | 1087.223 | 40.92227
4.285945 | 1087.343 | 40.92681
4.293348 | 1087.473 | 40.93168
4.293348 | 1087.601 | 40.93651
4.30075 | 1087.704 | 40.94038
4.30075 | 1087.811 | 40.94441
4.308152 | 1087.911 | 40.94819
4.315555 | 1088.026 | 40.95249
4.315555 | 1088.157 | 40.95743
4.322957 | 1088.303 | 40.96293
4.322957 | 1088.439 | 40.96806
4.330359 | 1088.558 | 40.97253
4.330359 | 1088.668 | 40.97668
4.337762 | 1088.776 | 40.98074
4.337762 | 1088.907 | 40.98566
4.345164 | 1089.019 | 40.98986
4.352566 | 1089.144 | 40.99457
4.352566 | 1089.281 | 40.99974
4.359969 | 1089.405 | 41.0044
4.359969 | 1089.529 | 41.00906
4.367371 | 1089.647 | 41.01353
4.367371 | 1089.748 | 41.01731
4.374773 | 1089.88 | 41.02227
4.374773 | 1089.99 | 41.02644
4.382176 | 1090.119 | 41.03129
4.382176 | 1090.244 | 41.03599
4.389578 | 1090.355 | 41.04016
4.389578 | 1090.486 | 41.04508
4.39698 | 1090.607 | 41.04963
4.404382 | 1090.712 | 41.0536
4.404382 | 1090.834 | 41.05818
4.411785 | 1090.959 | 41.0629
4.419187 | 1091.097 | 41.06809
4.419187 | 1091.225 | 41.0729
4.426589 | 1091.358 | 41.07791
4.433992 | 1091.494 | 41.08303
4.441394 | 1091.628 | 41.08808
4.441394 | 1091.735 | 41.0921
4.448796 | 1091.852 | 41.09652
4.448796 | 1091.976 | 41.10116
4.456199 | 1092.087 | 41.10534
4.463601 | 1092.211 | 41.11004
4.471004 | 1092.323 | 41.11424
4.478406 | 1092.429 | 41.11822
4.478406 | 1092.55 | 41.12278
4.485808 | 1092.67 | 41.12729
4.49321 | 1092.786 | 41.13167
4.500613 | 1092.907 | 41.1362
4.508015 | 1093.019 | 41.14042
4.515417 | 1093.127 | 41.1445
4.52282 | 1093.255 | 41.14933
4.52282 | 1093.376 | 41.15388
4.530222 | 1093.493 | 41.15829
4.530222 | 1093.596 | 41.16217
4.537624 | 1093.718 | 41.16672
4.545027 | 1093.823 | 41.17071
4.545027 | 1093.954 | 41.17563
4.552429 | 1094.081 | 41.18042
4.559831 | 1094.203 | 41.18501
4.567234 | 1094.319 | 41.18935
4.567234 | 1094.439 | 41.19387
4.574636 | 1094.543 | 41.19779
4.574636 | 1094.655 | 41.20202
4.582038 | 1094.788 | 41.207
4.58944 | 1094.915 | 41.21179
4.58944 | 1095.015 | 41.21556
4.596843 | 1095.118 | 41.21945
4.604245 | 1095.234 | 41.2238
4.604245 | 1095.353 | 41.2283
4.611648 | 1095.463 | 41.23243
4.61905 | 1095.575 | 41.23663
4.626452 | 1095.693 | 41.24107
4.626452 | 1095.815 | 41.24568
4.641257 | 1095.932 | 41.25008
4.641257 | 1096.034 | 41.2539
4.648659 | 1096.157 | 41.25853
4.648659 | 1096.281 | 41.26322
4.656062 | 1096.396 | 41.26752
4.663464 | 1096.503 | 41.27158
4.670866 | 1096.605 | 41.2754
4.670866 | 1096.717 | 41.27962
4.678268 | 1096.826 | 41.28371
4.685671 | 1096.948 | 41.28833
4.693073 | 1097.065 | 41.29274
4.693073 | 1097.183 | 41.29716
4.700475 | 1097.303 | 41.30167
4.707878 | 1097.424 | 41.30623
4.71528 | 1097.532 | 41.3103
4.730085 | 1097.639 | 41.31431
4.737487 | 1097.75 | 41.31851
4.744889 | 1097.867 | 41.3229
4.752292 | 1097.975 | 41.32697
4.759694 | 1098.088 | 41.33124
4.767096 | 1098.19 | 41.33505
4.774499 | 1098.293 | 41.33893
4.781901 | 1098.405 | 41.34316
4.789303 | 1098.506 | 41.34694
4.796706 | 1098.618 | 41.35116
4.81151 | 1098.715 | 41.35482
4.818913 | 1098.817 | 41.35867
4.826315 | 1098.927 | 41.36279
4.833717 | 1099.036 | 41.3669
4.833717 | 1099.138 | 41.37074
4.84112 | 1099.248 | 41.37488
4.848522 | 1099.351 | 41.37877
4.863327 | 1099.434 | 41.38188
4.870729 | 1099.539 | 41.38585
4.878131 | 1099.643 | 41.38974
4.885533 | 1099.753 | 41.39389
4.900338 | 1099.844 | 41.39731
4.90774 | 1099.948 | 41.40122
4.915143 | 1100.054 | 41.40523
4.929948 | 1100.11 | 41.40734
4.944752 | 1100.201 | 41.41076
4.952155 | 1100.307 | 41.41475
4.966959 | 1100.368 | 41.41703
4.974361 | 1100.469 | 41.42083
4.981764 | 1100.58 | 41.42502
4.996568 | 1100.669 | 41.42838
5.003971 | 1100.752 | 41.43149
5.018776 | 1100.82 | 41.43404
5.026178 | 1100.923 | 41.43793
5.03358 | 1101.033 | 41.44208
5.048385 | 1101.122 | 41.44541
5.055787 | 1101.177 | 41.44749
5.070591 | 1101.193 | 41.44808
5.077994 | 1101.275 | 41.45117
5.092799 | 1101.336 | 41.45349
5.100201 | 1101.446 | 41.45761
5.115005 | 1101.51 | 41.46001
5.122408 | 1101.571 | 41.46233
5.137213 | 1101.55 | 41.46154
5.144615 | 1101.598 | 41.46333
5.15942 | 1101.654 | 41.46546
5.166822 | 1101.747 | 41.46893
5.181626 | 1101.791 | 41.4706
5.189029 | 1101.76 | 41.46943
5.203834 | 1101.818 | 41.47161
5.211236 | 1101.839 | 41.4724
5.22604 | 1101.912 | 41.47516
5.233443 | 1101.982 | 41.47779
5.248247 | 1101.992 | 41.47819
5.255649 | 1101.985 | 41.47791
5.270454 | 1101.972 | 41.47742
5.277857 | 1102.018 | 41.47913
5.292661 | 1102.063 | 41.48085
5.300064 | 1102.024 | 41.47937
5.314869 | 1101.983 | 41.47781
5.322271 | 1101.973 | 41.47746
5.337075 | 1101.972 | 41.47741
5.344478 | 1101.967 | 41.47722
5.359282 | 1101.982 | 41.47778
5.366684 | 1101.932 | 41.47591
5.381489 | 1101.886 | 41.47417
5.388892 | 1101.868 | 41.4735
5.403696 | 1101.874 | 41.47373
5.411098 | 1101.868 | 41.47351
5.425903 | 1101.876 | 41.47382
5.440708 | 1101.802 | 41.47103
5.44811 | 1101.732 | 41.46838
5.462915 | 1101.693 | 41.4669
5.470317 | 1101.652 | 41.46537
5.485122 | 1101.649 | 41.46527
5.499927 | 1101.595 | 41.46323
5.507329 | 1101.488 | 41.4592
5.522133 | 1101.432 | 41.45709
5.529536 | 1101.366 | 41.45461
5.54434 | 1101.325 | 41.45308
5.551742 | 1101.276 | 41.45121
5.566547 | 1101.247 | 41.45013
5.57395 | 1101.139 | 41.44606
5.588754 | 1101.052 | 41.44277
5.596157 | 1100.962 | 41.43942
5.610961 | 1100.934 | 41.43836
5.625766 | 1100.911 | 41.4375
5.640571 | 1100.839 | 41.43478
5.647973 | 1100.732 | 41.43075
5.655375 | 1100.624 | 41.42667
5.67018 | 1100.551 | 41.42393
5.677582 | 1100.446 | 41.41998
5.692387 | 1100.367 | 41.41699
5.707191 | 1100.288 | 41.41403
5.714594 | 1100.171 | 41.40963
5.729398 | 1100.069 | 41.40578
5.7368 | 1099.958 | 41.40162
5.744203 | 1099.856 | 41.39777
5.759008 | 1099.782 | 41.395
5.76641 | 1099.7 | 41.39189
5.781215 | 1099.645 | 41.38984
5.788617 | 1099.54 | 41.38589
5.79602 | 1099.432 | 41.38179
5.810824 | 1099.342 | 41.37844
5.818226 | 1099.235 | 41.37438
5.833031 | 1099.133 | 41.37056
5.847835 | 1099.043 | 41.36717
5.855238 | 1098.942 | 41.36337
5.86264 | 1098.839 | 41.35951
5.870043 | 1098.719 | 41.35498
5.877445 | 1098.609 | 41.35082
5.884847 | 1098.493 | 41.34647
5.89225 | 1098.381 | 41.34227
5.907054 | 1098.314 | 41.33975
5.914456 | 1098.196 | 41.33531
5.929261 | 1098.099 | 41.33163
5.936664 | 1097.976 | 41.32702
5.944066 | 1097.866 | 41.32288
5.951468 | 1097.755 | 41.31871
5.95887 | 1097.636 | 41.31422
5.973675 | 1097.538 | 41.31054
5.98848 | 1097.447 | 41.3071
5.995882 | 1097.34 | 41.30308
6.003284 | 1097.223 | 41.29868
6.010687 | 1097.1 | 41.29403
6.018089 | 1096.995 | 41.29008
6.032893 | 1096.88 | 41.28575
6.040296 | 1096.779 | 41.28194
6.047699 | 1096.678 | 41.27815
6.055101 | 1096.574 | 41.27423
6.062503 | 1096.464 | 41.27009
6.069905 | 1096.353 | 41.2659
6.08471 | 1096.23 | 41.2613
6.092112 | 1096.116 | 41.257
6.099514 | 1096.039 | 41.2541
6.106917 | 1095.928 | 41.24992
6.106917 | 1095.903 | 41.249
6.112997 | 1095.8 | 41.24512
6.120634 | 1095.698 | 41.24129
6.1298 | 1095.581 | 41.23688
6.138956 | 1095.475 | 41.23289
6.148106 | 1095.349 | 41.22813
6.155743 | 1095.227 | 41.22353
6.161862 | 1095.111 | 41.21916
6.169464 | 1095.002 | 41.21506
6.177072 | 1094.9 | 41.21123
6.184712 | 1094.79 | 41.20708
6.192357 | 1094.67 | 41.20259
6.200001 | 1094.557 | 41.19832
6.209153 | 1094.449 | 41.19426
6.22133 | 1094.347 | 41.1904
6.230506 | 1094.221 | 41.18568
6.236596 | 1094.109375 | 41.18147
6.242722 | 1093.988 | 41.17691
6.248812 | 1093.884 | 41.17297
6.254897 | 1093.78 | 41.16909
6.262534 | 1093.66 | 41.16457
6.270163 | 1093.549 | 41.16038
6.277791 | 1093.421 | 41.15556
6.285407 | 1093.297 | 41.15089
6.293045 | 1093.194 | 41.14702
6.300637 | 1093.084 | 41.14289
6.306749 | 1092.97 | 41.13861
6.312832 | 1092.847 | 41.13397
6.318932 | 1092.73 | 41.12955
6.325053 | 1092.618 | 41.12534
6.332677 | 1092.507 | 41.12115
6.338804 | 1092.394 | 41.11691
6.34492 | 1092.269 | 41.1122
6.349483 | 1092.165 | 41.1083
6.355575 | 1092.042 | 41.10367
6.361665 | 1091.94 | 41.09984
6.372357 | 1091.82 | 41.09529
6.379962 | 1091.687 | 41.09029
6.386086 | 1091.556 | 41.08537
6.390663 | 1091.437 | 41.08087
6.396771 | 1091.315 | 41.07629
6.404401 | 1091.204 | 41.07213
6.408975 | 1091.127 | 41.06924
6.410516 | 1091.102 | 41.06829
6.412019 | 1091.073 | 41.06718
6.415078 | 1091.011 | 41.06486
6.418115 | 1090.95 | 41.06255
6.427252 | 1090.919 | 41.06139
6.433361 | 1090.975 | 41.06349
6.434883 | 1090.977 | 41.06358
6.436412 | 1090.974 | 41.06346
6.437941 | 1090.981 | 41.06373
6.444042 | 1090.926 | 41.06166
6.450182 | 1090.834 | 41.0582
6.453218 | 1090.785 | 41.05634
6.459327 | 1090.675 | 41.05219
6.465445 | 1090.542 | 41.04722
6.470024 | 1090.448 | 41.04367
6.476094 | 1090.314 | 41.03862
6.483753 | 1090.196 | 41.03419
6.489822 | 1090.089 | 41.03017
6.495929 | 1089.969 | 41.02565
6.502033 | 1089.865 | 41.02172
6.508151 | 1089.761 | 41.01782
6.514259 | 1089.644 | 41.01341
6.520332 | 1089.529 | 41.00907
6.524906 | 1089.428 | 41.00529
6.531013 | 1089.316 | 41.00106
6.537127 | 1089.194 | 40.99645
6.543199 | 1089.064 | 40.99158
6.54777 | 1088.953 | 40.98738
6.552347 | 1088.835 | 40.98295
6.558448 | 1088.708 | 40.97819
6.564582 | 1088.583 | 40.97347
6.570677 | 1088.463 | 40.96894
6.575237 | 1088.369 | 40.96542
6.578284 | 1088.323 | 40.96366
6.581324 | 1088.266 | 40.96153
6.587434 | 1088.162 | 40.9576
6.59355 | 1088.054 | 40.95355
6.599653 | 1087.943 | 40.94939
6.605759 | 1087.839 | 40.94547
6.611854 | 1087.725 | 40.94119
6.617955 | 1087.609 | 40.9368
6.622521 | 1087.501 | 40.93275
6.627105 | 1087.394 | 40.9287
6.633215 | 1087.264 | 40.9238
6.639319 | 1087.13 | 40.91876
6.645411 | 1086.996 | 40.91374
6.651494 | 1086.87 | 40.909
6.657603 | 1086.744 | 40.90423
6.663724 | 1086.639 | 40.90028
6.671338 | 1086.521 | 40.89587
6.678968 | 1086.407 | 40.89158
6.685064 | 1086.286 | 40.88699
6.689658 | 1086.17 | 40.88265
6.694232 | 1086.045 | 40.87792
6.698823 | 1085.924 | 40.87337
6.703378 | 1085.812 | 40.86917
6.707979 | 1085.709 | 40.86528
6.714097 | 1085.599 | 40.86116
6.718668 | 1085.497 | 40.8573
6.72321 | 1085.395 | 40.85346
6.727788 | 1085.286 | 40.84938
6.733909 | 1085.17 | 40.845
6.740031 | 1085.053 | 40.84061
6.746111 | 1084.939 | 40.83629
6.752224 | 1084.832 | 40.83229
6.758314 | 1084.706 | 40.82753
6.762897 | 1084.594 | 40.82333
6.76746 | 1084.486 | 40.81925
6.772065 | 1084.378 | 40.81517
6.776621 | 1084.258 | 40.81066
6.781174 | 1084.137 | 40.80613
6.785734 | 1084.019 | 40.80169
6.790319 | 1083.907 | 40.79747
6.794876 | 1083.792 | 40.79315
6.799448 | 1083.688 | 40.78922
6.803975 | 1083.578 | 40.78509
6.808605 | 1083.478 | 40.78132
6.814747 | 1083.359 | 40.77682
6.820841 | 1083.251 | 40.77278
6.826944 | 1083.133 | 40.76832
6.833061 | 1082.995 | 40.76312
6.837643 | 1082.892 | 40.75927
6.842204 | 1082.775 | 40.75484
6.846785 | 1082.656 | 40.75038
6.85134 | 1082.534 | 40.74577
6.855948 | 1082.43 | 40.74188
6.862048 | 1082.298 | 40.73689
6.868165 | 1082.165 | 40.7319
6.872734 | 1082.064 | 40.72809
6.877325 | 1081.953 | 40.72393
6.881882 | 1081.85 | 40.72002
6.886448 | 1081.746 | 40.71613
6.892564 | 1081.618 | 40.71131
6.898658 | 1081.495 | 40.70668
6.903238 | 1081.387 | 40.70262
6.909317 | 1081.27 | 40.6982
6.915426 | 1081.145 | 40.69352
6.92001 | 1081.038 | 40.68949
6.924593 | 1080.916 | 40.68487
6.929142 | 1080.777 | 40.67964
6.933707 | 1080.654 | 40.67502
6.938304 | 1080.524 | 40.67014
6.942864 | 1080.41 | 40.66583
6.947462 | 1080.295 | 40.6615
6.952027 | 1080.191 | 40.6576
6.956629 | 1080.084 | 40.65356
6.961216 | 1079.98 | 40.64964
6.965775 | 1079.862 | 40.64521
6.970337 | 1079.747 | 40.64088
6.974908 | 1079.641 | 40.63691
6.979537 | 1079.541 | 40.63314
6.985612 | 1079.41 | 40.62818
6.990187 | 1079.291 | 40.62373
6.994756 | 1079.172 | 40.61923
6.999341 | 1079.042 | 40.61434
7.003904 | 1078.908 | 40.6093
7.008478 | 1078.779 | 40.60443
7.013069 | 1078.667 | 40.60024
7.019171 | 1078.532 | 40.59514
7.023759 | 1078.429 | 40.59126
7.028304 | 1078.302 | 40.5865
7.032862 | 1078.182 | 40.58196
7.037452 | 1078.062 | 40.57748
7.042002 | 1077.954 | 40.57339
7.046586 | 1077.825 | 40.56856
7.052702 | 1077.697 | 40.56373
7.058812 | 1077.583 | 40.55943
7.06339 | 1077.481 | 40.55561
7.067969 | 1077.374 | 40.55156
7.072546 | 1077.254 | 40.54705
7.077146 | 1077.123 | 40.54213
7.081717 | 1077.001 | 40.53751
7.086297 | 1076.873 | 40.53271
7.090832 | 1076.747 | 40.52797
7.095443 | 1076.641 | 40.52396
7.100022 | 1076.534 | 40.51994
7.104595 | 1076.432 | 40.51612
7.109159 | 1076.301 | 40.51118
7.113765 | 1076.197 | 40.50728
7.118335 | 1076.08 | 40.50287
7.122906 | 1075.968 | 40.49863
7.129011 | 1075.836 | 40.49369
7.135087 | 1075.709 | 40.48889
7.139653 | 1075.582 | 40.48413
7.144244 | 1075.457 | 40.4794
7.148814 | 1075.332 | 40.47471
7.153386 | 1075.184 | 40.46913
7.157981 | 1075.059 | 40.46444
7.162544 | 1074.93 | 40.45959
7.167131 | 1074.813 | 40.45518
7.171697 | 1074.711 | 40.45133
7.176304 | 1074.592 | 40.44687
7.180851 | 1074.455 | 40.4417
7.18544 | 1074.316 | 40.43645
7.190019 | 1074.194 | 40.43186
7.194589 | 1074.085 | 40.42778
7.199173 | 1073.968 | 40.42337
7.205291 | 1073.836 | 40.41839
7.209857 | 1073.724 | 40.41416
7.214408 | 1073.604 | 40.40968
7.219003 | 1073.473 | 40.40475
7.223603 | 1073.329 | 40.39933
7.228163 | 1073.202 | 40.39453
7.232725 | 1073.066 | 40.3894
7.237298 | 1072.934 | 40.38443
7.241886 | 1072.8 | 40.37939
7.246463 | 1072.674 | 40.37465
7.251041 | 1072.544 | 40.36978
7.255604 | 1072.415 | 40.36493
7.260188 | 1072.294 | 40.36035
7.264774 | 1072.167 | 40.35559
7.269328 | 1072.052 | 40.35124
7.273914 | 1071.92 | 40.34628
7.278488 | 1071.792 | 40.34147
7.283078 | 1071.671 | 40.33691
7.287638 | 1071.563 | 40.33284
7.292225 | 1071.45 | 40.3286
7.296784 | 1071.332 | 40.32413
7.301378 | 1071.206 | 40.3194
7.30595 | 1071.067 | 40.31416
7.310552 | 1070.919 | 40.3086
7.315118 | 1070.791 | 40.30379
7.319717 | 1070.655 | 40.29868
7.324285 | 1070.534 | 40.29412
7.328833 | 1070.394 | 40.28885
7.333374 | 1070.264 | 40.28395
7.33796 | 1070.139 | 40.27923
7.342538 | 1070.017 | 40.27465
7.347136 | 1069.895 | 40.27005
7.351709 | 1069.762 | 40.26505
7.356287 | 1069.632 | 40.26017
7.360863 | 1069.514 | 40.25572
7.365436 | 1069.398 | 40.25137
7.370018 | 1069.279 | 40.24688
7.374589 | 1069.14 | 40.24164
7.379175 | 1068.999 | 40.23632
7.383746 | 1068.845 | 40.23053
7.386788 | 1068.74 | 40.22657
7.391354 | 1068.588 | 40.22088
7.394411 | 1068.479 | 40.21678
7.39899 | 1068.345 | 40.21172
7.403575 | 1068.22 | 40.20701
7.408135 | 1068.087 | 40.20203
7.412725 | 1067.956 | 40.19708
7.417302 | 1067.821 | 40.19199
7.421884 | 1067.689 | 40.18705
7.426462 | 1067.571 | 40.18258
7.431054 | 1067.441 | 40.1777
7.435618 | 1067.327 | 40.17341
7.440176 | 1067.194 | 40.16838
7.444777 | 1067.068 | 40.16364
7.447809 | 1066.965 | 40.15979
7.4524 | 1066.824 | 40.15447
7.455437 | 1066.722 | 40.15062
7.46003 | 1066.576 | 40.14515
7.4631 | 1066.475 | 40.14134
7.466133 | 1066.363 | 40.13713
7.469189 | 1066.262 | 40.1333
7.473783 | 1066.114 | 40.12773
7.478328 | 1065.983 | 40.1228
7.482925 | 1065.85 | 40.11783
7.487497 | 1065.706 | 40.1124
7.492085 | 1065.562 | 40.10695
7.496636 | 1065.434 | 40.10214
7.501206 | 1065.312 | 40.09756
7.505803 | 1065.189 | 40.09293
7.510393 | 1065.074 | 40.08862
7.514952 | 1064.946 | 40.08379
7.519527 | 1064.809 | 40.07862
7.524086 | 1064.668 | 40.07331
7.528661 | 1064.517 | 40.06763
7.531719 | 1064.414 | 40.06375
7.534769 | 1064.309 | 40.0598
7.537808 | 1064.196 | 40.05554
7.542381 | 1064.047 | 40.04994
7.545428 | 1063.947 | 40.04617
7.548494 | 1063.844 | 40.04231
7.553057 | 1063.711 | 40.03731
7.556113 | 1063.611 | 40.03354
7.560704 | 1063.477 | 40.02851
7.565301 | 1063.337 | 40.02322
7.568339 | 1063.228 | 40.01914
7.572914 | 1063.081 | 40.0136
7.577484 | 1062.942 | 40.00837
7.580516 | 1062.84 | 40.00451
7.585113 | 1062.711 | 39.99966
7.589693 | 1062.585 | 39.99493
7.594257 | 1062.464 | 39.99035
7.598825 | 1062.317 | 39.98483
7.601865 | 1062.216 | 39.98102
7.604928 | 1062.105 | 39.97687
7.60798 | 1061.996 | 39.97276
7.611039 | 1061.879 | 39.96836
7.614109 | 1061.774 | 39.96438
7.617133 | 1061.662 | 39.9602
7.620195 | 1061.557 | 39.95622
7.623243 | 1061.442 | 39.95188
7.627813 | 1061.292 | 39.94624
7.630871 | 1061.179 | 39.94201
7.633929 | 1061.073 | 39.93799
7.638486 | 1060.927 | 39.9325
7.641519 | 1060.814 | 39.92827
7.644588 | 1060.714 | 39.9245
7.649158 | 1060.575 | 39.91926
7.653746 | 1060.428 | 39.91373
7.658323 | 1060.299 | 39.90887
7.662916 | 1060.157 | 39.90354
7.667468 | 1060.015 | 39.8982
7.672065 | 1059.879 | 39.89308
7.675101 | 1059.776 | 39.88917
7.678179 | 1059.668 | 39.88511
7.681225 | 1059.554 | 39.88082
7.684287 | 1059.444 | 39.87668
7.687342 | 1059.326 | 39.87225
7.690397 | 1059.216 | 39.8681
7.693457 | 1059.102 | 39.86382
7.696492 | 1059 | 39.85999
7.699539 | 1058.899 | 39.85617
7.704118 | 1058.754 | 39.85073
7.708727 | 1058.624 | 39.84584
7.711753 | 1058.518 | 39.84185
7.714806 | 1058.418 | 39.83807
7.717835 | 1058.313 | 39.83411
7.720906 | 1058.207 | 39.83014
7.723946 | 1058.1 | 39.82612
7.72852 | 1057.957 | 39.82074
7.733125 | 1057.814 | 39.81535
7.736168 | 1057.714 | 39.81159
7.740735 | 1057.573 | 39.80625
7.743775 | 1057.47 | 39.80238
7.748318 | 1057.321 | 39.79679
7.752924 | 1057.177 | 39.79137
7.755966 | 1057.072 | 39.78741
7.759014 | 1056.966 | 39.78341
7.762066 | 1056.86 | 39.77942
7.765107 | 1056.743 | 39.77502
7.768153 | 1056.619 | 39.77035
7.77122 | 1056.509 | 39.76624
7.774263 | 1056.396 | 39.76197
7.777306 | 1056.287 | 39.75788
7.780346 | 1056.179 | 39.75379
7.7834 | 1056.075 | 39.74989
7.786472 | 1055.964 | 39.74571
7.78953 | 1055.859 | 39.74177
7.79257 | 1055.747 | 39.73753
7.795598 | 1055.636 | 39.73337
7.798668 | 1055.524 | 39.72914
7.801708 | 1055.421875 | 39.7253
7.804759 | 1055.314 | 39.72123
7.809336 | 1055.166 | 39.71569
7.813922 | 1055.024 | 39.71032
7.818518 | 1054.876 | 39.70475
7.821559 | 1054.77 | 39.70078
7.824606 | 1054.664 | 39.69679
7.827661 | 1054.555 | 39.69267
7.830706 | 1054.439 | 39.68831
7.833757 | 1054.328 | 39.68412
7.836829 | 1054.209 | 39.67966
7.839867 | 1054.086 | 39.67503
7.842907 | 1053.962 | 39.67036
7.845941 | 1053.832 | 39.66545
7.84901 | 1053.706 | 39.6607
7.85206 | 1053.587 | 39.65623
7.855114 | 1053.461 | 39.6515
7.858147 | 1053.347 | 39.64722
7.86122 | 1053.233 | 39.6429
7.86426 | 1053.11 | 39.63827
7.867306 | 1052.995 | 39.63396
7.870373 | 1052.884 | 39.62979
7.873424 | 1052.768 | 39.6254
7.87647 | 1052.66 | 39.62135
7.879528 | 1052.553 | 39.61731
7.882587 | 1052.45 | 39.61345
7.885633 | 1052.343 | 39.6094
7.890196 | 1052.198 | 39.60394
7.893265 | 1052.091 | 39.59992
7.89631 | 1051.989 | 39.59609
7.899391 | 1051.884 | 39.59214
7.902404 | 1051.778 | 39.58816
7.905448 | 1051.647 | 39.58321
7.908523 | 1051.523 | 39.57857
7.911543 | 1051.398 | 39.57385
7.91462 | 1051.267 | 39.56893
7.917677 | 1051.122 | 39.56347
7.920727 | 1051.006 | 39.5591
7.923796 | 1050.883 | 39.55448
7.926824 | 1050.767 | 39.5501
7.929893 | 1050.651 | 39.54575
7.932955 | 1050.544 | 39.5417
7.936008 | 1050.431 | 39.53746
7.939084 | 1050.313 | 39.53303
7.94211 | 1050.183 | 39.5281
7.945159 | 1050.065 | 39.52367
7.94819 | 1049.952 | 39.51943
7.951256 | 1049.837 | 39.51509
7.954316 | 1049.727 | 39.51095
7.957374 | 1049.621 | 39.50698
7.960416 | 1049.511 | 39.50284
7.963462 | 1049.394 | 39.49841
7.96651 | 1049.282 | 39.49421
7.969553 | 1049.181 | 39.49042
7.972596 | 1049.079 | 39.48657
7.975642 | 1048.971 | 39.48249
7.978705 | 1048.862 | 39.4784
7.981752 | 1048.741 | 39.47386
7.9848 | 1048.622 | 39.46937
7.987864 | 1048.495 | 39.46458
7.990905 | 1048.374 | 39.46003
7.993966 | 1048.254 | 39.45551
7.997011 | 1048.13 | 39.45082
8.000047 | 1047.995 | 39.44574
8.003101 | 1047.865 | 39.44089
8.00611 | 1047.733 | 39.43589
8.009162 | 1047.605 | 39.43108
8.012228 | 1047.48 | 39.42637
8.015274 | 1047.351 | 39.42151
8.018306 | 1047.225 | 39.41678
8.021332 | 1047.102 | 39.41214
8.024385 | 1046.974 | 39.40732
8.02744 | 1046.854 | 39.40282
8.030505 | 1046.737 | 39.39841
8.033587 | 1046.626 | 39.39423
8.036654 | 1046.508 | 39.38978
8.0397 | 1046.392 | 39.38543
8.042754 | 1046.278 | 39.38112
8.045797 | 1046.163 | 39.3768
8.048843 | 1046.041 | 39.3722
8.051893 | 1045.925 | 39.36785
8.054961 | 1045.793 | 39.36289
8.058009 | 1045.664 | 39.35803
8.061057 | 1045.526 | 39.35284
8.064109 | 1045.393 | 39.34781
8.067162 | 1045.25 | 39.34243
8.070213 | 1045.109 | 39.33714
8.073248 | 1044.958 | 39.33143
8.076308 | 1044.824 | 39.3264
8.079348 | 1044.679 | 39.32094
8.082432 | 1044.549 | 39.31606
8.085476 | 1044.424 | 39.31135
8.088539 | 1044.3 | 39.3067
8.091562 | 1044.164 | 39.30158
8.094646 | 1044.038 | 39.29681
8.097687 | 1043.899 | 39.29159
8.100746 | 1043.77 | 39.28673
8.103792 | 1043.641 | 39.28186
8.106831 | 1043.512 | 39.27704
8.109885 | 1043.379 | 39.272
8.112942 | 1043.245 | 39.26696
8.115993 | 1043.116 | 39.26211
8.119057 | 1042.995 | 39.25758
8.122108 | 1042.875 | 39.25304
8.125135 | 1042.753 | 39.24847
8.128199 | 1042.635 | 39.24402
8.131241 | 1042.506 | 39.23917
8.134288 | 1042.373 | 39.23415
8.137342 | 1042.238 | 39.22906
8.140405 | 1042.104 | 39.22404
8.143448 | 1041.976 | 39.2192
8.146496 | 1041.835 | 39.21392
8.149559 | 1041.696 | 39.20867
8.152576 | 1041.561 | 39.20357
8.155628 | 1041.423 | 39.1984
8.158681 | 1041.279 | 39.19296
8.161733 | 1041.14 | 39.18775
8.164809 | 1041.01 | 39.18285
8.167847 | 1040.881 | 39.17801
8.170907 | 1040.747 | 39.17295
8.173957 | 1040.618 | 39.1681
8.177017 | 1040.489 | 39.16324
8.180095 | 1040.361 | 39.15842
8.183125 | 1040.225 | 39.15332
8.186154 | 1040.101 | 39.14865
8.189217 | 1039.962 | 39.14342
8.192249 | 1039.847 | 39.13909
8.195321 | 1039.726 | 39.13452
8.198366 | 1039.603 | 39.12989
8.201428 | 1039.481 | 39.12531
8.204482 | 1039.363 | 39.12087
8.207504 | 1039.228 | 39.11578
8.210567 | 1039.088 | 39.1105
8.213596 | 1038.944 | 39.10511
8.216658 | 1038.8 | 39.09968
8.219717 | 1038.654 | 39.09416
8.222776 | 1038.502 | 39.08845
8.225822 | 1038.345 | 39.08255
8.228862 | 1038.194 | 39.07687
8.231906 | 1038.037 | 39.07094
8.234963 | 1037.885 | 39.06525
8.23803 | 1037.745 | 39.05995
8.241069 | 1037.607 | 39.05478
8.244115 | 1037.469 | 39.04958
8.247169 | 1037.335 | 39.04451
8.250194 | 1037.19 | 39.03907
8.253244 | 1037.045 | 39.03361
8.25629 | 1036.902 | 39.02823
8.259356 | 1036.755 | 39.02268
8.2624 | 1036.601 | 39.01692
8.265441 | 1036.459 | 39.01156
8.26849 | 1036.31 | 39.00596
8.271532 | 1036.169 | 39.00065
8.274604 | 1036.038 | 38.99569
8.277657 | 1035.914 | 38.99104
8.280725 | 1035.783 | 38.98612
8.28377 | 1035.651 | 38.98115
8.286822 | 1035.505 | 38.97566
8.289884 | 1035.362 | 38.97028
8.292929 | 1035.202 | 38.96425
8.296001 | 1035.045 | 38.95833
8.299044 | 1034.887 | 38.95238
8.302097 | 1034.721 | 38.94615
8.305135 | 1034.554 | 38.93987
8.308194 | 1034.392 | 38.93375
8.311223 | 1034.232 | 38.92773
8.314274 | 1034.082 | 38.9221
8.31733 | 1033.925 | 38.91619
8.320397 | 1033.764 | 38.91011
8.323459 | 1033.611 | 38.90435
8.326515 | 1033.452 | 38.89836
8.329541 | 1033.28125 | 38.89195
8.332622 | 1033.132 | 38.88635
8.335656 | 1032.994 | 38.88115
8.338722 | 1032.842 | 38.87542
8.341795 | 1032.711 | 38.87049
8.34482 | 1032.579 | 38.8655
8.347873 | 1032.449 | 38.86061
8.3509 | 1032.3 | 38.85502
8.353955 | 1032.168 | 38.85003
8.357002 | 1032.015 | 38.84429
8.360059 | 1031.86 | 38.83845
8.363116 | 1031.694 | 38.83221
8.366165 | 1031.543 | 38.82651
8.369208 | 1031.373 | 38.82011
8.372244 | 1031.207 | 38.81387
8.375313 | 1031.042 | 38.80765
8.378361 | 1030.877 | 38.80144
8.381423 | 1030.698 | 38.79472
8.384448 | 1030.532 | 38.78847
8.387498 | 1030.365 | 38.78218
8.390561 | 1030.2 | 38.77597
8.393616 | 1030.041 | 38.76999
8.396668 | 1029.882 | 38.764
8.399726 | 1029.722 | 38.75799
8.402775 | 1029.557 | 38.75179
8.40581 | 1029.403 | 38.74597
8.408864 | 1029.232 | 38.73955
8.411929 | 1029.081 | 38.73385
8.41496 | 1028.921 | 38.72783
8.418027 | 1028.765625 | 38.72198
8.421088 | 1028.614 | 38.71628
8.424156 | 1028.476 | 38.7111
8.42721 | 1028.316 | 38.70507
8.430244 | 1028.168 | 38.69949
8.433275 | 1028.014 | 38.69369
8.436318 | 1027.849 | 38.6875
8.439379 | 1027.679 | 38.68108
8.442436 | 1027.508 | 38.67464
8.445495 | 1027.332 | 38.66802
8.448553 | 1027.155 | 38.66135
8.451578 | 1026.968 | 38.65434
8.454626 | 1026.79 | 38.64762
8.457674 | 1026.605 | 38.64067
8.460709 | 1026.421 | 38.63373
8.463794 | 1026.237 | 38.62682
8.46684 | 1026.055 | 38.61997
8.46988 | 1025.874 | 38.61314
8.472946 | 1025.705 | 38.60677
8.476 | 1025.522 | 38.59989
8.479055 | 1025.352 | 38.59349
8.482073 | 1025.185 | 38.58722
8.485144 | 1025.008 | 38.58055
8.488187 | 1024.827 | 38.57375
8.49124 | 1024.656 | 38.56732
8.49429 | 1024.481 | 38.5607
8.497322 | 1024.304 | 38.55404
8.500399 | 1024.127 | 38.54737
8.503445 | 1023.958 | 38.54101
8.506495 | 1023.776 | 38.53418
8.509538 | 1023.599 | 38.52753
8.512581 | 1023.42 | 38.52079
8.515638 | 1023.235 | 38.51382
8.518685 | 1023.042 | 38.50657
8.521742 | 1022.861 | 38.49975
8.524812 | 1022.67 | 38.49254
8.52787 | 1022.474 | 38.48518
8.53092 | 1022.286 | 38.47811
8.533973 | 1022.094 | 38.47088
8.53702 | 1021.905 | 38.46374
8.540083 | 1021.707 | 38.45629
8.543147 | 1021.516 | 38.44912
8.546208 | 1021.315 | 38.44153
8.547701 | 1021.213 | 38.43769
8.550724 | 1021.023 | 38.43054
8.552227 | 1020.92 | 38.42666
8.553743 | 1020.817 | 38.42278
8.556799 | 1020.622 | 38.41546
8.559855 | 1020.441 | 38.40866
8.562931 | 1020.254 | 38.40161
8.565999 | 1020.06 | 38.3943
8.569048 | 1019.874 | 38.3873
8.572107 | 1019.683 | 38.38011
8.575171 | 1019.488 | 38.37277
8.578186 | 1019.297 | 38.36558
8.581252 | 1019.104 | 38.35833
8.584301 | 1018.917 | 38.3513
8.587346 | 1018.722 | 38.34393
8.588887 | 1018.619 | 38.34009
8.591937 | 1018.428 | 38.33287
8.594979 | 1018.228 | 38.32536
8.59651 | 1018.128 | 38.32159
8.599561 | 1017.931 | 38.31416
8.601092 | 1017.827 | 38.31025
8.602617 | 1017.722 | 38.30631
8.604127 | 1017.617 | 38.30236
8.605661 | 1017.512 | 38.29841
8.60717 | 1017.398 | 38.29413
8.608718 | 1017.288 | 38.28998
8.610249 | 1017.187 | 38.28616
8.611754 | 1017.083 | 38.28226
8.613294 | 1016.966 | 38.27784
8.614818 | 1016.858 | 38.27378
8.616329 | 1016.754 | 38.26986
8.619369 | 1016.549 | 38.26218
8.620896 | 1016.44 | 38.25806
8.623956 | 1016.241 | 38.25057
8.625479 | 1016.133 | 38.2465
8.627007 | 1016.028 | 38.24254
8.628545 | 1015.925 | 38.23869
8.630054 | 1015.824 | 38.23486
8.631589 | 1015.721 | 38.23099
8.633127 | 1015.609 | 38.22676
8.634615 | 1015.504 | 38.22284
8.637664 | 1015.301 | 38.21517
8.639182 | 1015.196 | 38.21124
8.640725 | 1015.092 | 38.2073
8.64226 | 1014.989 | 38.20345
8.643808 | 1014.882 | 38.19942
8.645317 | 1014.778 | 38.19549
8.646842 | 1014.67 | 38.19143
8.648379 | 1014.567 | 38.18757
8.649904 | 1014.463 | 38.18363
8.651432 | 1014.349 | 38.17934
8.65295 | 1014.239 | 38.17522
8.655995 | 1014.039 | 38.16767
8.657509 | 1013.933 | 38.16368
8.659032 | 1013.826 | 38.15967
8.660569 | 1013.714 | 38.15547
8.662077 | 1013.612 | 38.15161
8.663626 | 1013.503 | 38.1475
8.66516 | 1013.394 | 38.14341
8.66667 | 1013.294 | 38.13963
8.668207 | 1013.189 | 38.1357
8.669719 | 1013.074 | 38.13135
8.671255 | 1012.961 | 38.12712
8.672776 | 1012.841 | 38.1226
8.674319 | 1012.729 | 38.11836
8.675852 | 1012.614 | 38.11405
8.677358 | 1012.497 | 38.10964
8.678866 | 1012.381 | 38.10529
8.680399 | 1012.268 | 38.10101
8.681929 | 1012.147 | 38.09647
8.683458 | 1012.028 | 38.09199
8.685005 | 1011.907 | 38.08743
8.686529 | 1011.785 | 38.08283
8.688045 | 1011.669 | 38.07847
8.68957 | 1011.557 | 38.07428
8.691102 | 1011.443 | 38.06998
8.692626 | 1011.325 | 38.06554
8.694156 | 1011.209 | 38.06115
8.695661 | 1011.093 | 38.05679
8.697189 | 1010.968 | 38.05208
8.698721 | 1010.846 | 38.04751
8.700238 | 1010.731 | 38.04317
8.701759 | 1010.609 | 38.03859
8.703294 | 1010.49 | 38.0341
8.704825 | 1010.369 | 38.02955
8.706348 | 1010.254 | 38.02521
8.707885 | 1010.134 | 38.0207
8.709397 | 1010.016 | 38.01624
8.710921 | 1009.889 | 38.01148
8.712468 | 1009.776 | 38.00723
8.713978 | 1009.664 | 38.00301
8.715508 | 1009.543 | 37.99845
8.717024 | 1009.427 | 37.99407
8.718545 | 1009.307 | 37.98958
8.720085 | 1009.186 | 37.985
8.721609 | 1009.06 | 37.98027
8.723132 | 1008.934 | 37.97552
8.724648 | 1008.803 | 37.97059
8.726175 | 1008.685 | 37.96616
8.72769 | 1008.561 | 37.9615
8.729223 | 1008.438 | 37.95688
8.730753 | 1008.319 | 37.95239
8.732285 | 1008.205 | 37.94811
8.733814 | 1008.087 | 37.94364
8.735327 | 1007.961 | 37.93889
8.73686 | 1007.842 | 37.93445
8.738399 | 1007.729 | 37.93016
8.739898 | 1007.616 | 37.92591
8.741408 | 1007.493 | 37.92129
8.742923 | 1007.369 | 37.91661
8.74446 | 1007.238 | 37.91171
8.746008 | 1007.114 | 37.90703
8.747535 | 1006.977 | 37.90188
8.749068 | 1006.844 | 37.89685
8.750577 | 1006.714 | 37.89196
8.752103 | 1006.579 | 37.88691
8.753624 | 1006.445 | 37.88185
8.755144 | 1006.304 | 37.87656
8.756675 | 1006.167 | 37.8714
8.758186 | 1006.036 | 37.86647
8.759719 | 1005.901 | 37.86137
8.76122 | 1005.762 | 37.85615
8.76277 | 1005.634 | 37.85134
8.7643 | 1005.499 | 37.84623
8.765813 | 1005.373 | 37.84151
8.76735 | 1005.246 | 37.83673
8.768871 | 1005.112 | 37.83167
8.770402 | 1004.985 | 37.8269
8.771906 | 1004.859 | 37.82215
8.773437 | 1004.727 | 37.81718
8.774987 | 1004.599 | 37.81237
8.776504 | 1004.47 | 37.80752
8.77802 | 1004.342 | 37.80268
8.779571 | 1004.218 | 37.79803
8.781083 | 1004.083 | 37.79293
8.782603 | 1003.948 | 37.78785
8.784146 | 1003.818 | 37.78298
8.785678 | 1003.682 | 37.77787
8.787218 | 1003.552 | 37.77295
8.78873 | 1003.419 | 37.76794
8.790255 | 1003.28 | 37.76272
8.791801 | 1003.146 | 37.75768
8.793303 | 1003.003 | 37.7523
8.794829 | 1002.861 | 37.74694
8.796354 | 1002.729 | 37.74199
8.797867 | 1002.587 | 37.73663
8.799402 | 1002.448 | 37.73139
8.800912 | 1002.317 | 37.72647
8.802429 | 1002.179 | 37.72127
8.80396 | 1002.04 | 37.71603
8.805496 | 1001.911 | 37.71121
8.807017 | 1001.78 | 37.70627
8.808542 | 1001.652 | 37.70144
8.81008 | 1001.522 | 37.69657
8.811606 | 1001.385 | 37.69139
8.813127 | 1001.249 | 37.68627
8.814674 | 1001.121 | 37.68145
8.81619 | 1000.983 | 37.67625
8.817702 | 1000.845 | 37.67108
8.819222 | 1000.707 | 37.66586
8.820722 | 1000.565 | 37.66055
8.822255 | 1000.421 | 37.65511
8.823798 | 1000.273 | 37.64955
8.825323 | 1000.133 | 37.64426
8.826839 | 999.9888 | 37.63884
8.828374 | 999.8484 | 37.63356
8.82991 | 999.6981 | 37.6279
8.831432 | 999.546875 | 37.62221
8.832966 | 999.3908 | 37.61634
8.834486 | 999.241 | 37.6107
8.836008 | 999.0897 | 37.605
8.837533 | 998.9348 | 37.59917
8.839058 | 998.7817 | 37.59341
8.840584 | 998.6213 | 37.58737
8.842114 | 998.4647 | 37.58148
8.843631 | 998.3147 | 37.57583
8.845156 | 998.1624 | 37.5701
8.846661 | 998.018 | 37.56466
8.848205 | 997.8767 | 37.55935
8.849732 | 997.7297 | 37.55381
8.851261 | 997.58 | 37.54818
8.85277 | 997.4308 | 37.54256
8.854305 | 997.2889 | 37.53722
8.855837 | 997.1398 | 37.53161
8.857368 | 996.9943 | 37.52613
8.858884 | 996.8441 | 37.52048
8.8604 | 996.6877 | 37.51459
8.861933 | 996.5363 | 37.50889
8.863436 | 996.3792 | 37.50298
8.864962 | 996.2266 | 37.49724
8.866506 | 996.0699 | 37.49134
8.86801 | 995.9167 | 37.48557
8.869535 | 995.7555 | 37.47951
8.871066 | 995.6027 | 37.47375
8.872594 | 995.4418 | 37.4677
8.874126 | 995.2863 | 37.46184
8.875643 | 995.1313 | 37.45601
8.87718 | 994.9778 | 37.45023
8.878704 | 994.8322 | 37.44475
8.88021 | 994.6802 | 37.43903
8.881739 | 994.5329 | 37.43349
8.883279 | 994.3785 | 37.42768
8.884792 | 994.2292 | 37.42206
8.886339 | 994.0762 | 37.4163
8.887861 | 993.9283 | 37.41073
8.889389 | 993.7738 | 37.40492
8.890911 | 993.6271 | 37.39939
8.892437 | 993.4708 | 37.39351
8.893991 | 993.3129 | 37.38757
8.895494 | 993.1492 | 37.38141
8.897019 | 992.9876 | 37.37532
8.89856 | 992.8326 | 37.36949
8.900059 | 992.6682 | 37.3633
8.901596 | 992.5129 | 37.35746
8.903134 | 992.3506 | 37.35135
8.904661 | 992.1801 | 37.34493
8.906195 | 992.0103 | 37.33854
8.907735 | 991.8414 | 37.33218
8.909257 | 991.6635 | 37.32549
8.910773 | 991.4991 | 37.3193
8.912315 | 991.33 | 37.31293
8.913827 | 991.1555 | 37.30637
8.915367 | 990.9873 | 37.30003
8.916885 | 990.8107 | 37.29339
8.918393 | 990.6364 | 37.28683
8.919917 | 990.4721 | 37.28064
8.921436 | 990.2988 | 37.27412
8.922964 | 990.121 | 37.26743
8.924504 | 989.955 | 37.26118
8.926029 | 989.7853 | 37.25479
8.927574 | 989.6141 | 37.24835
8.9291 | 989.4432 | 37.24191
8.930625 | 989.2689 | 37.23535
8.932143 | 989.0956 | 37.22883
8.93365 | 988.9139 | 37.22199
8.935164 | 988.7347 | 37.21525
8.9367 | 988.5602 | 37.20868
8.938214 | 988.3856 | 37.20211
8.939742 | 988.2013 | 37.19517
8.94126 | 988.0226 | 37.18845
8.942793 | 987.832 | 37.18127
8.94432 | 987.6469 | 37.1743
8.945867 | 987.4694 | 37.16762
8.94739 | 987.2885 | 37.16081
8.948904 | 987.1136 | 37.15423
8.950427 | 986.9308 | 37.14735
8.951967 | 986.7502 | 37.14055
8.953507 | 986.5721 | 37.13385
8.955006 | 986.3963 | 37.12723
8.956539 | 986.2101 | 37.12023
8.958084 | 986.0374 | 37.11372
8.959607 | 985.8636 | 37.10718
8.961121 | 985.6821 | 37.10035
8.962633 | 985.5026 | 37.09359
8.964156 | 985.3254 | 37.08692
8.965672 | 985.1492 | 37.08029
8.967205 | 984.964 | 37.07332
8.968722 | 984.7822 | 37.06648
8.970253 | 984.5997 | 37.05961
8.97178 | 984.4152 | 37.05267
8.973307 | 984.2317 | 37.04576
8.974829 | 984.0472 | 37.03881
8.976349 | 983.8558 | 37.03161
8.977876 | 983.6628 | 37.02434
8.979427 | 983.4686 | 37.01703
8.980947 | 983.2725 | 37.00966
8.982453 | 983.079 | 37.00237
8.983965 | 982.8763 | 36.99474
8.985495 | 982.6774 | 36.98726
8.987011 | 982.479 | 36.97979
8.988531 | 982.2828 | 36.9724
8.99007 | 982.0783 | 36.96471
8.991581 | 981.8833 | 36.95737
8.993117 | 981.6901 | 36.9501
8.994656 | 981.4935 | 36.94269
8.996158 | 981.2929 | 36.93514
8.997688 | 981.0956 | 36.92772
8.999216 | 980.9097 | 36.92072
9.00075 | 980.7144 | 36.91337
9.002275 | 980.5222 | 36.90613
9.003788 | 980.3232 | 36.89864
9.005335 | 980.1266 | 36.89124
9.00685 | 979.9269 | 36.88373
9.008398 | 979.7189 | 36.8759
9.009926 | 979.5152 | 36.86823
9.011455 | 979.3217 | 36.86095
9.012971 | 979.1231 | 36.85347
9.01449 | 978.9158 | 36.84567
9.016005 | 978.7137 | 36.83806
9.017517 | 978.5135 | 36.83053
9.019037 | 978.3056 | 36.8227
9.020569 | 978.0999 | 36.81496
9.022113 | 977.9006 | 36.80746
9.023634 | 977.7162 | 36.80052
9.025164 | 977.521 | 36.79317
9.026657 | 977.3218 | 36.78567
9.028204 | 977.1227 | 36.77818
9.029754 | 976.9241 | 36.77071
9.031261 | 976.7318 | 36.76347
9.032769 | 976.5332 | 36.75599
9.03431 | 976.3475 | 36.749
9.035847 | 976.1597 | 36.74193
9.037366 | 975.9659 | 36.73464
9.038907 | 975.755 | 36.7267
9.040432 | 975.5509 | 36.71902
9.041981 | 975.344 | 36.71123
9.043483 | 975.140625 | 36.70358
9.045019 | 974.9337 | 36.69579
9.04652 | 974.7224 | 36.68784
9.048042 | 974.5129 | 36.67995
9.049551 | 974.2998 | 36.67193
9.051085 | 974.0815 | 36.66371
9.052613 | 973.8599 | 36.65537
9.054149 | 973.6396 | 36.64708
9.055676 | 973.4214 | 36.63887
9.057193 | 973.2097 | 36.6309
9.058729 | 972.9906 | 36.62265
9.06025 | 972.7694 | 36.61433
9.061756 | 972.5488 | 36.60602
9.063284 | 972.3212 | 36.59746
9.064806 | 972.0934 | 36.58888
9.066335 | 971.8762 | 36.5807
9.067846 | 971.6531 | 36.57231
9.069385 | 971.4331 | 36.56403
9.070914 | 971.2095 | 36.55561
9.07246 | 970.9814 | 36.54703
9.073977 | 970.7555 | 36.53852
9.075489 | 970.5367 | 36.53029
9.07703 | 970.3058 | 36.5216
9.078553 | 970.0838 | 36.51324
9.080065 | 969.8637 | 36.50496
9.081576 | 969.637 | 36.49642
9.083103 | 969.4042 | 36.48766
9.084643 | 969.1822 | 36.47931
9.086172 | 968.9614 | 36.471
9.087681 | 968.7345 | 36.46245
9.089219 | 968.5117 | 36.45407
9.090745 | 968.2795 | 36.44533
9.092289 | 968.0541 | 36.43685
9.093806 | 967.8254 | 36.42824
9.095336 | 967.5953 | 36.41958
9.096859 | 967.3684 | 36.41104
9.098368 | 967.1509 | 36.40285
9.099905 | 966.9207 | 36.39419
9.101429 | 966.6873 | 36.3854
9.102948 | 966.4576 | 36.37675
9.104502 | 966.2299 | 36.36818
9.106004 | 966.0021 | 36.35961
9.107528 | 965.7802 | 36.35126
9.109054 | 965.5565 | 36.34284
9.110581 | 965.3303 | 36.33432
9.112104 | 965.0967 | 36.32553
9.113628 | 964.8665 | 36.31686
9.115172 | 964.6371 | 36.30823
9.116682 | 964.4111 | 36.29973
9.118229256 | 964.1807 | 36.29105
9.119732 | 963.95 | 36.28237
9.121257 | 963.7152 | 36.27353
9.122795 | 963.4794 | 36.26466
9.124297 | 963.2418 | 36.25571
9.125835 | 962.9999 | 36.24661
9.127354 | 962.7553 | 36.2374
9.128863 | 962.5128 | 36.22828
9.130418 | 962.2676 | 36.21904
9.131952 | 962.0203 | 36.20974
9.133468 | 961.7794 | 36.20067
9.135004 | 961.53125 | 36.19133
9.136517 | 961.2843 | 36.18203
9.138066 | 961.0328 | 36.17257
9.139572 | 960.7784 | 36.16299
9.141136 | 960.5281 | 36.15357
9.142635 | 960.2875 | 36.14452
9.144159 | 960.0366 | 36.13507
9.145682 | 959.7835 | 36.12555
9.147194 | 959.5316 | 36.11607
9.148734 | 959.2809 | 36.10663
9.150258 | 959.0217 | 36.09687
9.151789 | 958.773 | 36.08751
9.153318 | 958.5222 | 36.07807
9.154853 | 958.2758 | 36.0688
9.156387 | 958.0295 | 36.05953
9.157912 | 957.775 | 36.04995
9.159447 | 957.5239 | 36.0405
9.160972 | 957.2841 | 36.03147
9.162499 | 957.0392 | 36.02225
9.164003 | 956.7805 | 36.01252
9.165542 | 956.5319 | 36.00316
9.167037 | 956.2874 | 35.99395
9.168568 | 956.0328 | 35.98437
9.170081 | 955.782 | 35.97493
9.171636 | 955.5293 | 35.96542
9.173151 | 955.28 | 35.95604
9.174658 | 955.0286 | 35.94658
9.176188 | 954.767 | 35.93673
9.177734 | 954.511 | 35.92709
9.179273 | 954.2566 | 35.91752
9.180805 | 954.0022 | 35.90794
9.182317 | 953.7377 | 35.89799
9.183841 | 953.4901 | 35.88866
9.185357 | 953.2277 | 35.87879
9.186878 | 952.9711 | 35.86913
9.188407 | 952.7105 | 35.85932
9.189938 | 952.4568 | 35.84978
9.191461 | 952.2097 | 35.84047
9.192988 | 951.9505 | 35.83072
9.194514 | 951.6993 | 35.82126
9.196021 | 951.4556 | 35.81209
9.197572 | 951.208 | 35.80277
9.199093 | 950.9536 | 35.7932
9.200601 | 950.6998 | 35.78364
9.20213 | 950.4377 | 35.77378
9.203661 | 950.1826 | 35.76417
9.205184 | 949.9199 | 35.75429
9.206717 | 949.6493 | 35.7441
9.20824 | 949.387 | 35.73423
9.209778 | 949.1213 | 35.72423
9.211291 | 948.852 | 35.71409
9.212821 | 948.5757 | 35.70369
9.214338 | 948.3036 | 35.69345
9.215875 | 948.0365 | 35.6834
9.217394 | 947.7734 | 35.67349
9.218913 | 947.502 | 35.66328
9.220443 | 947.2384 | 35.65336
9.22196 | 946.9758 | 35.64347
9.223475 | 946.713 | 35.63358
9.225 | 946.4495 | 35.62366
9.226544 | 946.1786 | 35.61347
9.228058 | 945.9165 | 35.6036
9.229555 | 945.6533 | 35.5937
9.231082 | 945.3902 | 35.58379
9.232623 | 945.125 | 35.57381
9.234145 | 944.8622 | 35.56392
9.235676 | 944.594 | 35.55382
9.237191 | 944.3239 | 35.54366
9.238733 | 944.0471 | 35.53324
9.240231 | 943.7724 | 35.5229
9.241744 | 943.5031 | 35.51276
9.243282 | 943.2302 | 35.50249
9.244772 | 942.953 | 35.49206
9.246299 | 942.6806 | 35.48181
9.247816 | 942.4078 | 35.47154
9.249325 | 942.1363 | 35.46132
9.250862 | 941.8592 | 35.45089
9.252396 | 941.5886 | 35.4407
9.253947 | 941.3267 | 35.43084
9.255501 | 941.0623 | 35.42089
9.257012 | 940.7963 | 35.41088
9.258558 | 940.5317 | 35.40092
9.260072 | 940.2668 | 35.39095
9.261617 | 940.0043 | 35.38107
9.263136 | 939.7396 | 35.37111
9.264662 | 939.4771 | 35.36123
9.266185 | 939.2175 | 35.35146
9.267705 | 938.9651 | 35.34196
9.269242 | 938.6992 | 35.33195
9.270741 | 938.4309 | 35.32185
9.272299 | 938.161 | 35.31169
9.273814 | 937.8925 | 35.30158
9.275357 | 937.6249 | 35.29151
9.276868 | 937.3494 | 35.28114
9.278409 | 937.0728 | 35.27073
9.279915 | 936.7867 | 35.25996
9.281448 | 936.5105 | 35.24957
9.282958 | 936.2215 | 35.23869
9.284485 | 935.9385 | 35.22804
9.286021 | 935.6645 | 35.21772
9.287544 | 935.3841 | 35.20717
9.289067 | 935.1061 | 35.19671
9.290588 | 934.8232 | 35.18606
9.292126 | 934.547 | 35.17566
9.293642 | 934.2709 | 35.16527
9.295179 | 933.9937 | 35.15483
9.296697 | 933.7146 | 35.14433
9.298217 | 933.4342 | 35.13378
9.299747 | 933.1605 | 35.12347
9.301265 | 932.8777 | 35.11283
9.302807 | 932.6019 | 35.10245
9.304344 | 932.3256 | 35.09205
9.30586 | 932.0523 | 35.08176
9.307378 | 931.7813 | 35.07156
9.308907 | 931.5025 | 35.06107
9.31043 | 931.2351 | 35.05101
9.311955 | 930.9602 | 35.04066
9.313477 | 930.6849 | 35.03029
9.315014 | 930.4093 | 35.01992
9.316555 | 930.1349 | 35.0096
9.318083 | 929.855 | 34.99906
9.319594 | 929.5745 | 34.9885
9.321125 | 929.2935 | 34.97792
9.322656 | 929.0035 | 34.96701
9.324177 | 928.7228 | 34.95645
9.325701 | 928.4391 | 34.94577
9.327231 | 928.1541 | 34.93504
9.328752 | 927.8745 | 34.92451
9.330275 | 927.5932 | 34.91393
9.33178 | 927.3148 | 34.90345
9.333292 | 927.0394 | 34.89308
9.334834 | 926.7642 | 34.88272
9.336366 | 926.4892 | 34.87237
9.337894 | 926.2151 | 34.86206
9.339428 | 925.9453 | 34.8519
9.340955 | 925.6707 | 34.84157
9.342478 | 925.3959 | 34.83122
9.343987 | 925.126 | 34.82106
9.345531 | 924.8556 | 34.81088
9.347051 | 924.5781 | 34.80044
9.348581 | 924.3012 | 34.79002
9.350106 | 924.0264 | 34.77967
9.351623 | 923.7457 | 34.76911
9.353139 | 923.4709 | 34.75877
9.354678 | 923.189 | 34.74815
9.356196 | 922.9114 | 34.73771
9.357733 | 922.6304 | 34.72713
9.359258 | 922.3392 | 34.71617
9.360791 | 922.0499 | 34.70528
9.362307 | 921.7727 | 34.69485
9.36383 | 921.4884 | 34.68415
9.365349 | 921.2007 | 34.67332
9.366868 | 920.9140625 | 34.66253
9.368403 | 920.6247 | 34.65164
9.369941 | 920.3423 | 34.64101
9.371446 | 920.0469 | 34.62989
9.372954 | 919.7552 | 34.61891
9.374486 | 919.4761 | 34.60841
9.376026 | 919.1882 | 34.59757
9.377545 | 918.8979 | 34.58664
9.379069 | 918.6144 | 34.57597
9.380572 | 918.3268 | 34.56515
9.382115 | 918.0446 | 34.55452
9.383645 | 917.7684 | 34.54413
9.385181 | 917.4785 | 34.53322
9.386699 | 917.2015 | 34.52279
9.388216 | 916.9258 | 34.51241
9.389746 | 916.6473 | 34.50193
9.391282 | 916.3755 | 34.4917
9.392799 | 916.096 | 34.48118
9.394339 | 915.8224 | 34.47088
9.395842 | 915.5488 | 34.46059
9.39738 | 915.2748 | 34.45027
9.398908 | 914.9927 | 34.43965
9.400435 | 914.7211 | 34.42943
9.40198 | 914.4461 | 34.41908
9.40349 | 914.178 | 34.40899
9.405016 | 913.9026 | 34.39862
9.406552 | 913.6281 | 34.38829
9.408089 | 913.3542 | 34.37798
9.409585 | 913.0687 | 34.36723
9.411125 | 912.793 | 34.35686
9.412639 | 912.5182 | 34.34652
9.414159 | 912.2489 | 34.33638
9.415697 | 911.9761 | 34.32611
9.417216 | 911.7079 | 34.31602
9.418757 | 911.4356 | 34.30577
9.420277 | 911.1647 | 34.29557
9.421812 | 910.8895 | 34.28521
9.423334 | 910.6188 | 34.27502
9.424866 | 910.3611 | 34.26532
9.426394 | 910.0901 | 34.25512
9.427903 | 909.8258 | 34.24517
9.429425 | 909.5543 | 34.23496
9.430949 | 909.2811 | 34.22467
9.432453 | 909.0098 | 34.21446
9.433991 | 908.7332 | 34.20405
9.435519 | 908.4639 | 34.19391
9.437039 | 908.1949 | 34.18379
9.438578 | 907.9241 | 34.1736
9.440112 | 907.6464 | 34.16314
9.441654 | 907.3745 | 34.15291
9.443166 | 907.0965 | 34.14245
9.444684 | 906.8218 | 34.13211
9.4462 | 906.5499 | 34.12187
9.447725 | 906.2747 | 34.11151
9.449256 | 905.999 | 34.10114
9.450792 | 905.7177 | 34.09055
9.452318 | 905.4469 | 34.08036
9.453843 | 905.1678 | 34.06985
9.455348 | 904.8995 | 34.05975
9.456879 | 904.6317 | 34.04967
9.458407 | 904.3598 | 34.03944
9.459941 | 904.09 | 34.02928
9.461461 | 903.825 | 34.01931
9.46298 | 903.5534 | 34.00909
9.464494 | 903.2878 | 33.99909
9.46604 | 903.0197 | 33.989
9.467569 | 902.7426 | 33.97857
9.469094 | 902.4872 | 33.96896
9.4706 | 902.2137 | 33.95866
9.472123 | 901.9378 | 33.94828
9.473641 | 901.6669 | 33.93808
9.475176 | 901.3987 | 33.92798
9.476686 | 901.1267 | 33.91775
9.478209 | 900.8615 | 33.90776
9.47974 | 900.5994 | 33.8979
9.481256 | 900.339 | 33.8881
9.482802 | 900.0756 | 33.87818
9.484313 | 899.8021 | 33.86789
9.485818 | 899.5363 | 33.85789
9.487365 | 899.2845 | 33.84841
9.488872 | 899.033 | 33.83894
9.490401 | 898.7779 | 33.82934
9.491945 | 898.5201 | 33.81964
9.493458 | 898.2684 | 33.81016
9.494971 | 898.0119 | 33.80051
9.496488 | 897.7594 | 33.791
9.498028 | 897.5146 | 33.78179
9.499572 | 897.2681 | 33.77251
9.501105 | 897.0221 | 33.76325
9.50264 | 896.7656 | 33.7536
9.504145 | 896.5114 | 33.74403
9.505676 | 896.2548 | 33.73437
9.507208 | 896.0043 | 33.72494
9.508731 | 895.7498 | 33.71536
9.510251 | 895.4988 | 33.70592
9.51178 | 895.2495 | 33.69653
9.513317 | 894.9907 | 33.68679
9.514836 | 894.7305 | 33.677
9.516374 | 894.4744 | 33.66736
9.517897 | 894.2186 | 33.65773
9.519437 | 893.9601 | 33.648
9.520964 | 893.6976 | 33.63812
9.522477 | 893.4361 | 33.62828
9.523999 | 893.1727 | 33.61837
9.52553 | 892.9071 | 33.60837
9.527059 | 892.633 | 33.59805
9.528585 | 892.3696 | 33.58813
9.530084 | 892.1111 | 33.57841
9.531616 | 891.8547 | 33.56875
9.533138 | 891.6036 | 33.55931
9.534676 | 891.3425 | 33.54948
9.536182 | 891.0905 | 33.53999
9.537703 | 890.8417 | 33.53063
9.539244 | 890.5958 | 33.52137
9.540783 | 890.3466 | 33.51199
9.542312 | 890.1084 | 33.50303
9.543846 | 889.8651 | 33.49387
9.545372 | 889.6171 | 33.48453
9.546889 | 889.3652 | 33.47505
9.548419 | 889.1105 | 33.46547
9.54995 | 888.8665 | 33.45628
9.551445 | 888.6261 | 33.44723
9.552982 | 888.3793 | 33.43795
9.554501 | 888.1294 | 33.42854
9.556014 | 887.8829 | 33.41926
9.557549 | 887.6364 | 33.40998
9.559088 | 887.3906 | 33.40073
9.56063 | 887.1487 | 33.39163
9.562158 | 886.9147 | 33.38282
9.563688 | 886.6744 | 33.37377
9.565217 | 886.4333 | 33.3647
9.566745 | 886.1918 | 33.35561
9.568249 | 885.9524 | 33.3466
9.56979 | 885.7207 | 33.33788
9.57131 | 885.4906 | 33.32922
9.572825 | 885.2556 | 33.32037
9.574335 | 885.0257 | 33.31172
9.575871 | 884.801 | 33.30326
9.577387 | 884.5596 | 33.29417
9.578911 | 884.3288 | 33.28549
9.580436 | 884.0981 | 33.2768
9.581967 | 883.8646 | 33.26801
9.583489 | 883.6228 | 33.25891
9.585015 | 883.3771 | 33.24967
9.586527 | 883.1333 | 33.24049
9.588058 | 882.8882 | 33.23126
9.589601 | 882.6369 | 33.2218
9.591114 | 882.3842 | 33.21229
9.592638 | 882.1383 | 33.20304
9.594141 | 881.8939 | 33.19384
9.595681 | 881.6489 | 33.18462
9.597191 | 881.4051 | 33.17544
9.598716 | 881.1666 | 33.16646
9.600267 | 880.9337 | 33.1577
9.601785 | 880.6965 | 33.14877
9.60329 | 880.4593 | 33.13984
9.604838 | 880.2283 | 33.13115
9.606363 | 880.0029 | 33.12266
9.607897 | 879.7736 | 33.11403
9.609407 | 879.5409 | 33.10527
9.610946 | 879.3137 | 33.09672
9.612461 | 879.0865 | 33.08817
9.613988 | 878.8665 | 33.07989
9.615514 | 878.6383 | 33.0713
9.617046 | 878.4081 | 33.06264
9.618569 | 878.1859 | 33.05427
9.620105 | 877.9657 | 33.04598
9.62163 | 877.7299 | 33.03711
9.623142 | 877.4973 | 33.02835
9.624677 | 877.2791 | 33.02014
9.626208 | 877.0521 | 33.0116
9.627724 | 876.8254 | 33.00306
9.62925 | 876.597 | 32.99447
9.630778 | 876.373 | 32.98604
9.632327 | 876.1567 | 32.9779
9.633836 | 875.9368 | 32.96962
9.635359 | 875.7119 | 32.96115
9.636852 | 875.4938 | 32.95294
9.638393 | 875.2834 | 32.94503
9.639917 | 875.0619 | 32.93669
9.641452 | 874.8442 | 32.92849
9.642994 | 874.6346 | 32.9206
9.64453 | 874.4184 | 32.91247
9.646077 | 874.2082 | 32.90455
9.647574 | 873.9983 | 32.89665
9.64911 | 873.7901 | 32.88882
9.650616 | 873.5847 | 32.88108
9.652153 | 873.3779 | 32.8733
9.653665 | 873.1738 | 32.86562
9.655187 | 872.9628 | 32.85768
9.656701 | 872.7583 | 32.84998
9.658249 | 872.546 | 32.84199
9.659772 | 872.3403 | 32.83425
9.661306 | 872.1261 | 32.82619
9.662817 | 871.9128 | 32.81816
9.664359 | 871.7013 | 32.8102
9.665893 | 871.4867 | 32.80212
9.667413 | 871.277 | 32.79423
9.668918 | 871.0621 | 32.78614
9.670462397 | 870.8528 | 32.77826
9.671983 | 870.6497 | 32.77061
9.673503 | 870.4398 | 32.76271
9.675026 | 870.2285 | 32.75476
9.676532 | 870.0237 | 32.74705
9.678057 | 869.8185 | 32.73933
9.679591 | 869.6088 | 32.73144
9.681126 | 869.4095 | 32.72393
9.682649 | 869.2056 | 32.71626
9.684161 | 869.0054 | 32.70873
9.685708 | 868.8058 | 32.70121
9.687224 | 868.5966 | 32.69334
9.688751 | 868.3946 | 32.68573
9.690266 | 868.2029 | 32.67852
9.691812 | 868.0046 | 32.67105
9.693329 | 867.8067 | 32.66361
9.694845 | 867.6085 | 32.65614
9.6964 | 867.4092 | 32.64865
9.697925 | 867.2157 | 32.64136
9.699428 | 867.0166 | 32.63387
9.700941 | 866.8242 | 32.62663
9.702472 | 866.6385 | 32.61964
9.704 | 866.4493 | 32.61252
9.705524 | 866.2565 | 32.60526
9.707061 | 866.0653 | 32.59806
9.708578 | 865.876 | 32.59094
9.710114 | 865.6898 | 32.58393
9.711639 | 865.5015 | 32.57684
9.713152 | 865.3107 | 32.56966
9.714672 | 865.1254 | 32.56268
9.716192 | 864.9346 | 32.5555
9.717714 | 864.7385 | 32.54812
9.719251 | 864.5508 | 32.54106
9.720772 | 864.3679 | 32.53417
9.722307 | 864.1868 | 32.52736
9.723824 | 863.9999 | 32.52032
9.72534 | 863.8136 | 32.51331
9.726871 | 863.6307 | 32.50643
9.728418 | 863.4448 | 32.49943
9.729927 | 863.2628 | 32.49258
9.731458 | 863.0788 | 32.48565
9.732965 | 862.8926 | 32.47864
9.734495 | 862.7056 | 32.47161
9.736023 | 862.5169 | 32.4645
9.737537 | 862.3303 | 32.45748
9.739057 | 862.1459 | 32.45054
9.740594 | 861.9684 | 32.44386
9.742156 | 861.7803 | 32.43678
9.743665 | 861.6001 | 32.42999
9.745194 | 861.4174 | 32.42312
9.746708 | 861.2371 | 32.41633
9.74823 | 861.0604 | 32.40968
9.749777 | 860.8821 | 32.40297
9.751281 | 860.7015 | 32.39617
9.752824 | 860.5249 | 32.38953
9.754345 | 860.3451 | 32.38276
9.755879 | 860.1644 | 32.37595
9.757398 | 859.9863 | 32.36925
9.758939 | 859.8079 | 32.36254
9.760461 | 859.6324 | 32.35593
9.761982 | 859.4588 | 32.3494
9.763523 | 859.277 | 32.34255
9.765047 | 859.0978 | 32.33581
9.766572 | 858.9206 | 32.32914
9.768101 | 858.7375 | 32.32225
9.769597 | 858.5654 | 32.31577
9.771123 | 858.3839 | 32.30894
9.772627 | 858.2048 | 32.3022
9.774153 | 858.0277 | 32.29553
9.775663 | 857.8572 | 32.28912
9.777195 | 857.6786 | 32.28239
9.778719 | 857.5121 | 32.27612
9.780237 | 857.3436 | 32.26978
9.781775 | 857.1717 | 32.26331
9.783298 | 857.0027 | 32.25695
9.784852 | 856.8367 | 32.2507
9.786369 | 856.6737 | 32.24457
9.787894 | 856.5118 | 32.23847
9.789432 | 856.3537 | 32.23252
9.790964 | 856.183 | 32.2261
9.792497 | 856.0225 | 32.22006
9.794027 | 855.8621 | 32.21402
9.79553 | 855.6974 | 32.20782
9.797049 | 855.5339 | 32.20167
9.798584 | 855.3776 | 32.19578
9.800102 | 855.2195 | 32.18983
9.801616 | 855.0624 | 32.18392
9.803148 | 854.9048 | 32.17799
9.804683 | 854.7482 | 32.1721
9.806203 | 854.5895 | 32.16612
9.80773 | 854.4323 | 32.1602
9.809251 | 854.2806 | 32.15449
9.810771 | 854.1301 | 32.14883
9.812306 | 853.9766 | 32.14305
9.813833 | 853.8207 | 32.13718
9.815348 | 853.6561 | 32.13099
9.816879 | 853.4946 | 32.12491
9.818413 | 853.3375 | 32.119
9.819935 | 853.1767 | 32.11294
9.821462 | 853.0208 | 32.10708
9.822979 | 852.8673 | 32.1013
9.824498 | 852.7027 | 32.0951
9.826043 | 852.5401 | 32.08898
9.827585 | 852.3795 | 32.08294
9.829105 | 852.2196 | 32.07692
9.830607 | 852.0591 | 32.07088
9.832165 | 851.9059 | 32.06511
9.833671 | 851.7495 | 32.05922
9.8352 | 851.5927 | 32.05332
9.836737 | 851.4345 | 32.04737
9.838248 | 851.2781 | 32.04148
9.839743 | 851.1279 | 32.03583
9.841273 | 850.9795 | 32.03024
9.842821 | 850.8372 | 32.02489
9.844338 | 850.6877 | 32.01926
9.845855 | 850.5437 | 32.01384
9.847378 | 850.3925 | 32.00815
9.848934 | 850.2439 | 32.00256
9.850454 | 850.0957 | 31.99698
9.851963 | 849.9545 | 31.99166
9.853481 | 849.8091 | 31.98619
9.855025 | 849.6589 | 31.98054
9.856554 | 849.5132 | 31.97505
9.858058 | 849.3665 | 31.96953
9.859597 | 849.2227 | 31.96412
9.86112 | 849.0807 | 31.95878
9.86265 | 848.9411 | 31.95352
9.864168 | 848.8034 | 31.94834
9.865718 | 848.6638 | 31.94308
9.867227 | 848.5253 | 31.93787
9.868768 | 848.3847 | 31.93258
9.870295 | 848.2485 | 31.92745
9.871821 | 848.1201 | 31.92262
9.873346 | 847.9844 | 31.91751
9.874869 | 847.8476 | 31.91236
9.876388 | 847.7199 | 31.90755
9.877917 | 847.5878 | 31.90258
9.879437 | 847.4561 | 31.89763
9.880948 | 847.3256 | 31.89271
9.882465 | 847.1938 | 31.88775
9.883997 | 847.0642 | 31.88287
9.885538 | 846.9364 | 31.87806
9.887055 | 846.7993 | 31.8729
9.888598 | 846.6672 | 31.86793
9.890125 | 846.543 | 31.86326
9.891659 | 846.4138 | 31.85839
9.893171 | 846.2734375 | 31.85311
9.894701 | 846.1429 | 31.8482
9.896228 | 846.0161 | 31.84342
9.897747 | 845.8821 | 31.83838
9.899268 | 845.7432 | 31.83315
9.900804 | 845.6079 | 31.82806
9.902313 | 845.4775 | 31.82315
9.903843 | 845.3436 | 31.81811
9.905398 | 845.2075 | 31.81299
9.906904 | 845.069 | 31.80778
9.908439 | 844.9438 | 31.80306
9.909975 | 844.8068 | 31.79791
9.91151 | 844.6731 | 31.79287
9.913026 | 844.545 | 31.78805
9.914562 | 844.4219 | 31.78342
9.916064 | 844.2932 | 31.77857
9.917588 | 844.1606 | 31.77359
9.919103 | 844.0359 | 31.76889
9.920635 | 843.9071 | 31.76404
9.922157 | 843.7755 | 31.75909
9.923674 | 843.6469 | 31.75425
9.925226 | 843.5226 | 31.74957
9.926745 | 843.3929 | 31.74469
9.928258 | 843.2674 | 31.73997
9.92978 | 843.147 | 31.73543
9.931311 | 843.0261 | 31.73088
9.932841 | 842.9081 | 31.72644
9.934364 | 842.7919 | 31.72207
9.935893 | 842.6719 | 31.71755
9.937409 | 842.5525 | 31.71306
9.938945 | 842.4335 | 31.70858
9.940467 | 842.3206 | 31.70433
9.941977 | 842.2082 | 31.7001
9.943499 | 842.0925 | 31.69574
9.945011 | 841.9764 | 31.69137
9.946553 | 841.8646 | 31.68716
9.948079 | 841.7547 | 31.68303
9.949603 | 841.6399 | 31.67871
9.951135 | 841.5275 | 31.67448
9.952667 | 841.4247 | 31.67061
9.955729 | 841.2195 | 31.66289
9.95724 | 841.1142 | 31.65892
9.95877 | 841.0073 | 31.6549
9.960287 | 840.8959 | 31.65071
9.961787 | 840.7872 | 31.64661
9.963324 | 840.67 | 31.6422
9.964853 | 840.5543 | 31.63785
9.966366 | 840.4503 | 31.63393
9.967891 | 840.3384 | 31.62972
9.969449 | 840.2203 | 31.62528
9.970962 | 840.1055 | 31.62095
9.972488 | 839.9897 | 31.6166
9.974015 | 839.8744 | 31.61225
9.975539 | 839.7591 | 31.60792
9.977061 | 839.6392 | 31.6034
9.978603 | 839.5256 | 31.59913
9.980085 | 839.4167 | 31.59503
9.981613 | 839.3046875 | 31.59081
9.983144 | 839.1936 | 31.58663
9.984664 | 839.0811 | 31.58239
9.986188 | 838.9677 | 31.57813
9.987718 | 838.8595 | 31.57406
9.98925 | 838.7504 | 31.56995
9.990775 | 838.6426 | 31.56589
9.99229 | 838.5425 | 31.56212
9.993806 | 838.4425 | 31.55836
9.995353 | 838.3354 | 31.55433
9.996888 | 838.2313 | 31.55041
9.998393 | 838.1249 | 31.54641
10.00146 | 837.9291 | 31.53903
10.00297 | 837.8245 | 31.5351
10.00451 | 837.7235 | 31.5313
10.00758 | 837.5204 | 31.52365
10.00911 | 837.417 | 31.51976
10.01063 | 837.3154 | 31.51594
10.01215 | 837.2112 | 31.51201
10.0137 | 837.1031 | 31.50795
10.0152 | 836.9977 | 31.50398
10.01673 | 836.8922 | 31.50001
10.01824 | 836.791 | 31.4962
10.01978 | 836.6846 | 31.49219
10.02128 | 836.5845 | 31.48843
10.02432 | 836.3936 | 31.48124
10.02739 | 836.2164 | 31.47457
10.03046 | 836.0396 | 31.46791
10.03352 | 835.8672 | 31.46143
10.03657 | 835.7067 | 31.45539
10.0396 | 835.5291 | 31.4487
10.04266 | 835.3382 | 31.44152
10.04569 | 835.16 | 31.43481
10.04874 | 834.9655 | 31.42749
10.0518 | 834.7715 | 31.42019
10.05487 | 834.5802 | 31.41299
10.05792 | 834.3816 | 31.40551
10.06097 | 834.1838 | 31.39806
10.06401 | 834.0004 | 31.39116
10.06707 | 833.8137 | 31.38414
10.07011 | 833.6302 | 31.37723
10.07319 | 833.4602 | 31.37083
10.07622 | 833.2893 | 31.3644
10.07926 | 833.1143 | 31.35781
10.08233 | 832.9362 | 31.35111
10.08534 | 832.7742 | 31.34501
10.08838 | 832.6127 | 31.33893
10.09144 | 832.4525 | 31.3329
10.09451 | 832.2906 | 31.32681
10.09756 | 832.1421 | 31.32122
10.1006 | 831.9893 | 31.31546
10.10367 | 831.852 | 31.3103
10.10672 | 831.7064 | 31.30482
10.10977 | 831.5791 | 31.30003
10.11282 | 831.4376 | 31.2947
10.11588 | 831.2915 | 31.2892
10.11895 | 831.1251 | 31.28294
10.12201 | 830.9729 | 31.27721
10.12505 | 830.8057 | 31.27091
10.1281 | 830.6489 | 31.26502
10.13117 | 830.4822 | 31.25874
10.13425 | 830.3231 | 31.25275
10.13728 | 830.1602 | 31.24662
10.14031 | 830.0134 | 31.24109
10.14334 | 829.8669 | 31.23558
10.14641 | 829.7394 | 31.23078
10.14948 | 829.6022 | 31.22562
10.15252 | 829.4652 | 31.22046
10.15557 | 829.3221 | 31.21507
10.15861 | 829.175 | 31.20954
10.16166 | 829.0271 | 31.20397
10.1647 | 828.8994 | 31.19916
10.16776 | 828.7661 | 31.19415
10.17083 | 828.631 | 31.18906
10.17389 | 828.5089 | 31.18446
10.17693 | 828.378 | 31.17954
10.17997 | 828.242 | 31.17442
10.18302 | 828.1124 | 31.16954
10.18607 | 827.9932 | 31.16506
10.18912 | 827.8587 | 31.15999
10.19215 | 827.7379 | 31.15544
10.19521 | 827.6118 | 31.1507
10.19825 | 827.4948 | 31.14629
10.20131 | 827.3706 | 31.14162
10.20436 | 827.2432 | 31.13683
10.2074 | 827.1053 | 31.13164
10.21044 | 826.962 | 31.12624
10.21349 | 826.8126 | 31.12062
10.21655 | 826.6618 | 31.11494
10.2196 | 826.5384 | 31.1103
10.22264 | 826.4119 | 31.10554
10.2257 | 826.3064 | 31.10157
10.22875 | 826.1954 | 31.09739
10.23181 | 826.0922 | 31.0935
10.23486 | 825.9758 | 31.08912
10.2379 | 825.8695 | 31.08512
10.24096 | 825.7523 | 31.08071
10.244 | 825.6331 | 31.07622
10.24705 | 825.5207 | 31.07199
10.25009 | 825.408 | 31.06775
10.25317 | 825.2957 | 31.06352
10.25621 | 825.1839 | 31.05932
10.2608 | 825.0438 | 31.05404
10.26386 | 824.9393 | 31.05011
10.26843 | 824.7887 | 31.04444
10.27146 | 824.683 | 31.04046
10.27453 | 824.5787 | 31.03654
10.2776 | 824.4717 | 31.03251
10.28062 | 824.359375 | 31.02828
10.28368 | 824.2554 | 31.02437
10.28673 | 824.1432 | 31.02014
10.28975 | 824.0316 | 31.01594
10.29281 | 823.9182 | 31.01167
10.29741 | 823.7678 | 31.00601
10.30046 | 823.6656 | 31.00217
10.30503 | 823.5141 | 30.99647
10.30961 | 823.3662 | 30.9909
10.31266 | 823.2627 | 30.987
10.31722 | 823.1139 | 30.9814
10.32182 | 822.974 | 30.97614
10.3264 | 822.8427 | 30.97119
10.33096 | 822.7334 | 30.96708
10.33708 | 822.601 | 30.9621
10.34166 | 822.5002 | 30.9583
10.34623 | 822.3771 | 30.95367
10.35079 | 822.2454 | 30.94871
10.35537 | 822.1 | 30.94324
10.35997 | 821.9705 | 30.93837
10.36455 | 821.8224 | 30.93279
10.36912 | 821.6833 | 30.92756
10.3737 | 821.5636 | 30.92305
10.3783 | 821.4515 | 30.91883
10.38287 | 821.3434 | 30.91476
10.38743 | 821.2257 | 30.91033
10.39201 | 821.1129 | 30.90609
10.39657 | 821.0033 | 30.90196
10.40117 | 820.8817 | 30.89738
10.40725 | 820.7632 | 30.89292
10.41336 | 820.6479 | 30.88858
10.41947 | 820.5174 | 30.88367
10.42404 | 820.4139 | 30.87978
10.42862 | 820.3096 | 30.87585
10.4332 | 820.2078 | 30.87202
10.43779 | 820.0798 | 30.8672
10.44235 | 819.9607 | 30.86272
10.44691 | 819.8411 | 30.85822
10.45297 | 819.7283 | 30.85397
10.45757 | 819.6193 | 30.84987
10.46212 | 819.5119 | 30.84583
10.46669 | 819.3962 | 30.84147
10.47124 | 819.2896 | 30.83746
10.47892 | 819.1696 | 30.83294
10.48656 | 819.0585 | 30.82876
10.49267 | 818.9525 | 30.82477
10.50031 | 818.8242 | 30.81994
10.5064 | 818.7009 | 30.8153
10.51096 | 818.5961 | 30.81136
10.51556 | 818.4745 | 30.80678
10.52165 | 818.3526 | 30.80219
10.52777 | 818.2508 | 30.79836
10.5354 | 818.144 | 30.79434
10.54304 | 818.0243 | 30.78983
10.54913 | 817.9182 | 30.78584
10.55675 | 817.8098 | 30.78176
10.56441 | 817.7023 | 30.77771
10.57201 | 817.6008 | 30.77389
10.58118 | 817.4905 | 30.76974
10.58725 | 817.3879 | 30.76588
10.59335 | 817.2823 | 30.76191
10.59944 | 817.1788 | 30.75801
10.60555 | 817.0786 | 30.75424
10.61318 | 816.9722 | 30.75023
10.62081 | 816.8632 | 30.74613
10.63302 | 816.7497 | 30.74186
10.64524 | 816.6476 | 30.73802
10.65437 | 816.5407 | 30.73399
10.66353 | 816.4128 | 30.72918
10.66963 | 816.3116 | 30.72537
10.67574 | 816.2034 | 30.7213
10.68489 | 816.0916 | 30.71709
10.69403 | 815.9896 | 30.71325
10.70317 | 815.8696 | 30.70873
10.71383 | 815.7659 | 30.70483
10.72911 | 815.6941 | 30.70213
10.73828 | 815.5922 | 30.69829
10.74593 | 815.4885 | 30.69439
10.75657 | 815.3845 | 30.69047
10.76882 | 815.2672 | 30.68606
10.77795 | 815.1605 | 30.68204
10.79321 | 815.1367 | 30.68115
10.80844 | 815.0444 | 30.67767
10.81758 | 814.9363 | 30.67361
10.82827 | 814.8359 | 30.66982
10.84202 | 814.7303 | 30.66585
10.85117 | 814.6274 | 30.66198
10.86641 | 814.5347 | 30.65849
10.88166 | 814.5114 | 30.65761
10.8939 | 814.4106 | 30.65382
10.90457 | 814.3013 | 30.6497
10.91829 | 814.1884 | 30.64545
10.93353 | 814.106 | 30.64235
10.9488 | 814.0311 | 30.63953
10.96405 | 813.9269 | 30.63561
10.97627 | 813.8267 | 30.63184
10.99154 | 813.7444 | 30.62874
11.00369 | 813.6433 | 30.62494
11.01894 | 813.5999 | 30.6233
11.03421 | 813.564 | 30.62195
11.04948 | 813.4822 | 30.61887
11.06318 | 813.3755 | 30.61486
11.07845 | 813.3087 | 30.61234
11.09372 | 813.2385 | 30.6097
11.10895 | 813.1729 | 30.60723
11.12422 | 813.0788 | 30.60369
11.13645 | 812.9742 | 30.59975
11.15017 | 812.871 | 30.59587
11.16541 | 812.7749 | 30.59225
11.18068 | 812.7761 | 30.5923
11.19593 | 812.6771 | 30.58857
11.20812 | 812.568 | 30.58446
11.22338 | 812.4949 | 30.58171
11.23865 | 812.4249 | 30.57908
11.25389 | 812.3829 | 30.5775
11.26913 | 812.3327 | 30.57561
11.28134 | 812.231 | 30.57178
11.29658 | 812.1689 | 30.56944
11.30877 | 812.0574 | 30.56524
11.32404 | 812.0034 | 30.56321
11.33932 | 811.976 | 30.56218
11.35153 | 811.8641 | 30.55797
11.3607 | 811.7611 | 30.55409
11.37596 | 811.6878 | 30.55133
11.38968 | 811.58 | 30.54728
11.40492 | 811.5164 | 30.54488
11.42017 | 811.5033 | 30.54439
11.43237 | 811.403 | 30.54061
11.44456 | 811.2964 | 30.5366
11.45982 | 811.2309 | 30.53413
11.47506 | 811.1943 | 30.53276
11.49033 | 811.1573 | 30.53136
11.5056 | 811.0673 | 30.52798
11.51625 | 810.9557 | 30.52378
11.52999 | 810.853 | 30.51991
11.54526 | 810.786 | 30.51739
11.5605 | 810.749 | 30.516
11.57577 | 810.6998 | 30.51415
11.58647 | 810.5828 | 30.50974
11.60019 | 810.4605 | 30.50514
11.61546 | 810.3773 | 30.502
11.6307 | 810.3405 | 30.50062
11.64597 | 810.3234 | 30.49998
11.65968 | 810.2195 | 30.49607
11.6749 | 810.1129 | 30.49205
11.69011 | 810.0218 | 30.48863
11.70542 | 809.9489 | 30.48588
11.72069 | 809.9285 | 30.48511
11.7344 | 809.8233 | 30.48115
11.74661 | 809.7166 | 30.47714
11.76189 | 809.6414 | 30.47431
11.77713 | 809.5431 | 30.47061
11.7924 | 809.4765625 | 30.4681
11.80765 | 809.3618 | 30.46378
11.81984 | 809.2422 | 30.45928
11.83204 | 809.1403 | 30.45545
11.8458 | 809.0364 | 30.45153
11.86105 | 809.0057 | 30.45038
11.87627 | 808.9649 | 30.44884
11.88849 | 808.8589 | 30.44485
11.90221 | 808.7418 | 30.44045
11.91744 | 808.6448 | 30.4368
11.93271 | 808.5702 | 30.43399
11.94797 | 808.5577 | 30.43352
11.96325 | 808.4559 | 30.42969
11.97393 | 808.3521 | 30.42578
11.98766 | 808.2339 | 30.42133
12.00292 | 808.1356 | 30.41763
12.01815 | 808.0793 | 30.41551
12.03341 | 807.9788 | 30.41173
12.04407 | 807.871 | 30.40767
12.05629 | 807.7684 | 30.40381
12.07155 | 807.6817 | 30.40055
12.08681 | 807.6006 | 30.39749
12.10207 | 807.595 | 30.39728
12.11581 | 807.4902 | 30.39334
12.12493 | 807.387 | 30.38945
12.14019 | 807.3099 | 30.38655
12.15545 | 807.2157 | 30.38301
12.1707 | 807.1458 | 30.38037
12.18595 | 807.077 | 30.37779
12.19816 | 806.9727 | 30.37386
12.2104 | 806.8644 | 30.36978
12.22557 | 806.7736 | 30.36636
12.23936 | 806.6718 | 30.36253
12.2546 | 806.6301 | 30.36097
12.26986 | 806.5381 | 30.3575
12.27597 | 806.4324 | 30.35352
12.29121 | 806.3706 | 30.3512
12.30645 | 806.2797 | 30.34777
12.32173 | 806.2305 | 30.34592
12.33699 | 806.2111 | 30.34519
12.34767 | 806.1089 | 30.34135
12.36291 | 806.0236 | 30.33813
12.37514 | 805.9091 | 30.33383
12.39038 | 805.838 | 30.33115
12.40562 | 805.8461 | 30.33145
12.41937 | 805.7409 | 30.3275
12.42695 | 805.6392 | 30.32367
12.44221 | 805.5605 | 30.32071
12.4575 | 805.452 | 30.31662
12.47274 | 805.4091 | 30.31501
12.48799 | 805.3633 | 30.31328
12.50174 | 805.2604 | 30.30941
12.51242 | 805.149 | 30.30522
12.52766 | 805.0848 | 30.3028
12.54294 | 805.0289 | 30.3007
12.55816 | 805.0497 | 30.30148
12.57344 | 804.97 | 30.29848
12.58411 | 804.8595 | 30.29432
12.5994 | 804.8199 | 30.29283
12.61158 | 804.7177 | 30.28898
12.62684 | 804.6487 | 30.28639
12.64206 | 804.5902 | 30.28418
12.65426 | 804.4818 | 30.2801
12.66495 | 804.3745 | 30.27606
12.67869 | 804.2725 | 30.27223
12.69392 | 804.215 | 30.27006
12.70921 | 804.1981 | 30.26943
12.72445 | 804.1064 | 30.26598
12.73815 | 804.0042 | 30.26213
12.75343 | 803.9102 | 30.25859
12.76868 | 803.8584 | 30.25664
12.78396 | 803.8465 | 30.25619
12.79919 | 803.8151 | 30.25501
12.81294 | 803.7119 | 30.25113
12.82823 | 803.6488 | 30.24875
12.84345 | 803.5625 | 30.2455
12.8587 | 803.5544 | 30.2452
12.87396 | 803.496 | 30.243
12.88922 | 803.3845 | 30.2388
12.90445 | 803.2827 | 30.23497
12.91967 | 803.2034 | 30.23199
12.93495 | 803.2208 | 30.23264
12.95021 | 803.196 | 30.23171
12.96549 | 803.0876 | 30.22763
12.98075 | 803.0525 | 30.22631
12.99599 | 803.0212 | 30.22513
13.01126 | 803.0035 | 30.22446
13.0265 | 803.005 | 30.22452
13.04175 | 802.9211 | 30.22136
13.057 | 802.8575 | 30.21897
13.07225 | 802.8354 | 30.21813
13.08754 | 802.8427 | 30.21841
13.10275 | 802.8156 | 30.21739
13.11803 | 802.7056 | 30.21325
13.13328 | 802.6602 | 30.21154
13.14851 | 802.6331 | 30.21052
13.16378 | 802.6615 | 30.21159
13.17905 | 802.6641 | 30.21169
13.19431 | 802.6046 | 30.20945
13.20957 | 802.5625 | 30.20786
13.22482 | 802.5684 | 30.20808
13.24006 | 802.6346 | 30.21058
13.25529 | 802.6169 | 30.20991
13.27055 | 802.5507 | 30.20742
13.28583 | 802.5325 | 30.20673
13.30108 | 802.4965 | 30.20538
13.31635 | 802.555 | 30.20758
13.33162 | 802.5662 | 30.208
13.34685 | 802.4894 | 30.20511
13.36211 | 802.4636 | 30.20414
13.37735 | 802.4662 | 30.20424
13.39261 | 802.498 | 30.20544
13.40786 | 802.5273 | 30.20654
13.42314 | 802.5024 | 30.2056
13.43838 | 802.4878 | 30.20505
13.45362 | 802.4816 | 30.20482
13.46888 | 802.5139 | 30.20603
13.48412 | 802.5704 | 30.20816
13.49939 | 802.5435 | 30.20715
13.51463 | 802.5399 | 30.20701
13.52989 | 802.5468 | 30.20727
13.54516 | 802.5876 | 30.20881
13.56041 | 802.6399 | 30.21078
13.57571 | 802.6341 | 30.21056
13.59094 | 802.6443 | 30.21094
13.60619 | 802.6511 | 30.2112
13.62145 | 802.7457 | 30.21476
13.63667 | 802.8056 | 30.21701
13.65192 | 802.8032 | 30.21692
13.66718 | 802.8494 | 30.21866
13.68244 | 802.8604 | 30.21908
13.6977 | 802.9446 | 30.22224
13.71293 | 803.0015 | 30.22439
13.72822 | 802.9843 | 30.22374
13.74348 | 803.0226 | 30.22518
13.75871 | 803.0279 | 30.22538
13.77397 | 803.1176 | 30.22875
13.78927 | 803.1932 | 30.2316
13.8045 | 803.1852 | 30.2313
13.8198 | 803.2439 | 30.23351
13.83501 | 803.2684 | 30.23443
13.85029 | 803.3561 | 30.23773
13.86552 | 803.4576 | 30.24156
13.88075 | 803.4583 | 30.24158
13.89601 | 803.4974 | 30.24305
13.91125 | 803.5563 | 30.24527
13.92651 | 803.6443 | 30.24858
13.94178 | 803.7304 | 30.25182
13.95701 | 803.7208 | 30.25146
13.97226 | 803.7598 | 30.25293
13.98755 | 803.7786 | 30.25364
14.00282 | 803.8863 | 30.25769
14.01653 | 803.988 | 30.26152
14.03181 | 803.9986 | 30.26192
14.0471 | 804.0424 | 30.26357
14.06232 | 804.1163 | 30.26635
14.07757 | 804.2101 | 30.26988
14.08977 | 804.3178 | 30.27393
14.10504 | 804.3636 | 30.27565
14.12023 | 804.3936 | 30.27678
14.13545 | 804.4335 | 30.27828
14.15076 | 804.5366 | 30.28217
14.16298 | 804.6368 | 30.28594
14.17823 | 804.632 | 30.28576
14.19348 | 804.6758 | 30.28741
14.20878 | 804.7646 | 30.29075
14.22402 | 804.8154 | 30.29266
14.23624 | 804.9155 | 30.29643
14.25148 | 804.9883 | 30.29917
14.26671 | 805.0496 | 30.30147
14.28196 | 805.1083 | 30.30368
14.29723 | 805.176 | 30.30623
14.30945 | 805.2847 | 30.31033
14.3247 | 805.3836 | 30.31405
14.33993 | 805.4072 | 30.31494
14.35518 | 805.4879 | 30.31797
14.37043 | 805.5706 | 30.32109
14.38567 | 805.6782 | 30.32513
14.40095 | 805.767 | 30.32848
14.41622 | 805.7914 | 30.3294
14.43147 | 805.8421 | 30.3313
14.44672 | 805.9135 | 30.33399
14.45893 | 806.0217 | 30.33807
14.4696 | 806.1327 | 30.34224
14.48484 | 806.1722 | 30.34373
14.50012 | 806.2305 | 30.34592
14.51538 | 806.3056 | 30.34875
14.53063 | 806.4139 | 30.35283
14.5413 | 806.5187 | 30.35677
14.55506 | 806.6211 | 30.36063
14.57028 | 806.6233 | 30.36071
14.58553 | 806.7159 | 30.3642
14.60078 | 806.7831 | 30.36672
14.61606 | 806.8812 | 30.37041
14.63129 | 806.9378 | 30.37255
14.64656 | 806.9924 | 30.3746
14.6618 | 807.028 | 30.37594
14.67555 | 807.1291 | 30.37975
14.68926 | 807.2338 | 30.38369
14.69842 | 807.334 | 30.38746
14.71368 | 807.4064 | 30.39018
14.72891 | 807.4336 | 30.39121
14.74416 | 807.5078125 | 30.394
14.75944 | 807.5995 | 30.39745
14.7701 | 807.7059 | 30.40146
14.78538 | 807.7917 | 30.40469
14.80066 | 807.8145 | 30.40554
14.8159 | 807.8548 | 30.40706
14.83114 | 807.9082 | 30.40907
14.84183 | 808.0137 | 30.41304
14.85401 | 808.1188 | 30.417
14.86926 | 808.1169 | 30.41693
14.88452 | 808.1861 | 30.41953
14.8998 | 808.2147 | 30.42061
14.91504 | 808.3248 | 30.42475
14.92422 | 808.4343 | 30.42887
14.93944 | 808.5039 | 30.43149
14.95469 | 808.5308 | 30.43251
14.96994 | 808.586 | 30.43458
14.98518 | 808.6602 | 30.43737
14.99891 | 808.7712 | 30.44156
15.0142 | 808.8602 | 30.4449
15.02947 | 808.8812 | 30.4457
15.04472 | 808.9485 | 30.44823
15.05997 | 809.0007 | 30.45019
15.07522 | 809.0847 | 30.45335
15.09048 | 809.1711 | 30.4566
15.1057 | 809.1515 | 30.45587
15.121 | 809.225 | 30.45863
15.13622 | 809.3063 | 30.4617
15.15152 | 809.4069 | 30.46548
15.16674 | 809.4685 | 30.4678
15.18198 | 809.4786 | 30.46818
15.19723 | 809.5338 | 30.47026
15.2125 | 809.6187 | 30.47345
15.22776 | 809.7068 | 30.47677
15.24302 | 809.7692 | 30.47912
15.25829 | 809.7665 | 30.47902
15.27356 | 809.8184 | 30.48097
15.2888 | 809.8802 | 30.4833
15.30406 | 809.9816 | 30.48711
15.31931 | 810.046875 | 30.48957
15.33455 | 810.0562 | 30.48992
15.34979 | 810.0922 | 30.49128
15.36504 | 810.1783 | 30.49452
15.37727 | 810.2977 | 30.49901
15.39251 | 810.3868 | 30.50236
15.40775 | 810.3791 | 30.50207
15.42303 | 810.4316 | 30.50405
15.43827 | 810.4809 | 30.50591
15.45356 | 810.5877 | 30.50993
15.4688 | 810.6815 | 30.51345
15.48405 | 810.6785 | 30.51334
15.49929 | 810.6861 | 30.51363
15.51456 | 810.7228 | 30.51501
15.52982 | 810.8094 | 30.51827
15.54505 | 810.9115 | 30.52211
15.56034 | 810.9068 | 30.52194
15.57558 | 810.953 | 30.52368
15.5908 | 811.0135 | 30.52595
15.60452 | 811.1282 | 30.53027
15.61674 | 811.2351 | 30.53429
15.63201 | 811.2567 | 30.5351
15.64725 | 811.2797 | 30.53597
15.66252 | 811.3197 | 30.53748
15.67627 | 811.4252 | 30.54145
15.69152 | 811.4973 | 30.54416
15.70675 | 811.5234 | 30.54514
15.72199 | 811.5437 | 30.54591
15.73729 | 811.5791 | 30.54724
15.75253 | 811.6205 | 30.5488
15.76324 | 811.7339 | 30.55307
15.77848 | 811.7852 | 30.555
15.79371 | 811.7944 | 30.55534
15.80897 | 811.8703 | 30.5582
15.82421 | 811.9442 | 30.56098
15.83947 | 812.0507 | 30.56499
15.85471 | 812.1151 | 30.56741
15.86999 | 812.1361 | 30.56821
15.88522 | 812.1863 | 30.57009
15.90049 | 812.2238 | 30.57151
15.91573 | 812.3273 | 30.5754
15.931 | 812.3901 | 30.57777
15.94626 | 812.3505 | 30.57627
15.96151 | 812.377 | 30.57727
15.97678 | 812.4727 | 30.58087
15.99201 | 812.5592 | 30.58413
16.00728 | 812.6366 | 30.58704
16.02256 | 812.6353 | 30.587
16.0378 | 812.6605 | 30.58794
16.05306 | 812.7539 | 30.59146
16.06678 | 812.8641 | 30.59561
16.08203 | 812.9341 | 30.59824
16.09727 | 812.9098 | 30.59733
16.11253 | 812.9685 | 30.59954
16.12781 | 812.9985 | 30.60067
16.14307 | 813.0859375 | 30.60396
16.1583 | 813.119 | 30.6052
16.17355 | 813.1455 | 30.6062
16.18882 | 813.1809 | 30.60753
16.20405 | 813.2249 | 30.60919
16.21934 | 813.3358 | 30.61336
16.2346 | 813.4232 | 30.61665
16.24985 | 813.42 | 30.61653
16.26511 | 813.5132 | 30.62004
16.28037 | 813.5633 | 30.62192
16.2956 | 813.6397 | 30.6248
16.31085 | 813.7203 | 30.62783
16.32609 | 813.6923 | 30.62678
16.34136 | 813.7061 | 30.6273
16.35659 | 813.7578125 | 30.62925
16.37188 | 813.8504 | 30.63273
16.38715 | 813.9347 | 30.6359
16.40236 | 813.921 | 30.63539
16.41762 | 813.9615 | 30.63691
16.43289 | 813.9933 | 30.63811
16.44662 | 814.0995 | 30.64211
16.46188 | 814.2018 | 30.64596
16.47714 | 814.2191 | 30.64661
16.49242 | 814.2372 | 30.64729
16.50764 | 814.2828 | 30.64901
16.52291 | 814.3667 | 30.65216
16.53817 | 814.451 | 30.65534
16.55341 | 814.4551 | 30.65549
16.56864 | 814.4651 | 30.65587
16.58388 | 814.5001 | 30.65718
16.59915 | 814.5657 | 30.65965
16.61441 | 814.6309 | 30.66211
16.62969 | 814.6267 | 30.66195
16.64495 | 814.6808 | 30.66399
16.6602 | 814.715 | 30.66528
16.67545 | 814.798 | 30.6684
16.69071 | 814.8817 | 30.67155
16.70595 | 814.9039 | 30.67238
16.72121 | 814.9091 | 30.67258
16.73648 | 814.9623 | 30.67458
16.75173 | 815.0527 | 30.67798
16.76696 | 815.113 | 30.68025
16.78222 | 815.0831 | 30.67913
16.79748 | 815.1157 | 30.68036
16.81272 | 815.11 | 30.68014
16.82794 | 815.1896 | 30.68314
16.84171 | 815.2916 | 30.68698
16.85701 | 815.3032 | 30.68741
16.87223 | 815.2963 | 30.68715
16.8875 | 815.364 | 30.6897
16.90276 | 815.4658 | 30.69353
16.91799 | 815.5193 | 30.69555
16.93322 | 815.5229 | 30.69568
16.94848 | 815.5646 | 30.69725
16.96375 | 815.603 | 30.6987
16.97904 | 815.6961 | 30.7022
16.99427 | 815.7722 | 30.70507
17.0095 | 815.7682 | 30.70492
17.02479 | 815.8025 | 30.70621
17.04002 | 815.8372 | 30.70751
17.05527 | 815.8988 | 30.70983
17.07055 | 815.9631 | 30.71225
17.0858 | 816.0195 | 30.71437
17.10109 | 816.0336 | 30.7149
17.11631 | 816.06 | 30.7159
17.13154 | 816.1491 | 30.71925
17.14528 | 816.2626 | 30.72352
17.16055 | 816.2653 | 30.72363
17.17578 | 816.2448 | 30.72285
17.19103 | 816.3035 | 30.72507
17.20631 | 816.3453 | 30.72664
17.22155 | 816.4517 | 30.73064
17.23683 | 816.4279 | 30.72974
17.25208 | 816.4113 | 30.72912
17.26733 | 816.4341 | 30.72998
17.2826 | 816.5027 | 30.73256
17.29782 | 816.5843 | 30.73563
17.31309 | 816.5685 | 30.73504
17.32833 | 816.5739 | 30.73524
17.34361 | 816.6186 | 30.73692
17.35884 | 816.6721 | 30.73894
17.3741 | 816.7478 | 30.74179
17.38935 | 816.7561 | 30.7421
17.40462 | 816.7853 | 30.7432
17.41983 | 816.7653 | 30.74244
17.43511 | 816.8336 | 30.74502
17.4504 | 816.9363 | 30.74888
17.46567 | 816.9088 | 30.74785
17.48094 | 816.9022 | 30.7476
17.49616 | 816.9167 | 30.74814
17.51144 | 816.9423 | 30.74911
17.52666 | 817.0292 | 30.75238
17.54191 | 817.0196 | 30.75202
17.55716 | 817.0364 | 30.75265
17.57241 | 817.0759 | 30.75414
17.58768 | 817.144 | 30.7567
17.60291 | 817.2147 | 30.75936
17.61817 | 817.2068 | 30.75907
17.63341 | 817.2025 | 30.7589
17.6487 | 817.197 | 30.75869
17.66395 | 817.2236 | 30.7597
17.6792 | 817.3177 | 30.76324
17.69448 | 817.3217 | 30.76339
17.70975 | 817.3142 | 30.76311
17.725 | 817.3094 | 30.76293
17.74024 | 817.3942 | 30.76612
17.75551 | 817.4535 | 30.76835
17.77075 | 817.4335 | 30.7676
17.78595 | 817.4435 | 30.76797
17.80115 | 817.3953 | 30.76616
17.81649 | 817.369 | 30.76517
17.83174 | 817.4401 | 30.76784
17.84701 | 817.4041 | 30.76649
17.86227 | 817.4089 | 30.76667
17.87754 | 817.4218 | 30.76716
17.89279 | 817.4283 | 30.7674
17.90806 | 817.4836 | 30.76948
17.92329 | 817.4847 | 30.76953
17.93853 | 817.4655 | 30.7688
17.95382 | 817.4711 | 30.76901
17.96905 | 817.5319 | 30.7713
17.98431 | 817.6281 | 30.77492
17.99958 | 817.6458 | 30.77559
18.01481 | 817.6488 | 30.7757
18.03003 | 817.6640625 | 30.77627
18.04528 | 817.7155 | 30.77821
18.06057 | 817.8224 | 30.78223
18.07585 | 817.8408 | 30.78293
18.09106 | 817.7783 | 30.78058
18.10635 | 817.8054 | 30.7816
18.12162 | 817.8414 | 30.78295
18.13686 | 817.9275 | 30.78619
18.1521 | 817.8826 | 30.7845
18.16734 | 817.9047 | 30.78533
18.18263 | 817.9242 | 30.78607
18.19789 | 817.9675 | 30.78769
18.21314 | 818.0613 | 30.79123
18.22838 | 818.0593 | 30.79115
18.24363 | 818.0726 | 30.79165
18.25887 | 818.1254 | 30.79364
18.27411 | 818.1603 | 30.79495
18.28938 | 818.2097 | 30.79681
18.30467 | 818.2103 | 30.79683
18.31995 | 818.1904 | 30.79608
18.33511 | 818.1805 | 30.79571
18.35041 | 818.2265 | 30.79744
18.36567 | 818.2967 | 30.80009
18.38094 | 818.3147 | 30.80076
18.39617 | 818.2727 | 30.79918
18.41142 | 818.301 | 30.80025
18.42672 | 818.3813 | 30.80327
18.44196 | 818.4538 | 30.806
18.4572 | 818.4636 | 30.80637
18.47247 | 818.4295 | 30.80509
18.4877 | 818.3973 | 30.80387
18.50144 | 818.4996 | 30.80772
18.5167 | 818.5618 | 30.81006
18.53195 | 818.5098 | 30.80811
18.54718 | 818.4848 | 30.80717
18.56248 | 818.4986 | 30.80769
18.57769 | 818.4915 | 30.80742
18.59296 | 818.5778 | 30.81067
18.60822 | 818.5782 | 30.81068
18.62348 | 818.5425 | 30.80934
18.6387 | 818.5524 | 30.80971
18.65398 | 818.6052 | 30.8117
18.66925 | 818.693 | 30.815
18.68451 | 818.6974 | 30.81517
18.69976 | 818.6636 | 30.8139
18.71501 | 818.7054 | 30.81547
18.73029 | 818.6815 | 30.81457
18.74551 | 818.7333 | 30.81652
18.76077 | 818.7502 | 30.81716
18.77603 | 818.6929 | 30.815
18.79128 | 818.7001 | 30.81527
18.80652 | 818.7512 | 30.81719
18.8218 | 818.8024 | 30.81912
18.83705 | 818.8172 | 30.81968
18.85229 | 818.7764 | 30.81814
18.86756 | 818.8019 | 30.8191
18.88281 | 818.8322 | 30.82024
18.89502 | 818.937 | 30.82419
18.91026 | 818.9623 | 30.82514
18.9255 | 818.9083 | 30.82311
18.94079 | 818.9437 | 30.82444
18.95604 | 818.9656 | 30.82526
18.97131 | 819.0381 | 30.82799
18.98656 | 819.0189 | 30.82727
19.00179 | 818.9969 | 30.82644
19.01701 | 818.9785 | 30.82575
19.03229 | 819.0144 | 30.8271
19.04756 | 819.1031 | 30.83044
19.06282 | 819.1464 | 30.83207
19.07809 | 819.106 | 30.83055
19.09335 | 819.1641 | 30.83274
19.10858 | 819.1631 | 30.8327
19.12385 | 819.2178 | 30.83476
19.13911 | 819.2498 | 30.83596
19.15431 | 819.2391 | 30.83556
19.16959 | 819.2162 | 30.8347
19.18486 | 819.2534 | 30.8361
19.20014 | 819.3134 | 30.83835
19.21538 | 819.3176 | 30.83851
19.23062 | 819.3002 | 30.83786
19.24587 | 819.3026 | 30.83795
19.26112 | 819.3185 | 30.83855
19.27637 | 819.4177 | 30.84228
19.29162 | 819.4812 | 30.84467
19.30688 | 819.4534 | 30.84363
19.32215 | 819.4739 | 30.8444
19.33741 | 819.5089 | 30.84571
19.35265 | 819.5871 | 30.84866
19.36789 | 819.5967 | 30.84902
19.38315 | 819.5908 | 30.84879
19.39842 | 819.6133 | 30.84964
19.41367 | 819.5769 | 30.84827
19.42894 | 819.6771 | 30.85204
19.4442 | 819.7194 | 30.85364
19.45943 | 819.6628 | 30.8515
19.47469 | 819.7048 | 30.85309
19.48997 | 819.7344 | 30.8542
19.50522 | 819.8146 | 30.85722
19.52047 | 819.8231 | 30.85754
19.53573 | 819.8209 | 30.85746
19.55096 | 819.8476 | 30.85846
19.56624 | 819.8722 | 30.85939
19.58147 | 819.9140625 | 30.86096
19.59673 | 819.954 | 30.86247
19.61198 | 819.8949 | 30.86024
19.62724 | 819.924 | 30.86134
19.6425 | 819.953 | 30.86243
19.65773 | 820.0222 | 30.86503
19.673 | 820.0736 | 30.86697
19.68828 | 820.0356 | 30.86554
19.70353 | 820.0176 | 30.86486
19.71877 | 820.064 | 30.86661
19.73252 | 820.1656 | 30.87043
19.74776 | 820.1799 | 30.87097
19.76299 | 820.1519 | 30.86991
19.77823 | 820.1583 | 30.87016
19.7935 | 820.17 | 30.8706
19.80878 | 820.2499 | 30.8736
19.82401 | 820.2764 | 30.8746
19.83927 | 820.2526 | 30.8737
19.85454 | 820.2391 | 30.8732
19.86978 | 820.2492 | 30.87358
19.88504 | 820.3116 | 30.87593
19.90033 | 820.3475 | 30.87728
19.9156 | 820.3354 | 30.87682
19.93086 | 820.3505 | 30.87739
19.94609 | 820.3702 | 30.87813
19.96135 | 820.4028 | 30.87936
19.97658 | 820.4442 | 30.88092
19.9918 | 820.4067 | 30.8795
20.00708 | 820.4355 | 30.88059
20.02232 | 820.4599 | 30.88151
20.0376 | 820.5103 | 30.88341
20.05287 | 820.537 | 30.88441
20.06808 | 820.4901 | 30.88264
20.08334 | 820.4837 | 30.8824
20.09862 | 820.4758 | 30.88211
20.11387 | 820.5795 | 30.88601
20.12911 | 820.6172 | 30.88743
20.14439 | 820.553 | 30.88501
20.15967 | 820.5932 | 30.88653
20.17491 | 820.6387 | 30.88824
20.19016 | 820.6783 | 30.88973
20.20541 | 820.7306 | 30.8917
20.22066 | 820.7033 | 30.89067
20.2359 | 820.709 | 30.89088
20.25112 | 820.7028 | 30.89065
20.26643 | 820.7831 | 30.89367
20.28166 | 820.7948 | 30.89411
20.29693 | 820.7265 | 30.89154
20.31221 | 820.7848 | 30.89374
20.32747 | 820.7664 | 30.89304
20.34271 | 820.7855 | 30.89376
20.35796 | 820.8381 | 30.89574
20.3732 | 820.8471 | 30.89608
20.38844 | 820.8552 | 30.89639
20.40372 | 820.8784 | 30.89726
20.419 | 820.9498 | 30.89995
20.43422 | 820.9981 | 30.90177
20.44948 | 820.966 | 30.90056
20.46474 | 820.9787 | 30.90104
20.47996 | 820.9737 | 30.90085
20.49522 | 821.0378 | 30.90326
20.5105 | 821.0963 | 30.90546
20.52576 | 821.0343 | 30.90313
20.54101 | 821.0053 | 30.90204
20.55628 | 821.0397 | 30.90333
20.57154 | 821.12 | 30.90635
20.58676 | 821.1619 | 30.90793
20.60202 | 821.1395 | 30.90709
20.61729 | 821.2081 | 30.90967
20.63254 | 821.2062 | 30.9096
20.64779 | 821.2802 | 30.91238
20.66305 | 821.3461 | 30.91486
20.67829 | 821.2834 | 30.91251
20.69355 | 821.3127 | 30.91361
20.7088 | 821.3245 | 30.91405
20.72407 | 821.3596 | 30.91537
20.73929 | 821.3929 | 30.91662
20.75459 | 821.3751 | 30.91596
20.76983 | 821.3879 | 30.91644
20.78508 | 821.3972 | 30.91679
20.80033 | 821.4229 | 30.91775
20.81558 | 821.4997 | 30.92064
20.83084 | 821.4769 | 30.91979
20.84609 | 821.505 | 30.92084
20.86134 | 821.5274 | 30.92169
20.8766 | 821.5914 | 30.9241
20.89186 | 821.6539 | 30.92645
20.90713 | 821.6061 | 30.92465
20.92238 | 821.592 | 30.92412
20.93763 | 821.5811 | 30.92371
20.95291 | 821.6443 | 30.92609
20.96815 | 821.7058 | 30.9284
20.98338 | 821.6666 | 30.92693
20.99864 | 821.6945 | 30.92798
21.01393 | 821.7109 | 30.92859
21.02917 | 821.7616 | 30.9305
21.0444 | 821.8453 | 30.93365
21.05968 | 821.828 | 30.933
21.07492 | 821.8358 | 30.93329
21.09015 | 821.8595 | 30.93419
21.10541 | 821.9318 | 30.93691
21.1207 | 821.9666 | 30.93822
21.13597 | 821.9266 | 30.93671
21.15122 | 821.9325 | 30.93694
21.16646 | 821.9199 | 30.93646
21.18173 | 821.9382 | 30.93715
21.19696 | 822.0031 | 30.93959
21.21222 | 821.9612 | 30.93802
21.22746 | 821.9539 | 30.93774
21.24272 | 821.9898 | 30.93909
21.25798 | 822.0648 | 30.94192
21.27322 | 822.1155 | 30.94382
21.28846 | 822.1052 | 30.94343
21.30371 | 822.1239 | 30.94414
21.31897 | 822.1263 | 30.94423
21.33426 | 822.2103 | 30.94739
21.3495 | 822.2523 | 30.94897
21.36477 | 822.2043 | 30.94717
21.38004 | 822.1874 | 30.94653
21.39528 | 822.1853 | 30.94645
21.41054 | 822.2361 | 30.94836
21.4258 | 822.3089 | 30.9511
21.44106 | 822.3005 | 30.95079
21.45628 | 822.275 | 30.94983
21.47149 | 822.2988 | 30.95072
21.48681 | 822.3753 | 30.9536
21.50204 | 822.4493 | 30.95639
21.51732 | 822.4224 | 30.95537
21.53257 | 822.4342 | 30.95582
21.54783 | 822.4623 | 30.95688
21.56307 | 822.4968 | 30.95818
21.57835 | 822.5547 | 30.96036
21.59357 | 822.5135 | 30.95881
21.60884 | 822.4821 | 30.95762
21.6241 | 822.5139 | 30.95882
21.63937 | 822.5624 | 30.96065
21.65461 | 822.6147 | 30.96261
21.66988 | 822.5812 | 30.96135
21.68512 | 822.6021 | 30.96214
21.70035 | 822.6202 | 30.96282
21.71556 | 822.6779 | 30.96499
21.73085 | 822.7651 | 30.96827
21.74614 | 822.7731 | 30.96857
21.7614 | 822.7713 | 30.96851
21.77664 | 822.7797 | 30.96882
21.79192 | 822.8579 | 30.97177
21.80714 | 822.8889 | 30.97293
21.82242 | 822.8506 | 30.97149
21.83765 | 822.8887 | 30.97293
21.85293 | 822.8694 | 30.9722
21.86821 | 822.9338 | 30.97463
21.88343 | 823.0124 | 30.97758
21.8987 | 822.9716 | 30.97604
21.91394 | 823.0145 | 30.97766
21.9292 | 823.0501 | 30.979
21.94444 | 823.1138 | 30.9814
21.95969 | 823.1527 | 30.98286
21.97498 | 823.1598 | 30.98313
21.99021 | 823.1917 | 30.98433
22.00545 | 823.201 | 30.98468
22.02071 | 823.2441 | 30.9863
22.03596 | 823.3051 | 30.9886
22.05124 | 823.2823 | 30.98774
22.06647 | 823.2529 | 30.98663
22.08171 | 823.3049 | 30.98859
22.09701 | 823.369 | 30.991
22.11227 | 823.4274 | 30.9932
22.12752 | 823.4246 | 30.9931
22.14276 | 823.4438 | 30.99382
22.15802 | 823.4465 | 30.99392
22.17328 | 823.5433 | 30.99756
22.18851 | 823.6001 | 30.9997
22.20377 | 823.5924 | 30.99941
22.21901 | 823.6089 | 31.00004
22.23428 | 823.6199 | 31.00045
22.24954 | 823.687 | 31.00297
22.26477 | 823.7391 | 31.00493
22.28006 | 823.7182 | 31.00415
22.2953 | 823.7642 | 31.00588
22.31055 | 823.7389 | 31.00493
22.32579 | 823.8426 | 31.00883
22.34109 | 823.8621 | 31.00956
22.35634 | 823.866 | 31.00971
22.37163 | 823.8929 | 31.01073
22.38685 | 823.9214 | 31.0118
22.4021 | 823.9833 | 31.01413
22.41734 | 824.0499 | 31.01663
22.43259 | 824.0486 | 31.01658
22.44784 | 824.0041 | 31.01491
22.46309 | 824.0324 | 31.01597
22.47837 | 824.0441 | 31.01642
22.49361 | 824.0745 | 31.01756
22.50885 | 824.0211 | 31.01555
22.52413 | 824.0088 | 31.01509
22.53937 | 824.0645 | 31.01718
22.55464 | 824.085 | 31.01795
22.5638 | 824.189 | 31.02187
22.57906 | 824.1835 | 31.02166
22.59433 | 824.1594 | 31.02076
22.60957 | 824.184 | 31.02168
22.62484 | 824.2326 | 31.02351
22.64008 | 824.2997 | 31.02604
22.65533 | 824.2791 | 31.02526
22.67056 | 824.2626 | 31.02464
22.68579 | 824.2298 | 31.0234
22.70109 | 824.2652 | 31.02474
22.71634 | 824.3306 | 31.0272
22.73159 | 824.3142 | 31.02658
22.74687 | 824.3132 | 31.02654
22.76214 | 824.3458 | 31.02777
22.77737 | 824.3648 | 31.02849
22.79263 | 824.4443 | 31.03148
22.80788 | 824.4679 | 31.03237
22.8231 | 824.454 | 31.03184
22.83838 | 824.4885 | 31.03314
22.85363 | 824.5143 | 31.03411
22.8689 | 824.6119 | 31.03779
22.88415 | 824.5895 | 31.03694
22.89941 | 824.5431 | 31.0352
22.91463 | 824.5562 | 31.03569
22.92988 | 824.5551 | 31.03565
22.94516 | 824.6635 | 31.03973
22.96041 | 824.6893 | 31.0407
22.97565 | 824.6437 | 31.03898
22.99096 | 824.6658 | 31.03981
23.00621 | 824.7045 | 31.04127
23.02143 | 824.8138 | 31.04539
23.03666 | 824.8027 | 31.04497
23.05193 | 824.7855 | 31.04432
23.0672 | 824.8093 | 31.04521
23.08244 | 824.8145 | 31.04541
23.09771 | 824.9194 | 31.04936
23.11299 | 824.9140625 | 31.04916
23.12822 | 824.8734 | 31.04763
23.14347 | 824.8693 | 31.04747
23.15871 | 824.8779 | 31.0478
23.17398 | 824.9401 | 31.05014
23.18924 | 824.9553 | 31.05071
23.20451 | 824.9526 | 31.05061
23.21971 | 824.9577 | 31.0508
23.235 | 824.9966 | 31.05227
23.25025 | 825.067 | 31.05492
23.26551 | 825.0878 | 31.0557
23.28075 | 825.06 | 31.05465
23.29602 | 825.062 | 31.05473
23.31128 | 825.0783 | 31.05534
23.32653 | 825.1176 | 31.05682
23.34179 | 825.1281 | 31.05721
23.35707 | 825.0859 | 31.05563
23.37231 | 825.0889 | 31.05574
23.38756 | 825.0953 | 31.05598
23.40282 | 825.1506 | 31.05806
23.41807 | 825.158 | 31.05834
23.4333 | 825.1202 | 31.05692
23.44858 | 825.173 | 31.0589
23.46382 | 825.1716 | 31.05885
23.4791 | 825.2619 | 31.06225
23.49432 | 825.2355 | 31.06126
23.50957 | 825.2216 | 31.06074
23.52483 | 825.2022 | 31.06
23.54008 | 825.1874 | 31.05945
23.55535 | 825.2285 | 31.06099
23.57061 | 825.2189 | 31.06063
23.58584 | 825.1779 | 31.05909
23.60113 | 825.1691 | 31.05876
23.61641 | 825.1857 | 31.05938
23.63163 | 825.2444 | 31.06159
23.64688 | 825.2612 | 31.06223
23.66211 | 825.1935 | 31.05968
23.67738 | 825.209 | 31.06026
23.69262 | 825.2487 | 31.06175
23.70791 | 825.2993 | 31.06366
23.72317 | 825.285 | 31.06312
23.7384 | 825.234375 | 31.06122
23.75365 | 825.2255 | 31.06088
23.76892 | 825.2047 | 31.0601
23.78419 | 825.2632 | 31.0623
23.79944 | 825.2382 | 31.06136
23.81468 | 825.1828 | 31.05927
23.82996 | 825.1672 | 31.05869
23.84521 | 825.1743 | 31.05895
23.86046 | 825.2251 | 31.06087
23.87572 | 825.2549 | 31.06199
23.89095 | 825.2094 | 31.06027
23.90615 | 825.2179 | 31.0606
23.92144 | 825.241 | 31.06146
23.93673 | 825.3067 | 31.06394
23.95196 | 825.3055 | 31.06389
23.96724 | 825.2224 | 31.06077
23.9825 | 825.2199 | 31.06067
23.99773 | 825.2239 | 31.06082
24.01303 | 825.2542 | 31.06196
24.02825 | 825.2682 | 31.06249
24.0435 | 825.2107 | 31.06032
24.05876 | 825.2009 | 31.05996
24.07401 | 825.2426 | 31.06153
24.0893 | 825.316 | 31.06429
24.10454 | 825.3218 | 31.06451
24.11979 | 825.2882 | 31.06324
24.13503 | 825.3139 | 31.06421
24.15026 | 825.3182 | 31.06437
24.16553 | 825.3859 | 31.06692
24.18078 | 825.4185 | 31.06815
24.19604 | 825.3895 | 31.06705
24.21132 | 825.3655 | 31.06615
24.22658 | 825.3943 | 31.06723
24.24182 | 825.4589 | 31.06967
24.25706 | 825.4661 | 31.06994
24.27233 | 825.4357 | 31.06879
24.28758 | 825.4826 | 31.07056
24.30283 | 825.4578 | 31.06962
24.31659 | 825.5745 | 31.07402
24.33184 | 825.6107 | 31.07538
24.34706 | 825.5828 | 31.07433
24.36234 | 825.6038 | 31.07512
24.37758 | 825.6331 | 31.07622
24.39283 | 825.707 | 31.07901
24.4081 | 825.7295 | 31.07985
24.42336 | 825.7154 | 31.07932
24.43857 | 825.7042 | 31.0789
24.45387 | 825.7114 | 31.07917
24.46909 | 825.7617 | 31.08106
24.48438 | 825.8194 | 31.08324
24.49962 | 825.7597 | 31.08099
24.51487 | 825.7774 | 31.08165
24.53014 | 825.8134 | 31.08301
24.54537 | 825.8669 | 31.08502
24.56064 | 825.9279 | 31.08732
24.57592 | 825.9176 | 31.08693
24.59116 | 825.8952 | 31.08609
24.60641 | 825.9124 | 31.08674
24.62167 | 825.9813 | 31.08933
24.63693 | 825.9772 | 31.08918
24.65216 | 825.903 | 31.08638
24.66742 | 825.9299 | 31.0874
24.68268 | 825.9305 | 31.08742
24.69796 | 825.9798 | 31.08927
24.71318 | 826.0114 | 31.09046
24.72844 | 825.9946 | 31.08983
24.74371 | 826.0004 | 31.09005
24.75894 | 826.0454 | 31.09174
24.77421 | 826.1281 | 31.09485
24.78949 | 826.1609 | 31.09609
24.80473 | 826.108 | 31.0941
24.82 | 826.1241 | 31.09471
24.83524 | 826.1171 | 31.09444
24.8505 | 826.1353 | 31.09513
24.86574 | 826.1694 | 31.09641
24.88098 | 826.0828 | 31.09315
24.89626 | 826.0796 | 31.09303
24.91148 | 826.0944 | 31.09359
24.92678 | 826.1369 | 31.09519
24.94201 | 826.1682 | 31.09636
24.95725 | 826.1408 | 31.09533
24.97252 | 826.1509 | 31.09571
24.98776 | 826.135 | 31.09511
25.00303 | 826.219 | 31.09828
25.01827 | 826.2488 | 31.0994
25.03354 | 826.2032 | 31.09768
25.04885 | 826.1945 | 31.09735
25.06409 | 826.2012 | 31.09761
25.07932 | 826.232 | 31.09877
25.09457 | 826.2599 | 31.09982
25.10982 | 826.2122 | 31.09802
25.12504 | 826.1733 | 31.09656
25.14029 | 826.1677 | 31.09635
25.15559 | 826.2191 | 31.09828
25.17082 | 826.2718 | 31.10026
25.18609 | 826.2308 | 31.09872
25.20137 | 826.2524 | 31.09953
25.21662 | 826.2614 | 31.09987
25.23186 | 826.2725 | 31.10029
25.24711 | 826.316 | 31.10193
25.26235 | 826.286 | 31.1008
25.27763 | 826.2398 | 31.09906
25.29288 | 826.2556 | 31.09965
25.30817 | 826.272 | 31.10027
25.32339 | 826.2768 | 31.10045
25.33864 | 826.2299 | 31.09868
25.35389 | 826.2228 | 31.09842
25.36912 | 826.2232 | 31.09843
25.38438 | 826.2776 | 31.10048
25.39965 | 826.3329 | 31.10256
25.41493 | 826.2885 | 31.10089
25.43017 | 826.275 | 31.10038
25.44544 | 826.2987 | 31.10128
25.46067 | 826.3506 | 31.10323
25.47591 | 826.3615 | 31.10364
25.49117 | 826.3183 | 31.10201
25.50645 | 826.3275 | 31.10236
25.52169 | 826.2834 | 31.1007
25.53698 | 826.3283 | 31.10239
25.55223 | 826.3404 | 31.10285
25.56745 | 826.2881 | 31.10088
25.58271 | 826.2952 | 31.10115
25.59797 | 826.3105 | 31.10172
25.61324 | 826.3564 | 31.10345
25.62847 | 826.3968 | 31.10497
25.64374 | 826.3674 | 31.10386
25.65898 | 826.3744 | 31.10412
25.67422 | 826.3616 | 31.10364
25.68948 | 826.4162 | 31.1057
25.70474 | 826.4334 | 31.10635
25.72001 | 826.402 | 31.10516
25.73526 | 826.3774 | 31.10424
25.75052 | 826.3609 | 31.10362
25.76576 | 826.3979 | 31.10501
25.78102 | 826.4249 | 31.10603
25.79633 | 826.3818 | 31.10441
25.81157 | 826.3721 | 31.10404
25.8268 | 826.3622 | 31.10367
25.84206 | 826.4301 | 31.10622
25.85733 | 826.4719 | 31.10779
25.87252 | 826.4307 | 31.10624
25.8878 | 826.4546 | 31.10714
25.90306 | 826.4403 | 31.10661
25.91831 | 826.5089 | 31.10919
25.93355 | 826.5202 | 31.10961
25.94884 | 826.4846 | 31.10827
25.96409 | 826.4354 | 31.10642
25.97933 | 826.4163 | 31.1057
25.99458 | 826.4589 | 31.10731
26.00986 | 826.4752 | 31.10792
26.02513 | 826.4483 | 31.10691
26.0404 | 826.4489 | 31.10693
26.05561 | 826.5052 | 31.10905
26.07089 | 826.4785 | 31.10804
26.08612 | 826.5719 | 31.11156
26.10135 | 826.5045 | 31.10902
26.11663 | 826.4996 | 31.10884
26.13188 | 826.5186 | 31.10955
26.14714 | 826.5426 | 31.11046
26.1624 | 826.5662 | 31.11135
26.17762 | 826.5186 | 31.10955
26.1929 | 826.4941 | 31.10863
26.20815 | 826.4666 | 31.1076
26.22343 | 826.5417 | 31.11042
26.23868 | 826.5817 | 31.11193
26.25394 | 826.538 | 31.11028
26.26922 | 826.5278 | 31.1099
26.28445 | 826.5518 | 31.1108
26.2997 | 826.6182 | 31.1133
26.31497 | 826.6495 | 31.11448
26.33019 | 826.6 | 31.11262
26.34543 | 826.6042 | 31.11278
26.36066 | 826.5717 | 31.11155
26.37595 | 826.6009 | 31.11265
26.39122 | 826.6484375 | 31.11444
26.40648 | 826.5667 | 31.11136
26.42174 | 826.5773 | 31.11176
26.437 | 826.5885 | 31.11218
26.45228 | 826.6086 | 31.11294
26.4675 | 826.6448 | 31.1143
26.48273 | 826.5718 | 31.11156
26.498 | 826.6083 | 31.11293
26.51328 | 826.5797 | 31.11185
26.52851 | 826.6625 | 31.11497
26.54374 | 826.658 | 31.1148
26.55904 | 826.6146 | 31.11316
26.57427 | 826.5921 | 31.11232
26.58952 | 826.5969 | 31.1125
26.60475 | 826.629 | 31.11371
26.62002 | 826.6583 | 31.11481
26.63531 | 826.6112 | 31.11304
26.65055 | 826.569 | 31.11145
26.66581 | 826.5909 | 31.11228
26.68107 | 826.6412 | 31.11417
26.69631 | 826.7056 | 31.11659
26.71154 | 826.6287 | 31.1137
26.72681 | 826.6694 | 31.11523
26.74208 | 826.6586 | 31.11482
26.75737 | 826.6995 | 31.11636
26.77258 | 826.7598 | 31.11863
26.78782 | 826.6853 | 31.11583
26.80309 | 826.703125 | 31.1165
26.81835 | 826.6849 | 31.11581
26.83361 | 826.7218 | 31.1172
26.84883 | 826.7139 | 31.1169
26.86412 | 826.7151 | 31.11695
26.87938 | 826.6636 | 31.11501
26.89464 | 826.6887 | 31.11596
26.90989 | 826.7203 | 31.11715
26.92513 | 826.7578125 | 31.11856
26.9404 | 826.7395 | 31.11787
26.95565 | 826.7606 | 31.11866
26.97089 | 826.7704 | 31.11903
26.98614 | 826.8125 | 31.12062
27.00141 | 826.8876 | 31.12344
27.01668 | 826.8272 | 31.12117
27.03192 | 826.8417 | 31.12172
27.04719 | 826.7971 | 31.12004
27.06244 | 826.8743 | 31.12294
27.07768 | 826.903 | 31.12402
27.09292 | 826.8641 | 31.12256
27.10818 | 826.8545 | 31.1222
27.12345 | 826.8995 | 31.12389
27.13869 | 826.965 | 31.12636
27.15394 | 827.0128 | 31.12815
27.16923 | 827.0021 | 31.12775
27.18446 | 827.028 | 31.12873
27.1997 | 827.0497 | 31.12954
27.21494 | 827.0837 | 31.13082
27.23023 | 827.1813 | 31.1345
27.24553 | 827.1138 | 31.13195
27.26079 | 827.1348 | 31.13275
27.27601 | 827.131 | 31.1326
27.29128 | 827.1609 | 31.13373
27.3065 | 827.2506 | 31.13711
27.32175 | 827.2252 | 31.13615
27.33701 | 827.2379 | 31.13663
27.35226 | 827.2478 | 31.137
27.36753 | 827.3294 | 31.14007
27.38277 | 827.3917 | 31.14242
27.398 | 827.3732 | 31.14172
27.41326 | 827.3939 | 31.1425
27.42852 | 827.4335 | 31.14399
27.44378 | 827.4918 | 31.14618
27.45905 | 827.5325 | 31.14771
27.47433 | 827.5151 | 31.14706
27.4896 | 827.5175 | 31.14715
27.50485 | 827.562 | 31.14882
27.52009 | 827.6191 | 31.15098
27.53536 | 827.6833 | 31.15339
27.5506 | 827.6991 | 31.15399
27.56582 | 827.7307 | 31.15517
27.58101 | 827.739 | 31.15549
27.59632 | 827.8122 | 31.15824
27.6116 | 827.8936 | 31.16131
27.62684 | 827.877 | 31.16068
27.64212 | 827.9351 | 31.16287
27.65737 | 827.9976 | 31.16522
27.67264 | 828.0108 | 31.16572
27.68788 | 828.0901 | 31.1687
27.7031 | 828.0765 | 31.16819
27.71837 | 828.0928 | 31.1688
27.73365 | 828.1368 | 31.17046
27.7489 | 828.1967 | 31.17271
27.76416 | 828.2994 | 31.17658
27.7794 | 828.2864 | 31.17609
27.79467 | 828.3449 | 31.17829
27.8099 | 828.3729 | 31.17935
27.82514 | 828.4425 | 31.18197
27.84042 | 828.5399 | 31.18563
27.85569 | 828.5578 | 31.18631
27.87093 | 828.5751 | 31.18696
27.88618 | 828.5912 | 31.18756
27.90145 | 828.6906 | 31.1913
27.91669 | 828.7317 | 31.19285
27.93193 | 828.7249 | 31.1926
27.94718 | 828.7666 | 31.19417
27.96247 | 828.7881 | 31.19497
27.97773 | 828.8719 | 31.19813
27.99146 | 828.9721 | 31.2019
28.0067 | 828.9762 | 31.20205
28.02198 | 828.9965 | 31.20282
28.03721 | 829.0596 | 31.20519
28.05245 | 829.1139 | 31.20724
28.06771 | 829.1749 | 31.20953
28.08297 | 829.2029 | 31.21059
28.09826 | 829.2162 | 31.21109
28.11345 | 829.22 | 31.21123
28.12874 | 829.2863 | 31.21373
28.14398 | 829.3406 | 31.21577
28.15926 | 829.3429 | 31.21586
28.1745 | 829.3307 | 31.2154
28.18974 | 829.3752 | 31.21707
28.20503 | 829.4659 | 31.22049
28.22027 | 829.55 | 31.22365
28.23553 | 829.5741 | 31.22456
28.25079 | 829.5873 | 31.22506
28.26604 | 829.5976 | 31.22544
28.28129 | 829.6732 | 31.22829
28.29652 | 829.7506 | 31.2312
28.31176 | 829.7435 | 31.23094
28.32701 | 829.7587 | 31.23151
28.34232 | 829.7453 | 31.231
28.35754 | 829.7887 | 31.23264
28.37282 | 829.8476 | 31.23485
28.38806 | 829.8414 | 31.23462
28.40331 | 829.8661 | 31.23555
28.41856 | 829.8895 | 31.23643
28.43382 | 829.9402 | 31.23834
28.44911 | 830.0186 | 31.24129
28.46438 | 830.0208 | 31.24137
28.47963 | 830.0406 | 31.24212
28.49486 | 830.061 | 31.24289
28.51012 | 830.0828 | 31.24371
28.52534 | 830.1824 | 31.24746
28.54061 | 830.1874 | 31.24764
28.55586 | 830.1568 | 31.24649
28.57111 | 830.1642 | 31.24677
28.58637 | 830.1984 | 31.24806
28.60163 | 830.2578125 | 31.25029
28.61687 | 830.2751 | 31.25095
28.63213 | 830.2676 | 31.25066
28.6474 | 830.2668 | 31.25063
28.66266 | 830.3357 | 31.25323
28.67791 | 830.4217 | 31.25646
28.69317 | 830.4027 | 31.25575
28.70845 | 830.399 | 31.25561
28.72367 | 830.4083 | 31.25596
28.73895 | 830.4639 | 31.25805
28.75421 | 830.5369 | 31.2608
28.76945 | 830.5369 | 31.2608
28.78466 | 830.5137 | 31.25992
28.79989 | 830.5059 | 31.25963
28.8152 | 830.5382 | 31.26085
28.83045 | 830.6038 | 31.26332
28.84569 | 830.5845 | 31.26259
28.86098 | 830.5888 | 31.26275
28.87624 | 830.645 | 31.26487
28.8915 | 830.675 | 31.266
28.90674 | 830.7532 | 31.26894
28.92198 | 830.7197 | 31.26768
28.93722 | 830.7131 | 31.26743
28.95249 | 830.7073 | 31.26721
28.96776 | 830.744 | 31.26859
28.98301 | 830.8109 | 31.27111
28.99829 | 830.7647 | 31.26937
29.01354 | 830.7312 | 31.26811
29.02874 | 830.7468 | 31.2687
29.04397 | 830.7757 | 31.26979
29.05927 | 830.8517 | 31.27265
29.07456 | 830.853 | 31.2727
29.08978 | 830.8243 | 31.27162
29.10505 | 830.8128 | 31.27118
29.12032 | 830.871 | 31.27337
29.13555 | 830.9146 | 31.27501
29.15079 | 830.9091 | 31.27481
29.16606 | 830.9088 | 31.27479
29.18132 | 830.8942 | 31.27425
29.19659 | 830.903 | 31.27458
29.21182 | 830.9609 | 31.27676
29.22709 | 830.9164 | 31.27508
29.24234 | 830.8862 | 31.27394
29.25758 | 830.8665 | 31.2732
29.27281 | 830.9092 | 31.27481
29.2881 | 830.9211 | 31.27526
29.30338 | 830.9374 | 31.27587
29.31865 | 830.9506 | 31.27637
29.33382 | 830.9277 | 31.27551
29.34912 | 830.9359 | 31.27581
29.36437 | 830.994 | 31.278
29.37964 | 830.9841 | 31.27763
29.39486 | 830.9734 | 31.27723
29.41012 | 830.9543 | 31.27651
29.42541 | 831.0037 | 31.27837
29.44065 | 831.0433 | 31.27986
29.45592 | 831.0063 | 31.27847
29.47117 | 830.9626 | 31.27682
29.48643 | 830.9172 | 31.27511
29.50166 | 830.9306 | 31.27562
29.51693 | 831.0228 | 31.27909
29.53216 | 830.9995 | 31.27821
29.5474 | 831.0074 | 31.27851
29.56268 | 830.9904 | 31.27787
29.57791 | 831.0213 | 31.27903
29.59318 | 831.0903 | 31.28163
29.60845 | 831.0607 | 31.28052
29.62371 | 831.0331 | 31.27948
29.63893 | 831.0282 | 31.27929
29.6542 | 831.0421 | 31.27981
29.66947 | 831.0908 | 31.28165
29.68477 | 831.0692 | 31.28083
29.7 | 831.0339 | 31.27951
29.71524 | 831.0327 | 31.27946
29.73055 | 831.0549 | 31.2803
29.74575 | 831.1192 | 31.28272
29.761 | 831.1157 | 31.28259
29.77624 | 831.0753 | 31.28106
29.79148 | 831.0753 | 31.28106
29.80675 | 831.1068 | 31.28225
29.822 | 831.142 | 31.28357
29.83725 | 831.1209 | 31.28278
29.8525 | 831.1028 | 31.2821
29.86778 | 831.1103 | 31.28238
29.88303 | 831.1174 | 31.28265
29.89828 | 831.1451 | 31.28369
29.91357 | 831.137 | 31.28339
29.92883 | 831.0732 | 31.28099
29.94408 | 831.0704 | 31.28088
29.95934 | 831.1103 | 31.28238
29.9746 | 831.1766 | 31.28488
29.98984 | 831.1754 | 31.28483
30.00506 | 831.15 | 31.28387
30.02027 | 831.1288 | 31.28308
30.03558 | 831.1331 | 31.28324
30.05083 | 831.2333 | 31.28701
30.06608 | 831.1874 | 31.28528
30.08135 | 831.166 | 31.28448
30.09662 | 831.2116 | 31.28619
30.11187 | 831.2036 | 31.28589
30.12712 | 831.2496 | 31.28763
30.14237 | 831.2443 | 31.28742
30.15762 | 831.1964 | 31.28562
30.17289 | 831.2094 | 31.28611
30.18813 | 831.2823 | 31.28886
30.20339 | 831.3353 | 31.29085
30.21866 | 831.3237 | 31.29041
30.2339 | 831.3052 | 31.28972
30.24913 | 831.322 | 31.29035
30.26437 | 831.3222 | 31.29036
30.27965 | 831.387 | 31.29279
30.29492 | 831.3882 | 31.29284
30.31016 | 831.3317 | 31.29071
30.32543 | 831.3334 | 31.29078
30.34071 | 831.3442 | 31.29118
30.35593 | 831.3931 | 31.29303
30.37118 | 831.3852 | 31.29273
30.38645 | 831.3718 | 31.29222
30.4017 | 831.3909 | 31.29294
30.41696 | 831.4305 | 31.29443
30.43222 | 831.4873 | 31.29657
30.44749 | 831.4834 | 31.29642
30.46271 | 831.4607 | 31.29557
30.47797 | 831.4788 | 31.29625
30.49321 | 831.4754 | 31.29612
30.50846 | 831.5619 | 31.29938
30.52374 | 831.5129 | 31.29753
30.53903 | 831.5007 | 31.29708
30.55422 | 831.4889 | 31.29663
30.56951 | 831.5023 | 31.29714
30.58476 | 831.592 | 31.30051
30.60002 | 831.5573 | 31.29921
30.61527 | 831.5337 | 31.29832
30.63052 | 831.5414 | 31.29861
30.64578 | 831.6092 | 31.30116
30.66103 | 831.6578 | 31.30299
30.67629 | 831.6838 | 31.30397
30.69155 | 831.6556 | 31.3029
30.70681 | 831.6484375 | 31.30264
30.72206 | 831.6642 | 31.30323
30.7373 | 831.7287 | 31.30566
30.75254 | 831.6621 | 31.30315
30.76779 | 831.6589 | 31.30303
30.78307 | 831.6655 | 31.30328
30.79832 | 831.6485 | 31.30264
30.81358 | 831.7208 | 31.30536
30.82883 | 831.6966 | 31.30445
30.84409 | 831.6838 | 31.30397
30.85934 | 831.6923 | 31.30429
30.87458 | 831.726 | 31.30556
30.88985 | 831.8048 | 31.30852
30.90513 | 831.7837 | 31.30773
30.92038 | 831.7735 | 31.30734
30.93564 | 831.7661 | 31.30707
30.95089 | 831.7448 | 31.30626
30.96613 | 831.7759 | 31.30744
30.98136 | 831.764 | 31.30698
30.99662 | 831.7147 | 31.30513
31.01189 | 831.7068 | 31.30483
31.02714 | 831.7553 | 31.30666
31.0424 | 831.7971 | 31.30823
31.05765 | 831.7854 | 31.30779
31.07291 | 831.7625 | 31.30693
31.08815 | 831.746 | 31.30631
31.10342 | 831.7502 | 31.30647
31.11866 | 831.8267 | 31.30935
31.13394 | 831.8045 | 31.30851
31.1492 | 831.7557 | 31.30667
31.16445 | 831.7396 | 31.30607
31.17972 | 831.7391 | 31.30605
31.19496 | 831.7941 | 31.30812
31.21022 | 831.7771 | 31.30748
31.22545 | 831.7328 | 31.30581
31.24067 | 831.7126 | 31.30505
31.25598 | 831.764 | 31.30698
31.27124 | 831.8165 | 31.30896
31.28647 | 831.8102 | 31.30872
31.30175 | 831.7761 | 31.30744
31.317 | 831.7991 | 31.30831
31.33225 | 831.8152 | 31.30891
31.3475 | 831.8465 | 31.31009
31.36276 | 831.8727 | 31.31108
31.37801 | 831.845 | 31.31003
31.39326 | 831.8202 | 31.3091
31.40852 | 831.8241 | 31.30925
31.42378 | 831.8787 | 31.3113
31.43903 | 831.8582 | 31.31053
31.45429 | 831.8274 | 31.30937
31.46952 | 831.8509 | 31.31026
31.48476 | 831.8824 | 31.31144
31.50003 | 831.9815 | 31.31517
31.5153 | 832.0024 | 31.31596
31.53052 | 831.9684 | 31.31468
31.54584 | 831.9604 | 31.31438
31.5611 | 832.012 | 31.31632
31.57632 | 832.0475 | 31.31766
31.59157 | 832.0357 | 31.31721
31.60682 | 832.0238 | 31.31676
31.62211 | 832.0228 | 31.31673
31.63733 | 832.0089 | 31.3162
31.65259 | 832.0915 | 31.31931
31.66786 | 832.0865 | 31.31912
31.6831 | 832.0599 | 31.31812
31.69836 | 832.0996 | 31.31962
31.71362 | 832.1221 | 31.32046
31.72885 | 832.1801 | 31.32265
31.74412 | 832.1685 | 31.32221
31.75941 | 832.1603 | 31.3219
31.77459 | 832.1514 | 31.32157
31.78989 | 832.2083 | 31.32371
31.80515 | 832.2463 | 31.32514
31.82039 | 832.2499 | 31.32527
31.83564 | 832.1834 | 31.32277
31.85089 | 832.1862 | 31.32288
31.86617 | 832.1759 | 31.32249
31.88141 | 832.2444 | 31.32507
31.89667 | 832.2652 | 31.32585
31.91195 | 832.239 | 31.32487
31.9272 | 832.2086 | 31.32372
31.94243 | 832.2379 | 31.32482
31.95769 | 832.3147 | 31.32771
31.97296 | 832.2688 | 31.32599
31.98816 | 832.2657 | 31.32587
32.00346 | 832.2881 | 31.32671
32.0187 | 832.295 | 31.32697
32.03396 | 832.3424 | 31.32876
32.04923 | 832.3147 | 31.32771
32.06447 | 832.2698 | 31.32602
32.07972 | 832.2637 | 31.3258
32.09499 | 832.2839 | 31.32656
32.11025 | 832.3246 | 31.32809
32.1255 | 832.3101 | 31.32754
32.14077 | 832.2874 | 31.32669
32.15603 | 832.3005 | 31.32718
32.17128 | 832.2941 | 31.32694
32.18651 | 832.3746 | 31.32997
32.20177 | 832.3707 | 31.32982
32.21701 | 832.3197 | 31.3279
32.23227 | 832.3122 | 31.32762
32.2475 | 832.3226 | 31.32801
32.26277 | 832.3962 | 31.33078
32.27804 | 832.3436 | 31.3288
32.29329 | 832.3082 | 31.32747
32.30854 | 832.3076 | 31.32744
32.3238 | 832.2924 | 31.32688
32.33904 | 832.3649 | 31.3296
32.35434 | 832.3902 | 31.33056
32.36958 | 832.3376 | 31.32858
32.38484 | 832.3404 | 31.32868
32.4001 | 832.3566 | 31.32929
32.41533 | 832.4305 | 31.33207
32.4306 | 832.4178 | 31.3316
32.44582 | 832.3807 | 31.3302
32.46105 | 832.3323 | 31.32838
32.47635 | 832.3617 | 31.32948
32.49161 | 832.4187 | 31.33163
32.50685 | 832.3965 | 31.33079
32.52212 | 832.3651 | 31.32961
32.5374 | 832.3882 | 31.33048
32.55263 | 832.3859 | 31.33039
32.5679 | 832.4393 | 31.3324
32.58316 | 832.4774 | 31.33384
32.59838 | 832.4307 | 31.33208
32.61365 | 832.4249 | 31.33186
32.6289 | 832.4412 | 31.33247
32.64418 | 832.5421 | 31.33627
32.65942 | 832.55 | 31.33657
32.67467 | 832.5115 | 31.33512
32.68991 | 832.4984 | 31.33463
32.70516 | 832.4786 | 31.33388
32.72042 | 832.5415 | 31.33625
32.73568 | 832.5802 | 31.33771
32.75093 | 832.5012 | 31.33473
32.76622 | 832.5098 | 31.33506
32.7815 | 832.5528 | 31.33668
32.79672 | 832.6192 | 31.33918
32.81196 | 832.5846 | 31.33787
32.82721 | 832.5909 | 31.33811
32.84246 | 832.6014 | 31.3385
32.85772 | 832.5966 | 31.33832
32.87298 | 832.694 | 31.34199
32.88826 | 832.716 | 31.34282
32.9035 | 832.6409 | 31.33999
32.91874 | 832.6349 | 31.33977
32.934 | 832.6534 | 31.34046
32.94925 | 832.6943 | 31.342
32.96449 | 832.6965 | 31.34209
32.97977 | 832.6718 | 31.34116
32.99499 | 832.6835 | 31.34159
33.01028 | 832.7073 | 31.34249
33.02554 | 832.7855 | 31.34543
33.04076 | 832.8116 | 31.34642
33.05601 | 832.8076 | 31.34626
33.07128 | 832.8077 | 31.34627
33.08655 | 832.8165 | 31.3466
33.1018 | 832.8903 | 31.34938
33.11705 | 832.901 | 31.34978
33.13234 | 832.8719 | 31.34869
33.14758 | 832.8163 | 31.3466
33.16283 | 832.8097 | 31.34634
33.17809 | 832.8944 | 31.34953
33.19334 | 832.8896 | 31.34935
33.20857 | 832.8459 | 31.34771
33.22384 | 832.8735 | 31.34875
33.23909 | 832.8926 | 31.34946
33.25435 | 832.9636 | 31.35214
33.26959 | 832.9841 | 31.35291
33.28484 | 832.9551 | 31.35182
33.30009 | 832.9477 | 31.35154
33.31535 | 832.9554 | 31.35183
33.33059 | 833.022 | 31.35434
33.3459 | 833.038 | 31.35494
33.36115 | 832.9706 | 31.3524
33.37641 | 832.9919 | 31.3532
33.39166 | 832.9793 | 31.35273
33.4069 | 833.0144 | 31.35405
33.42215 | 833.0366 | 31.35489
33.4374 | 832.9962 | 31.35336
33.45267 | 832.9969 | 31.35339
33.46789 | 833.0314 | 31.35469
33.48317 | 833.0862 | 31.35675
33.49841 | 833.1049 | 31.35745
33.51367 | 833.0861 | 31.35675
33.52893 | 833.0928 | 31.357
33.54419 | 833.0857 | 31.35673
33.55945 | 833.1231 | 31.35814
33.57469 | 833.1462 | 31.35901
33.58996 | 833.0918 | 31.35696
33.60523 | 833.0648 | 31.35595
33.62047 | 833.0869 | 31.35678
33.63574 | 833.1677 | 31.35982
33.651 | 833.1591 | 31.35949
33.66623 | 833.1284 | 31.35834
33.68145 | 833.1303 | 31.35841
33.69672 | 833.1266 | 31.35827
33.71197 | 833.2047 | 31.36121
33.72722 | 833.1974 | 31.36094
33.7425 | 833.1613 | 31.35958
33.75776 | 833.1832 | 31.3604
33.77301 | 833.1899 | 31.36066
33.78829 | 833.1899 | 31.36065
33.80353 | 833.2064 | 31.36128
33.81879 | 833.1509 | 31.35919
33.83402 | 833.1221 | 31.3581
33.8493 | 833.1497 | 31.35914
33.86458 | 833.2097 | 31.3614
33.8798 | 833.1997 | 31.36102
33.89505 | 833.1655 | 31.35974
33.91029 | 833.1857 | 31.3605
33.92552 | 833.186 | 31.36051
33.94079 | 833.245 | 31.36273
33.95606 | 833.274 | 31.36382
33.9713 | 833.2119 | 31.36148
33.98661 | 833.1946 | 31.36083
34.00184 | 833.1897 | 31.36065
34.01707 | 833.2493 | 31.36289
34.03232 | 833.2115 | 31.36147
34.04757 | 833.1781 | 31.36021
34.06285 | 833.1721 | 31.35999
34.07809 | 833.1559 | 31.35938
34.09339 | 833.2145 | 31.36158
34.10863 | 833.2371 | 31.36243
34.12388 | 833.2047 | 31.36121
34.13912 | 833.1882 | 31.36059
34.15436 | 833.21 | 31.36141
34.16963 | 833.2395 | 31.36252
34.18489 | 833.2354 | 31.36237
34.20014 | 833.1725 | 31.36
34.21537 | 833.1462 | 31.35901
34.23067 | 833.1648 | 31.35971
34.2459 | 833.1768 | 31.36016
34.26116 | 833.1791 | 31.36025
34.27641 | 833.0839 | 31.35666
34.29168 | 833.128 | 31.35833
34.30692 | 833.106 | 31.3575
34.3222 | 833.1598 | 31.35952
34.33744 | 833.1772 | 31.36018
34.3527 | 833.1448 | 31.35896
34.36795 | 833.1282 | 31.35833
34.38322 | 833.1068 | 31.35753
34.39846 | 833.1885 | 31.3606
34.41372 | 833.1722 | 31.35999
34.42896 | 833.1374 | 31.35868
34.44422 | 833.1004 | 31.35729
34.45948 | 833.0811 | 31.35656
34.47476 | 833.1272 | 31.3583
34.48996 | 833.1384 | 31.35872
34.50523 | 833.1095 | 31.35763
34.52049 | 833.0762 | 31.35638
34.53574 | 833.0582 | 31.3557
34.55098 | 833.1295 | 31.35838
34.56627 | 833.1444 | 31.35894
34.58152 | 833.1024 | 31.35736
34.59679 | 833.1234 | 31.35815
34.61204 | 833.1147 | 31.35782
34.62729 | 833.1316 | 31.35846
34.64254 | 833.1669 | 31.35979
34.65778 | 833.0914 | 31.35695
34.67303 | 833.082 | 31.35659
34.68828 | 833.0428 | 31.35512
34.70356 | 833.104 | 31.35742
34.71882 | 833.0959 | 31.35712
34.73404 | 833.0405 | 31.35503
34.74932 | 833.0421 | 31.35509
34.76457 | 833.0644 | 31.35593
34.77983 | 833.1078 | 31.35757
34.79508 | 833.1428 | 31.35888
34.81034 | 833.051 | 31.35543
34.82562 | 833.076 | 31.35637
34.84087 | 833.0695 | 31.35612
34.85612 | 833.1174 | 31.35793
34.87136 | 833.0936 | 31.35703
34.88661 | 833.051 | 31.35543
34.90184 | 833.0236 | 31.35439
34.91709 | 833.0139 | 31.35403
34.93235 | 833.0724 | 31.35623
34.94762 | 833.0677 | 31.35606
34.96289 | 833.0342 | 31.35479
34.97817 | 833.0365 | 31.35488
34.99341 | 833.0452 | 31.35521
35.00866 | 833.0582 | 31.3557
35.02392 | 833.1089 | 31.35761
35.03916 | 833.0608 | 31.3558
35.05439 | 833.0425 | 31.35511
35.06969 | 833.0497 | 31.35538
35.08495 | 833.074 | 31.35629
35.10019 | 833.0899 | 31.35689
35.11544 | 832.9908 | 31.35316
35.13069 | 833.0011 | 31.35355
35.14591 | 833.0059 | 31.35373
35.16116 | 833.0512 | 31.35544
35.17644 | 833.1183 | 31.35796
35.19173 | 833.0696 | 31.35613
35.20698 | 833.0692 | 31.35611
35.22224 | 833.0844 | 31.35668
35.23746 | 833.1575 | 31.35944
35.25272 | 833.1675 | 31.35981
35.26797 | 833.1317 | 31.35846
35.28322 | 833.152 | 31.35923
35.29848 | 833.1091 | 31.35761
35.31375 | 833.1369 | 31.35866
35.32902 | 833.1315 | 31.35846
35.34425 | 833.0895 | 31.35688
35.3595 | 833.099 | 31.35723
35.37477 | 833.1089 | 31.35761
35.39003 | 833.1688 | 31.35986
35.40527 | 833.1935 | 31.36079
35.42053 | 833.1732 | 31.36003
35.43579 | 833.2013 | 31.36108
35.45104 | 833.1967 | 31.36091
35.4663 | 833.2496 | 31.3629
35.48153 | 833.2646 | 31.36347
35.49679 | 833.2143 | 31.36157
35.51204 | 833.2199 | 31.36179
35.52732 | 833.2228 | 31.3619
35.54256 | 833.2385 | 31.36249
35.55781 | 833.2469 | 31.3628
35.5731 | 833.1968 | 31.36091
35.58834 | 833.1985 | 31.36098
35.60359 | 833.2288 | 31.36212
35.61886 | 833.2802 | 31.36405
35.63412 | 833.293 | 31.36454
35.64933 | 833.246 | 31.36277
35.66461 | 833.2737 | 31.36381
35.67986 | 833.272 | 31.36375
35.69511 | 833.3063 | 31.36504
35.71034 | 833.3342 | 31.36609
35.7256 | 833.2717 | 31.36373
35.74088 | 833.2858 | 31.36427
35.75611 | 833.2753 | 31.36387
35.77139 | 833.3058 | 31.36502
35.78664 | 833.299 | 31.36476
35.8019 | 833.2394 | 31.36252
35.8172 | 833.2305 | 31.36218
35.83245 | 833.2631 | 31.36341
35.84768 | 833.2529 | 31.36303
35.86294 | 833.327 | 31.36581
35.87815 | 833.2616 | 31.36335
35.89341 | 833.2311 | 31.36221
35.90866 | 833.2457 | 31.36275
35.92395 | 833.2943 | 31.36458
35.93918 | 833.317 | 31.36544
35.9544 | 833.2645 | 31.36346
35.96968 | 833.2076 | 31.36132
35.98496 | 833.1963 | 31.3609
36.00021 | 833.2305 | 31.36218
36.01547 | 833.2564 | 31.36316
36.03072 | 833.187 | 31.36055
36.04602 | 833.1922 | 31.36074
36.06125 | 833.1965 | 31.3609
36.0765 | 833.2247 | 31.36197
36.09174 | 833.2811 | 31.36409
36.10699 | 833.231 | 31.3622
36.12223 | 833.1815 | 31.36034
36.13746 | 833.1773 | 31.36018
36.15275 | 833.2245 | 31.36196
36.168 | 833.2397 | 31.36253
36.18327 | 833.1807 | 31.36031
36.19855 | 833.1523 | 31.35924
36.21379 | 833.1822 | 31.36037
36.22904 | 833.1885 | 31.3606
36.2443 | 833.254 | 31.36307
36.25955 | 833.1981 | 31.36097
36.27481 | 833.1802 | 31.36029
36.29005 | 833.1642 | 31.35969
36.30532 | 833.2238 | 31.36193
36.32056 | 833.2535 | 31.36305
36.33581 | 833.2257 | 31.362
36.35107 | 833.2123 | 31.3615
36.3663 | 833.2086 | 31.36136
36.38156 | 833.2256 | 31.362
36.39683 | 833.2612 | 31.36334
36.41211 | 833.2162 | 31.36165
36.42735 | 833.1786 | 31.36023
36.4426 | 833.1859 | 31.36051
36.45786 | 833.2403 | 31.36255
36.47309 | 833.2678 | 31.36359
36.48836 | 833.222 | 31.36187
36.50363 | 833.2225 | 31.36188
36.51887 | 833.2214 | 31.36184
36.53414 | 833.2957 | 31.36464
36.54941 | 833.3179 | 31.36547
36.56463 | 833.2487 | 31.36287
36.57988 | 833.2497 | 31.36291
36.59513 | 833.239 | 31.3625
36.6104 | 833.2842 | 31.3642
36.62564 | 833.3107 | 31.3652
36.64092 | 833.2513 | 31.36297
36.65617 | 833.2534 | 31.36304
36.6714 | 833.1953125 | 31.36086
36.68668 | 833.268 | 31.3636
36.70193 | 833.2989 | 31.36476
36.71721 | 833.2894 | 31.3644
36.73244 | 833.2689 | 31.36363
36.7477 | 833.2849 | 31.36423
36.76293 | 833.3049 | 31.36499
36.77821 | 833.3945 | 31.36836
36.79348 | 833.3216 | 31.36561
36.80871 | 833.322 | 31.36563
36.82396 | 833.3262 | 31.36579
36.83923 | 833.3687 | 31.36739
36.85447 | 833.4022 | 31.36865
36.86971 | 833.3297 | 31.36592
36.88497 | 833.3315 | 31.36599
36.90025 | 833.3156 | 31.36539
36.9155 | 833.3616 | 31.36712
36.93075 | 833.3892 | 31.36816
36.94602 | 833.3557 | 31.36689
36.96126 | 833.3724 | 31.36753
36.97648 | 833.3623 | 31.36714
36.99175 | 833.4175 | 31.36922
37.00703 | 833.445 | 31.37026
37.0223 | 833.4161 | 31.36917
37.03756 | 833.4111 | 31.36898
37.05279 | 833.4117 | 31.369
37.06806 | 833.3983 | 31.3685
37.0833 | 833.4366 | 31.36994
37.09853 | 833.3778 | 31.36773
37.1138 | 833.3591 | 31.36702
37.12906 | 833.3985 | 31.36851
37.14433 | 833.4457 | 31.37028
37.15956 | 833.4664 | 31.37106
37.17481 | 833.4043 | 31.36873
37.19006 | 833.4127 | 31.36904
37.20533 | 833.4132 | 31.36906
37.22058 | 833.4587 | 31.37077
37.23583 | 833.4922 | 31.37204
37.25112 | 833.4382 | 31.37
37.26639 | 833.4236 | 31.36945
37.28163 | 833.3651 | 31.36725
37.29688 | 833.4109 | 31.36897
37.31214 | 833.4188 | 31.36927
37.32738 | 833.3854 | 31.36802
37.34263 | 833.3495 | 31.36666
37.35784 | 833.3385 | 31.36625
37.37314 | 833.4106 | 31.36896
37.38839 | 833.4382 | 31.37
37.40363 | 833.3992 | 31.36853
37.4189 | 833.3823 | 31.3679
37.43416 | 833.4081 | 31.36887
37.44942 | 833.4318 | 31.36976
37.46467 | 833.4649 | 31.37101
37.47991 | 833.4068 | 31.36882
37.4952 | 833.3669 | 31.36732
37.51044 | 833.3635 | 31.36719
37.52572 | 833.4153 | 31.36914
37.54093 | 833.438 | 31.36999
37.55621 | 833.3803 | 31.36782
37.57146 | 833.4169 | 31.3692
37.58669 | 833.4122 | 31.36902
37.60192 | 833.4305 | 31.36971
37.6172 | 833.5102 | 31.37271
37.63248 | 833.4745 | 31.37137
37.64773 | 833.4579 | 31.37074
37.66298 | 833.471 | 31.37124
37.67823 | 833.527 | 31.37334
37.69348 | 833.5462 | 31.37407
37.70873 | 833.5139 | 31.37285
37.72399 | 833.5024 | 31.37242
37.73926 | 833.4946 | 31.37212
37.75452 | 833.5302 | 31.37346
37.76976 | 833.5853 | 31.37554
37.78504 | 833.5486 | 31.37416
37.80028 | 833.513 | 31.37282
37.81553 | 833.5497 | 31.3742
37.83079 | 833.6189 | 31.3768
37.84602 | 833.6633 | 31.37848
37.8613 | 833.6532 | 31.37809
37.87655 | 833.6177 | 31.37676
37.8918 | 833.6189 | 31.3768
37.90704 | 833.6693 | 31.3787
37.9223 | 833.6765 | 31.37897
37.93756 | 833.6483 | 31.37791
37.9528 | 833.6254 | 31.37705
37.96807 | 833.6233 | 31.37697
37.98334 | 833.6838 | 31.37925
37.99858 | 833.7124 | 31.38032
38.01386 | 833.7073 | 31.38013
38.0291 | 833.6854 | 31.37931
38.04437 | 833.6768 | 31.37898
38.05963 | 833.7748 | 31.38267
38.07487 | 833.8404 | 31.38514
38.09008 | 833.7875 | 31.38315
38.10536 | 833.818 | 31.3843
38.12063 | 833.7869 | 31.38313
38.13587 | 833.8463 | 31.38536
38.1511 | 833.8728 | 31.38636
38.16639 | 833.816 | 31.38422
38.18165 | 833.8246 | 31.38454
38.19686 | 833.7979 | 31.38354
38.21214 | 833.848 | 31.38542
38.22744 | 833.9011 | 31.38742
38.24268 | 833.8805 | 31.38665
38.25796 | 833.8662 | 31.38611
38.27319 | 833.89 | 31.38701
38.28845 | 833.9233 | 31.38826
38.30369 | 833.9888 | 31.39072
38.31892 | 833.9605 | 31.38966
38.33418 | 833.9412 | 31.38893
38.34944 | 833.9547 | 31.38944
38.3647 | 834.0036 | 31.39128
38.37995 | 834.025 | 31.39209
38.39518 | 833.9841 | 31.39055
38.41045 | 833.9769 | 31.39028
38.42571 | 833.9706 | 31.39004
38.44097 | 834.0031 | 31.39126
38.45622 | 834.0831 | 31.39428
38.47149 | 834.0377 | 31.39256
38.48677 | 834.0338 | 31.39242
38.50202 | 834.0336 | 31.39241
38.51726 | 834.0958 | 31.39475
38.53253 | 834.1376 | 31.39633
38.54776 | 834.1206 | 31.39569
38.56299 | 834.1027 | 31.39501
38.57819 | 834.0901 | 31.39454
38.59352 | 834.1263 | 31.3959
38.60876 | 834.1528 | 31.3969
38.62404 | 834.1317 | 31.3961
38.63929 | 834.1127 | 31.39539
38.65457 | 834.1634 | 31.3973
38.66983 | 834.1469 | 31.39667
38.68506 | 834.1945 | 31.39847
38.70029 | 834.1785 | 31.39786
38.71555 | 834.1358 | 31.39626
38.73084 | 834.1494 | 31.39677
38.74609 | 834.1936 | 31.39843
38.76131 | 834.2206 | 31.39945
38.77658 | 834.1868 | 31.39818
38.79185 | 834.1787 | 31.39787
38.80707 | 834.1665 | 31.39741
38.8223 | 834.1766 | 31.3978
38.83759 | 834.2245 | 31.3996
38.85287 | 834.2107 | 31.39908
38.8681 | 834.1939 | 31.39845
38.88338 | 834.2037 | 31.39881
38.89865 | 834.2629 | 31.40104
38.91387 | 834.3074 | 31.40272
38.92911 | 834.266 | 31.40116
38.94436 | 834.2693 | 31.40128
38.95965 | 834.2484 | 31.4005
38.97492 | 834.2946 | 31.40224
38.99015 | 834.3701 | 31.40508
39.0054 | 834.3076 | 31.40272
39.02067 | 834.2735 | 31.40144
39.03592 | 834.2661 | 31.40116
39.05115 | 834.2906 | 31.40208
39.0664 | 834.3046 | 31.40261
39.08169 | 834.2897 | 31.40205
39.09696 | 834.2825 | 31.40178
39.11217 | 834.2775 | 31.40159
39.12743 | 834.3055 | 31.40265
39.14268 | 834.3602 | 31.4047
39.15797 | 834.3377 | 31.40386
39.1732 | 834.3025 | 31.40253
39.18844 | 834.3214 | 31.40324
39.20371 | 834.3431 | 31.40406
39.21897 | 834.3748 | 31.40526
39.23425 | 834.3347 | 31.40374
39.2495 | 834.2875 | 31.40197
39.26476 | 834.2747 | 31.40149
39.28 | 834.2982 | 31.40237
39.29522 | 834.35 | 31.40432
39.31048 | 834.2821 | 31.40177
39.32574 | 834.2648 | 31.40112
39.34104 | 834.2554 | 31.40076
39.35625 | 834.277 | 31.40157
39.37149 | 834.3661 | 31.40493
39.38676 | 834.3373 | 31.40384
39.40202 | 834.3049 | 31.40262
39.41726 | 834.2803 | 31.4017
39.43252 | 834.299 | 31.4024
39.44779 | 834.3308 | 31.4036
39.46308 | 834.2838 | 31.40183
39.47833 | 834.2571 | 31.40082
39.49357 | 834.2349 | 31.39999
39.50884 | 834.2305 | 31.39982
39.52407 | 834.281 | 31.40172
39.53932 | 834.2377 | 31.4001
39.55456 | 834.1813 | 31.39797
39.56983 | 834.2129 | 31.39916
39.58508 | 834.2324 | 31.3999
39.60032 | 834.2756 | 31.40152
39.61557 | 834.2199 | 31.39942
39.63083 | 834.2086 | 31.399
39.64608 | 834.1623 | 31.39726
39.66136 | 834.1879 | 31.39822
39.67661 | 834.2251 | 31.39962
39.6919 | 834.1688 | 31.3975
39.70716 | 834.1188 | 31.39562
39.7224 | 834.1203 | 31.39568
39.73767 | 834.1447 | 31.39659
39.75292 | 834.1622 | 31.39725
39.76818 | 834.1255 | 31.39587
39.78337 | 834.1163 | 31.39552
39.79857 | 834.1001 | 31.39491
39.81391 | 834.1183 | 31.3956
39.82916 | 834.1674 | 31.39745
39.8444 | 834.1047 | 31.39509
39.85967 | 834.1021 | 31.39499
39.87493 | 834.0835 | 31.39429
39.89021 | 834.0557 | 31.39324
39.90543 | 834.0861 | 31.39439
39.92068 | 834.0546 | 31.3932
39.93595 | 834.0001 | 31.39115
39.95123 | 833.9745 | 31.39019
39.96648 | 834.0361 | 31.3925
39.98172 | 834.0547 | 31.39321
39.99698 | 834.0061 | 31.39138
40.01224 | 833.9716 | 31.39008
40.02745 | 833.978 | 31.39032
40.0427 | 833.9765625 | 31.39027
40.05797 | 834.0428 | 31.39276
40.07326 | 834.0144 | 31.39169
40.08846 | 833.9616 | 31.3897
40.10375 | 833.9714 | 31.39007
40.11903 | 833.9763 | 31.39025
40.13427 | 833.986 | 31.39062
40.1495 | 833.9311 | 31.38855
40.16475 | 833.9207 | 31.38816
40.18003 | 833.9124 | 31.38785
40.1953 | 833.886 | 31.38686
40.21053 | 833.9677 | 31.38993
40.2258 | 833.934 | 31.38866
40.24104 | 833.897 | 31.38727
40.25629 | 833.914 | 31.38791
40.27153 | 833.894 | 31.38716
40.28678 | 833.9421 | 31.38897
40.30208 | 833.9209 | 31.38817
40.31734 | 833.8929 | 31.38712
40.33254 | 833.843 | 31.38524
40.34781 | 833.853 | 31.38561
40.36307 | 833.874 | 31.38641
40.37834 | 833.8443 | 31.38529
40.39359 | 833.8006 | 31.38364
40.40884 | 833.8195 | 31.38435
40.42412 | 833.8427 | 31.38522
40.43935 | 833.8926 | 31.3871
40.45461 | 833.8723 | 31.38634
40.46988 | 833.8192 | 31.38434
40.48512 | 833.802 | 31.38369
40.50039 | 833.8178 | 31.38429
40.5156 | 833.875 | 31.38644
40.53088 | 833.8107 | 31.38402
40.5461 | 833.7836 | 31.383
40.5614 | 833.7722 | 31.38257
40.57664 | 833.7614 | 31.38217
40.59189 | 833.7984 | 31.38356
40.60714 | 833.7744 | 31.38265
40.62242 | 833.7621 | 31.38219
40.63764 | 833.7494 | 31.38171
40.65291 | 833.7673 | 31.38239
40.66816 | 833.8179 | 31.38429
40.68345 | 833.7606 | 31.38214
40.69872 | 833.7567 | 31.38199
40.71395 | 833.7568 | 31.38199
40.7292 | 833.7484 | 31.38168
40.74445 | 833.7843 | 31.38303
40.75968 | 833.7496 | 31.38172
40.77497 | 833.7106 | 31.38025
40.79019 | 833.6902 | 31.37949
40.80546 | 833.7102 | 31.38024
40.82071 | 833.7296 | 31.38097
40.83596 | 833.7036 | 31.37999
40.85122 | 833.7083 | 31.38017
40.86649 | 833.6762 | 31.37896
40.88174 | 833.7214 | 31.38066
40.89699 | 833.7876 | 31.38315
40.91223 | 833.7458 | 31.38158
40.92752 | 833.7137 | 31.38037
40.94276 | 833.7192 | 31.38058
40.95804 | 833.751 | 31.38178
40.97329 | 833.8082 | 31.38393
40.98855 | 833.7606 | 31.38213
41.00377 | 833.7357 | 31.3812
41.01894 | 833.6938 | 31.37962
41.03428 | 833.7462 | 31.38159
41.04957 | 833.8101 | 31.384
41.06484 | 833.7411 | 31.3814
41.08007 | 833.7478 | 31.38165
41.09533 | 833.7656 | 31.38232
41.11058 | 833.7866 | 31.38311
41.12582 | 833.8271 | 31.38464
41.14107 | 833.8323 | 31.38484
41.15633 | 833.78 | 31.38287
41.17158 | 833.7989 | 31.38358
41.18684 | 833.803 | 31.38373
41.20211 | 833.8679 | 31.38617
41.21735 | 833.8211 | 31.38441
41.2326 | 833.7881 | 31.38317
41.24782 | 833.7862 | 31.3831
41.26307 | 833.7918 | 31.38331
41.27836 | 833.8743 | 31.38641
41.29364 | 833.8723 | 31.38634
41.30888 | 833.832 | 31.38482
41.32414 | 833.8234 | 31.3845
41.33941 | 833.8853 | 31.38683
41.35463 | 833.9169 | 31.38802
41.36991 | 833.9139 | 31.38791
41.38513 | 833.9047 | 31.38756
41.40041 | 833.9045 | 31.38755
41.41566 | 833.9006 | 31.38741
41.43092 | 833.9695 | 31.39
41.44617 | 833.9345 | 31.38868
41.46143 | 833.9283 | 31.38845
41.47668 | 833.9324 | 31.3886
41.49193 | 833.9619 | 31.38971
41.50719 | 834.0052 | 31.39134
41.52245 | 834.0089 | 31.39148
41.53773 | 834.0087 | 31.39147
41.55291 | 834.0102 | 31.39153
41.56821 | 834.0404 | 31.39267
41.58345 | 834.1084 | 31.39523
41.59871 | 834.1123 | 31.39537
41.61396 | 834.077 | 31.39405
41.62921 | 834.0867 | 31.39441
41.6445 | 834.1039 | 31.39506
41.65974 | 834.157 | 31.39706
41.67499 | 834.1404 | 31.39643
41.69025 | 834.1299 | 31.39604
41.70553 | 834.1209 | 31.3957
41.72078 | 834.1443 | 31.39658
41.73602 | 834.2489 | 31.40052
41.75125 | 834.2217 | 31.39949
41.7665 | 834.1725 | 31.39764
41.78176 | 834.2261 | 31.39966
41.797 | 834.22 | 31.39943
41.81228 | 834.3058 | 31.40266
41.82753 | 834.3027 | 31.40254
41.84279 | 834.2728 | 31.40141
41.85801 | 834.2363 | 31.40004
41.87328 | 834.2733 | 31.40143
41.88855 | 834.322 | 31.40327
41.90384 | 834.3018 | 31.40251
41.91909 | 834.262 | 31.40101
41.93434 | 834.2989 | 31.4024
41.94961 | 834.296 | 31.40229
41.96484 | 834.3538 | 31.40446
41.98007 | 834.3547 | 31.4045
41.99534 | 834.2943 | 31.40222
42.0106 | 834.3007 | 31.40246
42.02583 | 834.3521 | 31.4044
42.04108 | 834.3883 | 31.40576
42.05635 | 834.3498 | 31.40431
42.07161 | 834.3269 | 31.40345
42.08686 | 834.3008 | 31.40247
42.10211 | 834.306 | 31.40267
42.11738 | 834.3695 | 31.40506
42.13265 | 834.3793 | 31.40543
42.14791 | 834.327 | 31.40345
42.16316 | 834.3326 | 31.40367
42.17843 | 834.3385 | 31.40389
42.19368 | 834.4146 | 31.40675
42.20893 | 834.3964 | 31.40607
42.22415 | 834.3743 | 31.40524
42.23934 | 834.3336 | 31.4037
42.25467 | 834.3798 | 31.40544
42.26992 | 834.4255 | 31.40716
42.28518 | 834.3809 | 31.40548
42.30046 | 834.332 | 31.40364
42.31572 | 834.3452 | 31.40414
42.33096 | 834.3514 | 31.40438
42.34622 | 834.4009 | 31.40624
42.36146 | 834.4095 | 31.40656
42.37672 | 834.3743 | 31.40524
42.39196 | 834.3735 | 31.40521
42.40722 | 834.4132 | 31.4067
42.4225 | 834.4706 | 31.40886
42.43774 | 834.4473 | 31.40798
42.453 | 834.408 | 31.4065
42.46822 | 834.4408 | 31.40774
42.48348 | 834.4358 | 31.40755
42.49872 | 834.4655 | 31.40867
42.51403 | 834.4702 | 31.40884
42.52926 | 834.3976 | 31.40611
42.54453 | 834.4059 | 31.40643
42.55982 | 834.3942 | 31.40599
42.57502 | 834.4626 | 31.40856
42.59029 | 834.45 | 31.40808
42.60555 | 834.4362 | 31.40756
42.6208 | 834.4466 | 31.40796
42.63603 | 834.4532 | 31.40821
42.6513 | 834.5261 | 31.41095
42.66658 | 834.496 | 31.40982
42.68181 | 834.4777 | 31.40913
42.69705 | 834.46875 | 31.40879
42.71233 | 834.4904 | 31.4096
42.72757 | 834.4986 | 31.40991
42.74285 | 834.4858 | 31.40943
42.75809 | 834.4395 | 31.40769
42.7733 | 834.4378 | 31.40763
42.78862 | 834.4431 | 31.40782
42.80385 | 834.5007 | 31.40999
42.81911 | 834.5141 | 31.4105
42.83434 | 834.4683 | 31.40877
42.84959 | 834.4816 | 31.40927
42.86486 | 834.4886 | 31.40954
42.8801 | 834.5308 | 31.41112
42.89538 | 834.5295 | 31.41108
42.91065 | 834.5212 | 31.41076
42.92589 | 834.4834 | 31.40934
42.94117 | 834.5015 | 31.41002
42.95639 | 834.5452 | 31.41167
42.97164 | 834.521 | 31.41076
42.98688 | 834.4682 | 31.40877
43.00216 | 834.4915 | 31.40965
43.0174 | 834.5073 | 31.41024
43.03268 | 834.5654 | 31.41243
43.04793 | 834.5415 | 31.41153
43.06318 | 834.5284 | 31.41104
43.07839 | 834.5052 | 31.41016
43.09369 | 834.5171 | 31.41061
43.10895 | 834.5946 | 31.41353
43.12422 | 834.5526 | 31.41194
43.13945 | 834.4967 | 31.40984
43.15471 | 834.5071 | 31.41024
43.16998 | 834.4921875 | 31.40967
43.18522 | 834.5333 | 31.41122
43.20048 | 834.5262 | 31.41095
43.21572 | 834.4609 | 31.40849
43.23098 | 834.4603 | 31.40847
43.24621 | 834.4724 | 31.40893
43.26149 | 834.5236 | 31.41085
43.27674 | 834.5085 | 31.41029
43.29199 | 834.4543 | 31.40825
43.30722 | 834.4576 | 31.40837
43.32249 | 834.4575 | 31.40837
43.33775 | 834.4978 | 31.40988
43.353 | 834.4929 | 31.4097
43.36828 | 834.4186 | 31.4069
43.38354 | 834.4169 | 31.40684
43.39881 | 834.3882 | 31.40576
43.41405 | 834.4336 | 31.40747
43.4293 | 834.4103 | 31.40659
43.44452 | 834.3741 | 31.40523
43.45975 | 834.352 | 31.4044
43.47507 | 834.3581 | 31.40463
43.49029 | 834.4429 | 31.40782
43.50556 | 834.4218 | 31.40702
43.52084 | 834.3563 | 31.40456
43.53608 | 834.3612 | 31.40474
43.55133 | 834.3379 | 31.40387
43.56661 | 834.3606 | 31.40472
43.58185 | 834.3763 | 31.40531
43.5971 | 834.2932 | 31.40218
43.61234 | 834.2206 | 31.39945
43.62761 | 834.2289 | 31.39976
43.64287 | 834.2543 | 31.40072
43.65815 | 834.2313 | 31.39985
43.67339 | 834.1879 | 31.39822
43.68861 | 834.1729 | 31.39765
43.70386 | 834.16 | 31.39717
43.71911 | 834.2266 | 31.39968
43.73438 | 834.234 | 31.39996
43.74965 | 834.1554 | 31.397
43.76491 | 834.108 | 31.39521
43.78018 | 834.1165 | 31.39553
43.7954 | 834.1673 | 31.39744
43.81065 | 834.109375 | 31.39526
43.82591 | 834.0742 | 31.39394
43.84115 | 834.055 | 31.39322
43.85641 | 834.0432 | 31.39277
43.87169 | 834.0997 | 31.3949
43.88696 | 834.0796 | 31.39414
43.9022 | 834.0127 | 31.39163
43.91744 | 833.9975 | 31.39105
43.93268 | 833.9948 | 31.39095
43.94795 | 834.0327 | 31.39238
43.9632 | 834.0315 | 31.39233
43.97847 | 833.9761 | 31.39025
43.99368 | 833.9801 | 31.3904
44.00899 | 833.9651 | 31.38984
44.02423 | 834.017 | 31.39179
44.03947 | 833.9553 | 31.38947
44.05474 | 833.8883 | 31.38694
44.06998 | 833.8682 | 31.38619
44.08525 | 833.879 | 31.38659
44.10048 | 833.9294 | 31.38849
44.11577 | 833.9365 | 31.38876
44.13103 | 833.8671 | 31.38614
44.14628 | 833.8413 | 31.38517
44.16152 | 833.8542 | 31.38566
44.17679 | 833.9316 | 31.38857
44.19202 | 833.9122 | 31.38784
44.20727 | 833.8399 | 31.38512
44.22251 | 833.8448 | 31.38531
44.23778 | 833.817 | 31.38426
44.25307 | 833.8682 | 31.38619
44.2683 | 833.8234 | 31.3845
44.28355 | 833.7657 | 31.38233
44.29882 | 833.7427 | 31.38146
44.31405 | 833.7371 | 31.38125
44.32933 | 833.7627 | 31.38222
44.34459 | 833.7769 | 31.38275
44.35984 | 833.7433 | 31.38148
44.37509 | 833.7473 | 31.38164
44.39037 | 833.7265 | 31.38085
44.4056 | 833.7319 | 31.38106
44.42086 | 833.7564 | 31.38198
44.4361 | 833.6992 | 31.37982
44.45135 | 833.653 | 31.37808
44.46661 | 833.6509 | 31.37801
44.48186 | 833.6567 | 31.37822
44.49714 | 833.6296 | 31.3772
44.51237 | 833.565 | 31.37477
44.5276 | 833.5454 | 31.37404
44.5429 | 833.5528 | 31.37431
44.55817 | 833.6135 | 31.3766
44.5734 | 833.596 | 31.37594
44.58868 | 833.5366 | 31.37371
44.60393 | 833.5203 | 31.37309
44.61919 | 833.5239 | 31.37323
44.63443 | 833.5773 | 31.37524
44.64969 | 833.5484 | 31.37415
44.66491 | 833.4879 | 31.37187
44.68014 | 833.4371 | 31.36996
44.69545 | 833.4247 | 31.3695
44.71069 | 833.4747 | 31.37138
44.72595 | 833.4229 | 31.36942
44.74121 | 833.3797 | 31.3678
44.75649 | 833.386 | 31.36804
44.77172 | 833.3801 | 31.36782
44.78699 | 833.4285 | 31.36964
44.80225 | 833.4211 | 31.36936
44.81747 | 833.3965 | 31.36843
44.83273 | 833.3977 | 31.36848
44.848 | 833.3616 | 31.36712
44.86328 | 833.4197 | 31.36931
44.8785 | 833.4172 | 31.36921
44.89376 | 833.3705 | 31.36745
44.90902 | 833.3453 | 31.3665
44.92425 | 833.3247 | 31.36573
44.93949 | 833.3687 | 31.36738
44.95477 | 833.397 | 31.36845
44.97001 | 833.3383 | 31.36624
44.98531 | 833.3395 | 31.36629
45.00055 | 833.3558 | 31.3669
45.01578 | 833.4016 | 31.36862
45.03106 | 833.4014 | 31.36862
45.04629 | 833.3403 | 31.36632
45.06154 | 833.3606 | 31.36708
45.07679 | 833.3525 | 31.36678
45.0921 | 833.4092 | 31.36891
45.10734 | 833.4192 | 31.36929
45.12259 | 833.3552 | 31.36688
45.13782 | 833.3309 | 31.36596
45.15308 | 833.328125 | 31.36586
45.16833 | 833.3556 | 31.36689
45.18358 | 833.3435 | 31.36644
45.19887 | 833.3335 | 31.36606
45.21409 | 833.3099 | 31.36517
45.22936 | 833.311 | 31.36521
45.24461 | 833.3764 | 31.36768
45.25986 | 833.3851 | 31.368
45.27512 | 833.3314 | 31.36598
45.29037 | 833.3294 | 31.36591
45.30562 | 833.3443 | 31.36647
45.32088 | 833.3669 | 31.36732
45.33614 | 833.3881 | 31.36811
45.35143 | 833.3148 | 31.36536
45.36667 | 833.29 | 31.36442
45.38191 | 833.3049 | 31.36498
45.39717 | 833.3566 | 31.36693
45.41244 | 833.3334 | 31.36606
45.42767 | 833.2806 | 31.36407
45.44292 | 833.2906 | 31.36445
45.45817 | 833.2785 | 31.36399
45.47345 | 833.352 | 31.36676
45.48868 | 833.3575 | 31.36696
45.50395 | 833.3063 | 31.36504
45.51921 | 833.3099 | 31.36517
45.53443 | 833.2917 | 31.36449
45.5497 | 833.322 | 31.36563
45.56498 | 833.3221 | 31.36563
45.58025 | 833.2411 | 31.36258
45.59548 | 833.2587 | 31.36325
45.61075 | 833.2611 | 31.36334
45.62601 | 833.3087 | 31.36513
45.64124 | 833.3157 | 31.36539
45.65649 | 833.2772 | 31.36394
45.67174 | 833.2821 | 31.36413
45.68697 | 833.2927 | 31.36453
45.70227 | 833.3409 | 31.36634
45.71749 | 833.3322 | 31.36601
45.73275 | 833.3081 | 31.3651
45.748 | 833.2637 | 31.36343
45.76326 | 833.2575 | 31.3632
45.77852 | 833.3023 | 31.36489
45.79379 | 833.3186 | 31.3655
45.80905 | 833.2154 | 31.36162
45.82432 | 833.2554 | 31.36312
45.83956 | 833.2217 | 31.36185
45.85481 | 833.2778 | 31.36397
45.87007 | 833.274 | 31.36382
45.8853 | 833.2413 | 31.36259
45.90056 | 833.2471 | 31.36281
45.9158 | 833.2333 | 31.36229
45.93107 | 833.3041 | 31.36496
45.94631 | 833.2862 | 31.36428
45.96159 | 833.2351 | 31.36236
45.97686 | 833.2409 | 31.36258
45.99209 | 833.2144 | 31.36158
46.00737 | 833.2035 | 31.36117
46.02262 | 833.2287 | 31.36212
46.03786 | 833.1731 | 31.36002
46.0531 | 833.1725 | 31.36
46.06839 | 833.1893 | 31.36063
46.08366 | 833.2142 | 31.36157
46.09887 | 833.234 | 31.36232
46.11414 | 833.1943 | 31.36082
46.12939 | 833.207 | 31.3613
46.14462 | 833.178 | 31.36021
46.15988 | 833.2486 | 31.36286
46.17515 | 833.2596 | 31.36328
46.1904 | 833.1993 | 31.36101
46.20569 | 833.1909 | 31.36069
46.22094 | 833.1863 | 31.36052
46.23617 | 833.2245 | 31.36196
46.25142 | 833.2114 | 31.36147
46.26666 | 833.174 | 31.36006
46.28194 | 833.1736 | 31.36004
46.29719 | 833.1777 | 31.3602
46.31249 | 833.249 | 31.36288
46.32771 | 833.2957 | 31.36464
46.34295 | 833.2122 | 31.3615
46.35821 | 833.2362 | 31.3624
46.37346 | 833.2354 | 31.36237
46.38871 | 833.2645 | 31.36346
46.40396 | 833.2838 | 31.36419
46.41922 | 833.2402 | 31.36255
46.43448 | 833.2095 | 31.36139
46.44974 | 833.1828 | 31.36039
46.465 | 833.2326 | 31.36226
46.48024 | 833.2477 | 31.36283
46.49552 | 833.1931 | 31.36077
46.51076 | 833.1732 | 31.36003
46.52603 | 833.1902 | 31.36067
46.54126 | 833.2457 | 31.36275
46.55651 | 833.2723 | 31.36376
46.57179 | 833.2305 | 31.36218
46.58705 | 833.2208 | 31.36182
46.60229 | 833.2181 | 31.36172
46.61755 | 833.2659 | 31.36352
46.6328 | 833.2585 | 31.36324
46.64803 | 833.1852 | 31.36048
46.66331 | 833.16 | 31.35953
46.67856 | 833.1307 | 31.35843
46.69383 | 833.1824 | 31.36037
46.70906 | 833.1874 | 31.36056
46.72433 | 833.1351 | 31.35859
46.73958 | 833.1126 | 31.35775
46.75482 | 833.1013 | 31.35732
46.77009 | 833.1678 | 31.35982
46.78535 | 833.1423 | 31.35886
46.80063 | 833.1382 | 31.35871
46.81588 | 833.0854 | 31.35672
46.83111 | 833.0908 | 31.35693
46.84637 | 833.097 | 31.35716
46.86163 | 833.1318 | 31.35847
46.87686 | 833.046 | 31.35524
46.89214 | 833.0179 | 31.35418
46.90736 | 833.0128 | 31.35399
46.92264 | 833.0106 | 31.35391
46.93791 | 833.017 | 31.35415
46.95314 | 832.9594 | 31.35198
46.96838 | 832.9517 | 31.35169
46.98367 | 832.946 | 31.35148
46.99891 | 833.0226 | 31.35436
47.01416 | 833.0365 | 31.35488
47.02942 | 832.9562 | 31.35186
47.04471 | 832.9952 | 31.35333
47.05996 | 832.9717 | 31.35244
47.07519 | 832.991 | 31.35317
47.09047 | 833.0099 | 31.35388
47.10571 | 832.9557 | 31.35184
47.12095 | 832.9257 | 31.35071
47.13617 | 832.9106 | 31.35014
47.15146 | 832.9818 | 31.35282
47.16672 | 832.9802 | 31.35276
47.18197 | 832.9605 | 31.35202
47.19725 | 832.9882 | 31.35306
47.21248 | 832.9782 | 31.35269
47.22775 | 833.0104 | 31.3539
47.243 | 833.0562 | 31.35562
47.25825 | 833.0222 | 31.35434
47.27349 | 832.9934 | 31.35326
47.28876 | 832.9998 | 31.3535
47.30403 | 833.0447 | 31.35519
47.31926 | 833.0083 | 31.35382
47.33452 | 832.9642 | 31.35216
47.34979 | 832.969 | 31.35234
47.36503 | 832.9709 | 31.35241
47.38026 | 833.0162 | 31.35412
47.39555 | 833.0283 | 31.35457
47.4108 | 833.0474 | 31.35529
47.42607 | 833.0089 | 31.35384
47.44131 | 833.0085 | 31.35383
47.45656 | 833.0649 | 31.35595
47.47179 | 833.0784 | 31.35646
47.48705 | 833.0377 | 31.35493
47.50233 | 833.0366 | 31.35489
47.51758 | 833.0264 | 31.3545
47.53285 | 833.0379 | 31.35493
47.54811 | 833.0612 | 31.35581
47.56334 | 833.0122 | 31.35397
47.57859 | 833.009 | 31.35385
47.59385 | 833.0229 | 31.35437
47.6091 | 833.0867 | 31.35677
47.62436 | 833.1015625 | 31.35733
47.63963 | 833.0653 | 31.35597
47.65486 | 833.0638 | 31.35591
47.67012 | 833.0616 | 31.35583
47.68537 | 833.1089 | 31.35761
47.70063 | 833.1614 | 31.35958
47.71587 | 833.0726 | 31.35624
47.73114 | 833.0528 | 31.3555
47.74639 | 833.0624 | 31.35586
47.76166 | 833.0919 | 31.35697
47.77691 | 833.1215 | 31.35808
47.79219 | 833.086 | 31.35674
47.80744 | 833.0513 | 31.35544
47.82269 | 833.0607 | 31.35579
47.83795 | 833.0916 | 31.35695
47.85318 | 833.12 | 31.35802
47.86843 | 833.0828 | 31.35662
47.8837 | 833.0918 | 31.35696
47.89894 | 833.0909 | 31.35693
47.91419 | 833.1167 | 31.3579
47.92943 | 833.1724 | 31.36
47.94472 | 833.1064 | 31.35751
47.95997 | 833.0635 | 31.3559
47.9752 | 833.0283 | 31.35457
47.99048 | 833.0828 | 31.35662
48.00574 | 833.0802 | 31.35653
48.02102 | 833.0372 | 31.35491
48.03628 | 833.0566 | 31.35564
48.0515 | 833.0438 | 31.35516
48.06678 | 833.0544 | 31.35555
48.08201 | 833.1127 | 31.35775
48.09725 | 833.052 | 31.35547
48.11251 | 833.0359 | 31.35486
48.12775 | 833.046875 | 31.35527
48.14301 | 833.0922 | 31.35698
48.15826 | 833.1024 | 31.35736
48.17351 | 833.0291 | 31.3546
48.18877 | 832.9807 | 31.35278
48.20404 | 832.949 | 31.35159
48.2193 | 832.9656 | 31.35221
48.23454 | 833.003 | 31.35362
48.24982 | 832.9464 | 31.35149
48.26512 | 832.947 | 31.35151
48.28033 | 832.949 | 31.35159
48.29558 | 832.9896 | 31.35312
48.31083 | 833.0101 | 31.35389
48.32608 | 832.9789 | 31.35271
48.34131 | 832.9535 | 31.35176
48.35655 | 832.9313 | 31.35092
48.37181 | 832.9828 | 31.35286
48.38708 | 832.9902 | 31.35314
48.40235 | 832.9268 | 31.35075
48.41761 | 832.9122 | 31.3502
48.43286 | 832.8957 | 31.34958
48.44815 | 832.8939 | 31.34952
48.46338 | 832.9426 | 31.35135
48.47864 | 832.9092 | 31.35009
48.49387 | 832.876 | 31.34884
48.50917 | 832.899 | 31.34971
48.52441 | 832.9438 | 31.35139
48.53964 | 832.9734 | 31.35251
48.5549 | 832.9245 | 31.35067
48.57016 | 832.9001 | 31.34975
48.58538 | 832.9056 | 31.34996
48.60063 | 832.9329 | 31.35098
48.61591 | 832.9745 | 31.35255
48.63119 | 832.9307 | 31.3509
48.64642 | 832.8839 | 31.34914
48.66169 | 832.8615 | 31.34829
48.67695 | 832.9373 | 31.35115
48.69219 | 832.9579 | 31.35192
48.70743 | 832.9357 | 31.35109
48.7227 | 832.9402 | 31.35126
48.73795 | 832.9448 | 31.35143
48.75323 | 833.0104 | 31.3539
48.76848 | 833.0586 | 31.35571
48.7837 | 833.0078125 | 31.3538
48.79898 | 833.0067 | 31.35376
48.81422 | 832.985 | 31.35295
48.82948 | 833.0056 | 31.35372
48.84473 | 833.0322 | 31.35472
48.86002 | 832.9869 | 31.35302
48.87526 | 832.9986 | 31.35346
48.8905 | 832.9947 | 31.35331
48.90576 | 833.0345 | 31.35481
48.92101 | 833.0919 | 31.35697
48.93628 | 833.0602 | 31.35577
48.95152 | 833.0381 | 31.35494
48.96675 | 833.0582 | 31.3557
48.98204 | 833.1231 | 31.35814
48.99731 | 833.1528 | 31.35926
49.01255 | 833.1151 | 31.35784
49.0278 | 833.1298 | 31.35839
49.04309 | 833.111 | 31.35769
49.05832 | 833.1194 | 31.358
49.07357 | 833.1415 | 31.35883
49.08879 | 833.09 | 31.3569
49.10407 | 833.1022 | 31.35736
49.11936 | 833.1211 | 31.35807
49.13459 | 833.1575 | 31.35944
49.14982 | 833.1969 | 31.36092
49.16509 | 833.1491 | 31.35912
49.18034 | 833.1452 | 31.35897
49.19559 | 833.1415 | 31.35884
49.21082 | 833.2083 | 31.36135
49.2261 | 833.2623 | 31.36338
49.24142 | 833.2285 | 31.36211
49.25666 | 833.2211 | 31.36183
49.2719 | 833.1869 | 31.36054
49.28714 | 833.1533 | 31.35928
49.30238 | 833.2082 | 31.36134
49.31762 | 833.1873 | 31.36056
49.33289 | 833.1577 | 31.35944
49.34814 | 833.1791 | 31.36025
49.36341 | 833.2065 | 31.36128
49.37865 | 833.2556 | 31.36313
49.3939 | 833.2034 | 31.36116
49.40915 | 833.1976 | 31.36095
49.4244 | 833.1666 | 31.35978
49.43967 | 833.2086 | 31.36136
49.45492 | 833.2618 | 31.36336
49.4702 | 833.1861 | 31.36051
49.48548 | 833.158 | 31.35945
49.50071 | 833.1437 | 31.35892
49.51598 | 833.1812 | 31.36033
49.53125 | 833.2142 | 31.36157
49.54648 | 833.1774 | 31.36019
49.5617 | 833.1638 | 31.35967
49.57693 | 833.1243 | 31.35819
49.59221 | 833.192 | 31.36073
49.60746 | 833.2249 | 31.36197
49.62273 | 833.1822 | 31.36037
49.63796 | 833.1945 | 31.36083
49.65326 | 833.1548 | 31.35933
49.66852 | 833.1824 | 31.36037
49.68376 | 833.2094 | 31.36139
49.69899 | 833.159 | 31.35949
49.71426 | 833.1187 | 31.35797
49.72955 | 833.1197 | 31.35801
49.74477 | 833.1526 | 31.35925
49.76002 | 833.1812 | 31.36033
49.7753 | 833.1563 | 31.35939
49.79056 | 833.142 | 31.35885
49.80576 | 833.149 | 31.35912
49.82099 | 833.1586 | 31.35948
49.8363 | 833.2394 | 31.36252
49.85157 | 833.1973 | 31.36094
49.86681 | 833.1629 | 31.35964
49.88208 | 833.158 | 31.35946
49.89735 | 833.2052 | 31.36123
49.91259 | 833.228 | 31.36209
49.92782 | 833.15 | 31.35915
49.94309 | 833.1606 | 31.35955
49.95834 | 833.1194 | 31.358
49.97361 | 833.1493 | 31.35913
49.98886 | 833.2179 | 31.36171
50.00411 | 833.1598 | 31.35952
50.01937 | 833.1502 | 31.35916
50.03462 | 833.1688 | 31.35986
50.04986 | 833.2079 | 31.36133
50.06508 | 833.2476 | 31.36283
50.08038 | 833.2242 | 31.36195
50.09564 | 833.206 | 31.36126
50.11086 | 833.1777 | 31.3602
50.12613 | 833.1921 | 31.36074
50.14141 | 833.2377 | 31.36245
50.15665 | 833.2084 | 31.36135
50.17191 | 833.1629 | 31.35964
50.18714 | 833.1471 | 31.35904
50.20242 | 833.1982 | 31.36097
50.2177 | 833.2464 | 31.36278
50.23295 | 833.2188 | 31.36174
50.24817 | 833.2026 | 31.36114
50.26345 | 833.1844 | 31.36045
50.27871 | 833.2364 | 31.36241
50.29392 | 833.2728 | 31.36378
50.30918 | 833.2477 | 31.36283
50.32443 | 833.247 | 31.36281
50.33972 | 833.2167 | 31.36166
50.35495 | 833.2258 | 31.36201
50.37021 | 833.2635 | 31.36343
50.38549 | 833.2049 | 31.36122
50.40071 | 833.1979 | 31.36096
50.41596 | 833.178 | 31.36021
50.43123 | 833.2451 | 31.36273
50.44651 | 833.2808 | 31.36408
50.46177 | 833.265 | 31.36348
50.47703 | 833.2762 | 31.36391
50.49226 | 833.2568 | 31.36318
50.50753 | 833.2831 | 31.36416
50.52277 | 833.3395 | 31.36629
50.538 | 833.3008 | 31.36483
50.55327 | 833.2469 | 31.3628
50.56852 | 833.2449 | 31.36272
50.5838 | 833.2624 | 31.36338
50.59905 | 833.2911 | 31.36446
50.61428 | 833.2687 | 31.36362
50.62954 | 833.2303 | 31.36218
50.64482 | 833.2426 | 31.36264
50.66006 | 833.2601 | 31.3633
50.67531 | 833.3466 | 31.36655
50.69058 | 833.3043 | 31.36496
50.70588 | 833.2794 | 31.36403
50.7211 | 833.2706 | 31.36369
50.73636 | 833.3167 | 31.36543
50.75161 | 833.3738 | 31.36758
50.76688 | 833.3207 | 31.36558
50.78207 | 833.2951 | 31.36462
50.7973 | 833.254 | 31.36307
50.8126 | 833.293 | 31.36454
50.82787 | 833.3427 | 31.36641
50.84312 | 833.2885 | 31.36437
50.85838 | 833.3068 | 31.36506
50.87364 | 833.3162 | 31.36541
50.88891 | 833.3416 | 31.36636
50.90414 | 833.3998 | 31.36856
50.91938 | 833.3686 | 31.36738
50.93464 | 833.3497 | 31.36667
50.94992 | 833.3797 | 31.3678
50.96517 | 833.3848 | 31.36799
50.98041 | 833.4308 | 31.36972
50.99567 | 833.381 | 31.36785
51.01094 | 833.3751 | 31.36763
51.02615 | 833.3524 | 31.36677
51.0414 | 833.3835 | 31.36794
51.05667 | 833.4367 | 31.36995
51.07199 | 833.4161 | 31.36917
51.08719 | 833.4009 | 31.3686
51.10247 | 833.426 | 31.36954
51.11774 | 833.4763 | 31.37144
51.13295 | 833.5302 | 31.37346
51.1482 | 833.5137 | 31.37284
51.16347 | 833.5248 | 31.37326
51.17873 | 833.4933 | 31.37207
51.194 | 833.5414 | 31.37389
51.20923 | 833.597 | 31.37598
51.22449 | 833.5638 | 31.37473
51.23976 | 833.5073 | 31.3726
51.25499 | 833.5285 | 31.3734
51.27023 | 833.5455 | 31.37404
51.28549 | 833.5573 | 31.37448
51.30078 | 833.5823 | 31.37542
51.31605 | 833.5965 | 31.37596
51.33125 | 833.6015625 | 31.37615
51.34653 | 833.6588 | 31.37831
51.36179 | 833.7141 | 31.38038
51.37705 | 833.6991 | 31.37982
51.39227 | 833.6746 | 31.3789
51.40754 | 833.6823 | 31.37919
51.4228 | 833.7056 | 31.38007
51.43804 | 833.7603 | 31.38213
51.45332 | 833.7409 | 31.3814
51.46858 | 833.7189 | 31.38057
51.48383 | 833.688 | 31.3794
51.49908 | 833.7162 | 31.38047
51.51433 | 833.7839 | 31.38301
51.52958 | 833.7618 | 31.38218
51.54484 | 833.7959 | 31.38347
51.5601 | 833.7822 | 31.38295
51.57533 | 833.825 | 31.38456
51.59058 | 833.9118 | 31.38783
51.60586 | 833.8915 | 31.38706
51.62111 | 833.8846 | 31.38681
51.63633 | 833.8812 | 31.38668
51.6516 | 833.8963 | 31.38724
51.66688 | 833.9264 | 31.38838
51.68217 | 833.9179 | 31.38806
51.69744 | 833.9248 | 31.38832
51.71266 | 833.9182 | 31.38807
51.72792 | 833.9865 | 31.39064
51.74317 | 834.0133 | 31.39165
51.7584 | 834.0064 | 31.39139
51.77366 | 834.0084 | 31.39146
51.7889 | 834.0243 | 31.39206
51.80416 | 834.059 | 31.39337
51.8194 | 834.1255 | 31.39587
51.83466 | 834.1076 | 31.3952
51.84991 | 834.0761 | 31.39401
51.86517 | 834.0599 | 31.3934
51.88043 | 834.0969 | 31.3948
51.89571 | 834.1459 | 31.39664
51.91097 | 834.1301 | 31.39604
51.92623 | 834.0743 | 31.39394
51.94148 | 834.1102 | 31.3953
51.95674 | 834.1579 | 31.39709
51.972 | 834.2025 | 31.39877
51.98724 | 834.1881 | 31.39823
52.00246 | 834.1791 | 31.39789
52.01767 | 834.1727 | 31.39765
52.03299 | 834.2124 | 31.39914
52.04824 | 834.2746 | 31.40148
52.06349 | 834.2655 | 31.40114
52.07876 | 834.2448 | 31.40036
52.09403 | 834.2442 | 31.40034
52.10928 | 834.2745 | 31.40148
52.12451 | 834.3256 | 31.4034
52.13978 | 834.3378 | 31.40386
52.15501 | 834.288 | 31.40199
52.1703 | 834.3103 | 31.40283
52.18554 | 834.368 | 31.405
52.20079 | 834.4105 | 31.4066
52.21606 | 834.4143 | 31.40674
52.23132 | 834.4095 | 31.40656
52.24653 | 834.4198 | 31.40695
52.26177 | 834.456 | 31.40831
52.27706 | 834.5098 | 31.41033
52.29235 | 834.5051 | 31.41016
52.30757 | 834.4628 | 31.40857
52.32282 | 834.4831 | 31.40933
52.3381 | 834.5102 | 31.41035
52.35334 | 834.5628 | 31.41233
52.36859 | 834.5395 | 31.41145
52.38383 | 834.5627 | 31.41233
52.39912 | 834.5514 | 31.4119
52.41438 | 834.6168 | 31.41436
52.42964 | 834.6989 | 31.41745
52.44488 | 834.6597 | 31.41598
52.46011 | 834.662 | 31.41607
52.47538 | 834.6716 | 31.41642
52.4906 | 834.7071 | 31.41776
52.50585 | 834.7546 | 31.41955
52.52115 | 834.7242 | 31.4184
52.53644 | 834.7111 | 31.41791
52.55161 | 834.7038 | 31.41764
52.56691 | 834.7251 | 31.41844
52.58216 | 834.7774 | 31.42041
52.59743 | 834.7529 | 31.41949
52.61267 | 834.7485 | 31.41932
52.62791 | 834.774 | 31.42028
52.6432 | 834.8336 | 31.42252
52.65844 | 834.8881 | 31.42458
52.67372 | 834.886 | 31.4245
52.68896 | 834.8822 | 31.42435
52.70422 | 834.8887 | 31.4246
52.71947 | 834.9307 | 31.42618
52.73471 | 834.9948 | 31.42859
52.74997 | 834.9602 | 31.42729
52.76522 | 834.9334 | 31.42628
52.78049 | 834.9308 | 31.42618
52.79572 | 834.955 | 31.42709
52.81096 | 835.0383 | 31.43023
52.82626 | 835.0007 | 31.42881
52.8415 | 834.9966 | 31.42866
52.85674 | 835.0321 | 31.42999
52.872 | 835.0703 | 31.43143
52.88725 | 835.1263 | 31.43354
52.90254 | 835.1407 | 31.43408
52.91779 | 835.1249 | 31.43349
52.93302 | 835.1071 | 31.43282
52.94831 | 835.1472 | 31.43433
52.96354 | 835.1643 | 31.43497
52.97879 | 835.1602 | 31.43482
52.99402 | 835.1104 | 31.43294
53.00927 | 835.1431 | 31.43417
53.02454 | 835.1995 | 31.4363
53.03982 | 835.2249 | 31.43725
53.05505 | 835.227 | 31.43733
53.0703 | 835.2261 | 31.4373
53.08556 | 835.2321 | 31.43752
53.10083 | 835.2209 | 31.4371
53.11608 | 835.3104 | 31.44047
53.13132 | 835.3235 | 31.44096
53.14661 | 835.2847 | 31.4395
53.16187 | 835.2939 | 31.43985
53.17712 | 835.3212 | 31.44088
53.19237 | 835.3584 | 31.44228
53.20764 | 835.3275 | 31.44111
53.22285 | 835.3074 | 31.44036
53.23807 | 835.2924 | 31.43979
53.25339 | 835.3334 | 31.44134
53.26862 | 835.4002 | 31.44385
53.28388 | 835.3733 | 31.44284
53.29915 | 835.3696 | 31.4427
53.31442 | 835.3721 | 31.44279
53.32966 | 835.3822 | 31.44317
53.34491 | 835.4316 | 31.44503
53.36017 | 835.4424 | 31.44544
53.37542 | 835.4092 | 31.44419
53.39066 | 835.3909 | 31.4435
53.40592 | 835.4138 | 31.44436
53.42119 | 835.4617 | 31.44616
53.43642 | 835.4155 | 31.44442
53.45169 | 835.416 | 31.44444
53.46692 | 835.3982 | 31.44377
53.48218 | 835.4365 | 31.44521
53.49741 | 835.5049 | 31.44779
53.51271 | 835.5114 | 31.44804
53.52794 | 835.5006 | 31.44763
53.54323 | 835.5273 | 31.44863
53.5585 | 835.5786 | 31.45056
53.57373 | 835.6189 | 31.45208
53.58898 | 835.587 | 31.45088
53.60424 | 835.5625 | 31.44996
53.61949 | 835.5524 | 31.44958
53.63475 | 835.5583 | 31.4498
53.65 | 835.6116 | 31.45181
53.66526 | 835.6087 | 31.4517
53.68052 | 835.5626 | 31.44996
53.69576 | 835.579 | 31.45058
53.71101 | 835.6264 | 31.45236
53.72626 | 835.6674 | 31.45391
53.74154 | 835.67 | 31.454
53.75682 | 835.6714 | 31.45406
53.77201 | 835.6879 | 31.45468
53.7873 | 835.6985 | 31.45508
53.80254 | 835.756 | 31.45724
53.81782 | 835.7371 | 31.45653
53.83305 | 835.7023 | 31.45522
53.84829 | 835.6842 | 31.45454
53.8636 | 835.6976 | 31.45504
53.87883 | 835.7374 | 31.45654
53.89408 | 835.759 | 31.45735
53.90936 | 835.7208 | 31.45592
53.92461 | 835.7297 | 31.45625
53.93984 | 835.7546 | 31.45719
53.9551 | 835.842 | 31.46048
53.97034 | 835.8301 | 31.46003
53.98557 | 835.7997 | 31.45889
54.00086 | 835.8107 | 31.4593
54.0161 | 835.8389 | 31.46036
54.03138 | 835.929 | 31.46375
54.04663 | 835.8937 | 31.46242
54.06189 | 835.8765 | 31.46178
54.07713 | 835.8699 | 31.46153
54.09238 | 835.8773 | 31.46181
54.10765 | 835.9331 | 31.46391
54.12293 | 835.9307 | 31.46382
54.13816 | 835.9347 | 31.46397
54.1534 | 835.9557 | 31.46476
54.16869 | 835.9712 | 31.46534
54.18393 | 836.0338 | 31.4677
54.19916 | 836.0411 | 31.46797
54.21444 | 836.0106 | 31.46682
54.22967 | 836.0305 | 31.46757
54.2449 | 836.0548 | 31.46849
54.2602 | 836.1144 | 31.47073
54.27545 | 836.1022 | 31.47027
54.29068 | 836.0632 | 31.4688
54.30594 | 836.0536 | 31.46844
54.32122 | 836.0696 | 31.46904
54.33647 | 836.1425 | 31.47179
54.35173 | 836.1572 | 31.47234
54.367 | 836.1315 | 31.47137
54.38225 | 836.1655 | 31.47266
54.3975 | 836.1981 | 31.47388
54.41275 | 836.2599 | 31.47621
54.42803 | 836.2757 | 31.4768
54.44323 | 836.2643 | 31.47637
54.45844 | 836.2476 | 31.47575
54.47376 | 836.2792 | 31.47694
54.48902 | 836.3199 | 31.47847
54.50425 | 836.2973 | 31.47762
54.51953 | 836.2776 | 31.47687
54.5348 | 836.3131 | 31.47821
54.55004 | 836.3228 | 31.47857
54.56531 | 836.4073 | 31.48176
54.58056 | 836.4421 | 31.48307
54.5958 | 836.4189 | 31.48219
54.61105 | 836.4504 | 31.48338
54.6263 | 836.4864 | 31.48473
54.64005 | 836.5904 | 31.48865
54.65531 | 836.5876 | 31.48854
54.67055 | 836.5532 | 31.48725
54.6858 | 836.5978 | 31.48893
54.70104 | 836.5958 | 31.48885
54.7163 | 836.6683 | 31.49158
54.73156 | 836.6813 | 31.49207
54.7468 | 836.6597 | 31.49126
54.76208 | 836.6512 | 31.49094
54.77738 | 836.682 | 31.4921
54.7926 | 836.7408 | 31.49431
54.80783 | 836.7676 | 31.49532
54.82309 | 836.7890625 | 31.49613
54.83836 | 836.813 | 31.49703
54.85362 | 836.8104 | 31.49693
54.86886 | 836.9085 | 31.50062
54.88412 | 836.9191 | 31.50102
54.89937 | 836.8962 | 31.50016
54.9146 | 836.9357 | 31.50164
54.92989 | 836.919 | 31.50102
54.94512 | 836.9616 | 31.50262
54.96036 | 836.9683 | 31.50287
54.97565 | 836.9438 | 31.50195
54.99088 | 836.9589 | 31.50252
55.00618 | 836.981 | 31.50335
55.02142 | 837.0677 | 31.50661
55.03665 | 837.0972 | 31.50772
55.0519 | 837.0637 | 31.50646
55.06716 | 837.1111 | 31.50825
55.08243 | 837.1308 | 31.50899
55.09767 | 837.1934 | 31.51134
55.11294 | 837.2336 | 31.51286
55.12822 | 837.1952 | 31.51141
55.14345 | 837.1756 | 31.51067
55.15869 | 837.204 | 31.51174
55.17396 | 837.278 | 31.51453
55.18923 | 837.2792 | 31.51458
55.20445 | 837.205 | 31.51178
55.21973 | 837.2611 | 31.51389
55.23499 | 837.2653 | 31.51405
55.25024 | 837.3364 | 31.51673
55.26548 | 837.3806 | 31.51839
55.28074 | 837.3756 | 31.5182
55.29598 | 837.3734 | 31.51812
55.31122 | 837.3701 | 31.51799
55.32648 | 837.441 | 31.52066
55.34176 | 837.4512 | 31.52105
55.35703 | 837.4078 | 31.51942
55.37227 | 837.4216 | 31.51993
55.38754 | 837.413 | 31.51961
55.40279 | 837.4433 | 31.52075
55.41803 | 837.4802 | 31.52214
55.43328 | 837.4307 | 31.52028
55.44855 | 837.4684 | 31.5217
55.46379 | 837.5071 | 31.52315
55.47906 | 837.5571 | 31.52503
55.4943 | 837.5965 | 31.52652
55.50955 | 837.5775 | 31.5258
55.52479 | 837.5842 | 31.52605
55.54006 | 837.6162 | 31.52726
55.55532 | 837.6938 | 31.53018
55.57058 | 837.7106 | 31.53081
55.58586 | 837.6696 | 31.52927
55.60112 | 837.6771 | 31.52955
55.61637 | 837.6887 | 31.52999
55.63162 | 837.7594 | 31.53265
55.64686 | 837.7772 | 31.53332
55.66211 | 837.7458 | 31.53214
55.67734 | 837.7578125 | 31.53259
55.69262 | 837.7771 | 31.53331
55.70787 | 837.8575 | 31.53634
55.72312 | 837.8917 | 31.53763
55.73837 | 837.865 | 31.53662
55.75365 | 837.9038 | 31.53808
55.76887 | 837.9074 | 31.53822
55.78416 | 837.9459 | 31.53967
55.79941 | 837.9529 | 31.53993
55.81463 | 837.9342 | 31.53923
55.82992 | 837.9009 | 31.53798
55.84518 | 837.944 | 31.5396
55.86045 | 837.9977 | 31.54162
55.87568 | 838.0059 | 31.54192
55.89095 | 838.0044 | 31.54187
55.90617 | 838.0298 | 31.54283
55.92142 | 838.0387 | 31.54316
55.93667 | 838.1063 | 31.5457
55.95193 | 838.1703 | 31.54812
55.96721 | 838.1281 | 31.54652
55.98246 | 838.1439 | 31.54712
55.99773 | 838.1669 | 31.54799
56.01296 | 838.2268 | 31.55024
56.02822 | 838.2334 | 31.55049
56.04347 | 838.2071 | 31.5495
56.05874 | 838.2165 | 31.54985
56.07398 | 838.2297 | 31.55035
56.08929 | 838.2901 | 31.55262
56.10452 | 838.3329 | 31.55423
56.11976 | 838.2808 | 31.55227
56.135 | 838.3059 | 31.55322
56.15026 | 838.3477 | 31.55479
56.16553 | 838.4057 | 31.55697
56.18078 | 838.4021 | 31.55684
56.19604 | 838.3893 | 31.55636
56.21127 | 838.3864 | 31.55625
56.22656 | 838.4072 | 31.55703
56.2418 | 838.4441 | 31.55842
56.25704 | 838.4753 | 31.5596
56.2723 | 838.4139 | 31.55728
56.28756 | 838.3929 | 31.55649
56.30281 | 838.4337 | 31.55803
56.31806 | 838.4904 | 31.56016
56.33332 | 838.5289 | 31.56161
56.34861 | 838.4938 | 31.56029
56.36383 | 838.5007 | 31.56055
56.37911 | 838.5154 | 31.5611
56.39436 | 838.5969 | 31.56417
56.4096 | 838.6033 | 31.56441
56.42484 | 838.5725 | 31.56325
56.44008 | 838.5848 | 31.56371
56.45537 | 838.578 | 31.56346
56.47062 | 838.6337 | 31.56556
56.48584 | 838.6561 | 31.5664
56.50111 | 838.6187 | 31.56499
56.51636 | 838.6207 | 31.56507
56.53164 | 838.6401 | 31.5658
56.54687 | 838.704 | 31.5682
56.56214 | 838.7443 | 31.56972
56.57742 | 838.6943 | 31.56784
56.59268 | 838.7261 | 31.56904
56.60793 | 838.7428 | 31.56966
56.62318 | 838.7911 | 31.57148
56.63841 | 838.8021 | 31.5719
56.65365 | 838.7477 | 31.56985
56.66892 | 838.7571 | 31.5702
56.68415 | 838.7567 | 31.57018
56.69945 | 838.7951 | 31.57163
56.71468 | 838.8156 | 31.5724
56.72991 | 838.7624 | 31.5704
56.74519 | 838.7523 | 31.57002
56.76045 | 838.7855 | 31.57127
56.77571 | 838.8545 | 31.57387
56.79095 | 838.9075 | 31.57586
56.8062 | 838.8567 | 31.57395
56.82148 | 838.9007 | 31.57561
56.83672 | 838.8815 | 31.57488
56.852 | 838.9296 | 31.57669
56.86725 | 838.9554 | 31.57766
56.88248 | 838.9067 | 31.57583
56.89773 | 838.8875 | 31.57511
56.91297 | 838.8837 | 31.57497
56.92823 | 838.9715 | 31.57827
56.94351 | 838.9776 | 31.5785
56.95877 | 838.9286 | 31.57666
56.97404 | 838.9441 | 31.57724
56.98929 | 838.9518 | 31.57753
57.00455 | 838.9927 | 31.57907
57.0198 | 839.0331 | 31.58059
57.03504 | 839.0162 | 31.57995
57.05028 | 838.9873 | 31.57887
57.06556 | 839.0039 | 31.57949
57.08082 | 839.0447 | 31.58103
57.09607 | 839.0417 | 31.58091
57.11132 | 838.981 | 31.57863
57.12657 | 838.9905 | 31.57899
57.14183 | 838.9752 | 31.57841
57.15705 | 839.0135 | 31.57985
57.17234 | 839.0574 | 31.5815
57.1876 | 839.0215 | 31.58015
57.20287 | 839.0287 | 31.58042
57.21812 | 839.0361 | 31.5807
57.23337 | 839.1094 | 31.58346
57.24861 | 839.1326 | 31.58434
57.26385 | 839.0819 | 31.58243
57.27912 | 839.1031 | 31.58322
57.29437 | 839.0851 | 31.58255
57.30965 | 839.1428 | 31.58472
57.3249 | 839.1479 | 31.58491
57.34013 | 839.0968 | 31.58299
57.35539 | 839.1064 | 31.58335
57.37064 | 839.1033 | 31.58323
57.38591 | 839.1472 | 31.58488
57.40116 | 839.1537 | 31.58513
57.41643 | 839.1498 | 31.58498
57.43167 | 839.1345 | 31.58441
57.44692 | 839.1635 | 31.5855
57.46217 | 839.1989 | 31.58683
57.47742 | 839.2311 | 31.58804
57.49268 | 839.192 | 31.58657
57.50794 | 839.1968 | 31.58675
57.5232 | 839.1994 | 31.58685
57.53845 | 839.2097 | 31.58724
57.55371 | 839.2518 | 31.58882
57.569 | 839.1994 | 31.58685
57.5842 | 839.1638 | 31.58551
57.59947 | 839.1736 | 31.58588
57.61475 | 839.2595 | 31.58911
57.63 | 839.2724 | 31.5896
57.64521 | 839.2334 | 31.58813
57.66049 | 839.2427 | 31.58848
57.67575 | 839.2527 | 31.58886
57.691 | 839.2944 | 31.59042
57.70622 | 839.3344 | 31.59193
57.72151 | 839.3036 | 31.59077
57.73676 | 839.2853 | 31.59008
57.75199 | 839.268 | 31.58943
57.76726 | 839.3217 | 31.59145
57.78254 | 839.3269 | 31.59165
57.79778 | 839.2881 | 31.59019
57.81307 | 839.3054 | 31.59084
57.82832 | 839.2989 | 31.59059
57.84357 | 839.3309 | 31.5918
57.85882 | 839.3829 | 31.59376
57.87406 | 839.3457 | 31.59236
57.88929 | 839.3145 | 31.59118
57.90455 | 839.3532 | 31.59264
57.91983 | 839.3926 | 31.59412
57.93508 | 839.4501 | 31.59629
57.95031 | 839.3928 | 31.59413
57.96557 | 839.4018 | 31.59447
57.98083 | 839.4191 | 31.59512
57.99611 | 839.4309 | 31.59556
58.01135 | 839.4502 | 31.59629
58.0266 | 839.4235 | 31.59528
58.0419 | 839.43 | 31.59553
58.05714 | 839.4373 | 31.5958
58.07239 | 839.4944 | 31.59795
58.08762 | 839.5486 | 31.59999
58.10289 | 839.5341 | 31.59945
58.11812 | 839.5509 | 31.60008
58.13332 | 839.5464 | 31.59991
58.14863 | 839.6217 | 31.60274
58.16388 | 839.6429 | 31.60354
58.17915 | 839.5956 | 31.60176
58.19441 | 839.6368 | 31.60331
58.20967 | 839.6625 | 31.60428
58.22494 | 839.67 | 31.60456
58.24018 | 839.7095 | 31.60605
58.25543 | 839.7011 | 31.60573
58.27069 | 839.6938 | 31.60546
58.28597 | 839.7308 | 31.60685
58.30121 | 839.7932 | 31.6092
58.31645 | 839.8126 | 31.60993
58.33172 | 839.8217 | 31.61027
58.34696 | 839.8391 | 31.61092
58.36217 | 839.8762 | 31.61232
58.37743 | 839.9244 | 31.61414
58.39272 | 839.9793 | 31.6162
58.40798 | 839.9689 | 31.61581
58.42324 | 839.9573 | 31.61538
58.43848 | 839.9632 | 31.6156
58.45375 | 840.049 | 31.61883
58.46898 | 840.1042 | 31.62091
58.48421 | 840.0869 | 31.62025
58.49949 | 840.0998 | 31.62074
58.51475 | 840.117 | 31.62139
58.53003 | 840.2117 | 31.62495
58.54528 | 840.2735 | 31.62728
58.56052 | 840.263 | 31.62688
58.57578 | 840.3193 | 31.629
58.59102 | 840.3342 | 31.62956
58.60628 | 840.4145 | 31.63258
58.62153 | 840.4396 | 31.63353
58.6368 | 840.4286 | 31.63311
58.65204 | 840.4283 | 31.6331
58.66728 | 840.4594 | 31.63427
58.68255 | 840.4993 | 31.63578
58.69782 | 840.5701 | 31.63844
58.71308 | 840.5829 | 31.63892
58.72833 | 840.6098 | 31.63994
58.74355 | 840.6697 | 31.64219
58.75884 | 840.7376 | 31.64475
58.77408 | 840.8009 | 31.64713
58.78935 | 840.7855 | 31.64655
58.8046 | 840.7844 | 31.64651
58.81986 | 840.7875 | 31.64663
58.83511 | 840.8703 | 31.64974
58.85036 | 840.9064 | 31.6511
58.86557 | 840.8643 | 31.64952
58.88086 | 840.8614 | 31.6494
58.89613 | 840.8817 | 31.65017
58.91139 | 840.9388 | 31.65232
58.92662 | 841.0133 | 31.65512
58.94191 | 840.9969 | 31.6545
58.95716 | 841.0085 | 31.65494
58.97237 | 841.0188 | 31.65533
58.98764 | 841.0832 | 31.65775
59.00291 | 841.1559 | 31.66049
59.01817 | 841.1536 | 31.6604
59.03345 | 841.1807 | 31.66142
59.04869 | 841.1671 | 31.66091
59.06395 | 841.2134 | 31.66266
59.07919 | 841.2426 | 31.66375
59.09444 | 841.2101 | 31.66253
59.10967 | 841.1903 | 31.66179
59.12493 | 841.2271 | 31.66317
59.14022 | 841.2702 | 31.66479
59.15546 | 841.312 | 31.66636
59.17069 | 841.3087 | 31.66624
59.18598 | 841.307 | 31.66618
59.20122 | 841.3189 | 31.66663
59.21647 | 841.3895 | 31.66928
59.23172 | 841.4415 | 31.67124
59.24699 | 841.4196 | 31.67042
59.26227 | 841.4276 | 31.67071
59.27751 | 841.3998 | 31.66967
59.29278 | 841.4472 | 31.67145
59.30803 | 841.4877 | 31.67298
59.32329 | 841.4642 | 31.67209
59.33849 | 841.4788 | 31.67264
59.3537 | 841.4713 | 31.67236
59.36901 | 841.5358 | 31.67479
59.38428 | 841.6037 | 31.67734
59.39952 | 841.5801 | 31.67646
59.4148 | 841.5854 | 31.67666
59.43006 | 841.6362 | 31.67857
59.44532 | 841.6731 | 31.67996
59.46055 | 841.7349 | 31.68228
59.47578 | 841.7505 | 31.68287
59.49106 | 841.7282 | 31.68203
59.50636 | 841.7482 | 31.68278
59.52159 | 841.8055 | 31.68494
59.53681 | 841.8384 | 31.68618
59.55208 | 841.8182 | 31.68542
59.56734 | 841.8221 | 31.68556
59.58258 | 841.8453 | 31.68644
59.59781 | 841.9053 | 31.6887
59.61311 | 841.9785 | 31.69145
59.62837 | 841.9576 | 31.69067
59.64359 | 841.964 | 31.69091
59.65885 | 841.968 | 31.69106
59.67413 | 842.0409 | 31.6938
59.68936 | 842.1006 | 31.69605
59.70461 | 842.0522 | 31.69423
59.71987 | 842.1027 | 31.69613
59.73514 | 842.101 | 31.69606
59.75041 | 842.1475 | 31.69781
59.76566 | 842.1985 | 31.69973
59.78091 | 842.1788 | 31.69899
59.79618 | 842.1835 | 31.69917
59.81141 | 842.2075 | 31.70007
59.82666 | 842.2746 | 31.7026
59.8419 | 842.3419 | 31.70513
59.85717 | 842.3466 | 31.70531
59.87244 | 842.35 | 31.70544
59.88767 | 842.347 | 31.70532
59.90292 | 842.4011 | 31.70736
59.91818 | 842.454 | 31.70935
59.93346 | 842.4144 | 31.70786
59.94869 | 842.4311 | 31.70849
59.96394 | 842.4109 | 31.70773
59.97921 | 842.4589 | 31.70953
59.99447 | 842.4911 | 31.71075
60.00975 | 842.5008 | 31.71111
60.02499 | 842.5169 | 31.71172
60.04025 | 842.5396 | 31.71257
60.05551 | 842.5958 | 31.71469
60.07074 | 842.65 | 31.71673
60.08599 | 842.6435 | 31.71648
60.10124 | 842.6436 | 31.71649
60.11652 | 842.6511 | 31.71677
60.13176 | 842.7006 | 31.71863
60.14698 | 842.736 | 31.71996
60.16226 | 842.7191 | 31.71933
60.17752 | 842.7195 | 31.71934
60.19275 | 842.7001 | 31.71861
60.208 | 842.7298 | 31.71973
60.22331 | 842.8156 | 31.72296
60.23858 | 842.775 | 31.72143
60.25384 | 842.7892 | 31.72197
60.26907 | 842.8061 | 31.7226
60.28434 | 842.8409 | 31.72391
60.29956 | 842.8958 | 31.72598
60.31479 | 842.8738 | 31.72515
60.33005 | 842.8596 | 31.72461
60.34531 | 842.8487 | 31.72421
60.36058 | 842.9086 | 31.72646
60.37583 | 842.927 | 31.72715
60.39109 | 842.8817 | 31.72545
60.40635 | 842.8804 | 31.7254
60.42159 | 842.8823 | 31.72547
60.43685 | 842.9193 | 31.72686
60.45212 | 842.9749 | 31.72895
60.46738 | 842.9445 | 31.72781
60.48267 | 842.9433 | 31.72777
60.49789 | 842.9706 | 31.7288
60.51316 | 843.0071 | 31.73017
60.5284 | 843.056 | 31.73201
60.54365 | 843.064 | 31.73231
60.55887 | 843.035 | 31.73122
60.57408 | 842.994 | 31.72967
60.58941 | 843.0554 | 31.73199
60.60465 | 843.0991 | 31.73363
60.61991 | 843.0301 | 31.73103
60.63518 | 843.019 | 31.73062
60.65044 | 843.0596 | 31.73215
60.66572 | 843.0544 | 31.73195
60.68093 | 843.0814 | 31.73296
60.69618 | 843.0817 | 31.73297
60.71143 | 843.0621 | 31.73224
60.72671 | 843.0518 | 31.73185
60.74195 | 843.1059 | 31.73389
60.75719 | 843.1115 | 31.7341
60.77246 | 843.0793 | 31.73288
60.78772 | 843.0704 | 31.73255
60.80295 | 843.0619 | 31.73223
60.81818 | 843.0913 | 31.73334
60.83347 | 843.1384 | 31.73511
60.84876 | 843.0991 | 31.73363
60.86397 | 843.0797 | 31.7329
60.87927 | 843.0943 | 31.73345
60.89452 | 843.134 | 31.73495
60.90974 | 843.1772 | 31.73657
60.92501 | 843.1484 | 31.73549
60.94025 | 843.163 | 31.73604
60.95553 | 843.1442 | 31.73533
60.97079 | 843.1763 | 31.73654
60.98603 | 843.2532 | 31.73943
61.00129 | 843.168 | 31.73623
61.01653 | 843.1439 | 31.73532
61.03179 | 843.1617 | 31.73599
61.04704 | 843.1787 | 31.73663
61.06228 | 843.1847 | 31.73685
61.07756 | 843.1609 | 31.73596
61.09284 | 843.1584 | 31.73586
61.10806 | 843.1108 | 31.73407
61.12332 | 843.1519 | 31.73562
61.13856 | 843.2216 | 31.73824
61.15383 | 843.1827 | 31.73678
61.16906 | 843.1807 | 31.7367
61.18434 | 843.188 | 31.73698
61.19959 | 843.2003 | 31.73744
61.21485 | 843.2496 | 31.73929
61.23013 | 843.2233 | 31.73831
61.24538 | 843.191 | 31.73709
61.26063 | 843.1508 | 31.73558
61.27588 | 843.2023 | 31.73751
61.29112 | 843.2139 | 31.73795
61.30637 | 843.1691 | 31.73627
61.32163 | 843.1749 | 31.73648
61.33692 | 843.1907 | 31.73708
61.35213 | 843.217 | 31.73807
61.36739 | 843.2714 | 31.74012
61.38266 | 843.2721 | 31.74014
61.39793 | 843.2678 | 31.73998
61.41314 | 843.2488 | 31.73927
61.4284 | 843.2764 | 31.7403
61.44367 | 843.3203125 | 31.74196
61.45895 | 843.2806 | 31.74046
61.47421 | 843.2629 | 31.7398
61.48947 | 843.2538 | 31.73946
61.50471 | 843.2676 | 31.73997
61.51994 | 843.3078 | 31.74149
61.53519 | 843.282 | 31.74051
61.55046 | 843.2559 | 31.73953
61.56569 | 843.2764 | 31.74031
61.58097 | 843.3113 | 31.74162
61.59622 | 843.3684 | 31.74377
61.61146 | 843.335 | 31.74251
61.62671 | 843.3422 | 31.74278
61.64197 | 843.3309 | 31.74236
61.65722 | 843.349 | 31.74304
61.67249 | 843.4039 | 31.7451
61.68775 | 843.365 | 31.74364
61.70303 | 843.3397 | 31.74269
61.71828 | 843.3289 | 31.74228
61.73354 | 843.372 | 31.7439
61.74881 | 843.4198 | 31.7457
61.76404 | 843.4321 | 31.74617
61.77925 | 843.4242 | 31.74587
61.79445 | 843.4332 | 31.74621
61.80978 | 843.5075 | 31.749
61.82505 | 843.586 | 31.75196
61.84031 | 843.5933 | 31.75223
61.85556 | 843.587 | 31.75199
61.87082 | 843.5826 | 31.75183
61.88609 | 843.5958 | 31.75233
61.90133 | 843.6539 | 31.75451
61.91658 | 843.6368 | 31.75387
61.93183 | 843.6237 | 31.75338
61.94708 | 843.6619 | 31.75482
61.96234 | 843.7105 | 31.75664
61.97761 | 843.7488 | 31.75808
61.99287 | 843.7541 | 31.75828
62.00812 | 843.7633 | 31.75863
62.02333 | 843.8282 | 31.76108
62.03857 | 843.8625 | 31.76237
62.05384 | 843.9503 | 31.76567
62.06914 | 843.9723 | 31.7665
62.08437 | 843.9764 | 31.76665
62.09962 | 843.9805 | 31.76681
62.11491 | 844.028 | 31.76859
62.13015 | 844.0949 | 31.77111
62.14539 | 844.0735 | 31.77031
62.16062 | 844.0756 | 31.77039
62.17591 | 844.0969 | 31.77119
62.19117 | 844.1286 | 31.77238
62.20489 | 844.2299 | 31.77619
62.22016 | 844.2452 | 31.77677
62.23538 | 844.254 | 31.7771
62.25065 | 844.2866 | 31.77833
62.26588 | 844.3459 | 31.78056
62.28116 | 844.4006 | 31.78262
62.29641 | 844.4482 | 31.78441
62.31171 | 844.4707 | 31.78526
62.3269 | 844.4557 | 31.78469
62.34218 | 844.4911 | 31.78603
62.35743 | 844.5694 | 31.78897
62.3727 | 844.5765 | 31.78924
62.38793 | 844.5709 | 31.78903
62.40319 | 844.5947 | 31.78992
62.41849 | 844.6462 | 31.79186
62.43372 | 844.7535 | 31.7959
62.44897 | 844.7755 | 31.79673
62.46422 | 844.7659 | 31.79637
62.47949 | 844.7928 | 31.79738
62.49473 | 844.8416 | 31.79922
62.50693 | 844.9449 | 31.8031
62.52219 | 844.9484 | 31.80324
62.53744 | 844.9426 | 31.80302
62.55269 | 844.972 | 31.80413
62.56794 | 844.99 | 31.8048
62.58322 | 845.0519 | 31.80713
62.59847 | 845.1096 | 31.80931
62.61373 | 845.1092 | 31.80929
62.62898 | 845.1174 | 31.8096
62.64422 | 845.1554 | 31.81103
62.65947 | 845.2421 | 31.81429
62.67473 | 845.2736 | 31.81548
62.69 | 845.2794 | 31.81569
62.70526 | 845.3213 | 31.81727
62.72052 | 845.3277 | 31.81751
62.73575 | 845.396 | 31.82008
62.75102 | 845.4653 | 31.82269
62.76626 | 845.4083 | 31.82055
62.78154 | 845.4203 | 31.821
62.79675 | 845.4699 | 31.82287
62.81205 | 845.5164 | 31.82462
62.82728 | 845.5254 | 31.82495
62.84254 | 845.546 | 31.82573
62.85777 | 845.5483 | 31.82582
62.87304 | 845.575 | 31.82682
62.88678 | 845.6889 | 31.83111
62.90203 | 845.712 | 31.83198
62.91729 | 845.7156 | 31.83211
62.93257 | 845.7407 | 31.83306
62.94782 | 845.7942 | 31.83507
62.96307 | 845.8286 | 31.83637
62.97832 | 845.8883 | 31.83861
62.99355 | 845.837 | 31.83668
63.00879 | 845.8575 | 31.83746
63.02404 | 845.8561 | 31.8374
63.03932 | 845.947 | 31.84082
63.05457 | 845.9942 | 31.8426
63.06985 | 845.978 | 31.84199
63.08512 | 846.0404 | 31.84434
63.10035 | 846.0746 | 31.84563
63.11561 | 846.134 | 31.84786
63.13087 | 846.1718 | 31.84928
63.14611 | 846.171 | 31.84926
63.16135 | 846.1726 | 31.84932
63.17664 | 846.207 | 31.85061
63.19192 | 846.2584 | 31.85255
63.20714 | 846.2771 | 31.85325
63.22239 | 846.2551 | 31.85242
63.23762 | 846.2518 | 31.8523
63.25289 | 846.3062 | 31.85434
63.26812 | 846.3522 | 31.85608
63.2834 | 846.4348 | 31.85918
63.29868 | 846.4315 | 31.85906
63.31393 | 846.454 | 31.85991
63.32917 | 846.4815 | 31.86094
63.34442 | 846.559 | 31.86386
63.35967 | 846.6081 | 31.86571
63.37491 | 846.5992 | 31.86537
63.39018 | 846.6471 | 31.86717
63.40544 | 846.6353 | 31.86673
63.42071 | 846.699 | 31.86913
63.43596 | 846.7286 | 31.87024
63.45121 | 846.7144 | 31.86971
63.46645 | 846.7198 | 31.86991
63.48172 | 846.7447 | 31.87085
63.49698 | 846.8066 | 31.87318
63.51224 | 846.8395 | 31.87442
63.5275 | 846.8367 | 31.87431
63.54273 | 846.8658 | 31.87541
63.558 | 846.886 | 31.87617
63.57324 | 846.9495 | 31.87856
63.58849 | 846.9846 | 31.87988
63.60375 | 846.9822 | 31.87979
63.619 | 847.0101 | 31.88084
63.63428 | 847.0023 | 31.88054
63.64951 | 847.048 | 31.88226
63.66476 | 847.0756 | 31.8833
63.68005 | 847.0513 | 31.88239
63.69531 | 847.074 | 31.88324
63.71056 | 847.0871 | 31.88374
63.72582 | 847.163 | 31.88659
63.74105 | 847.2087 | 31.88831
63.7563 | 847.2002 | 31.88799
63.77155 | 847.2288 | 31.88907
63.78682 | 847.2487 | 31.88982
63.80208 | 847.3077 | 31.89204
63.8173 | 847.3494 | 31.89361
63.83256 | 847.3303 | 31.89289
63.84783 | 847.3551 | 31.89382
63.86306 | 847.3758 | 31.8946
63.87833 | 847.4215 | 31.89632
63.89361 | 847.4434 | 31.89715
63.90887 | 847.4053 | 31.89571
63.92414 | 847.442 | 31.89709
63.93937 | 847.4696 | 31.89813
63.95463 | 847.4896 | 31.89888
63.96988 | 847.5598 | 31.90153
63.98511 | 847.5344 | 31.90057
64.00039 | 847.5508 | 31.90119
64.01561 | 847.5544 | 31.90133
64.03089 | 847.636 | 31.9044
64.04615 | 847.6594 | 31.90528
64.06138 | 847.6148 | 31.9036
64.07664 | 847.6214 | 31.90385
64.09192 | 847.6341 | 31.90432
64.10716 | 847.6947 | 31.90661
64.1224 | 847.7152 | 31.90738
64.13767 | 847.6952 | 31.90662
64.15297 | 847.7369 | 31.9082
64.16821 | 847.7524 | 31.90878
64.18345 | 847.8337 | 31.91184
64.19868 | 847.8464 | 31.91232
64.21395 | 847.8593 | 31.9128
64.22919 | 847.8551 | 31.91264
64.24441 | 847.8665 | 31.91307
64.2597 | 847.9465 | 31.91608
64.27495 | 847.9835 | 31.91747
64.29023 | 847.9599 | 31.91659
64.30548 | 847.9733 | 31.91709
64.32072 | 847.971 | 31.91701
64.33601 | 848.0085 | 31.91842
64.35125 | 848.0418 | 31.91967
64.36647 | 848.0126 | 31.91857
64.38175 | 848.0181 | 31.91878
64.39702 | 848.0764 | 31.92097
64.4123 | 848.1216 | 31.92268
64.42751 | 848.1653 | 31.92432
64.44276 | 848.1176 | 31.92252
64.45803 | 848.1545 | 31.92391
64.47326 | 848.1703 | 31.92451
64.4885 | 848.2271 | 31.92665
64.50378 | 848.2998 | 31.92938
64.51905 | 848.265 | 31.92807
64.53432 | 848.2431 | 31.92725
64.54954 | 848.2788 | 31.92859
64.56481 | 848.3276 | 31.93043
64.58007 | 848.3429 | 31.931
64.59532 | 848.336 | 31.93074
64.61059 | 848.369 | 31.93199
64.62583 | 848.3873 | 31.93268
64.64109 | 848.4426 | 31.93475
64.65636 | 848.4992 | 31.93689
64.67159 | 848.4703 | 31.9358
64.68683 | 848.4905 | 31.93656
64.7021 | 848.501 | 31.93695
64.71735 | 848.5499 | 31.9388
64.73261 | 848.5776 | 31.93984
64.74786 | 848.532 | 31.93812
64.76313 | 848.549 | 31.93876
64.77838 | 848.5574 | 31.93908
64.79362 | 848.6107 | 31.94108
64.80889 | 848.6664 | 31.94318
64.82415 | 848.639 | 31.94215
64.8394 | 848.6597 | 31.94293
64.85465 | 848.6679 | 31.94324
64.86988 | 848.7212 | 31.94524
64.88514 | 848.7923 | 31.94792
64.90043 | 848.7586 | 31.94665
64.91567 | 848.7598 | 31.9467
64.93093 | 848.7413 | 31.946
64.9462 | 848.7909 | 31.94787
64.96145 | 848.8243 | 31.94912
64.97666 | 848.7735 | 31.94721
64.99191 | 848.8024 | 31.9483
65.00719 | 848.7797 | 31.94744
65.02247 | 848.8345 | 31.94951
65.03769 | 848.8528 | 31.9502
65.05295 | 848.8312 | 31.94938
65.06823 | 848.8582 | 31.9504
65.08343 | 848.8625 | 31.95056
65.09871 | 848.9149 | 31.95253
65.11399 | 848.9599 | 31.95423
65.12925 | 848.9098 | 31.95234
65.14452 | 848.9266 | 31.95297
65.15975 | 848.9129 | 31.95246
65.17501 | 848.9375 | 31.95338
65.19024 | 848.9839 | 31.95513
65.20551 | 848.9067 | 31.95222
65.22076 | 848.8989 | 31.95193
65.23601 | 848.9149 | 31.95253
65.25127 | 848.9764 | 31.95485
65.26654 | 849.0012 | 31.95578
65.28175 | 848.9877 | 31.95527
65.29703 | 849.0136 | 31.95625
65.31228 | 848.9871 | 31.95525
65.32755 | 849.051 | 31.95766
65.34279 | 849.0939 | 31.95927
65.35806 | 849.0394 | 31.95722
65.37334 | 849.0521 | 31.9577
65.38857 | 849.0278 | 31.95678
65.40385 | 849.0598 | 31.95799
65.4191 | 849.0884 | 31.95907
65.43434 | 849.0489 | 31.95758
65.44955 | 849.0357 | 31.95708
65.4648 | 849.0311 | 31.95691
65.48007 | 849.0906 | 31.95915
65.49534 | 849.1446 | 31.96118
65.51059 | 849.1088 | 31.95983
65.52587 | 849.1277 | 31.96054
65.54111 | 849.1306 | 31.96065
65.55639 | 849.1937 | 31.96303
65.57162 | 849.2202 | 31.96402
65.58687 | 849.2103 | 31.96365
65.60213 | 849.1564 | 31.96162
65.61741 | 849.1719 | 31.96221
65.63268 | 849.2026 | 31.96336
65.64788 | 849.2175 | 31.96392
65.66316 | 849.1979 | 31.96318
65.67841 | 849.1985 | 31.96321
65.69364 | 849.1922 | 31.96297
65.70887 | 849.2196 | 31.964
65.72416 | 849.2852 | 31.96647
65.73943 | 849.2726 | 31.966
65.75469 | 849.2642 | 31.96568
65.76994 | 849.2738 | 31.96604
65.7852 | 849.3389 | 31.96849
65.80042 | 849.3578 | 31.96921
65.81567 | 849.3175 | 31.96769
65.83096 | 849.3036 | 31.96717
65.8462 | 849.291 | 31.96669
65.8615 | 849.3428 | 31.96864
65.87672 | 849.3719 | 31.96973
65.89198 | 849.3494 | 31.96889
65.90726 | 849.3848 | 31.97022
65.92249 | 849.3893 | 31.97039
65.93772 | 849.4153 | 31.97137
65.95296 | 849.449 | 31.97264
65.96825 | 849.4398 | 31.97229
65.9835 | 849.4393 | 31.97227
65.99873 | 849.4515 | 31.97273
66.014 | 849.4786 | 31.97375
66.02926 | 849.5424 | 31.97615
66.04454 | 849.5047 | 31.97473
66.05977 | 849.5037 | 31.9747
66.07501 | 849.4926 | 31.97428
66.09029 | 849.5261 | 31.97554
66.10554 | 849.5836 | 31.9777
66.12083 | 849.5738 | 31.97733
66.13604 | 849.559 | 31.97678
66.15133 | 849.5667 | 31.97706
66.16655 | 849.6489 | 31.98016
66.1818 | 849.6816 | 31.98139
66.19706 | 849.6389 | 31.97978
66.21231 | 849.6811 | 31.98137
66.22759 | 849.6874 | 31.98161
66.24282 | 849.7099 | 31.98246
66.25807 | 849.7397 | 31.98358
66.27334 | 849.6959 | 31.98193
66.28862 | 849.6959 | 31.98193
66.30381 | 849.7007 | 31.98211
66.31909 | 849.7584 | 31.98428
66.33439 | 849.8059 | 31.98607
66.34966 | 849.7706 | 31.98474
66.36492 | 849.7758 | 31.98494
66.38015 | 849.7805 | 31.98511
66.3954 | 849.8116 | 31.98629
66.41063 | 849.8806 | 31.98888
66.42586 | 849.836 | 31.9872
66.44111 | 849.828125 | 31.98691
66.45638 | 849.8275 | 31.98688
66.47166 | 849.879 | 31.98882
66.4869 | 849.9168 | 31.99024
66.50213 | 849.8775 | 31.98876
66.5174 | 849.864 | 31.98826
66.53266 | 849.8515625 | 31.98779
66.54795 | 849.9244 | 31.99053
66.56318 | 849.976 | 31.99247
66.57847 | 849.9268 | 31.99062
66.59374 | 849.9366 | 31.99099
66.60897 | 849.9459 | 31.99134
66.62423 | 850.0023 | 31.99346
66.63946 | 850.0531 | 31.99537
66.65473 | 850.0161 | 31.99398
66.66995 | 850.0143 | 31.99392
66.68516 | 850.0044 | 31.99354
66.70045 | 850.0385 | 31.99482
66.71572 | 850.0811 | 31.99643
66.73098 | 850.0192 | 31.9941
66.74623 | 850.0465 | 31.99513
66.76152 | 850.043 | 31.995
66.77676 | 850.0723 | 31.9961
66.79199 | 850.1372 | 31.99854
66.80725 | 850.122 | 31.99797
66.8225 | 850.1179 | 31.99781
66.83778 | 850.1258 | 31.99811
66.85304 | 850.1901 | 32.00053
66.86826 | 850.2132 | 32.0014
66.88354 | 850.2058 | 32.00112
66.89879 | 850.193 | 32.00064
66.91404 | 850.1981 | 32.00083
66.92926 | 850.2352 | 32.00223
66.94454 | 850.2711 | 32.00358
66.95981 | 850.2497 | 32.00277
66.97505 | 850.2484 | 32.00272
66.99032 | 850.2569 | 32.00304
67.0056 | 850.327 | 32.00568
67.02083 | 850.3867 | 32.00793
67.03607 | 850.3718 | 32.00737
67.0513 | 850.3911 | 32.0081
67.06658 | 850.3819 | 32.00775
67.08185 | 850.4263 | 32.00942
67.09711 | 850.4831 | 32.01156
67.11234 | 850.4496 | 32.0103
67.12764 | 850.4445 | 32.01011
67.14285 | 850.4425 | 32.01003
67.1581 | 850.4592 | 32.01066
67.17335 | 850.5084 | 32.01251
67.18864 | 850.491 | 32.01186
67.20391 | 850.4857 | 32.01166
67.21914 | 850.4877 | 32.01173
67.23438 | 850.5357 | 32.01354
67.24964 | 850.634 | 32.01724
67.26489 | 850.6149 | 32.01652
67.28015 | 850.5853 | 32.0154
67.2954 | 850.6308 | 32.01712
67.31066 | 850.6516 | 32.0179
67.32592 | 850.7128 | 32.02021
67.34119 | 850.6848 | 32.01915
67.35645 | 850.6753 | 32.01879
67.3717 | 850.6796 | 32.01896
67.38695 | 850.7285 | 32.02079
67.40218 | 850.7764 | 32.0226
67.41742 | 850.7337 | 32.02099
67.4327 | 850.7391 | 32.02119
67.44797 | 850.7525 | 32.0217
67.46321 | 850.8083 | 32.0238
67.47845 | 850.8521 | 32.02545
67.49372 | 850.8289 | 32.02457
67.50898 | 850.8437 | 32.02513
67.52421 | 850.829 | 32.02458
67.53947 | 850.8698 | 32.02611
67.55476 | 850.9124 | 32.02772
67.57004 | 850.8674 | 32.02602
67.58529 | 850.8725 | 32.02622
67.60052 | 850.8682 | 32.02605
67.61577 | 850.8796 | 32.02648
67.63103 | 850.9542 | 32.02929
67.64626 | 850.933 | 32.02849
67.66154 | 850.9139 | 32.02778
67.67676 | 850.9245 | 32.02817
67.69204 | 850.954 | 32.02928
67.70728 | 851.0161 | 32.03162
67.72252 | 850.9936 | 32.03077
67.73779 | 850.9891 | 32.0306
67.75304 | 850.9718 | 32.02995
67.76832 | 851.0036 | 32.03115
67.78354 | 851.0438 | 32.03266
67.79882 | 851.0081 | 32.03132
67.81411 | 851.0053 | 32.03121
67.82932 | 850.9944 | 32.0308
67.84462 | 851.0414 | 32.03257
67.85987 | 851.0721 | 32.03373
67.87512 | 851.0796 | 32.03401
67.89034 | 851.0784 | 32.03397
67.90555 | 851.0607 | 32.0333
67.92084 | 851.1095 | 32.03514
67.9361 | 851.1819 | 32.03786
67.95136 | 851.1346 | 32.03608
67.96664 | 851.1317 | 32.03597
67.9819 | 851.1488 | 32.03662
67.99715 | 851.151 | 32.0367
68.01239 | 851.18 | 32.03779
68.02765 | 851.1779 | 32.03771
68.04289 | 851.1606 | 32.03706
68.05818 | 851.1582 | 32.03697
68.07342 | 851.2093 | 32.03889
68.08868 | 851.2614 | 32.04085
68.10393 | 851.2449 | 32.04023
68.11916 | 851.251 | 32.04046
68.1344 | 851.2388 | 32.04
68.14964 | 851.2807 | 32.04158
68.16494 | 851.3657 | 32.04478
68.1802 | 851.3515 | 32.04425
68.19541 | 851.3666 | 32.04481
68.21071 | 851.3436 | 32.04395
68.22597 | 851.3677 | 32.04485
68.24121 | 851.4214 | 32.04688
68.25643 | 851.3721 | 32.04502
68.27172 | 851.3809 | 32.04535
68.287 | 851.3696 | 32.04493
68.30225 | 851.4221 | 32.0469
68.31749 | 851.5223 | 32.05068
68.33274 | 851.5103 | 32.05022
68.34801 | 851.5024 | 32.04992
68.36324 | 851.5343 | 32.05113
68.37849 | 851.5509 | 32.05175
68.39373 | 851.597 | 32.05348
68.40902 | 851.5997 | 32.05359
68.42429 | 851.6017 | 32.05366
68.43949 | 851.5786 | 32.05279
68.45478 | 851.6231 | 32.05447
68.47003 | 851.6984 | 32.0573
68.4853 | 851.697 | 32.05725
68.50053 | 851.6633 | 32.05598
68.5158 | 851.7021 | 32.05744
68.53106 | 851.713 | 32.05785
68.54632 | 851.8026 | 32.06122
68.56156 | 851.8361 | 32.06248
68.57684 | 851.8293 | 32.06223
68.59209 | 851.8185 | 32.06182
68.60735 | 851.8933 | 32.06464
68.62255 | 851.9691 | 32.06749
68.63782 | 851.9114 | 32.06532
68.65307 | 851.9191 | 32.06561
68.66834 | 851.9297 | 32.06601
68.68359 | 851.9614 | 32.0672
68.69884 | 852.0134 | 32.06916
68.7141 | 852.0012 | 32.0687
68.72936 | 851.9953 | 32.06848
68.74458 | 851.9917 | 32.06834
68.75985 | 852.064 | 32.07106
68.77515 | 852.1235 | 32.0733
68.79041 | 852.1179 | 32.07309
68.80567 | 852.1492 | 32.07427
68.8209 | 852.1741 | 32.07521
68.83616 | 852.1839 | 32.07558
68.8514 | 852.269 | 32.07878
68.86665 | 852.2358 | 32.07753
68.88189 | 852.191 | 32.07584
68.89716 | 852.2317 | 32.07737
68.91242 | 852.2752 | 32.07901
68.92767 | 852.3377 | 32.08137
68.94291 | 852.311 | 32.08036
68.95818 | 852.3049 | 32.08013
68.97345 | 852.3398 | 32.08145
68.98869 | 852.3724 | 32.08267
69.00394 | 852.4539 | 32.08574
69.01922 | 852.4608 | 32.086
69.03447 | 852.4504 | 32.08561
69.04973 | 852.4609 | 32.086
69.06498 | 852.4901 | 32.0871
69.08024 | 852.54 | 32.08898
69.0955 | 852.5262 | 32.08846
69.11069 | 852.5156 | 32.08806
69.1259 | 852.5125 | 32.08794
69.14124 | 852.5532 | 32.08947
69.15652 | 852.6336 | 32.0925
69.17175 | 852.609375 | 32.09159
69.18702 | 852.6169 | 32.09188
69.20229 | 852.6674 | 32.09377
69.21753 | 852.6989 | 32.09496
69.23277 | 852.7521 | 32.09696
69.24801 | 852.7805 | 32.09803
69.26327 | 852.7715 | 32.09769
69.27855 | 852.7617 | 32.09732
69.29376 | 852.7979 | 32.09868
69.30906 | 852.8545 | 32.10082
69.32432 | 852.8334 | 32.10002
69.33956 | 852.8325 | 32.09999
69.35477 | 852.8303 | 32.0999
69.37002 | 852.8671 | 32.10129
69.38531 | 852.9606 | 32.10481
69.40059 | 852.9507 | 32.10444
69.41581 | 852.956 | 32.10464
69.43108 | 852.9468 | 32.10429
69.44635 | 853.0086 | 32.10662
69.4616 | 853.0715 | 32.10899
69.47682 | 853.0628 | 32.10866
69.4921 | 853.0795 | 32.10928
69.50737 | 853.0844 | 32.10947
69.52263 | 853.0972 | 32.10995
69.53786 | 853.1863 | 32.11331
69.55314 | 853.1404 | 32.11158
69.56836 | 853.1542 | 32.1121
69.58362 | 853.126 | 32.11104
69.59887 | 853.1641 | 32.11247
69.61413 | 853.2608 | 32.11611
69.6294 | 853.2427 | 32.11543
69.64468 | 853.2474 | 32.1156
69.65987 | 853.2755 | 32.11666
69.67514 | 853.2908 | 32.11724
69.69039 | 853.3585 | 32.11979
69.70567 | 853.3534 | 32.11959
69.7209 | 853.3359 | 32.11894
69.73617 | 853.3452 | 32.11928
69.75143 | 853.348 | 32.11939
69.76669 | 853.4197 | 32.12209
69.78196 | 853.4111 | 32.12177
69.79722 | 853.3755 | 32.12043
69.81248 | 853.3999 | 32.12135
69.82773 | 853.442 | 32.12293
69.84297 | 853.5286 | 32.12619
69.85821 | 853.496 | 32.12496
69.87345 | 853.4825 | 32.12446
69.88874 | 853.4786 | 32.12431
69.90397 | 853.5116 | 32.12555
69.91924 | 853.5734 | 32.12788
69.93447 | 853.5515 | 32.12705
69.94975 | 853.5479 | 32.12691
69.96498 | 853.5081 | 32.12542
69.98023 | 853.5389 | 32.12658
69.99551 | 853.5843 | 32.12829
70.01081 | 853.55 | 32.12699
70.02603 | 853.5327 | 32.12634
70.04129 | 853.5306 | 32.12627
70.05655 | 853.5778 | 32.12804
70.0718 | 853.6324 | 32.1301
70.08703 | 853.6221 | 32.12971
70.10228 | 853.5885 | 32.12844
70.11752 | 853.6069 | 32.12914
70.13278 | 853.6536 | 32.1309
70.14805 | 853.6861 | 32.13212
70.16329 | 853.6692 | 32.13148
70.17856 | 853.6135 | 32.12939
70.19381 | 853.6118 | 32.12932
70.20906 | 853.6227 | 32.12973
70.2243 | 853.6596 | 32.13112
70.23961 | 853.6616 | 32.1312
70.25488 | 853.6459 | 32.1306
70.2701 | 853.6521 | 32.13084
70.28537 | 853.7057 | 32.13285
70.30063 | 853.7487 | 32.13447
70.31586 | 853.7427 | 32.13425
70.33108 | 853.7105 | 32.13304
70.34629 | 853.7147 | 32.13319
70.36162 | 853.724 | 32.13354
70.37689 | 853.772 | 32.13535
70.39214 | 853.7266 | 32.13364
70.4074 | 853.7244 | 32.13356
70.42268 | 853.7 | 32.13264
70.43791 | 853.725 | 32.13358
70.45316 | 853.7521 | 32.1346
70.46842 | 853.7483 | 32.13446
70.48368 | 853.7092 | 32.13299
70.49893 | 853.7316 | 32.13383
70.51417 | 853.7521 | 32.1346
70.52943 | 853.8046 | 32.13658
70.54469 | 853.784 | 32.1358
70.55994 | 853.7378 | 32.13406
70.57516 | 853.7519 | 32.13459
70.59042 | 853.755 | 32.13471
70.60569 | 853.8146 | 32.13695
70.62095 | 853.8013 | 32.13645
70.63618 | 853.7605 | 32.13492
70.65148 | 853.7497 | 32.13451
70.66674 | 853.7819 | 32.13572
70.68197 | 853.8345 | 32.1377
70.69723 | 853.8034 | 32.13653
70.71249 | 853.7969 | 32.13629
70.72775 | 853.8152 | 32.13698
70.74302 | 853.8265 | 32.1374
70.75825 | 853.9042 | 32.14033
70.77351 | 853.9056 | 32.14038
70.78874 | 853.8637 | 32.1388
70.80399 | 853.8818 | 32.13948
70.81925 | 853.8785 | 32.13936
70.83452 | 853.9031 | 32.14028
70.84979 | 853.884 | 32.13957
70.86506 | 853.844 | 32.13806
70.88025 | 853.832 | 32.13761
70.89556 | 853.8536 | 32.13842
70.91079 | 853.9116 | 32.14061
70.92607 | 853.9073 | 32.14044
70.9413 | 853.8823 | 32.1395
70.95655 | 853.9185 | 32.14087
70.9718 | 853.9272 | 32.14119
70.98708 | 853.9574 | 32.14233
71.00233 | 853.9777 | 32.14309
71.01759 | 853.954 | 32.1422
71.03286 | 853.9207 | 32.14095
71.04811 | 853.9311 | 32.14134
71.06335 | 853.9721 | 32.14288
71.0786 | 853.958 | 32.14235
71.09383 | 853.9231 | 32.14104
71.10911 | 853.9344 | 32.14146
71.12435 | 853.9511 | 32.14209
71.13963 | 853.9905 | 32.14357
71.15487 | 853.9822 | 32.14326
71.17012 | 853.9643 | 32.14259
71.18536 | 853.984375 | 32.14334
71.20061 | 854.0036 | 32.14407
71.21588 | 854.061 | 32.14623
71.23116 | 854.0458 | 32.14566
71.24642 | 853.9886 | 32.14351
71.26168 | 853.9978 | 32.14385
71.27695 | 853.9929 | 32.14366
71.29216 | 854.0031 | 32.14405
71.30741 | 854.0085 | 32.14425
71.32268 | 853.9665 | 32.14267
71.33791 | 853.9646 | 32.1426
71.35317 | 853.991 | 32.14359
71.36846 | 854.0509 | 32.14585
71.3837 | 854.0541 | 32.14597
71.39895 | 854.0157 | 32.14452
71.4142 | 854.0333 | 32.14518
71.42947 | 854.0424 | 32.14553
71.44471 | 854.1191 | 32.14841
71.45999 | 854.073 | 32.14668
71.47524 | 854.0536 | 32.14595
71.4905 | 854.035 | 32.14525
71.50578 | 854.0671 | 32.14646
71.521 | 854.0931 | 32.14744
71.53627 | 854.0825 | 32.14704
71.5515 | 854.0645 | 32.14636
71.56672 | 854.0562 | 32.14605
71.582 | 854.0597 | 32.14618
71.59726 | 854.1478 | 32.14949
71.6125 | 854.1542 | 32.14974
71.62778 | 854.1117 | 32.14814
71.64305 | 854.1574 | 32.14986
71.65829 | 854.1689 | 32.15029
71.67354 | 854.2132 | 32.15196
71.68879 | 854.204 | 32.15161
71.70402 | 854.1467 | 32.14945
71.7193 | 854.1588 | 32.14991
71.73455 | 854.1729 | 32.15044
71.74983 | 854.2504 | 32.15336
71.76506 | 854.2337 | 32.15273
71.78034 | 854.1957 | 32.1513
71.79557 | 854.2034 | 32.15159
71.81084 | 854.238 | 32.15289
71.82606 | 854.3201 | 32.15598
71.84135 | 854.3257 | 32.15619
71.85658 | 854.296 | 32.15507
71.87187 | 854.2859 | 32.15469
71.88712 | 854.3182 | 32.15591
71.90236 | 854.3704 | 32.15787
71.9176 | 854.3489 | 32.15707
71.93287 | 854.3457 | 32.15694
71.94811 | 854.3288 | 32.15631
71.96337 | 854.3208 | 32.15601
71.97864 | 854.4099 | 32.15936
71.99391 | 854.4267 | 32.15999
72.00914 | 854.3792 | 32.15821
72.0244 | 854.4039 | 32.15913
72.03964 | 854.4355 | 32.16032
72.0549 | 854.4971 | 32.16264
72.07015 | 854.5275 | 32.16379
72.08544 | 854.5092 | 32.1631
72.10064 | 854.5095 | 32.16311
72.11591 | 854.5283 | 32.16382
72.13117 | 854.6005 | 32.16653
72.14644 | 854.5948 | 32.16632
72.16167 | 854.5282 | 32.16381
72.17695 | 854.5421 | 32.16434
72.19222 | 854.5717 | 32.16545
72.20744 | 854.6338 | 32.16779
72.22272 | 854.6375 | 32.16793
72.23798 | 854.6146 | 32.16706
72.25322 | 854.6233 | 32.16739
72.26846 | 854.6483 | 32.16833
72.28375 | 854.7203 | 32.17104
72.29899 | 854.7341 | 32.17156
72.31422 | 854.6973 | 32.17018
72.32949 | 854.717 | 32.17092
72.34474 | 854.7183 | 32.17097
72.36001 | 854.7751 | 32.17311
72.37525 | 854.793 | 32.17378
72.3905 | 854.7492 | 32.17213
72.40573 | 854.722 | 32.17111
72.42103 | 854.7498 | 32.17215
72.43629 | 854.8175 | 32.1747
72.45156 | 854.8201 | 32.1748
72.46679 | 854.7935 | 32.1738
72.48206 | 854.8314 | 32.17523
72.49731 | 854.8172 | 32.17469
72.51253 | 854.8758 | 32.1769
72.52781 | 854.8992 | 32.17778
72.54304 | 854.8669 | 32.17656
72.55831 | 854.8557 | 32.17614
72.57355 | 854.8681 | 32.17661
72.58883 | 854.8966 | 32.17768
72.60406 | 854.8799 | 32.17705
72.61933 | 854.8421 | 32.17563
72.63457 | 854.8232 | 32.17492
72.64983 | 854.8488 | 32.17588
72.66511 | 854.9133 | 32.17831
72.68037 | 854.9092 | 32.17816
72.69561 | 854.8412 | 32.17559
72.71087 | 854.8822 | 32.17714
72.72615 | 854.8892 | 32.1774
72.74138 | 854.9405 | 32.17933
72.75663 | 854.9599 | 32.18006
72.77187 | 854.9384 | 32.17925
72.78709 | 854.9129 | 32.17829
72.80238 | 854.8917 | 32.1775
72.81765 | 854.9584 | 32.18001
72.8329 | 854.9419 | 32.17938
72.84818 | 854.8665 | 32.17655
72.86343 | 854.9077 | 32.1781
72.87868 | 854.9167 | 32.17844
72.89394 | 854.9725 | 32.18054
72.90919 | 854.9766 | 32.18069
72.92442 | 854.9534 | 32.17982
72.93969 | 854.9254 | 32.17876
72.95493 | 854.9875 | 32.1811
72.97023 | 854.9995 | 32.18155
72.98544 | 855.0156 | 32.18216
73.00073 | 854.9757 | 32.18066
73.01595 | 854.97 | 32.18044
73.03119 | 854.9517 | 32.17975
73.04644 | 855.0125 | 32.18204
73.06172 | 855.0442 | 32.18324
73.07697 | 855.0129 | 32.18206
73.09225 | 855.0084 | 32.18189
73.10753 | 855.0016 | 32.18163
73.12274 | 855.0712 | 32.18425
73.13799 | 855.0964 | 32.1852
73.15323 | 855.0709 | 32.18424
73.1685 | 855.0836 | 32.18472
73.18373 | 855.0711 | 32.18425
73.19902 | 855.1202 | 32.1861
73.21428 | 855.1362 | 32.1867
73.22954 | 855.0756 | 32.18442
73.24479 | 855.0714 | 32.18426
73.26005 | 855.0793 | 32.18456
73.27528 | 855.103 | 32.18545
73.29054 | 855.1186 | 32.18604
73.30582 | 855.0974 | 32.18524
73.32104 | 855.0869 | 32.18484
73.33632 | 855.0916 | 32.18502
73.35157 | 855.1611 | 32.18764
73.36682 | 855.1953 | 32.18892
73.38207 | 855.1484375 | 32.18716
73.39731 | 855.132 | 32.18654
73.41258 | 855.1533 | 32.18734
73.42783 | 855.1727 | 32.18807
73.44309 | 855.1724 | 32.18806
73.45838 | 855.1364 | 32.1867
73.47362 | 855.1215 | 32.18615
73.48886 | 855.1323 | 32.18655
73.50413 | 855.1974 | 32.189
73.51938 | 855.1819 | 32.18842
73.53461 | 855.1553 | 32.18742
73.54987 | 855.1761 | 32.1882
73.56515 | 855.2074 | 32.18938
73.58039 | 855.2839 | 32.19226
73.59563 | 855.2671 | 32.19162
73.61089 | 855.2428 | 32.19071
73.62612 | 855.2466 | 32.19086
73.6414 | 855.2437 | 32.19074
73.65665 | 855.2846 | 32.19228
73.67191 | 855.2814 | 32.19216
73.68718 | 855.2634 | 32.19148
73.70246 | 855.2545 | 32.19115
73.7177 | 855.2698 | 32.19173
73.73294 | 855.3029 | 32.19297
73.7482 | 855.3297 | 32.19398
73.76343 | 855.3006 | 32.19289
73.77869 | 855.2887 | 32.19244
73.79392 | 855.3246 | 32.19379
73.80922 | 855.3744 | 32.19566
73.82446 | 855.3873 | 32.19615
73.83968 | 855.3427 | 32.19447
73.85496 | 855.3368 | 32.19425
73.87023 | 855.3525 | 32.19484
73.88549 | 855.4212 | 32.19743
73.90074 | 855.405 | 32.19682
73.91599 | 855.3326 | 32.19409
73.93128 | 855.3342 | 32.19415
73.94654 | 855.3484 | 32.19469
73.96178 | 855.4008 | 32.19666
73.97703 | 855.4253 | 32.19758
73.99227 | 855.3754 | 32.1957
74.00747 | 855.3826 | 32.19597
74.02277 | 855.3737 | 32.19564
74.03803 | 855.4373 | 32.19803
74.05328 | 855.4446 | 32.19831
74.06853 | 855.3955 | 32.19646
74.08379 | 855.4285 | 32.1977
74.09906 | 855.3892 | 32.19622
74.11431 | 855.4205 | 32.1974
74.12959 | 855.4332 | 32.19788
74.1448 | 855.4136 | 32.19714
74.16007 | 855.3929 | 32.19636
74.17535 | 855.4017 | 32.19669
74.19061 | 855.4523 | 32.19859
74.20585 | 855.4603 | 32.1989
74.22108 | 855.4355 | 32.19797
74.23636 | 855.467 | 32.19915
74.25158 | 855.4759 | 32.19948
74.26684 | 855.53 | 32.20152
74.28208 | 855.5443 | 32.20206
74.29733 | 855.4944 | 32.20018
74.31263 | 855.4894 | 32.19999
74.32787 | 855.506 | 32.20062
74.34312 | 855.5536 | 32.20241
74.35836 | 855.5629 | 32.20276
74.37362 | 855.506 | 32.20062
74.3889 | 855.5085 | 32.20071
74.40415 | 855.5169 | 32.20103
74.41941 | 855.5696 | 32.20301
74.43468 | 855.6092 | 32.2045
74.44989 | 855.5496 | 32.20226
74.46517 | 855.5851 | 32.20359
74.48041 | 855.576 | 32.20325
74.49567 | 855.6134 | 32.20466
74.51093 | 855.640625 | 32.20568
74.52621 | 855.6185 | 32.20485
74.54141 | 855.6028 | 32.20426
74.55671 | 855.5757 | 32.20324
74.57195 | 855.6451 | 32.20585
74.5872 | 855.6429 | 32.20577
74.60245 | 855.605 | 32.20434
74.61771 | 855.5879 | 32.2037
74.63296 | 855.6155 | 32.20474
74.6482 | 855.6698 | 32.20678
74.66348 | 855.6954 | 32.20775
74.67876 | 855.6692 | 32.20676
74.69399 | 855.6386 | 32.20561
74.70925 | 855.6463 | 32.2059
74.7245 | 855.6909 | 32.20758
74.73977 | 855.7028 | 32.20803
74.755 | 855.6353 | 32.20548
74.77026 | 855.6267 | 32.20516
74.78551 | 855.611 | 32.20457
74.80077 | 855.6498 | 32.20603
74.81602 | 855.6462 | 32.20589
74.83129 | 855.6166 | 32.20478
74.84653 | 855.5999 | 32.20415
74.86179 | 855.5895 | 32.20376
74.87703 | 855.6564 | 32.20628
74.89231 | 855.6592 | 32.20638
74.90759 | 855.6202 | 32.20491
74.92283 | 855.6129 | 32.20464
74.93808 | 855.6048 | 32.20434
74.95334 | 855.6104 | 32.20455
74.96857 | 855.6049 | 32.20434
74.98383 | 855.5439 | 32.20205
74.99909 | 855.5117 | 32.20083
75.01431 | 855.5245 | 32.20131
75.0296 | 855.5531 | 32.20239
75.04485 | 855.5458 | 32.20211
75.06008 | 855.5163 | 32.201
75.07534 | 855.4893 | 32.19999
75.09061 | 855.4774 | 32.19954
75.10587 | 855.5428 | 32.202
75.12111 | 855.5414 | 32.20195
75.13638 | 855.5103 | 32.20078
75.15166 | 855.5167 | 32.20102
75.1669 | 855.4994 | 32.20037
75.18213 | 855.5321 | 32.2016
75.1974 | 855.5197 | 32.20113
75.21264 | 855.4633 | 32.19901
75.22789 | 855.4315 | 32.19781
75.24313 | 855.3975 | 32.19653
75.25841 | 855.4526 | 32.19861
75.27367 | 855.4494 | 32.19849
75.28892 | 855.4077 | 32.19692
75.3042 | 855.429 | 32.19772
75.31943 | 855.426 | 32.1976
75.33472 | 855.4407 | 32.19816
75.34996 | 855.4861 | 32.19987
75.3652 | 855.4301 | 32.19776
75.38043 | 855.4074 | 32.19691
75.39572 | 855.3808 | 32.1959
75.411 | 855.4236 | 32.19752
75.42623 | 855.4214 | 32.19743
75.44147 | 855.3527 | 32.19485
75.45674 | 855.3219 | 32.19369
75.47197 | 855.3319 | 32.19406
75.48722 | 855.3741 | 32.19565
75.5025 | 855.4054 | 32.19683
75.51777 | 855.3792 | 32.19584
75.53302 | 855.3372 | 32.19426
75.54826 | 855.3584 | 32.19506
75.5635 | 855.4221 | 32.19746
75.57876 | 855.4176 | 32.19729
75.594 | 855.382 | 32.19595
75.60926 | 855.387 | 32.19614
75.62454 | 855.3349 | 32.19418
75.63982 | 855.3859 | 32.1961
75.65506 | 855.4028 | 32.19673
75.67029 | 855.3283 | 32.19393
75.68555 | 855.3157 | 32.19345
75.70081 | 855.2899 | 32.19248
75.71606 | 855.3165 | 32.19349
75.73131 | 855.3367 | 32.19425
75.74659 | 855.3091 | 32.19321
75.76181 | 855.299 | 32.19282
75.77709 | 855.3088 | 32.19319
75.79232 | 855.3082 | 32.19317
75.80758 | 855.3301 | 32.194
75.82284 | 855.2723 | 32.19182
75.83809 | 855.2379 | 32.19052
75.85333 | 855.2264 | 32.19009
75.8686 | 855.2194 | 32.18983
75.88386 | 855.2332 | 32.19035
75.89914 | 855.1906 | 32.18874
75.91439 | 855.1711 | 32.18801
75.92964 | 855.1661 | 32.18783
75.94491 | 855.2009 | 32.18913
75.96014 | 855.2071 | 32.18937
75.97536 | 855.1619 | 32.18766
75.99064 | 855.1451 | 32.18703
76.00589 | 855.1075 | 32.18562
76.02116 | 855.1596 | 32.18758
76.0364 | 855.1418 | 32.18691
76.05167 | 855.1147 | 32.18589
76.06692 | 855.0732 | 32.18433
76.08214 | 855.0261 | 32.18256
76.09741 | 855.0769 | 32.18447
76.1127 | 855.0574 | 32.18373
76.12797 | 855.0333 | 32.18283
76.14322 | 854.9982 | 32.18151
76.15849 | 854.989 | 32.18116
76.17372 | 855.0461 | 32.18331
76.18897 | 855.0311 | 32.18274
76.2042 | 854.992 | 32.18127
76.21946 | 854.9584 | 32.18001
76.23471 | 854.9431 | 32.17943
76.24997 | 854.9737 | 32.18058
76.26522 | 854.9693 | 32.18042
76.28047 | 854.9193 | 32.17853
76.29573 | 854.8777 | 32.17697
76.31101 | 854.8369 | 32.17543
76.32625 | 854.8751 | 32.17687
76.3415 | 854.9042 | 32.17797
76.35677 | 854.8386 | 32.1755
76.37204 | 854.8273 | 32.17507
76.3873 | 854.8121 | 32.1745
76.40255 | 854.8455 | 32.17576
76.4178 | 854.8798 | 32.17705
76.43306 | 854.812 | 32.17449
76.44827 | 854.7858 | 32.17351
76.4635 | 854.765625 | 32.17275
76.4788 | 854.7982 | 32.17398
76.49404 | 854.8323 | 32.17526
76.5093 | 854.7595 | 32.17252
76.52458 | 854.737 | 32.17167
76.53981 | 854.7171 | 32.17092
76.55509 | 854.7217 | 32.1711
76.57034 | 854.7286 | 32.17136
76.58558 | 854.6974 | 32.17018
76.60085 | 854.6727 | 32.16925
76.6161 | 854.69 | 32.1699
76.63136 | 854.7327 | 32.17151
76.6466 | 854.7551 | 32.17235
76.66184 | 854.7134 | 32.17078
76.67711 | 854.6859 | 32.16975
76.69234 | 854.652 | 32.16847
76.70759 | 854.6843 | 32.16969
76.72285 | 854.7203 | 32.17104
76.73813 | 854.6797 | 32.16952
76.7534 | 854.6239 | 32.16742
76.76863 | 854.6063 | 32.16675
76.78391 | 854.666 | 32.169
76.79917 | 854.6489 | 32.16836
76.8144 | 854.5895 | 32.16612
76.82967 | 854.6253 | 32.16747
76.84492 | 854.5928 | 32.16625
76.86017 | 854.6621 | 32.16885
76.87543 | 854.6763 | 32.16939
76.89068 | 854.6077 | 32.1668
76.90594 | 854.6237 | 32.16741
76.92116 | 854.629 | 32.16761
76.93642 | 854.6144 | 32.16706
76.95169 | 854.6258 | 32.16749
76.96697 | 854.5741 | 32.16554
76.98221 | 854.5466 | 32.16451
76.99745 | 854.5085 | 32.16307
77.01271 | 854.5556 | 32.16485
77.02797 | 854.5856 | 32.16598
77.04323 | 854.5511 | 32.16468
77.05847 | 854.5228 | 32.16361
77.07373 | 854.5421 | 32.16434
77.08897 | 854.5518 | 32.1647
77.10425 | 854.584 | 32.16592
77.11951 | 854.5392 | 32.16423
77.13476 | 854.5089 | 32.16309
77.15002 | 854.4733 | 32.16175
77.16526 | 854.4944 | 32.16254
77.18052 | 854.5129 | 32.16324
77.19576 | 854.4537 | 32.16101
77.21101 | 854.4349 | 32.1603
77.22631 | 854.3964 | 32.15885
77.24153 | 854.4218 | 32.15981
77.25677 | 854.4499 | 32.16087
77.27205 | 854.401 | 32.15903
77.28731 | 854.4014 | 32.15904
77.30254 | 854.3487 | 32.15706
77.31779 | 854.3875 | 32.15852
77.33306 | 854.4022 | 32.15907
77.34834 | 854.3546 | 32.15728
77.36361 | 854.343 | 32.15684
77.37884 | 854.3124 | 32.15569
77.39412 | 854.2816 | 32.15453
77.40935 | 854.2974 | 32.15513
77.42459 | 854.2199 | 32.15221
77.43984 | 854.1793 | 32.15068
77.45509 | 854.1965 | 32.15133
77.47036 | 854.2189 | 32.15217
77.48561 | 854.2308 | 32.15262
77.50085 | 854.1737 | 32.15047
77.5161 | 854.1379 | 32.14912
77.53136 | 854.154 | 32.14973
77.54663 | 854.1568 | 32.14983
77.56187 | 854.1648 | 32.15014
77.57713 | 854.1254 | 32.14865
77.59241 | 854.0684 | 32.14651
77.60765 | 854.0683 | 32.1465
77.6229 | 854.0817 | 32.14701
77.63817 | 854.1081 | 32.148
77.65343 | 854.0259 | 32.14491
77.66866 | 854.0045 | 32.1441
77.68388 | 854.024 | 32.14484
77.69916 | 854.0694 | 32.14654
77.71444 | 854.0806 | 32.14697
77.7297 | 854.0252 | 32.14488
77.74495 | 854.045 | 32.14563
77.76022 | 854.0278 | 32.14498
77.77545 | 854.0301 | 32.14507
77.79071 | 854.0139 | 32.14446
77.80596 | 853.9674 | 32.14271
77.82122 | 853.9219 | 32.14099
77.8365 | 853.9197 | 32.14091
77.85174 | 853.9324 | 32.14139
77.86698 | 853.9406 | 32.14169
77.88224 | 853.9114 | 32.1406
77.89749 | 853.899 | 32.14013
77.91272 | 853.8598 | 32.13866
77.92797 | 853.8998 | 32.14016
77.94324 | 853.9352 | 32.14149
77.95852 | 853.8868 | 32.13967
77.97378 | 853.831 | 32.13757
77.98901 | 853.8353 | 32.13773
78.00428 | 853.8756 | 32.13925
78.01952 | 853.8662 | 32.1389
78.03477 | 853.8315 | 32.13759
78.05002 | 853.7954 | 32.13623
78.06532 | 853.7837 | 32.13579
78.08056 | 853.7645 | 32.13507
78.09583 | 853.8083 | 32.13672
78.11105 | 853.7383 | 32.13408
78.12632 | 853.7261 | 32.13362
78.14157 | 853.7363 | 32.13401
78.15681 | 853.757 | 32.13479
78.17204 | 853.7802 | 32.13566
78.18735 | 853.7519 | 32.13459
78.20261 | 853.7208 | 32.13342
78.21782 | 853.6982 | 32.13257
78.23309 | 853.7156 | 32.13323
78.24834 | 853.7098 | 32.13301
78.2636 | 853.6915 | 32.13232
78.27884 | 853.6388 | 32.13034
78.29411 | 853.642 | 32.13046
78.30939 | 853.6333 | 32.13013
78.32463 | 853.643 | 32.1305
78.33991 | 853.6185 | 32.12957
78.35514 | 853.5966 | 32.12875
78.37041 | 853.6199 | 32.12962
78.38565 | 853.6575 | 32.13104
78.40089 | 853.6797 | 32.13188
78.41611 | 853.5933 | 32.12863
78.43139 | 853.5912 | 32.12855
78.44667 | 853.6021 | 32.12895
78.46189 | 853.598 | 32.1288
78.47715 | 853.6548 | 32.13094
78.49243 | 853.5919 | 32.12857
78.5077 | 853.5596 | 32.12736
78.52292 | 853.5627 | 32.12747
78.53818 | 853.5814 | 32.12818
78.55346 | 853.6148 | 32.12943
78.56874 | 853.5661 | 32.1276
78.58398 | 853.5908 | 32.12853
78.59922 | 853.5573 | 32.12727
78.61447 | 853.5709 | 32.12778
78.62971 | 853.6063 | 32.12911
78.64495 | 853.5602 | 32.12738
78.66021 | 853.5127 | 32.12559
78.67546 | 853.5208 | 32.12589
78.69074 | 853.5209 | 32.1259
78.706 | 853.551 | 32.12703
78.72123 | 853.5147 | 32.12567
78.73649 | 853.4681 | 32.12391
78.75176 | 853.4818 | 32.12443
78.76701 | 853.4919 | 32.12481
78.78226 | 853.5372 | 32.12651
78.79752 | 853.4943 | 32.1249
78.81282 | 853.4822 | 32.12444
78.82805 | 853.4814 | 32.12441
78.84329 | 853.4938 | 32.12488
78.85856 | 853.5565 | 32.12724
78.87381 | 853.5073 | 32.12539
78.88903 | 853.4788 | 32.12432
78.90424 | 853.4695 | 32.12397
78.91954 | 853.489 | 32.1247
78.9348 | 853.5222 | 32.12595
78.95006 | 853.479 | 32.12432
78.96533 | 853.4849 | 32.12454
78.98062 | 853.4975 | 32.12502
78.99586 | 853.5075 | 32.1254
79.01109 | 853.5481 | 32.12692
79.02635 | 853.5472 | 32.12689
79.0416 | 853.5112 | 32.12553
79.05687 | 853.5409 | 32.12665
79.07212 | 853.5446 | 32.12679
79.08736 | 853.5961 | 32.12873
79.10263 | 853.5992 | 32.12885
79.11788 | 853.587 | 32.12839
79.13312 | 853.5668 | 32.12763
79.14835 | 853.6117 | 32.12932
79.16364 | 853.6528 | 32.13087
79.17892 | 853.6453 | 32.13058
79.19413 | 853.6292 | 32.12998
79.20941 | 853.6616 | 32.13119
79.2247 | 853.6938 | 32.13241
79.23989 | 853.7382 | 32.13408
79.25515 | 853.7263 | 32.13363
79.2704 | 853.7487 | 32.13447
79.28568 | 853.7385 | 32.13409
79.30095 | 853.7797 | 32.13564
79.31619 | 853.8251 | 32.13735
79.33143 | 853.8004 | 32.13642
79.34671 | 853.7898 | 32.13602
79.36196 | 853.7963 | 32.13627
79.3772 | 853.8268 | 32.13741
79.39244 | 853.8467 | 32.13816
79.40772 | 853.8754 | 32.13924
79.42301 | 853.889 | 32.13976
79.4382 | 853.8843 | 32.13958
79.45347 | 853.9262 | 32.14116
79.46873 | 853.9933 | 32.14368
79.484 | 853.9733 | 32.14293
79.49923 | 853.9622 | 32.14251
79.5145 | 853.996 | 32.14378
79.52976 | 854.0345 | 32.14523
79.54502 | 854.1041 | 32.14785
79.56028 | 854.0912 | 32.14736
79.57554 | 854.0675 | 32.14647
79.59079 | 854.0756 | 32.14678
79.60605 | 854.1255 | 32.14866
79.62126 | 854.186 | 32.15093
79.63651 | 854.1796875 | 32.1507
79.65178 | 854.1774 | 32.15061
79.66708 | 854.1974 | 32.15136
79.68228 | 854.2316 | 32.15265
79.69755 | 854.3134 | 32.15573
79.71281 | 854.2952 | 32.15504
79.72807 | 854.2922 | 32.15493
79.74327 | 854.2839 | 32.15462
79.75856 | 854.3271 | 32.15625
79.77384 | 854.3757 | 32.15807
79.78913 | 854.3415 | 32.15679
79.80438 | 854.3661 | 32.15771
79.81962 | 854.3696 | 32.15785
79.83488 | 854.4044 | 32.15915
79.85012 | 854.4313 | 32.16017
79.86535 | 854.4366 | 32.16037
79.88061 | 854.4116 | 32.15943
79.89585 | 854.4441 | 32.16065
79.91112 | 854.5029 | 32.16286
79.92636 | 854.5276 | 32.16379
79.94161 | 854.5006 | 32.16278
79.95686 | 854.5092 | 32.1631
79.97213 | 854.504 | 32.1629
79.98741 | 854.5192 | 32.16347
80.00267 | 854.5818 | 32.16583
80.01793 | 854.5692 | 32.16536
80.0332 | 854.5414 | 32.16431
80.04844 | 854.5687 | 32.16534
80.06369 | 854.5886 | 32.16609
80.07894 | 854.6671 | 32.16904
80.09421 | 854.6382 | 32.16796
80.10941 | 854.6433 | 32.16815
80.1246 | 854.6382 | 32.16795
80.13993 | 854.652 | 32.16847
80.15521 | 854.707 | 32.17054
80.17045 | 854.6902 | 32.16991
80.18572 | 854.6969 | 32.17016
80.20098 | 854.7065 | 32.17053
80.21623 | 854.7433 | 32.17191
80.23149 | 854.7798 | 32.17328
80.24674 | 854.7623 | 32.17262
80.26197 | 854.7241 | 32.17119
80.27725 | 854.7519 | 32.17223
80.2925 | 854.7991 | 32.17401
80.30776 | 854.8674 | 32.17658
80.32301 | 854.8548 | 32.17611
80.33826 | 854.8566 | 32.17618
80.35347 | 854.8607 | 32.17633
80.36872 | 854.8787 | 32.177
80.38402 | 854.9448 | 32.1795
80.39928 | 854.941 | 32.17935
80.41451 | 854.9221 | 32.17864
80.42976 | 854.91 | 32.17818
80.44507 | 854.9262 | 32.17879
80.4603 | 854.9936 | 32.18133
80.47555 | 854.9341 | 32.17909
80.4908 | 854.9579 | 32.17999
80.50606 | 854.9396 | 32.1793
80.52135 | 854.9715 | 32.1805
80.53656 | 855.0326 | 32.1828
80.55184 | 855.0425 | 32.18317
80.56709 | 855.0226 | 32.18242
80.58232 | 855.0345 | 32.18287
80.59757 | 855.0636 | 32.18397
80.61283 | 855.1199 | 32.18609
80.6281 | 855.067 | 32.18409
80.6434 | 855.0692 | 32.18418
80.65856 | 855.0599 | 32.18383
80.67387 | 855.0642 | 32.18399
80.68911 | 855.1049 | 32.18552
80.70438 | 855.097 | 32.18522
80.71962 | 855.072 | 32.18428
80.73488 | 855.0862 | 32.18482
80.75015 | 855.1319 | 32.18654
80.76541 | 855.1858 | 32.18856
80.78064 | 855.1666 | 32.18784
80.79588 | 855.1413 | 32.18689
80.81117 | 855.1147 | 32.18589
80.82641 | 855.1435 | 32.18697
80.84165 | 855.1849 | 32.18853
80.85692 | 855.1446 | 32.18701
80.87216 | 855.1452 | 32.18704
80.88744 | 855.1373 | 32.18674
80.90267 | 855.1401 | 32.18685
80.91794 | 855.1945 | 32.18889
80.9332 | 855.1733 | 32.1881
80.94843 | 855.1841 | 32.1885
80.9637 | 855.1808 | 32.18838
80.97894 | 855.1984 | 32.18904
80.99421 | 855.2735 | 32.19187
81.0095 | 855.2531 | 32.1911
81.02474 | 855.2363 | 32.19046
81.03997 | 855.2225 | 32.18995
81.05525 | 855.2537 | 32.19112
81.07047 | 855.2908 | 32.19252
81.08572 | 855.2665 | 32.1916
81.10099 | 855.2296 | 32.19021
81.11625 | 855.2453 | 32.1908
81.13149 | 855.2529 | 32.19109
81.14677 | 855.3184 | 32.19355
81.16201 | 855.3147 | 32.19342
81.17727 | 855.2908 | 32.19252
81.19251 | 855.2944 | 32.19265
81.20777 | 855.319 | 32.19358
81.22302 | 855.3879 | 32.19617
81.23828 | 855.3608 | 32.19515
81.25357 | 855.3524 | 32.19484
81.26882 | 855.3572 | 32.19502
81.28406 | 855.3573 | 32.19502
81.29933 | 855.4235 | 32.19751
81.31459 | 855.3808 | 32.1959
81.32981 | 855.3684 | 32.19544
81.34502 | 855.3526 | 32.19484
81.36034 | 855.3867 | 32.19613
81.3756 | 855.4468 | 32.19839
81.39083 | 855.4301 | 32.19776
81.4061 | 855.4177 | 32.19729
81.42136 | 855.4593 | 32.19886
81.43662 | 855.471 | 32.1993
81.45186 | 855.518 | 32.20107
81.46712 | 855.52 | 32.20114
81.48235 | 855.5025 | 32.20049
81.49762 | 855.5184 | 32.20108
81.51288 | 855.5294 | 32.2015
81.52814 | 855.5922 | 32.20386
81.5434 | 855.5491 | 32.20224
81.55864 | 855.5386 | 32.20184
81.57388 | 855.579 | 32.20337
81.58912 | 855.6042 | 32.20432
81.60438 | 855.6934 | 32.20767
81.61966 | 855.701 | 32.20796
81.63492 | 855.6926 | 32.20764
81.65016 | 855.7039 | 32.20807
81.66544 | 855.7833 | 32.21106
81.68066 | 855.8409 | 32.21322
81.69591 | 855.803 | 32.2118
81.71116 | 855.8313 | 32.21286
81.72645 | 855.8278 | 32.21273
81.74172 | 855.8366 | 32.21306
81.75694 | 855.9336 | 32.21671
81.77223 | 855.9294 | 32.21655
81.78746 | 855.9265 | 32.21644
81.80273 | 855.9444 | 32.21712
81.81796 | 855.9944 | 32.219
81.83323 | 856.0471 | 32.22098
81.8485 | 856.0868 | 32.22248
81.86376 | 856.0933 | 32.22272
81.87896 | 856.1061 | 32.2232
81.89425 | 856.1335 | 32.22424
81.90949 | 856.2043 | 32.2269
81.92473 | 856.2293 | 32.22784
81.93999 | 856.1943 | 32.22652
81.95526 | 856.2309 | 32.2279
81.97053 | 856.2509 | 32.22865
81.9858 | 856.3378 | 32.23192
82.00102 | 856.3384 | 32.23195
82.01631 | 856.3262 | 32.23149
82.03154 | 856.3229 | 32.23137
82.0468 | 856.4166 | 32.23489
82.06205 | 856.4809 | 32.23731
82.0773 | 856.4658 | 32.23674
82.09255 | 856.4627 | 32.23663
82.10782 | 856.5198 | 32.23878
82.12305 | 856.5376 | 32.23945
82.13833 | 856.6062 | 32.24203
82.15357 | 856.6008 | 32.24182
82.16882 | 856.5906 | 32.24144
82.18407 | 856.5812 | 32.24109
82.19932 | 856.6068 | 32.24205
82.2146 | 856.6723 | 32.24452
82.22988 | 856.6808 | 32.24484
82.24512 | 856.6913 | 32.24523
82.26038 | 856.7103 | 32.24595
82.27565 | 856.7346 | 32.24686
82.29087 | 856.7878 | 32.24886
82.30612 | 856.807 | 32.24959
82.32138 | 856.7815 | 32.24863
82.33662 | 856.7867 | 32.24882
82.35188 | 856.8358 | 32.25067
82.36714 | 856.8852 | 32.25253
82.3824 | 856.8752 | 32.25215
82.39764 | 856.8481 | 32.25113
82.41289 | 856.8223 | 32.25016
82.42816 | 856.8729 | 32.25207
82.44341 | 856.9155 | 32.25367
82.4587 | 856.9456 | 32.2548
82.47394 | 856.9055 | 32.25329
82.48919 | 856.9051 | 32.25328
82.50444 | 856.9471 | 32.25486
82.51971 | 857.0144 | 32.25739
82.53497 | 857.029 | 32.25794
82.55017 | 856.9957 | 32.25669
82.56541 | 856.9849 | 32.25628
82.5807 | 857.0347 | 32.25816
82.59596 | 857.098 | 32.26054
82.61121 | 857.0629 | 32.25922
82.62649 | 857.0479 | 32.25865
82.64178 | 857.0934 | 32.26037
82.65699 | 857.1064 | 32.26086
82.67225 | 857.1488 | 32.26245
82.68752 | 857.1615 | 32.26293
82.70274 | 857.1635 | 32.263
82.718 | 857.1578 | 32.26279
82.73326 | 857.2046 | 32.26455
82.74853 | 857.2583 | 32.26657
82.76378 | 857.2691 | 32.26698
82.77904 | 857.2402 | 32.26589
82.79424 | 857.2504 | 32.26628
82.80952 | 857.256 | 32.26649
82.82476 | 857.3423 | 32.26973
82.84004 | 857.3376 | 32.26956
82.85528 | 857.2864 | 32.26763
82.87056 | 857.2973 | 32.26804
82.88585 | 857.3293 | 32.26925
82.90107 | 857.3816 | 32.27121
82.91631 | 857.356 | 32.27025
82.93157 | 857.3779 | 32.27107
82.94682 | 857.3817 | 32.27122
82.96206 | 857.4106 | 32.27231
82.97735 | 857.4777 | 32.27483
82.99259 | 857.4725 | 32.27464
83.00784 | 857.4442 | 32.27357
83.0231 | 857.4691 | 32.27451
83.03834 | 857.4762 | 32.27477
83.05361 | 857.4951 | 32.27549
83.06887 | 857.5059 | 32.27589
83.08413 | 857.4962 | 32.27553
83.09932 | 857.4894 | 32.27527
83.11466 | 857.5251 | 32.27662
83.12989 | 857.5713 | 32.27835
83.14514 | 857.5934 | 32.27919
83.1604 | 857.5867 | 32.27893
83.17565 | 857.6082 | 32.27974
83.1909 | 857.6228 | 32.28029
83.20614 | 857.6576 | 32.2816
83.22141 | 857.6671 | 32.28196
83.23667 | 857.6403 | 32.28095
83.25194 | 857.6179 | 32.28011
83.26719 | 857.6356 | 32.28077
83.28244 | 857.7098 | 32.28357
83.2977 | 857.6678 | 32.28199
83.31292 | 857.6617 | 32.28176
83.32821 | 857.6904 | 32.28284
83.34345 | 857.6738 | 32.28221
83.35874 | 857.764 | 32.28561
83.37395 | 857.7725 | 32.28593
83.38921 | 857.7529 | 32.28519
83.40445 | 857.7346 | 32.2845
83.4197 | 857.7809 | 32.28624
83.43496 | 857.8325 | 32.28818
83.45025 | 857.8268 | 32.28797
83.46551 | 857.826 | 32.28794
83.48076 | 857.834 | 32.28824
83.496 | 857.8282 | 32.28802
83.51126 | 857.8631 | 32.28934
83.52651 | 857.8811 | 32.29001
83.54177 | 857.8442 | 32.28863
83.55701 | 857.8552 | 32.28904
83.57226 | 857.8794 | 32.28995
83.58752 | 857.9628 | 32.29309
83.6028 | 857.9743 | 32.29352
83.61803 | 857.9637 | 32.29312
83.63328 | 857.9645 | 32.29315
83.64855 | 858.0041 | 32.29464
83.66381 | 858.0736 | 32.29726
83.67907 | 858.0648 | 32.29693
83.69432 | 858.0168 | 32.29512
83.7096 | 858.0433 | 32.29612
83.72485 | 858.0397 | 32.29599
83.74008 | 858.1161 | 32.29886
83.75536 | 858.1182 | 32.29894
83.77059 | 858.1022 | 32.29834
83.7858 | 858.1132 | 32.29875
83.80107 | 858.1567 | 32.30039
83.81637 | 858.2331 | 32.30326
83.8316 | 858.2502 | 32.30391
83.84685 | 858.2396 | 32.30351
83.86213 | 858.2643 | 32.30444
83.87737 | 858.2758 | 32.30487
83.89264 | 858.3178 | 32.30645
83.90789 | 858.348 | 32.30759
83.92314 | 858.3226 | 32.30663
83.9384 | 858.3373 | 32.30718
83.95365 | 858.3817 | 32.30885
83.96892 | 858.4247 | 32.31047
83.98416 | 858.4424 | 32.31114
83.99943 | 858.443 | 32.31116
84.01464 | 858.4902 | 32.31294
84.02989 | 858.5137 | 32.31383
84.04516 | 858.6178 | 32.31774
84.06042 | 858.6675 | 32.31961
84.07568 | 858.6353 | 32.3184
84.09095 | 858.6487 | 32.31891
84.10622 | 858.7061 | 32.32107
84.12144 | 858.7581 | 32.32302
84.13669 | 858.7371 | 32.32223
84.15194 | 858.7357 | 32.32218
84.16722 | 858.7612 | 32.32314
84.18247 | 858.7792 | 32.32382
84.19775 | 858.851 | 32.32652
84.21303 | 858.8787 | 32.32756
84.22824 | 858.869 | 32.3272
84.24349 | 858.8989 | 32.32832
84.25873 | 858.9421 | 32.32995
84.27399 | 859.0261 | 32.33311
84.28925 | 859.0301 | 32.33326
84.30451 | 859.0676 | 32.33467
84.31972 | 859.0679 | 32.33469
84.33501 | 859.0975 | 32.3358
84.35026 | 859.1667 | 32.3384
84.36552 | 859.1812 | 32.33895
84.38075 | 859.1586 | 32.3381
84.39603 | 859.1967 | 32.33953
84.4113 | 859.2687 | 32.34224
84.42656 | 859.3342 | 32.34471
84.44181 | 859.3657 | 32.34589
84.45707 | 859.3658 | 32.3459
84.47232 | 859.3914 | 32.34686
84.48755 | 859.434 | 32.34846
84.50283 | 859.524 | 32.35185
84.51806 | 859.546 | 32.35268
84.53331 | 859.5226 | 32.3518
84.54858 | 859.5728 | 32.35369
84.56382 | 859.5677 | 32.3535
84.5791 | 859.6285 | 32.35578
84.59434 | 859.6483 | 32.35653
84.6096 | 859.6469 | 32.35648
84.62485 | 859.6757 | 32.35756
84.6401 | 859.696 | 32.35833
84.65536 | 859.7907 | 32.36189
84.67064 | 859.825 | 32.36318
84.68587 | 859.8407 | 32.36377
84.70113 | 859.8884 | 32.36557
84.71639 | 859.9258 | 32.36697
84.73164 | 859.9787 | 32.36897
84.7469 | 860.0103 | 32.37016
84.76214 | 859.984375 | 32.36918
84.77739 | 860.0032 | 32.36989
84.79264 | 860.0606 | 32.37205
84.80792 | 860.1141 | 32.37406
84.82317 | 860.1564 | 32.37566
84.8384 | 860.145 | 32.37522
84.85368 | 860.1602 | 32.3758
84.86893 | 860.1857 | 32.37676
84.88421 | 860.2912 | 32.38073
84.89944 | 860.3361 | 32.38242
84.91469 | 860.3331 | 32.3823
84.92996 | 860.3878 | 32.38437
84.94522 | 860.4354 | 32.38615
84.96046 | 860.494 | 32.38836
84.97573 | 860.5496 | 32.39045
84.99095 | 860.5236 | 32.38948
85.00617 | 860.5418 | 32.39016
85.02147 | 860.5626 | 32.39094
85.03671 | 860.6616 | 32.39467
85.05198 | 860.6914 | 32.39579
85.06724 | 860.6813 | 32.39541
85.08253 | 860.7347 | 32.39742
85.09777 | 860.7809 | 32.39916
85.11303 | 860.8473 | 32.40166
85.12827 | 860.9113 | 32.40407
85.1435 | 860.9212 | 32.40444
85.15876 | 860.9686 | 32.40622
85.17403 | 860.9922 | 32.40712
85.18928 | 861.0901 | 32.4108
85.20453 | 861.0913 | 32.41084
85.21979 | 861.0845 | 32.41059
85.23504 | 861.1489 | 32.41301
85.25029 | 861.1648 | 32.41361
85.26555 | 861.2535 | 32.41695
85.28082 | 861.3129 | 32.41918
85.29607 | 861.329 | 32.41979
85.31134 | 861.3427 | 32.42031
85.3266 | 861.4194 | 32.42319
85.34183 | 861.4973 | 32.42613
85.35707 | 861.5538 | 32.42825
85.37233 | 861.5392 | 32.4277
85.3876 | 861.6263 | 32.43098
85.40283 | 861.643 | 32.43161
85.41812 | 861.7278 | 32.4348
85.43338 | 861.7833 | 32.43689
85.44862 | 861.7655 | 32.43622
85.46385 | 861.7833 | 32.43689
85.47912 | 861.8478 | 32.43932
85.49439 | 861.9158 | 32.44188
85.50965 | 861.9446 | 32.44296
85.52491 | 861.9598 | 32.44354
85.54013 | 862.011 | 32.44546
85.55541 | 862.0502 | 32.44694
85.56911 | 862.1581 | 32.451
85.58437 | 862.2144 | 32.45311
85.59962 | 862.1828 | 32.45193
85.61488 | 862.2411 | 32.45412
85.63015 | 862.2976 | 32.45625
85.64538 | 862.3737 | 32.45911
85.66066 | 862.4219 | 32.46093
85.67593 | 862.404 | 32.46025
85.69119 | 862.4111 | 32.46052
85.70645 | 862.4546 | 32.46216
85.72168 | 862.5463 | 32.46561
85.73695 | 862.6208 | 32.46841
85.75218 | 862.6095 | 32.46799
85.76744 | 862.6622 | 32.46997
85.78268 | 862.6962 | 32.47125
85.79797 | 862.7836 | 32.47454
85.81317 | 862.8329 | 32.4764
85.82844 | 862.8398 | 32.47666
85.8437 | 862.8904 | 32.47856
85.85895 | 862.9218 | 32.47974
85.87422 | 863.0263 | 32.48368
85.88948 | 863.0454 | 32.4844
85.90476 | 863.0422 | 32.48427
85.92001 | 863.1365 | 32.48783
85.93525 | 863.1251 | 32.4874
85.95054 | 863.1785 | 32.48941
85.96575 | 863.2611 | 32.49251
85.98099 | 863.2461 | 32.49195
85.99627 | 863.303 | 32.49409
86.0115 | 863.3413 | 32.49553
86.02676 | 863.4393 | 32.49922
86.04202 | 863.497 | 32.50139
86.05725 | 863.4904 | 32.50114
86.0725 | 863.5435 | 32.50314
86.08778 | 863.5604 | 32.50378
86.10306 | 863.6516 | 32.50721
86.11829 | 863.7063 | 32.50927
86.13355 | 863.6943 | 32.50882
86.14886 | 863.7344 | 32.51033
86.16407 | 863.7836 | 32.51218
86.17935 | 863.8698 | 32.51542
86.19459 | 863.9409 | 32.5181
86.20983 | 863.9725 | 32.51929
86.22506 | 864.0159 | 32.52092
86.2403 | 864.0462 | 32.52206
86.25558 | 864.1395 | 32.52557
86.27082 | 864.2242 | 32.52876
86.2861 | 864.2016 | 32.52791
86.30136 | 864.2537 | 32.52987
86.31661 | 864.2961 | 32.53147
86.33188 | 864.363 | 32.53399
86.34714 | 864.4224 | 32.53622
86.36237 | 864.4227 | 32.53624
86.37763 | 864.4584 | 32.53758
86.39291 | 864.5144 | 32.53969
86.40817 | 864.5889 | 32.54249
86.42035 | 864.6892 | 32.54627
86.4356 | 864.7081 | 32.54698
86.45086 | 864.7592 | 32.5489
86.46608 | 864.8404 | 32.55196
86.48132 | 864.8976 | 32.55411
86.49509 | 864.9994 | 32.55794
86.51035 | 865.0089 | 32.5583
86.52557 | 864.9866 | 32.55746
86.54086 | 865.0447 | 32.55965
86.55614 | 865.126 | 32.56271
86.57136 | 865.19 | 32.56512
86.58661 | 865.197 | 32.56538
86.60188 | 865.2764 | 32.56837
86.61714 | 865.3141 | 32.56979
86.63241 | 865.3823 | 32.57235
86.64763 | 865.4932 | 32.57653
86.6629 | 865.5256 | 32.57775
86.67816 | 865.5486 | 32.57861
86.69339 | 865.6202 | 32.58131
86.70866 | 865.6843 | 32.58372
86.72237 | 865.7936 | 32.58783
86.73765 | 865.8089 | 32.58841
86.75292 | 865.8255 | 32.58904
86.76811 | 865.8445 | 32.58975
86.7834 | 865.9149 | 32.5924
86.79866 | 865.9943 | 32.59539
86.81393 | 866.0253 | 32.59656
86.82915 | 866.0372 | 32.59701
86.84441 | 866.1225 | 32.60021
86.85969 | 866.1978 | 32.60305
86.87493 | 866.2901 | 32.60652
86.8902 | 866.3685 | 32.60947
86.90544 | 866.3558 | 32.60899
86.92071 | 866.4361 | 32.61202
86.93595 | 866.4947 | 32.61422
86.95118 | 866.5936 | 32.61795
86.96646 | 866.6193 | 32.61891
86.9817 | 866.6292 | 32.61929
86.99697 | 866.6874 | 32.62148
87.01222 | 866.7578 | 32.62412
87.02748 | 866.8245 | 32.62664
87.04276 | 866.8478 | 32.62752
87.058 | 866.8691 | 32.62832
87.07322 | 866.9177 | 32.63014
87.08849 | 866.9995 | 32.63322
87.10377 | 867.0916 | 32.63669
87.11903 | 867.1182 | 32.63769
87.13428 | 867.1624 | 32.63935
87.14951 | 867.2094 | 32.64113
87.16481 | 867.2546 | 32.64283
87.18004 | 867.3372 | 32.64594
87.19528 | 867.3638 | 32.64694
87.21055 | 867.337 | 32.64593
87.22578 | 867.4121 | 32.64875
87.24104 | 867.4897 | 32.65168
87.2563 | 867.5652 | 32.65452
87.27155 | 867.6015625 | 32.65589
87.28681 | 867.6302 | 32.65696
87.30207 | 867.6696 | 32.65845
87.31732 | 867.738 | 32.66102
87.33256 | 867.8307 | 32.66451
87.34785 | 867.8584 | 32.66555
87.36313 | 867.872 | 32.66606
87.37834 | 867.9254 | 32.66807
87.39362 | 867.9847 | 32.67031
87.40887 | 868.058 | 32.67307
87.42412 | 868.0861 | 32.67412
87.43933 | 868.1202 | 32.67541
87.45456 | 868.1346 | 32.67595
87.46988 | 868.2239 | 32.67931
87.48207 | 868.3297 | 32.68329
87.49733 | 868.345 | 32.68387
87.5126 | 868.3832 | 32.68531
87.52786 | 868.4308 | 32.6871
87.54309 | 868.5129 | 32.69019
87.55838 | 868.5959 | 32.69331
87.5736 | 868.6483 | 32.69528
87.58885 | 868.65 | 32.69535
87.60413 | 868.6691 | 32.69607
87.61937 | 868.7413 | 32.69879
87.63464 | 868.8209 | 32.70178
87.64989 | 868.861 | 32.70329
87.66515 | 868.8698 | 32.70362
87.68037 | 868.9258 | 32.70573
87.69563 | 868.9856 | 32.70798
87.71089 | 869.0747 | 32.71133
87.72616 | 869.1489 | 32.71413
87.7414 | 869.1615 | 32.7146
87.75667 | 869.1949 | 32.71586
87.77195 | 869.2373 | 32.71745
87.78413 | 869.3551 | 32.72189
87.79935 | 869.4088 | 32.72391
87.81462 | 869.4085 | 32.7239
87.8299 | 869.4495 | 32.72544
87.84514 | 869.4832 | 32.72671
87.86039 | 869.5841 | 32.73051
87.87569 | 869.6448 | 32.73279
87.89091 | 869.6249 | 32.73204
87.90615 | 869.6797 | 32.73411
87.92141 | 869.717 | 32.73551
87.93668 | 869.8067 | 32.73889
87.9519 | 869.8768 | 32.74152
87.9672 | 869.9092 | 32.74274
87.98242 | 869.9154 | 32.74298
87.99769 | 869.9858 | 32.74563
88.01293 | 870.0693 | 32.74877
88.02818 | 870.1296 | 32.75104
88.04346 | 870.1198 | 32.75067
88.0587 | 870.1404 | 32.75144
88.07397 | 870.2095 | 32.75405
88.08919 | 870.2646 | 32.75612
88.10446 | 870.3223 | 32.75829
88.11975 | 870.3199 | 32.7582
88.135 | 870.3615 | 32.75977
88.15025 | 870.4312 | 32.76239
88.1655 | 870.5183 | 32.76567
88.18076 | 870.5811 | 32.76803
88.19599 | 870.571 | 32.76765
88.21124 | 870.6366 | 32.77012
88.22651 | 870.65625 | 32.77086
88.24177 | 870.7391 | 32.77398
88.25702 | 870.7859 | 32.77574
88.27227 | 870.785 | 32.77571
88.28753 | 870.7878 | 32.77581
88.30276 | 870.8378 | 32.7777
88.31803 | 870.9073 | 32.78031
88.3333 | 870.9805 | 32.78307
88.34856 | 870.9926 | 32.78352
88.36384 | 871.014 | 32.78433
88.37907 | 871.0453 | 32.7855
88.39432 | 871.1388 | 32.78902
88.40956 | 871.2077 | 32.79162
88.4248 | 871.2018 | 32.79139
88.44007 | 871.2254 | 32.79228
88.45532 | 871.2852 | 32.79453
88.47058 | 871.3638 | 32.79749
88.48584 | 871.397 | 32.79874
88.50108 | 871.3938 | 32.79862
88.51633 | 871.4054 | 32.79906
88.5316 | 871.4212 | 32.79965
88.54686 | 871.5007 | 32.80264
88.56214 | 871.5759 | 32.80548
88.57738 | 871.5813 | 32.80568
88.59267 | 871.5887 | 32.80596
88.6079 | 871.6557 | 32.80848
88.62315 | 871.7209 | 32.81094
88.63841 | 871.7815 | 32.81321
88.65364 | 871.8056 | 32.81412
88.66888 | 871.8428 | 32.81552
88.68412 | 871.8593 | 32.81614
88.6994 | 871.9149 | 32.81823
88.71466 | 871.9631 | 32.82005
88.72991 | 871.9371 | 32.81907
88.74519 | 871.9799 | 32.82068
88.76043 | 872.0074 | 32.82172
88.77571 | 872.0684 | 32.82401
88.79095 | 872.1362 | 32.82656
88.80619 | 872.1582 | 32.82739
88.82145 | 872.1758 | 32.82806
88.83671 | 872.2202 | 32.82973
88.85197 | 872.291 | 32.83239
88.86721 | 872.3566 | 32.83486
88.88248 | 872.3539 | 32.83476
88.89772 | 872.3841 | 32.8359
88.91295 | 872.433 | 32.83774
88.92821 | 872.5019 | 32.84033
88.94348 | 872.5731 | 32.84301
88.95875 | 872.549 | 32.8421
88.974 | 872.5626 | 32.84261
88.98925 | 872.6042 | 32.84418
89.00451 | 872.7034 | 32.84791
89.01975 | 872.757 | 32.84993
89.035 | 872.7717 | 32.85048
89.05028 | 872.8366 | 32.85293
89.06553 | 872.8462 | 32.85329
89.0808 | 872.9539 | 32.85734
89.09604 | 873.0187 | 32.85978
89.11128 | 873.0221 | 32.85991
89.12654 | 873.053 | 32.86107
89.14178 | 873.0866 | 32.86234
89.15705 | 873.1295 | 32.86395
89.1723 | 873.191 | 32.86627
89.18756 | 873.2019 | 32.86668
89.20281 | 873.2589 | 32.86882
89.21807 | 873.3143 | 32.87091
89.23332 | 873.3834 | 32.87351
89.24859 | 873.4524 | 32.87611
89.26383 | 873.4626 | 32.87649
89.27909 | 873.5138 | 32.87842
89.29434 | 873.5704 | 32.88055
89.30959 | 873.6307 | 32.88282
89.32485 | 873.7286 | 32.8865
89.34014 | 873.7186 | 32.88612
89.35537 | 873.7449 | 32.88712
89.37063 | 873.775 | 32.88825
89.38589 | 873.8526 | 32.89117
89.40115 | 873.921 | 32.89374
89.41636 | 873.9246 | 32.89388
89.43164 | 873.9865 | 32.89621
89.44689 | 874.0141 | 32.89725
89.46215 | 874.1021 | 32.90056
89.47739 | 874.1688 | 32.90307
89.49265 | 874.2029 | 32.90436
89.50792 | 874.2478 | 32.90604
89.52314 | 874.3031 | 32.90813
89.53841 | 874.3783 | 32.91096
89.5537 | 874.4432 | 32.9134
89.56897 | 874.4483 | 32.91359
89.58422 | 874.4807 | 32.91481
89.59945 | 874.5428 | 32.91715
89.61471 | 874.5961 | 32.91916
89.62997 | 874.6594 | 32.92154
89.64519 | 874.682 | 32.92239
89.66046 | 874.6986 | 32.92301
89.6757 | 874.7757 | 32.92591
89.69098 | 874.8524 | 32.9288
89.70622 | 874.9498 | 32.93247
89.72147 | 874.9575 | 32.93276
89.73672 | 874.9969 | 32.93424
89.75197 | 875.0497 | 32.93623
89.76723 | 875.1148 | 32.93868
89.78249 | 875.1825 | 32.94123
89.79777 | 875.1664 | 32.94062
89.81306 | 875.2183 | 32.94257
89.82829 | 875.2427 | 32.94349
89.84353 | 875.3306 | 32.9468
89.85879 | 875.3873 | 32.94894
89.87405 | 875.3904 | 32.94905
89.88927 | 875.4517 | 32.95136
89.90447 | 875.4899 | 32.9528
89.91825 | 875.5904 | 32.95658
89.93352 | 875.6707 | 32.9596
89.94878 | 875.6935 | 32.96046
89.96404 | 875.736 | 32.96206
89.9793 | 875.7833 | 32.96384
89.99456 | 875.8464 | 32.96621
90.0098 | 875.9249 | 32.96917
90.02503 | 875.9444 | 32.9699
90.04032 | 875.9469 | 32.97
90.05555 | 875.9799 | 32.97124
90.07083 | 876.0421 | 32.97358
90.08608 | 876.1293 | 32.97686
90.10133 | 876.1628 | 32.97812
90.11659 | 876.211 | 32.97994
90.1318 | 876.2526 | 32.9815
90.14705 | 876.3506 | 32.98519
90.16233 | 876.4389 | 32.98852
90.17761 | 876.4799 | 32.99006
90.19285 | 876.4666 | 32.98956
90.20811 | 876.4952 | 32.99064
90.22339 | 876.5931 | 32.99432
90.23861 | 876.6432 | 32.99621
90.25385 | 876.6492 | 32.99643
90.26911 | 876.6955 | 32.99817
90.28439 | 876.7314 | 32.99953
90.29965 | 876.8111 | 33.00253
90.3149 | 876.8774 | 33.00502
90.33014 | 876.908 | 33.00617
90.34541 | 876.9439 | 33.00752
90.36064 | 877.0103 | 33.01002
90.3759 | 877.0735 | 33.0124
90.39113 | 877.1312 | 33.01457
90.40643 | 877.1967 | 33.01704
90.42171 | 877.2152 | 33.01774
90.43693 | 877.2806 | 33.0202
90.45217 | 877.3065 | 33.02117
90.46742 | 877.39 | 33.02432
90.4827 | 877.3837 | 33.02408
90.49795 | 877.4099 | 33.02506
90.5132 | 877.4562 | 33.02681
90.52848 | 877.5077 | 33.02874
90.54372 | 877.5766 | 33.03134
90.55899 | 877.6122 | 33.03268
90.57424 | 877.6019 | 33.03229
90.58948 | 877.654 | 33.03425
90.60475 | 877.7315 | 33.03717
90.61996 | 877.7935 | 33.0395
90.6352 | 877.8065 | 33.03999
90.65049 | 877.8394 | 33.04123
90.66578 | 877.8724 | 33.04247
90.68099 | 877.9064 | 33.04375
90.69624 | 877.9991 | 33.04724
90.71152 | 877.9806 | 33.04654
90.72678 | 877.9811 | 33.04656
90.74201 | 878.0029 | 33.04738
90.75724 | 878.0802 | 33.05029
90.77254 | 878.1599 | 33.05329
90.78784 | 878.1824 | 33.05414
90.80309 | 878.2047 | 33.05498
90.81831 | 878.2468 | 33.05656
90.83359 | 878.2769 | 33.0577
90.84882 | 878.3535 | 33.06058
90.86405 | 878.3651 | 33.06102
90.87931 | 878.3541 | 33.0606
90.89457 | 878.3991 | 33.0623
90.90984 | 878.4495 | 33.06419
90.92506 | 878.4754 | 33.06517
90.94033 | 878.4594 | 33.06457
90.95558 | 878.4877 | 33.06563
90.97083 | 878.5117 | 33.06653
90.98611 | 878.5596 | 33.06834
91.00136 | 878.6411 | 33.07141
91.01662 | 878.6452 | 33.07156
91.03192 | 878.6398 | 33.07136
91.04712 | 878.6638 | 33.07226
91.06239 | 878.7301 | 33.07476
91.07765 | 878.7679 | 33.07618
91.09291 | 878.7921 | 33.07709
91.10812 | 878.7665 | 33.07612
91.12331 | 878.7888 | 33.07696
91.13863 | 878.8455 | 33.0791
91.15391 | 878.9033 | 33.08127
91.16917 | 878.8902 | 33.08078
91.18443 | 878.924 | 33.08205
91.1997 | 878.9683 | 33.08372
91.21494 | 879.0204 | 33.08568
91.23019 | 879.0862 | 33.08816
91.24543 | 879.1225 | 33.08952
91.26066 | 879.1176 | 33.08934
91.27595 | 879.1683 | 33.09125
91.2912 | 879.2202 | 33.0932
91.30644 | 879.2797 | 33.09544
91.32172 | 879.2772 | 33.09535
91.33696 | 879.3024 | 33.0963
91.35219 | 879.3121 | 33.09666
91.36744 | 879.3503 | 33.0981
91.38272 | 879.4493 | 33.10183
91.398 | 879.4522 | 33.10194
91.41323 | 879.426 | 33.10095
91.4285 | 879.4633 | 33.10235
91.44376 | 879.5571 | 33.10588
91.45897 | 879.6298 | 33.10862
91.47422 | 879.598 | 33.10742
91.4895 | 879.639 | 33.10897
91.50477 | 879.647 | 33.10927
91.52004 | 879.6992 | 33.11123
91.53527 | 879.7759 | 33.11412
91.55051 | 879.7592 | 33.11349
91.5658 | 879.7756 | 33.11411
91.58103 | 879.8127 | 33.1155
91.59627 | 879.8684 | 33.1176
91.61153 | 879.9152 | 33.11936
91.62681 | 879.9666 | 33.12129
91.64208 | 879.983 | 33.12191
91.6573 | 879.9909 | 33.12221
91.67255 | 880.0369 | 33.12394
91.68781 | 880.1257 | 33.12729
91.70309 | 880.148 | 33.12812
91.71831 | 880.1547 | 33.12838
91.73358 | 880.2068 | 33.13034
91.74887 | 880.227 | 33.1311
91.76411 | 880.2789 | 33.13305
91.77936 | 880.2856 | 33.1333
91.79462 | 880.2609 | 33.13237
91.80988 | 880.2808 | 33.13312
91.82513 | 880.3349 | 33.13516
91.84035 | 880.4058 | 33.13783
91.85561 | 880.3903 | 33.13724
91.87086 | 880.4232 | 33.13848
91.88613 | 880.4578 | 33.13978
91.90137 | 880.5067 | 33.14163
91.91663 | 880.5885 | 33.1447
91.93191 | 880.5829 | 33.1445
91.94715 | 880.5818 | 33.14445
91.96238 | 880.5907 | 33.14479
91.97764 | 880.6199 | 33.14589
91.99293 | 880.6804 | 33.14816
92.00822 | 880.6649 | 33.14758
92.02345 | 880.6827 | 33.14825
92.03869 | 880.6981 | 33.14883
92.05397 | 880.7237 | 33.14979
92.0692 | 880.7867 | 33.15216
92.08444 | 880.7993 | 33.15264
92.09969 | 880.7824 | 33.152
92.11495 | 880.8185 | 33.15336
92.1302 | 880.8868 | 33.15593
92.14545 | 880.9249 | 33.15737
92.16071 | 880.9557 | 33.15852
92.17595 | 880.9276 | 33.15747
92.19121 | 880.929 | 33.15752
92.20648 | 880.9598 | 33.15868
92.22174 | 881.0279 | 33.16124
92.23699 | 881.0255 | 33.16115
92.25229 | 881.0145 | 33.16074
92.26752 | 881.03 | 33.16132
92.28277 | 881.0838 | 33.16335
92.29803 | 881.1605 | 33.16623
92.3133 | 881.1469 | 33.16572
92.32849 | 881.1766 | 33.16684
92.3437 | 881.1906 | 33.16737
92.35902 | 881.2426 | 33.16932
92.37429 | 881.3118 | 33.17193
92.38951 | 881.288 | 33.17103
92.40479 | 881.2743 | 33.17052
92.42008 | 881.3163 | 33.1721
92.43532 | 881.3299 | 33.17261
92.45056 | 881.3592 | 33.17371
92.46582 | 881.3826 | 33.17459
92.48107 | 881.3844 | 33.17466
92.49633 | 881.3936 | 33.17501
92.51156 | 881.4553 | 33.17733
92.52683 | 881.506 | 33.17924
92.54211 | 881.5173 | 33.17966
92.55736 | 881.5021 | 33.17909
92.57256 | 881.5195 | 33.17975
92.5878 | 881.5784 | 33.18196
92.60311 | 881.6622 | 33.18512
92.61836 | 881.6689 | 33.18537
92.63361 | 881.6565 | 33.1849
92.64888 | 881.6555 | 33.18486
92.66417 | 881.6967 | 33.18642
92.67937 | 881.7664 | 33.18904
92.69462 | 881.7654 | 33.189
92.70989 | 881.7994 | 33.19028
92.72516 | 881.8052 | 33.1905
92.74041 | 881.8423 | 33.1919
92.75262 | 881.9434 | 33.1957
92.76788 | 881.9462 | 33.19581
92.78311 | 881.9689 | 33.19666
92.79837 | 881.9747 | 33.19688
92.81362 | 882.0151 | 33.1984
92.82885 | 882.0696 | 33.20045
92.84412 | 882.0828 | 33.20095
92.8594 | 882.0581 | 33.20002
92.87462 | 882.0935 | 33.20135
92.88992 | 882.1207 | 33.20237
92.90515 | 882.1953 | 33.20518
92.92041 | 882.2444 | 33.20703
92.93567 | 882.2176 | 33.20602
92.95093 | 882.2737 | 33.20814
92.96618 | 882.3054 | 33.20933
92.98141 | 882.3677 | 33.21167
92.99667 | 882.4076 | 33.21317
93.01196 | 882.3881 | 33.21244
93.02721 | 882.4326 | 33.21411
93.04246 | 882.4568 | 33.21503
93.0577 | 882.5193 | 33.21738
93.07295 | 882.5309 | 33.21781
93.08818 | 882.5021 | 33.21673
93.10346 | 882.5638 | 33.21905
93.11871 | 882.5652 | 33.21911
93.13399 | 882.6649 | 33.22286
93.14923 | 882.7029 | 33.22429
93.16447 | 882.7066 | 33.22443
93.17972 | 882.7424 | 33.22577
93.19498 | 882.7702 | 33.22682
93.21025 | 882.8551 | 33.23002
93.22551 | 882.8852 | 33.23115
93.24076 | 882.8596 | 33.23019
93.25602 | 882.8839 | 33.2311
93.27128 | 882.9181 | 33.23239
93.28655 | 882.9763 | 33.23458
93.30178 | 883.0095 | 33.23583
93.31701 | 882.9785 | 33.23466
93.33229 | 882.9813 | 33.23477
93.34753 | 883.0267 | 33.23648
93.3628 | 883.0988 | 33.23919
93.37806 | 883.1313 | 33.24042
93.39329 | 883.1171 | 33.23988
93.40855 | 883.147 | 33.241
93.42382 | 883.1845 | 33.24242
93.43908 | 883.2485 | 33.24483
93.45433 | 883.2615 | 33.24532
93.46958 | 883.2565 | 33.24513
93.48485 | 883.2834 | 33.24614
93.5001 | 883.3159 | 33.24736
93.51537 | 883.374 | 33.24955
93.53063 | 883.3928 | 33.25025
93.54586 | 883.3808 | 33.2498
93.56106 | 883.4031 | 33.25064
93.57636 | 883.4243 | 33.25144
93.59162 | 883.5065 | 33.25453
93.60687 | 883.5538 | 33.25632
93.62216 | 883.5301 | 33.25542
93.6374 | 883.5874 | 33.25758
93.65265 | 883.5992 | 33.25802
93.66791 | 883.6733 | 33.26081
93.68314 | 883.678 | 33.26099
93.69839 | 883.6761 | 33.26092
93.71365 | 883.691 | 33.26148
93.72891 | 883.7156 | 33.26241
93.7442 | 883.7747 | 33.26463
93.75943 | 883.7975 | 33.26549
93.77468 | 883.7771 | 33.26472
93.78991 | 883.8098 | 33.26595
93.80517 | 883.8266 | 33.26658
93.81891 | 883.9299 | 33.27047
93.83417 | 883.9692 | 33.27195
93.84942 | 883.9576 | 33.27152
93.86469 | 883.9864 | 33.2726
93.87995 | 884.0148 | 33.27367
93.8952 | 884.1117 | 33.27731
93.91041 | 884.1307 | 33.27803
93.92569 | 884.1201 | 33.27763
93.94094 | 884.1463 | 33.27862
93.9562 | 884.14 | 33.27838
93.97148 | 884.2204 | 33.28141
93.98673 | 884.2618 | 33.28297
94.00198 | 884.2911 | 33.28407
94.01724 | 884.3066 | 33.28465
94.03251 | 884.3414 | 33.28596
94.04775 | 884.4052 | 33.28836
94.06298 | 884.4503 | 33.29006
94.07826 | 884.445 | 33.28986
94.09349 | 884.4816 | 33.29124
94.10875 | 884.5338 | 33.2932
94.12401 | 884.6031 | 33.29581
94.13926 | 884.6302 | 33.29683
94.1545 | 884.6009 | 33.29573
94.16979 | 884.6229 | 33.29655
94.18505 | 884.6546 | 33.29775
94.20028 | 884.7279 | 33.30051
94.21553 | 884.7831 | 33.30259
94.23083 | 884.7796 | 33.30245
94.24608 | 884.7993 | 33.3032
94.26133 | 884.83 | 33.30435
94.27657 | 884.9252 | 33.30793
94.29182 | 884.953 | 33.30898
94.30705 | 884.9511 | 33.30891
94.32233 | 884.9824 | 33.31009
94.33756 | 884.9904 | 33.31039
94.35285 | 885.0889 | 33.31409
94.36809 | 885.1247 | 33.31544
94.38334 | 885.091 | 33.31418
94.39861 | 885.0991 | 33.31448
94.41384 | 885.1061 | 33.31474
94.42911 | 885.1917 | 33.31796
94.4444 | 885.2476 | 33.32007
94.45963 | 885.2356 | 33.31962
94.47491 | 885.2818 | 33.32136
94.49016 | 885.2957 | 33.32188
94.50538 | 885.3643 | 33.32446
94.52063 | 885.4073 | 33.32608
94.53588 | 885.4043 | 33.32597
94.55113 | 885.4095 | 33.32616
94.56636 | 885.4135 | 33.32631
94.58168 | 885.4816 | 33.32888
94.59692 | 885.5022 | 33.32965
94.61214 | 885.4822 | 33.3289
94.62741 | 885.4869 | 33.32908
94.64267 | 885.4924 | 33.32928
94.65792 | 885.5619 | 33.3319
94.67318 | 885.6041 | 33.33349
94.68844 | 885.565 | 33.33202
94.70373 | 885.5811 | 33.33262
94.71897 | 885.6019 | 33.33341
94.73422 | 885.6885 | 33.33667
94.74946 | 885.6959 | 33.33694
94.7647 | 885.691 | 33.33676
94.77994 | 885.7186 | 33.3378
94.7952 | 885.7217 | 33.33792
94.81048 | 885.7677 | 33.33965
94.82573 | 885.7628 | 33.33946
94.84099 | 885.7584 | 33.33929
94.85627 | 885.7706 | 33.33976
94.8715 | 885.7944 | 33.34065
94.8868 | 885.8191 | 33.34158
94.90202 | 885.8964 | 33.34449
94.91726 | 885.8651 | 33.34331
94.93252 | 885.8817 | 33.34393
94.94779 | 885.8947 | 33.34443
94.96305 | 885.9166 | 33.34525
94.97828 | 885.9722 | 33.34734
94.99355 | 885.95 | 33.34651
95.00879 | 885.9423 | 33.34622
95.02404 | 885.9371 | 33.34602
95.03929 | 885.9925 | 33.34811
95.05454 | 886.0234375 | 33.34927
95.06982 | 885.9818 | 33.3477
95.08509 | 885.9963 | 33.34825
95.10034 | 886.0012 | 33.34843
95.11559 | 886.0839 | 33.35155
95.13082 | 886.0715 | 33.35108
95.14608 | 886.0703125 | 33.35104
95.16134 | 886.0873 | 33.35167
95.17658 | 886.079 | 33.35136
95.19186 | 886.1403 | 33.35367
95.20714 | 886.1655 | 33.35462
95.22235 | 886.1591 | 33.35438
95.23761 | 886.1505 | 33.35405
95.25288 | 886.1539 | 33.35418
95.26814 | 886.1841 | 33.35532
95.28337 | 886.1857 | 33.35538
95.29863 | 886.1756 | 33.355
95.31388 | 886.1698 | 33.35478
95.32915 | 886.2073 | 33.35619
95.34439 | 886.2516 | 33.35786
95.35966 | 886.2841 | 33.35908
95.37491 | 886.2722 | 33.35864
95.39014 | 886.2732 | 33.35867
95.40542 | 886.2982 | 33.35961
95.42065 | 886.3223 | 33.36052
95.43593 | 886.3602 | 33.36195
95.45122 | 886.3414 | 33.36124
95.46644 | 886.3358 | 33.36103
95.4817 | 886.3083 | 33.35999
95.49696 | 886.364 | 33.36209
95.5122 | 886.3937 | 33.36321
95.52745 | 886.3632 | 33.36206
95.54271 | 886.3816 | 33.36275
95.55797 | 886.3925 | 33.36316
95.57322 | 886.431 | 33.36461
95.58847 | 886.478 | 33.36638
95.60372 | 886.4292 | 33.36454
95.61897 | 886.4533 | 33.36545
95.63422 | 886.4318 | 33.36464
95.64948 | 886.4846 | 33.36663
95.66475 | 886.5199 | 33.36796
95.68001 | 886.4568 | 33.36558
95.69529 | 886.4838 | 33.3666
95.71054 | 886.4579 | 33.36562
95.72579 | 886.4799 | 33.36645
95.74104 | 886.5352 | 33.36853
95.75625 | 886.5076 | 33.36749
95.77153 | 886.5242 | 33.36812
95.78677 | 886.5239 | 33.36811
95.80204 | 886.5834 | 33.37035
95.8173 | 886.6151 | 33.37154
95.83252 | 886.589 | 33.37056
95.84778 | 886.5839 | 33.37037
95.86305 | 886.5935 | 33.37073
95.8783 | 886.6227 | 33.37183
95.89356 | 886.6439 | 33.37262
95.90883 | 886.6058 | 33.37119
95.92411 | 886.6078 | 33.37127
95.93936 | 886.6098 | 33.37134
95.95459 | 886.6576 | 33.37314
95.96987 | 886.6718 | 33.37368
95.98511 | 886.66 | 33.37323
96.00036 | 886.6888 | 33.37431
96.01556 | 886.6632 | 33.37335
96.03084 | 886.7323 | 33.37595
96.04609 | 886.7559 | 33.37684
96.06137 | 886.7343 | 33.37603
96.07663 | 886.7499 | 33.37662
96.09188 | 886.7488 | 33.37657
96.10714 | 886.7874 | 33.37803
96.12241 | 886.812 | 33.37895
96.13766 | 886.7749 | 33.37756
96.15289 | 886.7709 | 33.3774
96.16818 | 886.7756 | 33.37758
96.18342 | 886.8298 | 33.37962
96.19866 | 886.8563 | 33.38062
96.21393 | 886.8558 | 33.3806
96.22918 | 886.8536 | 33.38052
96.24441 | 886.8781 | 33.38144
96.25964 | 886.9396 | 33.38375
96.27493 | 886.9947 | 33.38583
96.2902 | 886.9648 | 33.3847
96.30545 | 886.9637 | 33.38466
96.32071 | 886.9878 | 33.38557
96.33597 | 887.0142 | 33.38656
96.35121 | 887.0351 | 33.38735
96.36644 | 887.0008 | 33.38606
96.38172 | 887.0296 | 33.38714
96.39699 | 887.0141 | 33.38656
96.41226 | 887.0759 | 33.38889
96.42751 | 887.1324 | 33.39101
96.44273 | 887.1456 | 33.39151
96.45799 | 887.1505 | 33.39169
96.47324 | 887.1862 | 33.39304
96.48848 | 887.2183 | 33.39425
96.50375 | 887.2718 | 33.39626
96.51902 | 887.2736 | 33.39632
96.53428 | 887.2787 | 33.39652
96.54952 | 887.2515 | 33.39549
96.56477 | 887.2946 | 33.39712
96.58002 | 887.322 | 33.39815
96.5953 | 887.3203 | 33.39808
96.61054 | 887.325 | 33.39826
96.62578 | 887.3458 | 33.39904
96.64105 | 887.3883 | 33.40064
96.6563 | 887.4324 | 33.4023
96.6716 | 887.4264 | 33.40208
96.68683 | 887.4008 | 33.40111
96.70207 | 887.4394 | 33.40257
96.71733 | 887.4926 | 33.40457
96.73258 | 887.5199 | 33.4056
96.74782 | 887.5204 | 33.40562
96.76308 | 887.5283 | 33.40591
96.77836 | 887.5218 | 33.40567
96.79359 | 887.568 | 33.40741
96.80883 | 887.6 | 33.40861
96.82411 | 887.6076 | 33.4089
96.83937 | 887.615 | 33.40918
96.8546 | 887.608 | 33.40891
96.86987 | 887.6674 | 33.41115
96.88515 | 887.7095 | 33.41273
96.90041 | 887.6972 | 33.41227
96.91568 | 887.7349 | 33.41369
96.93092 | 887.7658 | 33.41485
96.94617 | 887.7978 | 33.41606
96.9614 | 887.8582 | 33.41833
96.97664 | 887.8441 | 33.4178
96.9919 | 887.8216 | 33.41695
97.00716 | 887.8496 | 33.41801
97.02241 | 887.894 | 33.41968
97.03767 | 887.8926 | 33.41962
97.0529 | 887.879 | 33.41911
97.06819 | 887.9037 | 33.42004
97.08344 | 887.9213 | 33.42071
97.09869 | 887.9821 | 33.42299
97.11394 | 888.0359 | 33.42502
97.1292 | 888.011 | 33.42408
97.14451 | 888.0146 | 33.42422
97.15974 | 888.0339 | 33.42494
97.17499 | 888.1024 | 33.42752
97.19024 | 888.1334 | 33.42869
97.20549 | 888.1215 | 33.42824
97.22073 | 888.1064 | 33.42767
97.23591 | 888.0881 | 33.42698
97.25124 | 888.161 | 33.42973
97.26649 | 888.2164 | 33.43181
97.28174 | 888.1995 | 33.43118
97.29702 | 888.2108 | 33.4316
97.31229 | 888.2386 | 33.43265
97.32753 | 888.2931 | 33.4347
97.34278 | 888.3416 | 33.43653
97.35801 | 888.3413 | 33.43651
97.37327 | 888.3102 | 33.43534
97.38854 | 888.342 | 33.43654
97.4038 | 888.4053 | 33.43892
97.41903 | 888.4344 | 33.44002
97.4343 | 888.3892 | 33.43832
97.44955 | 888.4124 | 33.43919
97.46476 | 888.4299 | 33.43985
97.48002 | 888.4666 | 33.44123
97.49532 | 888.5276 | 33.44353
97.5106 | 888.5379 | 33.44391
97.52583 | 888.546 | 33.44422
97.54108 | 888.5699 | 33.44512
97.55635 | 888.6285 | 33.44733
97.5716 | 888.6764 | 33.44913
97.58683 | 888.6932 | 33.44976
97.60208 | 888.6974 | 33.44992
97.61737 | 888.7067 | 33.45027
97.63264 | 888.742 | 33.4516
97.64788 | 888.7886 | 33.45335
97.66312 | 888.7768 | 33.45291
97.67838 | 888.7704 | 33.45267
97.69364 | 888.8179 | 33.45445
97.70888 | 888.8661 | 33.45627
97.7241 | 888.9318 | 33.45874
97.7394 | 888.9327 | 33.45877
97.75465 | 888.9418 | 33.45912
97.7699 | 888.9503 | 33.45943
97.78515 | 889.0116 | 33.46174
97.8004 | 889.0784 | 33.46426
97.81568 | 889.0643 | 33.46373
97.83091 | 889.0629 | 33.46367
97.84616 | 889.0884 | 33.46463
97.86144 | 889.1356 | 33.46641
97.87669 | 889.1843 | 33.46824
97.89196 | 889.1697 | 33.46769
97.90722 | 889.1721 | 33.46779
97.92249 | 889.1962 | 33.46869
97.93771 | 889.2568 | 33.47097
97.95297 | 889.3135 | 33.47311
97.96819 | 889.2689 | 33.47143
97.98345 | 889.3077 | 33.47289
97.99873 | 889.3454 | 33.47431
98.01396 | 889.3654 | 33.47506
98.02921 | 889.424 | 33.47727
98.04451 | 889.3986 | 33.47631
98.05974 | 889.4112 | 33.47678
98.07498 | 889.4081 | 33.47667
98.09024 | 889.461 | 33.47866
98.10551 | 889.4974 | 33.48003
98.12081 | 889.5043 | 33.48029
98.13606 | 889.511 | 33.48054
98.15129 | 889.5171 | 33.48077
98.16656 | 889.5688 | 33.48272
98.18179 | 889.6143 | 33.48443
98.19702 | 889.5959 | 33.48374
98.21228 | 889.6152 | 33.48446
98.22754 | 889.6378 | 33.48531
98.24281 | 889.6771 | 33.48679
98.25804 | 889.7468 | 33.48941
98.2733 | 889.71 | 33.48803
98.28856 | 889.7452 | 33.48935
98.30382 | 889.7405 | 33.48918
98.31908 | 889.778 | 33.49059
98.33432 | 889.8206 | 33.49219
98.34959 | 889.8071 | 33.49169
98.36488 | 889.8033 | 33.49154
98.38012 | 889.8151 | 33.49199
98.39538 | 889.8675 | 33.49396
98.41064 | 889.9249 | 33.49612
98.42586 | 889.9224 | 33.49603
98.44108 | 889.9092 | 33.49553
98.45629 | 889.9467 | 33.49694
98.47161 | 889.9911 | 33.49861
98.48688 | 890.0352 | 33.50027
98.50214 | 890.0076 | 33.49923
98.5174 | 890.0158 | 33.49954
98.53267 | 890.0422 | 33.50053
98.54792 | 890.0503 | 33.50084
98.56316 | 890.1079 | 33.50301
98.57839 | 890.1015625 | 33.50277
98.59368 | 890.1071 | 33.50298
98.60894 | 890.1407 | 33.50424
98.6242 | 890.1857 | 33.50594
98.63943 | 890.2402 | 33.50799
98.65469 | 890.2285 | 33.50754
98.66993 | 890.2354 | 33.50781
98.68515 | 890.2512 | 33.5084
98.70042 | 890.2646 | 33.50891
98.71569 | 890.358 | 33.51242
98.73098 | 890.365 | 33.51268
98.74621 | 890.3275 | 33.51127
98.76147 | 890.3167 | 33.51087
98.77676 | 890.3708 | 33.5129
98.79199 | 890.4199 | 33.51475
98.80721 | 890.3823 | 33.51333
98.82249 | 890.4092 | 33.51435
98.83773 | 890.4258 | 33.51497
98.85302 | 890.4722 | 33.51672
98.86825 | 890.5339 | 33.51904
98.88351 | 890.5218 | 33.51859
98.89875 | 890.5315 | 33.51895
98.914 | 890.5491 | 33.51962
98.92926 | 890.5731 | 33.52052
98.9445 | 890.6084 | 33.52185
98.95981 | 890.61 | 33.52191
98.97506 | 890.6144 | 33.52207
98.99027 | 890.5858 | 33.52099
99.00555 | 890.622 | 33.52236
99.02078 | 890.6812 | 33.52459
99.03609 | 890.6607 | 33.52381
99.05131 | 890.6829 | 33.52465
99.06655 | 890.7008 | 33.52532
99.08183 | 890.7333 | 33.52655
99.09708 | 890.7537 | 33.52731
99.11235 | 890.776 | 33.52815
99.12758 | 890.777 | 33.52819
99.14286 | 890.7704 | 33.52794
99.15809 | 890.8162 | 33.52967
99.17335 | 890.8641 | 33.53147
99.18858 | 890.8376 | 33.53047
99.20383 | 890.8451 | 33.53075
99.21911 | 890.8355 | 33.53039
99.23437 | 890.8409 | 33.5306
99.24961 | 890.8964 | 33.53268
99.26489 | 890.9241 | 33.53373
99.28014 | 890.9214 | 33.53363
99.29535 | 890.907 | 33.53309
99.3106 | 890.9399 | 33.53432
99.3259 | 890.9811 | 33.53587
99.3412 | 890.9843 | 33.53599
99.35644 | 890.9857 | 33.53605
99.37168 | 890.9628 | 33.53519
99.38694 | 890.9971 | 33.53648
99.40215 | 891.0308 | 33.53774
99.4174 | 891.0151 | 33.53716
99.43267 | 890.9865 | 33.53608
99.44791 | 891.0164 | 33.5372
99.46319 | 891.0395 | 33.53807
99.47844 | 891.1071 | 33.54062
99.49367 | 891.0626 | 33.53894
99.50893 | 891.0641 | 33.539
99.52418 | 891.0789 | 33.53955
99.53945 | 891.1018 | 33.54042
99.55471 | 891.1671 | 33.54288
99.56997 | 891.1565 | 33.54248
99.58527 | 891.1311 | 33.54152
99.60049 | 891.127 | 33.54137
99.61575 | 891.1514 | 33.54228
99.631 | 891.1951 | 33.54393
99.64626 | 891.176 | 33.54321
99.66148 | 891.1689 | 33.54294
99.67669 | 891.1653 | 33.54281
99.69199 | 891.2136 | 33.54463
99.70727 | 891.2775 | 33.54703
99.72252 | 891.2646 | 33.54654
99.7378 | 891.2524 | 33.54609
99.75305 | 891.2607 | 33.5464
99.7683 | 891.3043 | 33.54804
99.78354 | 891.3274 | 33.54891
99.79881 | 891.3261 | 33.54886
99.81404 | 891.3004 | 33.54789
99.82931 | 891.3131 | 33.54837
99.84457 | 891.3361 | 33.54923
99.85981 | 891.3879 | 33.55119
99.87508 | 891.3476 | 33.54967
99.89036 | 891.358 | 33.55006
99.90556 | 891.3527 | 33.54986
99.92081 | 891.3879 | 33.55118
99.93607 | 891.436 | 33.553
99.95137 | 891.4774 | 33.55455
99.96659 | 891.4364 | 33.55301
99.98187 | 891.4761 | 33.5545
99.99713 | 891.514 | 33.55593
100.0123 | 891.5411 | 33.55695
100.0276 | 891.5437 | 33.55705
100.0429 | 891.5426 | 33.55701
100.0581 | 891.5617 | 33.55773
100.0734 | 891.5736 | 33.55818
100.0886 | 891.6265 | 33.56017
100.1039 | 891.6008 | 33.5592
100.1192 | 891.5994 | 33.55915
100.1344 | 891.6364 | 33.56054
100.1496 | 891.6431 | 33.56079
100.1649 | 891.7022 | 33.56302
100.1802 | 891.6943 | 33.56272
100.1954 | 891.7128 | 33.56341
100.2106 | 891.7099 | 33.56331
100.2259 | 891.7458 | 33.56466
100.2412 | 891.8116 | 33.56714
100.2564 | 891.8013 | 33.56675
100.2717 | 891.7819 | 33.56602
100.287 | 891.7653 | 33.56539
100.3022 | 891.7842 | 33.5661
100.3175 | 891.8436 | 33.56834
100.3327 | 891.8563 | 33.56882
100.348 | 891.8481 | 33.56851
100.3632 | 891.8679 | 33.56925
100.3785 | 891.897 | 33.57035
100.3937 | 891.9363 | 33.57183
100.409 | 891.9463 | 33.5722
100.4242 | 891.9644 | 33.57288
100.4395 | 891.9721 | 33.57317
100.4547 | 892.0128 | 33.5747
100.47 | 892.0541 | 33.57626
100.4852 | 892.031 | 33.57539
100.5005 | 892.0185 | 33.57492
100.5157 | 892.0472 | 33.576
100.531 | 892.0792 | 33.57721
100.5463 | 892.1388 | 33.57945
100.5616 | 892.1161 | 33.57859
100.5768 | 892.1157 | 33.57858
100.592 | 892.1348 | 33.5793
100.6073 | 892.1636 | 33.58038
100.6225 | 892.2298 | 33.58287
100.6378 | 892.2217 | 33.58257
100.653 | 892.1849 | 33.58119
100.6683 | 892.223 | 33.58262
100.6835 | 892.2385 | 33.5832
100.6988 | 892.2906 | 33.58516
100.7141 | 892.2709 | 33.58442
100.7293 | 892.244 | 33.58341
100.7446 | 892.247 | 33.58352
100.7598 | 892.2761 | 33.58462
100.7751 | 892.3448 | 33.5872
100.7904 | 892.3508 | 33.58743
100.8056 | 892.3395 | 33.587
100.8209 | 892.338 | 33.58694
100.8361 | 892.4163 | 33.58989
100.8514 | 892.4626 | 33.59164
100.8666 | 892.4484 | 33.5911
100.8818 | 892.4744 | 33.59208
100.8971 | 892.4487 | 33.59111
100.9124 | 892.4611 | 33.59158
100.9276 | 892.5261 | 33.59403
100.9429 | 892.514 | 33.59357
100.9582 | 892.505 | 33.59323
100.9734 | 892.5071 | 33.59331
100.9887 | 892.5404 | 33.59457
101.0039 | 892.5844 | 33.59622
101.0192 | 892.5977 | 33.59672
101.0344 | 892.6021 | 33.59689
101.0497 | 892.5877 | 33.59635
101.0649 | 892.6385 | 33.59826
101.0802 | 892.6952 | 33.60039
101.0955 | 892.7134 | 33.60108
101.1107 | 892.672 | 33.59952
101.1259 | 892.6794 | 33.5998
101.1412 | 892.687 | 33.60008
101.1565 | 892.7332 | 33.60182
101.1718 | 892.7451 | 33.60227
101.187 | 892.7338 | 33.60185
101.2023 | 892.7311 | 33.60174
101.2175 | 892.7794 | 33.60356
101.2328 | 892.8376 | 33.60575
101.248 | 892.8452 | 33.60604
101.2632 | 892.8303 | 33.60548
101.2785 | 892.8644 | 33.60676
101.2938 | 892.875 | 33.60716
101.309 | 892.9343 | 33.60939
101.3243 | 892.9284 | 33.60917
101.3395 | 892.8964 | 33.60797
101.3548 | 892.9139 | 33.60862
101.37 | 892.9233 | 33.60898
101.3853 | 892.9625 | 33.61045
101.4005 | 892.9816 | 33.61117
101.4158 | 892.9509 | 33.61001
101.431 | 892.9677 | 33.61065
101.4463 | 892.9897 | 33.61148
101.4616 | 893.06 | 33.61412
101.4768 | 893.0493 | 33.61372
101.4921 | 893.0436 | 33.6135
101.5073 | 893.0598 | 33.61411
101.5226 | 893.0983 | 33.61556
101.5378 | 893.1243 | 33.61654
101.5531 | 893.1417 | 33.6172
101.5684 | 893.1109 | 33.61604
101.5836 | 893.1182 | 33.61631
101.5989 | 893.1339 | 33.6169
101.6141 | 893.1962 | 33.61925
101.6294 | 893.1766 | 33.61851
101.6446 | 893.1591 | 33.61785
101.6599 | 893.1958 | 33.61923
101.6751 | 893.2124 | 33.61986
101.6904 | 893.2677 | 33.62194
101.7056 | 893.2717 | 33.62209
101.7209 | 893.2614 | 33.6217
101.7361 | 893.2661 | 33.62188
101.7514 | 893.2933 | 33.6229
101.7667 | 893.3524 | 33.62513
101.7819 | 893.3519 | 33.62511
101.7972 | 893.3097 | 33.62352
101.8125 | 893.3196 | 33.62389
101.8277 | 893.3365 | 33.62453
101.8429 | 893.3824 | 33.62626
101.8582 | 893.3853 | 33.62636
101.8735 | 893.3612 | 33.62546
101.8887 | 893.3677 | 33.62571
101.9039 | 893.3965 | 33.62679
101.9192 | 893.4437 | 33.62857
101.9345 | 893.4545 | 33.62897
101.9497 | 893.4332 | 33.62817
101.965 | 893.4421 | 33.62851
101.9802 | 893.4539 | 33.62895
101.9955 | 893.5047 | 33.63086
102.0108 | 893.4918 | 33.63038
102.026 | 893.4565 | 33.62905
102.0413 | 893.488 | 33.63023
102.0565 | 893.4863 | 33.63017
102.0718 | 893.5679 | 33.63324
102.087 | 893.5615 | 33.633
102.1023 | 893.5687 | 33.63327
102.1175 | 893.5661 | 33.63317
102.1328 | 893.5972 | 33.63434
102.148 | 893.6481 | 33.63626
102.1633 | 893.634 | 33.63573
102.1785 | 893.6611 | 33.63675
102.1938 | 893.6926 | 33.63793
102.2091 | 893.6738 | 33.63722
102.2243 | 893.7301 | 33.63934
102.2396 | 893.7339 | 33.63949
102.2548 | 893.7032 | 33.63833
102.2701 | 893.7092 | 33.63856
102.2853 | 893.7269 | 33.63922
102.3006 | 893.785 | 33.64141
102.3159 | 893.7987 | 33.64193
102.3311 | 893.7864 | 33.64146
102.3463 | 893.815 | 33.64254
102.3616 | 893.8271 | 33.64299
102.3768 | 893.888 | 33.64529
102.3921 | 893.9143 | 33.64628
102.4073 | 893.8847 | 33.64516
102.4226 | 893.8927 | 33.64546
102.4379 | 893.9046 | 33.64591
102.4531 | 893.9532 | 33.64774
102.4684 | 893.9503 | 33.64763
102.4836 | 893.9432 | 33.64737
102.4989 | 893.95 | 33.64762
102.5141 | 893.9614 | 33.64805
102.5294 | 894.0244 | 33.65042
102.5447 | 894.0411 | 33.65105
102.5599 | 894.0396 | 33.65099
102.5752 | 894.0438 | 33.65115
102.5904 | 894.0444 | 33.65118
102.6057 | 894.1002 | 33.65328
102.6209 | 894.0974 | 33.65317
102.6362 | 894.0926 | 33.65299
102.6514 | 894.0925 | 33.65298
102.6667 | 894.0898 | 33.65288
102.6819 | 894.1273 | 33.6543
102.6972 | 894.124 | 33.65417
102.7125 | 894.0843 | 33.65268
102.7277 | 894.082 | 33.65259
102.743 | 894.1371 | 33.65467
102.7582 | 894.1876 | 33.65656
102.7735 | 894.2009 | 33.65707
102.7888 | 894.1757 | 33.65612
102.804 | 894.1695 | 33.65588
102.8193 | 894.2027 | 33.65713
102.8345 | 894.2688 | 33.65962
102.8498 | 894.2456 | 33.65875
102.865 | 894.2072 | 33.6573
102.8803 | 894.2372 | 33.65843
102.8955 | 894.22 | 33.65778
102.9108 | 894.2546 | 33.65909
102.926 | 894.2622 | 33.65937
102.9413 | 894.2398 | 33.65853
102.9565 | 894.2263 | 33.65802
102.9718 | 894.2717 | 33.65973
102.987 | 894.3088 | 33.66113
103.0023 | 894.347 | 33.66256
103.0176 | 894.2876 | 33.66033
103.0328 | 894.2985 | 33.66074
103.0481 | 894.2885 | 33.66036
103.0633 | 894.329 | 33.66189
103.0786 | 894.3411 | 33.66234
103.0938 | 894.2887 | 33.66037
103.1091 | 894.2966 | 33.66067
103.1243 | 894.2869 | 33.6603
103.1396 | 894.3251 | 33.66174
103.1549 | 894.3176 | 33.66146
103.1701 | 894.2841 | 33.6602
103.1853 | 894.288 | 33.66034
103.2006 | 894.2974 | 33.6607
103.2159 | 894.3362 | 33.66216
103.2311 | 894.3337 | 33.66206
103.2464 | 894.3165 | 33.66142
103.2616 | 894.2872 | 33.66031
103.2769 | 894.3091 | 33.66114
103.2922 | 894.3238 | 33.66169
103.3074 | 894.3215 | 33.66161
103.3226 | 894.279 | 33.66
103.3379 | 894.2542 | 33.65907
103.3531 | 894.2503 | 33.65892
103.3684 | 894.3105 | 33.66119
103.3837 | 894.2905 | 33.66044
103.3989 | 894.2562 | 33.65915
103.4142 | 894.2943 | 33.66058
103.4294 | 894.3159 | 33.66139
103.4447 | 894.3319 | 33.662
103.4599 | 894.3235 | 33.66168
103.4752 | 894.298 | 33.66072
103.4905 | 894.2884 | 33.66036
103.5057 | 894.2939 | 33.66057
103.521 | 894.3301 | 33.66193
103.5362 | 894.3007 | 33.66082
103.5515 | 894.2726 | 33.65977
103.5667 | 894.233 | 33.65827
103.582 | 894.2451 | 33.65873
103.5972 | 894.2911 | 33.66046
103.6125 | 894.3182 | 33.66148
103.6277 | 894.2836 | 33.66018
103.643 | 894.2769 | 33.65992
103.6583 | 894.31 | 33.66117
103.6735 | 894.3723 | 33.66351
103.6887 | 894.3488 | 33.66263
103.704 | 894.3148 | 33.66135
103.7193 | 894.3079 | 33.66109
103.7345 | 894.3058 | 33.66102
103.7498 | 894.3543 | 33.66284
103.7651 | 894.3476 | 33.66259
103.7803 | 894.2957 | 33.66063
103.7955 | 894.3072 | 33.66107
103.8108 | 894.3207 | 33.66157
103.8261 | 894.3727 | 33.66353
103.8413 | 894.3807 | 33.66383
103.8566 | 894.3438 | 33.66244
103.8718 | 894.3426 | 33.6624
103.8871 | 894.3582 | 33.66299
103.9023 | 894.3947 | 33.66436
103.9176 | 894.397 | 33.66445
103.9328 | 894.3664 | 33.66329
103.9481 | 894.3646 | 33.66323
103.9634 | 894.3765 | 33.66368
103.9786 | 894.382 | 33.66388
103.9939 | 894.4019 | 33.66463
104.0092 | 894.3625 | 33.66315
104.0244 | 894.3403 | 33.66231
104.0396 | 894.3581 | 33.66298
104.0549 | 894.3927 | 33.66428
104.0701 | 894.4208 | 33.66534
104.0854 | 894.4004 | 33.66457
104.1006 | 894.3934 | 33.66431
104.1159 | 894.3925 | 33.66428
104.1311 | 894.4573 | 33.66671
104.1464 | 894.4357 | 33.6659
104.1617 | 894.4108 | 33.66497
104.1769 | 894.3973 | 33.66446
104.1922 | 894.3755 | 33.66364
104.2074 | 894.3961 | 33.66441
104.2227 | 894.4056 | 33.66477
104.238 | 894.3824 | 33.6639
104.2532 | 894.3921 | 33.66426
104.2685 | 894.3646 | 33.66323
104.2837 | 894.4196 | 33.66529
104.299 | 894.4177 | 33.66522
104.3142 | 894.3705 | 33.66345
104.3295 | 894.3751 | 33.66362
104.3447 | 894.3857 | 33.66402
104.36 | 894.4129 | 33.66504
104.3752 | 894.413 | 33.66505
104.3905 | 894.3536 | 33.66281
104.4057 | 894.3262 | 33.66178
104.421 | 894.3317 | 33.66199
104.4362 | 894.388 | 33.66411
104.4515 | 894.3705 | 33.66345
104.4668 | 894.3278 | 33.66184
104.482 | 894.3427 | 33.6624
104.4973 | 894.3361 | 33.66215
104.5125 | 894.3806 | 33.66383
104.5278 | 894.3547 | 33.66285
104.543 | 894.324 | 33.6617
104.5582 | 894.3036 | 33.66093
104.5735 | 894.2964 | 33.66066
104.5888 | 894.3344 | 33.66209
104.604 | 894.325 | 33.66173
104.6193 | 894.2824 | 33.66013
104.6346 | 894.2568 | 33.65917
104.6498 | 894.2623 | 33.65937
104.6651 | 894.279 | 33.66
104.6803 | 894.2962 | 33.66065
104.6956 | 894.2709 | 33.6597
104.7109 | 894.2675 | 33.65957
104.7261 | 894.2844 | 33.66021
104.7414 | 894.3068 | 33.66105
104.7566 | 894.3171 | 33.66144
104.7719 | 894.2795 | 33.66002
104.7871 | 894.2804 | 33.66006
104.8023 | 894.2864 | 33.66028
104.8176 | 894.3155 | 33.66138
104.8329 | 894.3234 | 33.66168
104.8481 | 894.2623 | 33.65938
104.8634 | 894.2331 | 33.65828
104.8787 | 894.23 | 33.65816
104.8939 | 894.281 | 33.66008
104.9091 | 894.281 | 33.66008
104.9244 | 894.2683 | 33.6596
104.9397 | 894.286 | 33.66027
104.9549 | 894.249 | 33.65887
104.9702 | 894.325 | 33.66173
104.9854 | 894.3318 | 33.66199
105.0007 | 894.2846 | 33.66022
105.0159 | 894.2828 | 33.66015
105.0312 | 894.3041 | 33.66095
105.0464 | 894.3256 | 33.66176
105.0617 | 894.3237 | 33.66169
105.077 | 894.2838 | 33.66019
105.0922 | 894.2548 | 33.65909
105.1075 | 894.238 | 33.65846
105.1227 | 894.3094 | 33.66115
105.138 | 894.3183 | 33.66148
105.1532 | 894.283 | 33.66015
105.1685 | 894.2856 | 33.66025
105.1837 | 894.2985 | 33.66074
105.199 | 894.3525 | 33.66277
105.2142 | 894.3561 | 33.66291
105.2295 | 894.3299 | 33.66192
105.2448 | 894.3054 | 33.661
105.26 | 894.2992 | 33.66076
105.2753 | 894.3529 | 33.66279
105.2905 | 894.3257 | 33.66176
105.3058 | 894.2992 | 33.66076
105.321 | 894.2831 | 33.66016
105.3363 | 894.2767 | 33.65992
105.3516 | 894.3224 | 33.66164
105.3668 | 894.3528 | 33.66278
105.382 | 894.3217 | 33.66161
105.3973 | 894.3275 | 33.66183
105.4126 | 894.3384 | 33.66224
105.4278 | 894.379 | 33.66377
105.4431 | 894.3715 | 33.66348
105.4583 | 894.3245 | 33.66172
105.4736 | 894.3501 | 33.66268
105.4888 | 894.3703 | 33.66344
105.5041 | 894.3729 | 33.66354
105.5193 | 894.3932 | 33.6643
105.5346 | 894.3577 | 33.66297
105.5498 | 894.3245 | 33.66172
105.5651 | 894.3736 | 33.66357
105.5804 | 894.4191 | 33.66528
105.5956 | 894.4359 | 33.66591
105.6109 | 894.397 | 33.66445
105.6261 | 894.3851 | 33.664
105.6414 | 894.4153 | 33.66514
105.6566 | 894.4645 | 33.66699
105.6719 | 894.4815 | 33.66763
105.6871 | 894.4203 | 33.66532
105.7024 | 894.4376 | 33.66597
105.7177 | 894.405 | 33.66475
105.7329 | 894.4443 | 33.66623
105.7482 | 894.4659 | 33.66704
105.7634 | 894.4435 | 33.6662
105.7786 | 894.4404 | 33.66608
105.7939 | 894.4207 | 33.66534
105.8092 | 894.509 | 33.66866
105.8244 | 894.5257 | 33.66929
105.8397 | 894.488 | 33.66787
105.855 | 894.5145 | 33.66887
105.8702 | 894.5535 | 33.67034
105.8855 | 894.5234 | 33.6692
105.9007 | 894.5524 | 33.6703
105.916 | 894.5668 | 33.67084
105.9312 | 894.5368 | 33.66971
105.9465 | 894.5627 | 33.67068
105.9617 | 894.5991 | 33.67205
105.977 | 894.5988 | 33.67204
105.9922 | 894.5735 | 33.67109
106.0075 | 894.6008 | 33.67212
106.0227 | 894.6146 | 33.67264
106.038 | 894.6774 | 33.675
106.0532 | 894.7068 | 33.67611
106.0685 | 894.6965 | 33.67572
106.0838 | 894.6872 | 33.67537
106.099 | 894.7259 | 33.67683
106.1143 | 894.7471 | 33.67762
106.1295 | 894.7567 | 33.67799
106.1448 | 894.7532 | 33.67785
106.16 | 894.7668 | 33.67836
106.1753 | 894.7639 | 33.67826
106.1906 | 894.8186 | 33.68031
106.2058 | 894.837 | 33.68101
106.2211 | 894.8063 | 33.67985
106.2363 | 894.8237 | 33.68051
106.2516 | 894.8524 | 33.68159
106.2668 | 894.9045 | 33.68355
106.2821 | 894.9379 | 33.68481
106.2973 | 894.9254 | 33.68434
106.3126 | 894.9119 | 33.68383
106.3279 | 894.9527 | 33.68536
106.3431 | 894.9644 | 33.6858
106.3583 | 895.0056 | 33.68735
106.3736 | 894.9658 | 33.68586
106.3889 | 894.9422 | 33.68497
106.4041 | 894.9736 | 33.68615
106.4194 | 895.0202 | 33.6879
106.4346 | 895.0399 | 33.68864
106.4499 | 895.0479 | 33.68894
106.4651 | 895.0381 | 33.68858
106.4804 | 895.0423 | 33.68873
106.4957 | 895.1165 | 33.69153
106.5109 | 895.1476 | 33.6927
106.5261 | 895.1151 | 33.69147
106.5414 | 895.1397 | 33.6924
106.5567 | 895.1427 | 33.69251
106.5719 | 895.1722 | 33.69362
106.5872 | 895.1813 | 33.69397
106.6024 | 895.1484375 | 33.69273
106.6177 | 895.1389 | 33.69237
106.6329 | 895.1457 | 33.69263
106.6482 | 895.1838 | 33.69406
106.6635 | 895.2025 | 33.69476
106.6787 | 895.2184 | 33.69536
106.694 | 895.201 | 33.69471
106.7092 | 895.2309 | 33.69583
106.7245 | 895.241 | 33.69621
106.7397 | 895.2621 | 33.69701
106.755 | 895.2434 | 33.6963
106.7702 | 895.2167 | 33.6953
106.7855 | 895.2471 | 33.69644
106.8008 | 895.2614 | 33.69698
106.816 | 895.2813 | 33.69773
106.8312 | 895.2296 | 33.69578
106.8465 | 895.2281 | 33.69573
106.8618 | 895.2209 | 33.69546
106.877 | 895.2991 | 33.6984
106.8923 | 895.3321 | 33.69964
106.9075 | 895.3186 | 33.69913
106.9228 | 895.3036 | 33.69857
106.9381 | 895.3151 | 33.699
106.9533 | 895.3669 | 33.70095
106.9686 | 895.3871 | 33.70171
106.9838 | 895.3491 | 33.70028
106.999 | 895.3525 | 33.70041
107.0143 | 895.3401 | 33.69994
107.0296 | 895.3743 | 33.70123
107.0448 | 895.4205 | 33.70297
107.0601 | 895.3668 | 33.70095
107.0753 | 895.3802 | 33.70145
107.0906 | 895.3967 | 33.70207
107.1059 | 895.4059 | 33.70242
107.1211 | 895.436 | 33.70355
107.1363 | 895.4140625 | 33.70273
107.1516 | 895.3884 | 33.70176
107.1669 | 895.3896 | 33.70181
107.1821 | 895.4232 | 33.70307
107.1974 | 895.4368 | 33.70358
107.2126 | 895.3896 | 33.70181
107.2279 | 895.3487 | 33.70027
107.2431 | 895.3415 | 33.7
107.2584 | 895.381 | 33.70148
107.2736 | 895.4176 | 33.70286
107.2889 | 895.386 | 33.70167
107.3042 | 895.3561 | 33.70055
107.3194 | 895.3748 | 33.70125
107.3347 | 895.4309 | 33.70336
107.3499 | 895.4306 | 33.70335
107.3652 | 895.4052 | 33.70239
107.3804 | 895.4106 | 33.7026
107.3957 | 895.3865 | 33.70169
107.411 | 895.4304 | 33.70334
107.4262 | 895.4386 | 33.70365
107.4414 | 895.3901 | 33.70183
107.4567 | 895.3589 | 33.70065
107.472 | 895.3679 | 33.70099
107.4872 | 895.3724 | 33.70116
107.5025 | 895.364 | 33.70084
107.5177 | 895.3359375 | 33.69979
107.533 | 895.3079 | 33.69873
107.5482 | 895.3132 | 33.69893
107.5635 | 895.329 | 33.69953
107.5787 | 895.3594 | 33.70067
107.594 | 895.3167 | 33.69906
107.6092 | 895.3034 | 33.69856
107.6245 | 895.3053 | 33.69863
107.6397 | 895.3325 | 33.69966
107.655 | 895.3383 | 33.69987
107.6703 | 895.3 | 33.69843
107.6855 | 895.2694 | 33.69728
107.7008 | 895.2446 | 33.69635
107.716 | 895.2476 | 33.69646
107.7313 | 895.2686 | 33.69725
107.7465 | 895.2288 | 33.69576
107.7618 | 895.2336 | 33.69594
107.7771 | 895.2005 | 33.69469
107.7923 | 895.2296 | 33.69578
107.8075 | 895.2665 | 33.69717
107.8228 | 895.2086 | 33.69499
107.8381 | 895.1844 | 33.69408
107.8533 | 895.1731 | 33.69366
107.8686 | 895.1925 | 33.69439
107.8838 | 895.17 | 33.69354
107.8991 | 895.1137 | 33.69142
107.9144 | 895.0963 | 33.69077
107.9296 | 895.0478 | 33.68894
107.9449 | 895.0425 | 33.68874
107.9601 | 895.0642 | 33.68956
107.9754 | 895.0258 | 33.68811
107.9906 | 895.0137 | 33.68766
108.0059 | 895.0114 | 33.68757
108.0211 | 895.0117 | 33.68758
108.0364 | 895.0249 | 33.68808
108.0516 | 894.9498 | 33.68525
108.0669 | 894.9484 | 33.6852
108.0821 | 894.9078 | 33.68367
108.0974 | 894.9011 | 33.68342
108.1126 | 894.9232 | 33.68425
108.1279 | 894.8569 | 33.68176
108.1432 | 894.8395 | 33.6811
108.1584 | 894.8179 | 33.68029
108.1737 | 894.8093 | 33.67996
108.1889 | 894.8155 | 33.6802
108.2042 | 894.7855 | 33.67907
108.2194 | 894.7548 | 33.67791
108.2346 | 894.7379 | 33.67728
108.2499 | 894.7676 | 33.6784
108.2652 | 894.7432 | 33.67748
108.2805 | 894.7012 | 33.67589
108.2957 | 894.6874 | 33.67538
108.311 | 894.6923 | 33.67556
108.3262 | 894.6609 | 33.67438
108.3415 | 894.6504 | 33.67398
108.3567 | 894.611 | 33.6725
108.372 | 894.6005 | 33.67211
108.3873 | 894.5676 | 33.67087
108.4025 | 894.6129 | 33.67257
108.4178 | 894.5878 | 33.67163
108.433 | 894.5549 | 33.67039
108.4483 | 894.535 | 33.66964
108.4635 | 894.5643 | 33.67074
108.4787 | 894.5531 | 33.67032
108.494 | 894.5861 | 33.67156
108.5093 | 894.5403 | 33.66984
108.5245 | 894.4775 | 33.66748
108.5398 | 894.4929 | 33.66805
108.555 | 894.4862 | 33.6678
108.5703 | 894.5021 | 33.6684
108.5855 | 894.4639 | 33.66697
108.6008 | 894.4348 | 33.66587
108.6161 | 894.4247 | 33.66549
108.6313 | 894.4353 | 33.66589
108.6466 | 894.4706 | 33.66722
108.6618 | 894.4178 | 33.66523
108.6771 | 894.3976 | 33.66447
108.6923 | 894.3842 | 33.66396
108.7076 | 894.421 | 33.66535
108.7228 | 894.4391 | 33.66603
108.7381 | 894.3711 | 33.66347
108.7534 | 894.3847 | 33.66398
108.7686 | 894.3207 | 33.66157
108.7839 | 894.3481 | 33.66261
108.7991 | 894.3826 | 33.6639
108.8144 | 894.322 | 33.66162
108.8296 | 894.3045 | 33.66096
108.8449 | 894.3287 | 33.66187
108.8601 | 894.3569 | 33.66294
108.8754 | 894.3598 | 33.66305
108.8907 | 894.3416 | 33.66236
108.9059 | 894.3229 | 33.66166
108.9212 | 894.3237 | 33.66169
108.9364 | 894.3488 | 33.66263
108.9517 | 894.3493 | 33.66265
108.9669 | 894.3129 | 33.66128
108.9822 | 894.3141 | 33.66133
108.9975 | 894.29 | 33.66042
109.0127 | 894.3271 | 33.66182
109.0279 | 894.3289 | 33.66188
109.0432 | 894.3098 | 33.66116
109.0585 | 894.3002 | 33.6608
109.0737 | 894.2999 | 33.66079
109.089 | 894.3203 | 33.66156
109.1042 | 894.3417 | 33.66237
109.1195 | 894.3303 | 33.66193
109.1348 | 894.3208 | 33.66158
109.15 | 894.3242 | 33.66171
109.1653 | 894.3252 | 33.66174
109.1805 | 894.3747 | 33.66361
109.1957 | 894.3219 | 33.66162
109.211 | 894.2778 | 33.65996
109.2262 | 894.2971 | 33.66068
109.2415 | 894.3101 | 33.66117
109.2568 | 894.3257 | 33.66176
109.272 | 894.2941 | 33.66057
109.2873 | 894.2993 | 33.66077
109.3025 | 894.2843 | 33.6602
109.3178 | 894.3173 | 33.66144
109.333 | 894.3369 | 33.66218
109.3483 | 894.3366 | 33.66217
109.3636 | 894.3227 | 33.66165
109.3788 | 894.3176 | 33.66146
109.3941 | 894.3515 | 33.66273
109.4093 | 894.3537 | 33.66282
109.4246 | 894.3249 | 33.66173
109.4398 | 894.3251 | 33.66174
109.455 | 894.3052 | 33.66099
109.4703 | 894.3212 | 33.66159
109.4856 | 894.3707 | 33.66346
109.5008 | 894.3343 | 33.66209
109.5161 | 894.348 | 33.6626
109.5314 | 894.3542 | 33.66283
109.5466 | 894.3742 | 33.66359
109.5619 | 894.399 | 33.66452
109.5771 | 894.3667 | 33.66331
109.5924 | 894.3522 | 33.66276
109.6076 | 894.3767 | 33.66368
109.6229 | 894.3902 | 33.66419
109.6381 | 894.4261 | 33.66554
109.6534 | 894.3684 | 33.66337
109.6687 | 894.3774 | 33.66371
109.6839 | 894.3992 | 33.66453
109.6991 | 894.4077 | 33.66485
109.7144 | 894.4523 | 33.66653
109.7297 | 894.4575 | 33.66672
109.7449 | 894.4363 | 33.66592
109.7602 | 894.4363 | 33.66593
109.7754 | 894.4634 | 33.66694
109.7907 | 894.5103 | 33.66871
109.8059 | 894.4885 | 33.66789
109.8212 | 894.5081 | 33.66863
109.8365 | 894.4742 | 33.66735
109.8517 | 894.5063 | 33.66856
109.867 | 894.5491 | 33.67017
109.8822 | 894.526 | 33.6693
109.8975 | 894.5161 | 33.66893
109.9127 | 894.5377 | 33.66974
109.928 | 894.5756 | 33.67117
109.9432 | 894.5963 | 33.67195
109.9585 | 894.5817 | 33.6714
109.9738 | 894.5942 | 33.67187
109.989 | 894.5974 | 33.67199
110.0042 | 894.6179 | 33.67276
110.0195 | 894.6526 | 33.67407
110.0348 | 894.6567 | 33.67422
110.05 | 894.6389 | 33.67355
110.0653 | 894.6317 | 33.67328
110.0805 | 894.647 | 33.67385
110.0958 | 894.6791 | 33.67506
110.111 | 894.6758 | 33.67494
110.1263 | 894.6415 | 33.67365
110.1415 | 894.636 | 33.67344
110.1568 | 894.6904 | 33.67549
110.1721 | 894.7292 | 33.67695
110.1873 | 894.7208 | 33.67663
110.2026 | 894.7328 | 33.67708
110.2178 | 894.7451 | 33.67755
110.2331 | 894.7708 | 33.67851
110.2483 | 894.8124 | 33.68008
110.2636 | 894.8007 | 33.67964
110.2789 | 894.7638 | 33.67825
110.2941 | 894.7473 | 33.67763
110.3093 | 894.7612 | 33.67815
110.3246 | 894.8259 | 33.68059
110.3399 | 894.7808 | 33.67889
110.3551 | 894.7955 | 33.67945
110.3704 | 894.8117 | 33.68006
110.3857 | 894.8267 | 33.68062
110.4009 | 894.8777 | 33.68254
110.4161 | 894.8692 | 33.68222
110.4314 | 894.8334 | 33.68087
110.4466 | 894.8589 | 33.68183
110.4619 | 894.8798 | 33.68262
110.4771 | 894.9124 | 33.68385
110.4924 | 894.889 | 33.68297
110.5076 | 894.8636 | 33.68201
110.5229 | 894.866 | 33.6821
110.5382 | 894.8724 | 33.68234
110.5534 | 894.9155 | 33.68396
110.5687 | 894.8915 | 33.68306
110.584 | 894.8779 | 33.68255
110.5992 | 894.8841 | 33.68278
110.6145 | 894.9185 | 33.68408
110.6297 | 894.9685 | 33.68596
110.645 | 894.9617 | 33.6857
110.6602 | 894.9281 | 33.68444
110.6754 | 894.9344 | 33.68467
110.6907 | 894.9615 | 33.68569
110.706 | 894.9894 | 33.68674
110.7212 | 894.9577 | 33.68555
110.7365 | 894.9336 | 33.68464
110.7518 | 894.9343 | 33.68467
110.767 | 894.9406 | 33.6849
110.7822 | 894.9957 | 33.68698
110.7975 | 894.9814 | 33.68644
110.8128 | 894.9678 | 33.68593
110.828 | 894.978 | 33.68631
110.8433 | 895.0026 | 33.68724
110.8585 | 895.0496 | 33.68901
110.8738 | 895.011 | 33.68756
110.889 | 895.0273 | 33.68817
110.9043 | 895.0491 | 33.68899
110.9195 | 895.0579 | 33.68932
110.9348 | 895.1005 | 33.69092
110.9501 | 895.0862 | 33.69039
110.9653 | 895.0341 | 33.68843
110.9806 | 895.0365 | 33.68852
110.9958 | 895.0691 | 33.68974
111.0111 | 895.105 | 33.69109
111.0263 | 895.0903 | 33.69054
111.0416 | 895.0976 | 33.69082
111.0568 | 895.0967 | 33.69078
111.0721 | 895.1219 | 33.69173
111.0873 | 895.1834 | 33.69405
111.1026 | 895.1574 | 33.69307
111.1178 | 895.1399 | 33.69241
111.1331 | 895.13 | 33.69204
111.1483 | 895.153 | 33.6929
111.1636 | 895.1637 | 33.6933
111.1789 | 895.1773 | 33.69382
111.1942 | 895.1519 | 33.69286
111.2093 | 895.1461 | 33.69264
111.2246 | 895.1533 | 33.69291
111.2399 | 895.207 | 33.69493
111.2552 | 895.1755 | 33.69375
111.2704 | 895.1741 | 33.69369
111.2856 | 895.1882 | 33.69423
111.3009 | 895.2015 | 33.69473
111.3162 | 895.2359 | 33.69602
111.3314 | 895.2246 | 33.6956
111.3467 | 895.1979 | 33.69459
111.3619 | 895.2053 | 33.69487
111.3772 | 895.2206 | 33.69545
111.3924 | 895.2564 | 33.69679
111.4077 | 895.2005 | 33.69469
111.4229 | 895.2088 | 33.695
111.4382 | 895.1962 | 33.69453
111.4534 | 895.1878 | 33.69421
111.4687 | 895.2581 | 33.69686
111.484 | 895.2344 | 33.69597
111.4992 | 895.1945 | 33.69446
111.5145 | 895.2003 | 33.69468
111.5297 | 895.215 | 33.69524
111.545 | 895.2404 | 33.69619
111.5603 | 895.222 | 33.6955
111.5755 | 895.1882 | 33.69423
111.5908 | 895.1813 | 33.69397
111.606 | 895.1791 | 33.69388
111.6213 | 895.1936 | 33.69443
111.6365 | 895.1703 | 33.69355
111.6518 | 895.1188 | 33.69162
111.667 | 895.116 | 33.69151
111.6823 | 895.1188 | 33.69161
111.6975 | 895.1546 | 33.69296
111.7128 | 895.1171 | 33.69155
111.728 | 895.0967 | 33.69078
111.7433 | 895.0744 | 33.68994
111.7585 | 895.0994 | 33.69088
111.7738 | 895.121 | 33.6917
111.7891 | 895.0933 | 33.69066
111.8043 | 895.0535 | 33.68916
111.8196 | 895.0213 | 33.68794
111.8348 | 895.03 | 33.68827
111.8501 | 895.0499 | 33.68902
111.8654 | 895.0121 | 33.6876
111.8806 | 894.9836 | 33.68652
111.8958 | 894.9206 | 33.68415
111.9111 | 894.9606 | 33.68566
111.9264 | 895.0034 | 33.68727
111.9416 | 894.9327 | 33.68461
111.9568 | 894.9101 | 33.68376
111.9721 | 894.9018 | 33.68345
111.9874 | 894.9038 | 33.68352
112.0026 | 894.9227 | 33.68423
112.0179 | 894.8781 | 33.68255
112.0331 | 894.8145 | 33.68016
112.0484 | 894.7744 | 33.67865
112.0636 | 894.7762 | 33.67872
112.0789 | 894.8027 | 33.67972
112.0942 | 894.7567 | 33.67799
112.1094 | 894.7036 | 33.67599
112.1246 | 894.6841 | 33.67525
112.1399 | 894.6816 | 33.67516
112.1551 | 894.7236 | 33.67674
112.1705 | 894.6976 | 33.67576
112.1857 | 894.6534 | 33.6741
112.2009 | 894.6 | 33.67209
112.2162 | 894.6368 | 33.67347
112.2314 | 894.6346 | 33.67339
112.2467 | 894.5834 | 33.67146
112.262 | 894.5396 | 33.66981
112.2772 | 894.5173 | 33.66897
112.2925 | 894.4821 | 33.66765
112.3077 | 894.4976 | 33.66823
112.323 | 894.4918 | 33.66801
112.3382 | 894.4428 | 33.66617
112.3535 | 894.4197 | 33.6653
112.3687 | 894.4209 | 33.66535
112.384 | 894.4412 | 33.66611
112.3993 | 894.4111 | 33.66498
112.4145 | 894.3948 | 33.66436
112.4297 | 894.3607 | 33.66308
112.445 | 894.367 | 33.66332
112.4603 | 894.3846 | 33.66398
112.4755 | 894.334 | 33.66207
112.4908 | 894.2896 | 33.6604
112.506 | 894.2896 | 33.6604
112.5213 | 894.2781 | 33.65997
112.5366 | 894.2821 | 33.66012
112.5518 | 894.2576 | 33.6592
112.5671 | 894.2308 | 33.65819
112.5823 | 894.2236 | 33.65792
112.5976 | 894.2011 | 33.65707
112.6128 | 894.2465 | 33.65878
112.6281 | 894.2025 | 33.65713
112.6433 | 894.1992 | 33.657
112.6586 | 894.1837 | 33.65642
112.6738 | 894.1793 | 33.65625
112.6891 | 894.188 | 33.65658
112.7043 | 894.1506 | 33.65517
112.7196 | 894.1227 | 33.65412
112.7348 | 894.0775 | 33.65242
112.7501 | 894.0936 | 33.65302
112.7654 | 894.1294 | 33.65437
112.7806 | 894.1126 | 33.65374
112.7959 | 894.1036 | 33.6534
112.8111 | 894.093 | 33.653
112.8264 | 894.0845 | 33.65268
112.8416 | 894.0978 | 33.65318
112.8569 | 894.0808 | 33.65254
112.8721 | 894.0502 | 33.65139
112.8874 | 894.027 | 33.65052
112.9026 | 894.0388 | 33.65096
112.9179 | 894.061 | 33.6518
112.9332 | 894.022 | 33.65033
112.9484 | 894.0113 | 33.64993
112.9637 | 894.0095 | 33.64986
112.979 | 893.9769 | 33.64863
112.9942 | 894.0322 | 33.65072
113.0094 | 894.0159 | 33.6501
113.0247 | 894.0051 | 33.6497
113.04 | 894.0082 | 33.64981
113.0552 | 894.015 | 33.65007
113.0705 | 894.0381 | 33.65094
113.0857 | 894.0208 | 33.65029
113.1009 | 893.9996 | 33.64949
113.1162 | 893.9772 | 33.64865
113.1315 | 893.9689 | 33.64833
113.1468 | 893.9989 | 33.64946
113.162 | 893.966 | 33.64822
113.1773 | 893.9669 | 33.64826
113.1925 | 893.9536 | 33.64776
113.2078 | 893.954 | 33.64777
113.223 | 894.0035 | 33.64964
113.2383 | 894.0079 | 33.6498
113.2535 | 893.9839 | 33.6489
113.2688 | 893.9871 | 33.64902
113.284 | 893.9941 | 33.64928
113.2993 | 894.0297 | 33.65062
113.3145 | 894.0166 | 33.65013
113.3298 | 893.968 | 33.6483
113.345 | 893.987 | 33.64901
113.3603 | 893.972 | 33.64845
113.3755 | 894.0419 | 33.65108
113.3908 | 894.0139 | 33.65003
113.4061 | 893.9879 | 33.64905
113.4213 | 894.0106 | 33.6499
113.4366 | 894.028 | 33.65056
113.4518 | 894.07 | 33.65214
113.4671 | 894.0431 | 33.65113
113.4823 | 894.0395 | 33.65099
113.4976 | 894.0485 | 33.65133
113.5128 | 894.0399 | 33.65101
113.5281 | 894.0897 | 33.65288
113.5434 | 894.0582 | 33.65169
113.5586 | 894.04 | 33.65101
113.5739 | 894.0488 | 33.65134
113.5891 | 894.0527 | 33.65149
113.6044 | 894.0651 | 33.65195
113.6196 | 894.0814 | 33.65257
113.6349 | 894.0591 | 33.65173
113.6501 | 894.0693 | 33.65211
113.6654 | 894.0715 | 33.6522
113.6807 | 894.1242 | 33.65418
113.6959 | 894.1238 | 33.65416
113.7111 | 894.0939 | 33.65304
113.7264 | 894.0987 | 33.65322
113.7417 | 894.1107 | 33.65367
113.7569 | 894.144 | 33.65492
113.7722 | 894.1353 | 33.65459
113.7875 | 894.0897 | 33.65288
113.8027 | 894.0775 | 33.65242
113.8179 | 894.1124 | 33.65373
113.8332 | 894.1619 | 33.6556
113.8485 | 894.1351 | 33.65459
113.8637 | 894.1382 | 33.65471
113.879 | 894.1573 | 33.65543
113.8942 | 894.1647 | 33.6557
113.9095 | 894.2187 | 33.65773
113.9247 | 894.209 | 33.65737
113.94 | 894.1591 | 33.65549
113.9552 | 894.1631 | 33.65564
113.9705 | 894.1729 | 33.65601
113.9858 | 894.1944 | 33.65682
114.001 | 894.17 | 33.6559
114.0163 | 894.1528 | 33.65525
114.0315 | 894.1614 | 33.65558
114.0468 | 894.1465 | 33.65502
114.062 | 894.1802 | 33.65629
114.0773 | 894.19 | 33.65665
114.0925 | 894.1497 | 33.65514
114.1078 | 894.158 | 33.65545
114.123 | 894.1969 | 33.65691
114.1383 | 894.2144 | 33.65757
114.1536 | 894.2327 | 33.65826
114.1688 | 894.2051 | 33.65722
114.184 | 894.1904 | 33.65667
114.1993 | 894.1938 | 33.6568
114.2146 | 894.2355 | 33.65837
114.2298 | 894.2142 | 33.65757
114.2451 | 894.1821 | 33.65636
114.2604 | 894.2002 | 33.65704
114.2756 | 894.2134 | 33.65754
114.2909 | 894.2447 | 33.65871
114.3062 | 894.2461 | 33.65877
114.3213 | 894.2226 | 33.65788
114.3366 | 894.2305 | 33.65818
114.3519 | 894.2457 | 33.65875
114.3671 | 894.2927 | 33.66052
114.3824 | 894.2825 | 33.66014
114.3976 | 894.2596 | 33.65928
114.4129 | 894.2771 | 33.65993
114.4281 | 894.256 | 33.65914
114.4434 | 894.2708 | 33.6597
114.4587 | 894.2784 | 33.65998
114.4739 | 894.2306 | 33.65818
114.4892 | 894.2463 | 33.65877
114.5044 | 894.2598 | 33.65928
114.5197 | 894.3196 | 33.66153
114.5349 | 894.2921 | 33.6605
114.5502 | 894.267 | 33.65955
114.5654 | 894.3113 | 33.66122
114.5807 | 894.2887 | 33.66037
114.5959 | 894.3434 | 33.66243
114.6112 | 894.3483 | 33.66261
114.6264 | 894.3193 | 33.66152
114.6417 | 894.2922 | 33.6605
114.657 | 894.3044 | 33.66096
114.6707 | 894.4085 | 33.66488
114.6844 | 894.3071 | 33.66106
114.6997 | 894.3298 | 33.66192
114.7149 | 894.3537 | 33.66282
114.7302 | 894.308 | 33.6611
114.7455 | 894.3455 | 33.66251
114.7607 | 894.3596 | 33.66304
114.7759 | 894.3353 | 33.66212
114.7912 | 894.3255 | 33.66175
114.8065 | 894.3717 | 33.66349
114.8217 | 894.392 | 33.66426
114.837 | 894.3983 | 33.66449
114.8522 | 894.3574 | 33.66296
114.8675 | 894.3153 | 33.66137
114.8827 | 894.305 | 33.66098
114.898 | 894.3268 | 33.66181
114.9132 | 894.3529 | 33.66279
114.9285 | 894.3058 | 33.66102
114.9438 | 894.2869 | 33.6603
114.959 | 894.309 | 33.66113
114.9742 | 894.32 | 33.66155
114.9895 | 894.3679 | 33.66335
115.0048 | 894.3397 | 33.66229
115.0201 | 894.3135 | 33.6613
115.0353 | 894.3152 | 33.66137
115.0505 | 894.3549 | 33.66286
115.0658 | 894.3672 | 33.66333
115.081 | 894.2959 | 33.66064
115.0963 | 894.3062 | 33.66103
115.1116 | 894.2763 | 33.6599
115.1268 | 894.3245 | 33.66172
115.142 | 894.3024 | 33.66088
115.1573 | 894.2804 | 33.66006
115.1726 | 894.2778 | 33.65996
115.1878 | 894.2797 | 33.66003
115.2031 | 894.3074 | 33.66107
115.2184 | 894.3069 | 33.66106
115.2336 | 894.259 | 33.65925
115.2489 | 894.2869 | 33.6603
115.2641 | 894.2714 | 33.65972
115.2794 | 894.2775 | 33.65995
115.2946 | 894.2684 | 33.6596
115.3099 | 894.2225 | 33.65788
115.3251 | 894.1882 | 33.65659
115.3403 | 894.1858 | 33.6565
115.3556 | 894.2281 | 33.65809
115.3709 | 894.2363 | 33.6584
115.3861 | 894.2084 | 33.65735
115.4014 | 894.1758 | 33.65612
115.4166 | 894.1679 | 33.65582
115.4319 | 894.1993 | 33.65701
115.4472 | 894.2049 | 33.65722
115.4624 | 894.1622 | 33.65561
115.4777 | 894.162 | 33.6556
115.4929 | 894.1429 | 33.65488
115.5082 | 894.1399 | 33.65477
115.5234 | 894.155 | 33.65534
115.5387 | 894.0919 | 33.65296
115.5539 | 894.0853 | 33.65271
115.5692 | 894.0574 | 33.65166
115.5844 | 894.1164 | 33.65388
115.5997 | 894.1198 | 33.65401
115.615 | 894.0698 | 33.65213
115.6302 | 894.0937 | 33.65303
115.6455 | 894.0599 | 33.65176
115.6607 | 894.062 | 33.65184
115.676 | 894.0813 | 33.65256
115.6913 | 894.0263 | 33.65049
115.7065 | 894.001 | 33.64954
115.7218 | 893.9963 | 33.64936
115.737 | 894.0104 | 33.64989
115.7523 | 893.9841 | 33.6489
115.7675 | 893.9729 | 33.64848
115.7828 | 893.9387 | 33.64719
115.798 | 893.9468 | 33.6475
115.8133 | 893.9573 | 33.6479
115.8285 | 894.0076 | 33.64979
115.8438 | 893.9539 | 33.64777
115.8591 | 893.9374 | 33.64715
115.8743 | 893.9616 | 33.64806
115.8896 | 893.9589 | 33.64796
115.9048 | 893.9695 | 33.64836
115.92 | 893.9102 | 33.64612
115.9353 | 893.9384 | 33.64718
115.9506 | 893.8979 | 33.64566
115.9658 | 893.9197 | 33.64648
115.9811 | 893.9255 | 33.6467
115.9963 | 893.8726 | 33.64471
116.0116 | 893.8614 | 33.64429
116.0268 | 893.834 | 33.64325
116.0421 | 893.8883 | 33.6453
116.0573 | 893.9001 | 33.64574
116.0726 | 893.8794 | 33.64496
116.0878 | 893.8528 | 33.64396
116.1031 | 893.8567 | 33.64411
116.1184 | 893.8694 | 33.64459
116.1336 | 893.8853 | 33.64518
116.1489 | 893.8302 | 33.64311
116.1641 | 893.7952 | 33.6418
116.1794 | 893.8079 | 33.64227
116.1946 | 893.834 | 33.64325
116.2099 | 893.8074 | 33.64226
116.2252 | 893.7932 | 33.64172
116.2404 | 893.78 | 33.64122
116.2557 | 893.7704 | 33.64086
116.2709 | 893.8116 | 33.64241
116.2862 | 893.8137 | 33.64249
116.3014 | 893.7681 | 33.64078
116.3167 | 893.7851 | 33.64141
116.3319 | 893.7787 | 33.64118
116.3472 | 893.8035 | 33.64211
116.3624 | 893.8033 | 33.6421
116.3777 | 893.777 | 33.64111
116.393 | 893.7505 | 33.64011
116.4082 | 893.7286 | 33.63929
116.4235 | 893.7551 | 33.64028
116.4387 | 893.7659 | 33.64069
116.454 | 893.7451 | 33.63991
116.4693 | 893.7454 | 33.63992
116.4845 | 893.7272 | 33.63923
116.4998 | 893.746 | 33.63994
116.515 | 893.7759 | 33.64107
116.5302 | 893.7313 | 33.63939
116.5455 | 893.714 | 33.63874
116.5607 | 893.7106 | 33.63861
116.576 | 893.7264 | 33.6392
116.5913 | 893.7576 | 33.64038
116.6065 | 893.6789 | 33.63742
116.6218 | 893.6924 | 33.63792
116.637 | 893.6948 | 33.63801
116.6523 | 893.7081 | 33.63852
116.6676 | 893.7348 | 33.63952
116.6828 | 893.6929 | 33.63795
116.6981 | 893.6617 | 33.63677
116.7133 | 893.65 | 33.63633
116.7286 | 893.6711 | 33.63713
116.7438 | 893.7123 | 33.63868
116.7591 | 893.6777 | 33.63737
116.7743 | 893.6538 | 33.63647
116.7895 | 893.6376 | 33.63586
116.8048 | 893.6691 | 33.63705
116.8201 | 893.6597 | 33.63669
116.8353 | 893.6218 | 33.63527
116.8506 | 893.6073 | 33.63472
116.8659 | 893.5844 | 33.63386
116.8811 | 893.5851 | 33.63389
116.8964 | 893.6227 | 33.6353
116.9116 | 893.5714 | 33.63337
116.9269 | 893.564 | 33.63309
116.9421 | 893.5566 | 33.63282
116.9574 | 893.5906 | 33.63409
116.9726 | 893.5983 | 33.63438
116.9879 | 893.5657 | 33.63316
117.0032 | 893.5504 | 33.63258
117.0184 | 893.5418 | 33.63226
117.0336 | 893.5473 | 33.63246
117.0489 | 893.5699 | 33.63332
117.0642 | 893.523 | 33.63155
117.0794 | 893.5071 | 33.63095
117.0947 | 893.4976 | 33.63059
117.1099 | 893.5367 | 33.63207
117.1252 | 893.5516 | 33.63262
117.1404 | 893.5278 | 33.63173
117.1557 | 893.5128 | 33.63117
117.171 | 893.5035 | 33.63082
117.1862 | 893.5282 | 33.63174
117.2015 | 893.543 | 33.6323
117.2167 | 893.4885 | 33.63025
117.232 | 893.485 | 33.63012
117.2472 | 893.4559 | 33.62902
117.2625 | 893.4919 | 33.63038
117.2777 | 893.4767 | 33.62981
117.293 | 893.4316 | 33.62811
117.3083 | 893.4463 | 33.62866
117.3235 | 893.4465 | 33.62867
117.3388 | 893.448 | 33.62873
117.354 | 893.4934 | 33.63044
117.3693 | 893.4335 | 33.62818
117.3845 | 893.428 | 33.62797
117.3997 | 893.4365 | 33.62829
117.415 | 893.4327 | 33.62815
117.4303 | 893.4581 | 33.62911
117.4456 | 893.4131 | 33.62741
117.4608 | 893.384 | 33.62632
117.4761 | 893.3963 | 33.62678
117.4913 | 893.3802 | 33.62617
117.5065 | 893.4009 | 33.62695
117.5218 | 893.3462 | 33.62489
117.537 | 893.3362 | 33.62452
117.5523 | 893.3431 | 33.62478
117.5676 | 893.3564 | 33.62528
117.5828 | 893.352 | 33.62511
117.5981 | 893.3373 | 33.62456
117.6134 | 893.328125 | 33.62421
117.6286 | 893.3092 | 33.6235
117.6438 | 893.3413 | 33.62471
117.6591 | 893.3506 | 33.62506
117.6744 | 893.302 | 33.62323
117.6896 | 893.2806 | 33.62243
117.7049 | 893.258 | 33.62157
117.7202 | 893.2643 | 33.62181
117.7354 | 893.2704 | 33.62204
117.7506 | 893.2568 | 33.62153
117.7659 | 893.2192 | 33.62012
117.7811 | 893.2361 | 33.62075
117.7964 | 893.2453 | 33.6211
117.8116 | 893.2811 | 33.62244
117.8269 | 893.2361 | 33.62075
117.8421 | 893.2054 | 33.61959
117.8574 | 893.1986 | 33.61934
117.8727 | 893.2283 | 33.62046
117.8879 | 893.2423 | 33.62098
117.9032 | 893.191 | 33.61905
117.9185 | 893.163 | 33.618
117.9337 | 893.1318 | 33.61683
117.949 | 893.1613 | 33.61793
117.9642 | 893.1828 | 33.61874
117.9795 | 893.1129 | 33.61611
117.9947 | 893.1337 | 33.6169
118.0099 | 893.1116 | 33.61607
118.0252 | 893.1573 | 33.61778
118.0405 | 893.142 | 33.61721
118.0557 | 893.1064 | 33.61587
118.071 | 893.1415 | 33.61719
118.0863 | 893.1439 | 33.61728
118.1015 | 893.1349 | 33.61694
118.1168 | 893.1496 | 33.61749
118.132 | 893.1086 | 33.61595
118.1473 | 893.067 | 33.61438
118.1625 | 893.0585 | 33.61406
118.1778 | 893.0749 | 33.61468
118.193 | 893.1143 | 33.61616
118.2083 | 893.0782 | 33.61481
118.2236 | 893.0655 | 33.61433
118.2388 | 893.0456 | 33.61358
118.254 | 893.0932 | 33.61537
118.2693 | 893.1159 | 33.61623
118.2846 | 893.0898 | 33.61525
118.2998 | 893.0646 | 33.6143
118.3151 | 893.0581 | 33.61405
118.3303 | 893.1042 | 33.61579
118.3455 | 893.1084 | 33.61594
118.3608 | 893.0561 | 33.61398
118.3761 | 893.0446 | 33.61354
118.3913 | 893.0357 | 33.61321
118.4066 | 893.059 | 33.61409
118.4219 | 893.0916 | 33.61531
118.4371 | 893.0604 | 33.61414
118.4524 | 893.0786 | 33.61482
118.4676 | 893.0716 | 33.61456
118.4828 | 893.1198 | 33.61637
118.4981 | 893.1132 | 33.61612
118.5134 | 893.1109 | 33.61604
118.5287 | 893.0903 | 33.61526
118.5439 | 893.0795 | 33.61486
118.5591 | 893.0912 | 33.6153
118.5744 | 893.1184 | 33.61632
118.5896 | 893.0851 | 33.61507
118.6049 | 893.0652 | 33.61432
118.6202 | 893.068 | 33.61442
118.6354 | 893.0948 | 33.61543
118.6507 | 893.1219 | 33.61645
118.6659 | 893.1013 | 33.61568
118.6812 | 893.0853 | 33.61508
118.6964 | 893.1024 | 33.61572
118.7117 | 893.1314 | 33.61681
118.7269 | 893.1534 | 33.61764
118.7422 | 893.1323 | 33.61684
118.7574 | 893.1315 | 33.61681
118.7727 | 893.1044 | 33.61579
118.788 | 893.1257 | 33.6166
118.8032 | 893.1408 | 33.61716
118.8185 | 893.127 | 33.61664
118.8337 | 893.1071 | 33.6159
118.849 | 893.1151 | 33.6162
118.8642 | 893.1321 | 33.61684
118.8795 | 893.157 | 33.61777
118.8948 | 893.1364 | 33.617
118.91 | 893.1445 | 33.6173
118.9253 | 893.1247 | 33.61656
118.9405 | 893.1171 | 33.61627
118.9557 | 893.1569 | 33.61777
118.971 | 893.1332 | 33.61688
118.9862 | 893.0895 | 33.61523
119.0015 | 893.0796 | 33.61486
119.0168 | 893.0982 | 33.61556
119.032 | 893.1013 | 33.61568
119.0473 | 893.0626 | 33.61422
119.0625 | 893.0543 | 33.61391
119.0778 | 893.0374 | 33.61327
119.0931 | 893.063 | 33.61424
119.1083 | 893.1078 | 33.61592
119.1236 | 893.0768 | 33.61475
119.1389 | 893.0488 | 33.6137
119.1541 | 893.0457 | 33.61358
119.1694 | 893.0446 | 33.61354
119.1846 | 893.0862 | 33.61511
119.1999 | 893.0244 | 33.61278
119.2151 | 893.0098 | 33.61223
119.2303 | 892.9767 | 33.61099
119.2456 | 892.9965 | 33.61173
119.2608 | 893.002 | 33.61194
119.2761 | 892.951 | 33.61002
119.2914 | 892.9306 | 33.60925
119.3066 | 892.9295 | 33.60921
119.3219 | 892.9738 | 33.61088
119.3371 | 892.9661 | 33.61059
119.3524 | 892.9661 | 33.61059
119.3676 | 892.9306 | 33.60925
119.3829 | 892.928 | 33.60916
119.3982 | 892.9216 | 33.60891
119.4134 | 892.9576 | 33.61027
119.4287 | 892.9013 | 33.60815
119.4439 | 892.8591 | 33.60656
119.4591 | 892.8464 | 33.60608
119.4744 | 892.8561 | 33.60645
119.4897 | 892.9225 | 33.60895
119.505 | 892.8852 | 33.60754
119.5202 | 892.8726 | 33.60707
119.5355 | 892.8629 | 33.6067
119.5507 | 892.8771 | 33.60724
119.5659 | 892.9004 | 33.60811
119.5812 | 892.8603 | 33.60661
119.5965 | 892.8683 | 33.60691
119.6117 | 892.851 | 33.60626
119.627 | 892.8759 | 33.60719
119.6422 | 892.8963 | 33.60796
119.6575 | 892.8602 | 33.6066
119.6728 | 892.8438 | 33.60599
119.688 | 892.8115 | 33.60477
119.7032 | 892.8243 | 33.60525
119.7185 | 892.8301 | 33.60547
119.7338 | 892.8292 | 33.60543
119.7491 | 892.821 | 33.60513
119.7642 | 892.7958 | 33.60418
119.7795 | 892.8192 | 33.60506
119.7948 | 892.859375 | 33.60657
119.81 | 892.8338 | 33.60561
119.8253 | 892.8143 | 33.60488
119.8405 | 892.8132 | 33.60483
119.8558 | 892.8251 | 33.60528
119.8711 | 892.8525 | 33.60631
119.8863 | 892.8311 | 33.60551
119.9016 | 892.7818 | 33.60365
119.9168 | 892.7595 | 33.60281
119.9321 | 892.7787 | 33.60353
119.9473 | 892.7956 | 33.60417
119.9626 | 892.7865 | 33.60383
119.9778 | 892.798 | 33.60426
119.9931 | 892.7874 | 33.60386
120.0083 | 892.8078 | 33.60463
120.0236 | 892.8546 | 33.60639
120.0389 | 892.8171 | 33.60498
120.0541 | 892.8058 | 33.60456
120.0693 | 892.7992 | 33.60431
120.0846 | 892.8098 | 33.6047
120.0999 | 892.8285 | 33.60541
120.1151 | 892.7779 | 33.6035
120.1304 | 892.7694 | 33.60318
120.1456 | 892.7639 | 33.60298
120.1609 | 892.7853 | 33.60378
120.1762 | 892.8419 | 33.60591
120.1914 | 892.8352 | 33.60566
120.2066 | 892.8148 | 33.60489
120.2219 | 892.8186 | 33.60504
120.2372 | 892.8459 | 33.60607
120.2524 | 892.868 | 33.60689
120.2677 | 892.8535 | 33.60635
120.2829 | 892.8283 | 33.6054
120.2982 | 892.8052 | 33.60453
120.3134 | 892.8173 | 33.60499
120.3287 | 892.8597 | 33.60658
120.344 | 892.8403 | 33.60585
120.3592 | 892.8077 | 33.60463
120.3745 | 892.8038 | 33.60448
120.3897 | 892.8158 | 33.60493
120.405 | 892.8655 | 33.6068
120.4202 | 892.8571 | 33.60648
120.4354 | 892.8584 | 33.60653
120.4506 | 892.8498 | 33.60621
120.466 | 892.873 | 33.60708
120.4812 | 892.9147 | 33.60865
120.4965 | 892.8943 | 33.60788
120.5117 | 892.8906 | 33.60774
120.527 | 892.8693 | 33.60694
120.5423 | 892.8893 | 33.6077
120.5575 | 892.9059 | 33.60832
120.5728 | 892.8923 | 33.60781
120.588 | 892.8608 | 33.60662
120.6033 | 892.8911 | 33.60777
120.6185 | 892.921 | 33.60889
120.6338 | 892.9493 | 33.60996
120.649 | 892.9631 | 33.61048
120.6643 | 892.9126 | 33.60857
120.6795 | 892.9306 | 33.60925
120.6948 | 892.9319 | 33.6093
120.71 | 892.9898 | 33.61148
120.7253 | 892.9879 | 33.61141
120.7405 | 892.9485 | 33.60993
120.7558 | 892.937 | 33.60949
120.7711 | 892.9574 | 33.61026
120.7863 | 892.9875 | 33.6114
120.8016 | 892.9572 | 33.61025
120.8168 | 892.9521 | 33.61006
120.8321 | 892.9377 | 33.60952
120.8474 | 892.9757 | 33.61095
120.8626 | 893.0164 | 33.61248
120.8779 | 893.0222 | 33.6127
120.8931 | 892.9522 | 33.61007
120.9084 | 893.0229 | 33.61273
120.9236 | 892.9912 | 33.61153
120.9388 | 893.0337 | 33.61313
120.9541 | 892.9859 | 33.61133
120.9694 | 892.992 | 33.61156
120.9846 | 892.9696 | 33.61072
120.9999 | 892.9662 | 33.61059
121.0152 | 893.0052 | 33.61206
121.0304 | 892.9966 | 33.61174
121.0457 | 892.9893 | 33.61146
121.0609 | 892.976 | 33.61096
121.0762 | 893.0024 | 33.61196
121.0915 | 893.0305 | 33.61301
121.1067 | 893.0511 | 33.61379
121.1219 | 893.0008 | 33.61189
121.1372 | 892.9879 | 33.61141
121.1524 | 892.9997 | 33.61185
121.1677 | 893.0402 | 33.61338
121.1829 | 892.9978 | 33.61178
121.1982 | 892.9545 | 33.61015
121.2135 | 892.9565 | 33.61023
121.2287 | 892.9431 | 33.60972
121.244 | 892.9727 | 33.61084
121.2592 | 892.9606 | 33.61038
121.2745 | 892.9283 | 33.60917
121.2897 | 892.9203 | 33.60887
121.305 | 892.9189 | 33.60881
121.3203 | 892.9573 | 33.61026
121.3355 | 892.9349 | 33.60941
121.3508 | 892.9155 | 33.60868
121.366 | 892.8927 | 33.60783
121.3813 | 892.9004 | 33.60811
121.3965 | 892.9188 | 33.60881
121.4118 | 892.8829 | 33.60746
121.427 | 892.8181 | 33.60502
121.4423 | 892.8295 | 33.60545
121.4575 | 892.847 | 33.6061
121.4728 | 892.8564 | 33.60646
121.488 | 892.8172 | 33.60498
121.5033 | 892.795 | 33.60415
121.5186 | 892.7686 | 33.60315
121.5338 | 892.7639 | 33.60298
121.5491 | 892.8246 | 33.60526
121.5643 | 892.7859 | 33.60381
121.5796 | 892.753 | 33.60257
121.5948 | 892.7388 | 33.60203
121.6101 | 892.7596 | 33.60281
121.6254 | 892.7632 | 33.60295
121.6406 | 892.7219 | 33.6014
121.6558 | 892.7128 | 33.60106
121.6711 | 892.6771 | 33.59971
121.6864 | 892.7021 | 33.60065
121.7016 | 892.7395 | 33.60206
121.7169 | 892.7154 | 33.60115
121.7321 | 892.6882 | 33.60013
121.7474 | 892.665 | 33.59926
121.7627 | 892.6731 | 33.59956
121.7779 | 892.6671 | 33.59933
121.7932 | 892.6794 | 33.5998
121.8084 | 892.6397 | 33.5983
121.8236 | 892.6082 | 33.59712
121.8389 | 892.6312 | 33.59798
121.8542 | 892.6152 | 33.59738
121.8694 | 892.6081 | 33.59711
121.8847 | 892.548 | 33.59485
121.8999 | 892.5369 | 33.59443
121.9152 | 892.5598 | 33.5953
121.9304 | 892.5892 | 33.5964
121.9457 | 892.5811 | 33.5961
121.9609 | 892.5687 | 33.59563
121.9762 | 892.5513 | 33.59498
121.9915 | 892.5634 | 33.59543
122.0067 | 892.5909 | 33.59646
122.0219 | 892.569 | 33.59564
122.0372 | 892.552 | 33.595
122.0525 | 892.5354 | 33.59438
122.0677 | 892.5085 | 33.59337
122.083 | 892.5531 | 33.59504
122.0983 | 892.5107 | 33.59345
122.1135 | 892.4791 | 33.59226
122.1287 | 892.4731 | 33.59203
122.144 | 892.4627 | 33.59164
122.1593 | 892.5021 | 33.59312
122.1745 | 892.455 | 33.59135
122.1898 | 892.4584 | 33.59148
122.205 | 892.4498 | 33.59116
122.2203 | 892.4423 | 33.59087
122.2355 | 892.4897 | 33.59266
122.2508 | 892.4596 | 33.59152
122.266 | 892.4192 | 33.59
122.2813 | 892.3947 | 33.58908
122.2966 | 892.3997 | 33.58927
122.3118 | 892.4251 | 33.59023
122.3271 | 892.3783 | 33.58846
122.3423 | 892.3509 | 33.58743
122.3576 | 892.3361 | 33.58688
122.3728 | 892.3378 | 33.58694
122.3881 | 892.3723 | 33.58824
122.4033 | 892.3513 | 33.58745
122.4186 | 892.3003 | 33.58553
122.4339 | 892.3236 | 33.58641
122.4491 | 892.3058 | 33.58574
122.4644 | 892.3098 | 33.58589
122.4796 | 892.2745 | 33.58456
122.4948 | 892.2527 | 33.58374
122.5101 | 892.2111 | 33.58217
122.5253 | 892.2128 | 33.58224
122.5407 | 892.2333 | 33.583
122.5559 | 892.2216 | 33.58256
122.5712 | 892.2071 | 33.58202
122.5864 | 892.1852 | 33.58119
122.6017 | 892.1628 | 33.58035
122.6169 | 892.1851 | 33.58119
122.6321 | 892.1805 | 33.58102
122.6474 | 892.1403 | 33.5795
122.6627 | 892.1232 | 33.57886
122.6779 | 892.1287 | 33.57907
122.6932 | 892.1274 | 33.57902
122.7084 | 892.1136 | 33.5785
122.7237 | 892.0468 | 33.57598
122.7389 | 892.0516 | 33.57617
122.7542 | 892.0173 | 33.57487
122.7695 | 892.0822 | 33.57732
122.7847 | 892.0515 | 33.57616
122.8 | 892.011 | 33.57464
122.8152 | 891.9949 | 33.57403
122.8305 | 891.9966 | 33.5741
122.8458 | 892.0266 | 33.57523
122.861 | 891.997 | 33.57411
122.8762 | 891.9632 | 33.57284
122.8914 | 891.9037 | 33.5706
122.9067 | 891.9166 | 33.57108
122.922 | 891.9565 | 33.57259
122.9373 | 891.9185 | 33.57116
122.9525 | 891.8631 | 33.56907
122.9678 | 891.8444 | 33.56837
122.983 | 891.8705 | 33.56935
122.9983 | 891.8687 | 33.56928
123.0135 | 891.8797 | 33.5697
123.0288 | 891.8418 | 33.56827
123.044 | 891.8343 | 33.56799
123.0593 | 891.8172 | 33.56734
123.0746 | 891.879 | 33.56967
123.0898 | 891.8375 | 33.56811
123.1051 | 891.7978 | 33.56661
123.1203 | 891.7885 | 33.56626
123.1355 | 891.7704 | 33.56558
123.1508 | 891.8029 | 33.56681
123.1661 | 891.8071 | 33.56696
123.1813 | 891.7371 | 33.56433
123.1966 | 891.7479 | 33.56473
123.2119 | 891.7337 | 33.5642
123.2271 | 891.7746 | 33.56574
123.2424 | 891.78125 | 33.56599
123.2576 | 891.7722 | 33.56565
123.2729 | 891.7897 | 33.56631
123.2881 | 891.7693 | 33.56554
123.3034 | 891.8096 | 33.56706
123.3187 | 891.7849 | 33.56613
123.3339 | 891.7488 | 33.56477
123.3491 | 891.7394 | 33.56442
123.3644 | 891.7538 | 33.56496
123.3796 | 891.7866 | 33.56619
123.3949 | 891.7896 | 33.5663
123.4102 | 891.7433 | 33.56456
123.4254 | 891.7326 | 33.56416
123.4407 | 891.7438 | 33.56458
123.4559 | 891.7896 | 33.56631
123.4712 | 891.8122 | 33.56716
123.4864 | 891.7421 | 33.56452
123.5017 | 891.7619 | 33.56526
123.517 | 891.7778 | 33.56586
123.5322 | 891.8088 | 33.56703
123.5474 | 891.8215 | 33.56751
123.5627 | 891.7757 | 33.56578
123.578 | 891.754 | 33.56497
123.5932 | 891.7626 | 33.56529
123.6085 | 891.7985 | 33.56664
123.6237 | 891.8035 | 33.56683
123.639 | 891.7672 | 33.56546
123.6542 | 891.7363 | 33.5643
123.6695 | 891.8094 | 33.56705
123.6848 | 891.8301 | 33.56783
123.7 | 891.8534 | 33.56871
123.7153 | 891.8038 | 33.56684
123.7305 | 891.8392 | 33.56817
123.7458 | 891.7886 | 33.56627
123.761 | 891.8652 | 33.56915
123.7763 | 891.8359 | 33.56805
123.7915 | 891.8071 | 33.56697
123.8068 | 891.8232 | 33.56757
123.8221 | 891.7715 | 33.56563
123.8373 | 891.8295 | 33.56781
123.8526 | 891.8 | 33.5667
123.8678 | 891.7597 | 33.56518
123.8831 | 891.7886 | 33.56627
123.8983 | 891.7676 | 33.56548
123.9136 | 891.7919 | 33.56639
123.9288 | 891.7877 | 33.56623
123.9441 | 891.7773 | 33.56584
123.9593 | 891.7437 | 33.56458
123.9746 | 891.7686 | 33.56552
123.9899 | 891.7779 | 33.56586
124.0051 | 891.7834 | 33.56607
124.0204 | 891.7307 | 33.56409
124.0356 | 891.7236 | 33.56382
124.0509 | 891.7094 | 33.56328
124.0661 | 891.7421875 | 33.56452
124.0814 | 891.753 | 33.56493
124.0966 | 891.6989 | 33.56289
124.1118 | 891.6873 | 33.56246
124.1271 | 891.6718 | 33.56187
124.1424 | 891.7346 | 33.56424
124.1576 | 891.7109375 | 33.56334
124.1729 | 891.6769 | 33.56206
124.1882 | 891.675 | 33.56199
124.2034 | 891.6584 | 33.56137
124.2187 | 891.6762 | 33.56204
124.2339 | 891.6568 | 33.56131
124.2492 | 891.6259 | 33.56014
124.2644 | 891.5711 | 33.55808
124.2797 | 891.5789 | 33.55837
124.295 | 891.6038 | 33.55931
124.3102 | 891.5983 | 33.55911
124.3254 | 891.5612 | 33.55771
124.3407 | 891.5467 | 33.55716
124.3559 | 891.551 | 33.55732
124.3712 | 891.5633 | 33.55779
124.3865 | 891.5656 | 33.55787
124.4017 | 891.5364 | 33.55678
124.417 | 891.5169 | 33.55604
124.4323 | 891.4976 | 33.55532
124.4475 | 891.5338 | 33.55668
124.4627 | 891.48 | 33.55465
124.478 | 891.4512 | 33.55357
124.4933 | 891.4481 | 33.55345
124.5085 | 891.4102 | 33.55202
124.5238 | 891.4332 | 33.55289
124.539 | 891.425 | 33.55258
124.5543 | 891.4075 | 33.55192
124.5695 | 891.4033 | 33.55177
124.5848 | 891.3912 | 33.55131
124.6 | 891.4246 | 33.55257
124.6153 | 891.3806 | 33.55091
124.6306 | 891.3666 | 33.55038
124.6458 | 891.3574 | 33.55004
124.6611 | 891.3187 | 33.54858
124.6763 | 891.3456 | 33.54959
124.6916 | 891.333 | 33.54912
124.7068 | 891.2734375 | 33.54688
124.7221 | 891.2425 | 33.54571
124.7373 | 891.2634 | 33.5465
124.7526 | 891.2838 | 33.54727
124.7678 | 891.2827 | 33.54722
124.7831 | 891.2675 | 33.54665
124.7983 | 891.2259 | 33.54509
124.8136 | 891.2153 | 33.54469
124.8289 | 891.2723 | 33.54683
124.8441 | 891.2433 | 33.54574
124.8593 | 891.2159 | 33.54471
124.8746 | 891.1797 | 33.54335
124.8898 | 891.1662 | 33.54284
124.9051 | 891.1835 | 33.54349
124.9204 | 891.1514 | 33.54228
124.9356 | 891.1299 | 33.54148
124.9509 | 891.1045 | 33.54052
124.9661 | 891.0889 | 33.53993
124.9814 | 891.1378 | 33.54177
124.9967 | 891.1182 | 33.54103
125.0119 | 891.1011 | 33.54039
125.0272 | 891.0898 | 33.53997
125.0424 | 891.0829 | 33.53971
125.0577 | 891.1002 | 33.54036
125.0729 | 891.0798 | 33.53959
125.0882 | 891.0458 | 33.53831
125.1034 | 891.0239 | 33.53748
125.1187 | 891.011 | 33.537
125.134 | 891.0474 | 33.53837
125.1492 | 891.0057 | 33.5368
125.1645 | 890.9749 | 33.53564
125.1797 | 890.9503 | 33.53472
125.195 | 890.9555 | 33.53491
125.2102 | 890.9763 | 33.53569
125.2255 | 891.0098 | 33.53696
125.2407 | 890.9662 | 33.53531
125.256 | 890.9392 | 33.5343
125.2712 | 890.9368 | 33.53421
125.2865 | 890.9563 | 33.53494
125.3018 | 890.9642 | 33.53524
125.317 | 890.892 | 33.53252
125.3322 | 890.8834 | 33.5322
125.3475 | 890.8706 | 33.53172
125.3628 | 890.8917 | 33.53251
125.378 | 890.8674 | 33.53159
125.3933 | 890.8574 | 33.53122
125.4086 | 890.8493 | 33.53091
125.4238 | 890.8733 | 33.53182
125.4391 | 890.8681 | 33.53162
125.4543 | 890.9029 | 33.53293
125.4696 | 890.8544 | 33.53111
125.4848 | 890.8367 | 33.53044
125.5001 | 890.837 | 33.53045
125.5153 | 890.8582 | 33.53125
125.5306 | 890.839 | 33.53053
125.5458 | 890.7987 | 33.52901
125.5611 | 890.7872 | 33.52857
125.5763 | 890.7686 | 33.52787
125.5916 | 890.8167 | 33.52968
125.6069 | 890.8163 | 33.52967
125.6221 | 890.7903 | 33.52869
125.6374 | 890.7642 | 33.52771
125.6526 | 890.7931 | 33.5288
125.6679 | 890.8265 | 33.53006
125.6831 | 890.8345 | 33.53036
125.6984 | 890.7866 | 33.52855
125.7136 | 890.7922 | 33.52877
125.7289 | 890.7985 | 33.529
125.7442 | 890.8094 | 33.52941
125.7594 | 890.8095 | 33.52942
125.7746 | 890.7548 | 33.52736
125.7899 | 890.7482 | 33.52711
125.8052 | 890.7586 | 33.5275
125.8204 | 890.7573 | 33.52745
125.8357 | 890.7917 | 33.52874
125.851 | 890.7695 | 33.52791
125.8662 | 890.7679 | 33.52785
125.8814 | 890.7775 | 33.52821
125.8967 | 890.8159 | 33.52966
125.9119 | 890.8105 | 33.52945
125.9272 | 890.7717 | 33.52799
125.9424 | 890.7703 | 33.52794
125.9577 | 890.7751 | 33.52812
125.9729 | 890.7927 | 33.52878
125.9882 | 890.7903 | 33.52869
126.0035 | 890.7594 | 33.52753
126.0187 | 890.7482 | 33.52711
126.034 | 890.7455 | 33.52701
126.0492 | 890.7755 | 33.52814
126.0645 | 890.7935 | 33.52881
126.0798 | 890.7377 | 33.52671
126.095 | 890.7585 | 33.52749
126.1103 | 890.7643 | 33.52772
126.1255 | 890.7933 | 33.52881
126.1408 | 890.7975 | 33.52897
126.156 | 890.7688 | 33.52788
126.1713 | 890.7288 | 33.52638
126.1865 | 890.7576 | 33.52746
126.2018 | 890.7867 | 33.52856
126.217 | 890.7753 | 33.52813
126.2323 | 890.7375 | 33.52671
126.2476 | 890.7322 | 33.52651
126.2628 | 890.7258 | 33.52627
126.2781 | 890.746 | 33.52703
126.2933 | 890.7679 | 33.52785
126.3086 | 890.7548 | 33.52736
126.3238 | 890.7379 | 33.52672
126.339 | 890.7455 | 33.52701
126.3543 | 890.7719 | 33.528
126.3696 | 890.7776 | 33.52822
126.3848 | 890.7239 | 33.52619
126.4001 | 890.7066 | 33.52554
126.4154 | 890.6799 | 33.52454
126.4306 | 890.7125 | 33.52576
126.4459 | 890.7013 | 33.52534
126.4611 | 890.6727 | 33.52427
126.4764 | 890.664 | 33.52394
126.4917 | 890.6508 | 33.52344
126.5069 | 890.6818 | 33.52461
126.5222 | 890.6808 | 33.52457
126.5374 | 890.6715 | 33.52422
126.5526 | 890.6667 | 33.52404
126.5679 | 890.6369 | 33.52292
126.5832 | 890.678 | 33.52447
126.5984 | 890.6541 | 33.52356
126.6137 | 890.6176 | 33.52219
126.6289 | 890.6122 | 33.52199
126.6442 | 890.603 | 33.52164
126.6594 | 890.6089 | 33.52186
126.6747 | 890.6139 | 33.52205
126.6899 | 890.5818 | 33.52085
126.7052 | 890.5714 | 33.52045
126.7205 | 890.604 | 33.52168
126.7357 | 890.6359 | 33.52288
126.751 | 890.6338 | 33.5228
126.7662 | 890.61 | 33.52191
126.7815 | 890.5947 | 33.52133
126.7967 | 890.5988 | 33.52149
126.8119 | 890.621 | 33.52232
126.8272 | 890.6373 | 33.52293
126.8425 | 890.587 | 33.52104
126.8578 | 890.5794 | 33.52075
126.873 | 890.5804 | 33.52079
126.8883 | 890.6143 | 33.52207
126.9035 | 890.6022 | 33.52161
126.9187 | 890.5802 | 33.52078
126.934 | 890.5983 | 33.52146
126.9493 | 890.5649 | 33.52021
126.9646 | 890.6198 | 33.52227
126.9798 | 890.6188 | 33.52224
126.995 | 890.6068 | 33.52179
127.0103 | 890.5998 | 33.52152
127.0255 | 890.6164 | 33.52215
127.0408 | 890.627 | 33.52254
127.056 | 890.6115 | 33.52196
127.0713 | 890.5784 | 33.52072
127.0866 | 890.5629 | 33.52013
127.1018 | 890.5797 | 33.52077
127.117 | 890.5828 | 33.52088
127.1323 | 890.5994 | 33.52151
127.1476 | 890.5501 | 33.51965
127.1628 | 890.5544 | 33.51981
127.1781 | 890.5737 | 33.52054
127.1933 | 890.5936 | 33.52129
127.2086 | 890.6118 | 33.52197
127.2239 | 890.5692 | 33.52037
127.2391 | 890.5389 | 33.51923
127.2544 | 890.5447 | 33.51945
127.2696 | 890.5808 | 33.52081
127.2849 | 890.5674 | 33.5203
127.3001 | 890.527 | 33.51878
127.3154 | 890.5216 | 33.51858
127.3307 | 890.4695 | 33.51662
127.3459 | 890.536 | 33.51912
127.3611 | 890.5148 | 33.51832
127.3764 | 890.5184 | 33.51846
127.3917 | 890.5176 | 33.51843
127.4069 | 890.4954 | 33.51759
127.4222 | 890.5305 | 33.51891
127.4374 | 890.5105 | 33.51816
127.4527 | 890.4899 | 33.51738
127.468 | 890.4592 | 33.51623
127.4832 | 890.4534 | 33.51601
127.4985 | 890.4501 | 33.51589
127.5137 | 890.4697 | 33.51662
127.5289 | 890.432 | 33.51521
127.5442 | 890.3766 | 33.51312
127.5594 | 890.3901 | 33.51363
127.5747 | 890.3752 | 33.51307
127.59 | 890.3999 | 33.514
127.6052 | 890.3559 | 33.51234
127.6204 | 890.3569 | 33.51238
127.6357 | 890.3264 | 33.51123
127.651 | 890.3424 | 33.51183
127.6662 | 890.366 | 33.51272
127.6815 | 890.2966 | 33.51011
127.6968 | 890.2966 | 33.51011
127.712 | 890.2548 | 33.50854
127.7273 | 890.277 | 33.50937
127.7425 | 890.2852 | 33.50968
127.7578 | 890.2201 | 33.50723
127.773 | 890.2048 | 33.50666
127.7882 | 890.1894 | 33.50607
127.8035 | 890.1921 | 33.50618
127.8188 | 890.1964 | 33.50634
127.8341 | 890.1541 | 33.50474
127.8493 | 890.1548 | 33.50477
127.8646 | 890.1434 | 33.50434
127.8798 | 890.1538 | 33.50474
127.8951 | 890.1491 | 33.50456
127.9103 | 890.1086 | 33.50304
127.9256 | 890.0996 | 33.5027
127.9409 | 890.0764 | 33.50182
127.9561 | 890.0698 | 33.50157
127.9713 | 890.0666 | 33.50145
127.9866 | 890.0146 | 33.4995
128.0019 | 889.9874 | 33.49847
128.0171 | 889.9987 | 33.4989
128.0323 | 889.9913 | 33.49862
128.0476 | 890.008 | 33.49925
128.0629 | 889.9791 | 33.49816
128.0781 | 889.949 | 33.49703
128.0934 | 889.9385 | 33.49663
128.1086 | 889.9371 | 33.49658
128.1239 | 889.9305 | 33.49633
128.1391 | 889.8832 | 33.49455
128.1544 | 889.8668 | 33.49393
128.1697 | 889.8054 | 33.49162
128.1849 | 889.8361 | 33.49278
128.2002 | 889.8471 | 33.49319
128.2154 | 889.7942 | 33.4912
128.2307 | 889.7955 | 33.49125
128.2459 | 889.7905 | 33.49106
128.2612 | 889.7911 | 33.49108
128.2764 | 889.7751 | 33.49048
128.2917 | 889.7455 | 33.48937
128.3069 | 889.7117 | 33.48809
128.3222 | 889.7034 | 33.48778
128.3374 | 889.7173 | 33.4883
128.3527 | 889.7302 | 33.48879
128.368 | 889.6877 | 33.48719
128.3832 | 889.6614 | 33.4862
128.3985 | 889.6304 | 33.48504
128.4137 | 889.6362 | 33.48525
128.429 | 889.6344 | 33.48519
128.4443 | 889.6024 | 33.48398
128.4595 | 889.5652 | 33.48258
128.4748 | 889.5788 | 33.48309
128.49 | 889.5925 | 33.48361
128.5053 | 889.5905 | 33.48353
128.5205 | 889.5486 | 33.48196
128.5358 | 889.5604 | 33.4824
128.551 | 889.5323 | 33.48134
128.5663 | 889.5387 | 33.48158
128.5815 | 889.5278 | 33.48117
128.5968 | 889.5026 | 33.48022
128.612 | 889.4821 | 33.47945
128.6273 | 889.4539 | 33.47839
128.6425 | 889.4404 | 33.47788
128.6578 | 889.4377 | 33.47778
128.6731 | 889.4086 | 33.47669
128.6884 | 889.3954 | 33.47619
128.7036 | 889.3918 | 33.47605
128.7189 | 889.382 | 33.47569
128.7341 | 889.39 | 33.47599
128.7493 | 889.3613 | 33.47491
128.7646 | 889.3319 | 33.4738
128.7798 | 889.3111 | 33.47302
128.7951 | 889.3279 | 33.47365
128.8103 | 889.2997 | 33.47259
128.8256 | 889.2445 | 33.47051
128.8409 | 889.2186 | 33.46953
128.8561 | 889.1973 | 33.46873
128.8714 | 889.2157 | 33.46943
128.8866 | 889.245 | 33.47053
128.9019 | 889.1938 | 33.4686
128.9172 | 889.1677 | 33.46762
128.9324 | 889.167 | 33.46759
128.9477 | 889.1989 | 33.46879
128.9629 | 889.1894 | 33.46844
128.9782 | 889.1606 | 33.46735
128.9934 | 889.1346 | 33.46637
129.0086 | 889.1019 | 33.46514
129.0239 | 889.1229 | 33.46593
129.0392 | 889.1497 | 33.46694
129.0545 | 889.0789 | 33.46427
129.0697 | 889.0839 | 33.46447
129.0849 | 889.0554 | 33.46339
129.1002 | 889.0707 | 33.46397
129.1155 | 889.1106 | 33.46547
129.1307 | 889.0748 | 33.46412
129.146 | 889.0616 | 33.46363
129.1612 | 889.0788 | 33.46427
129.1765 | 889.0603 | 33.46358
129.1917 | 889.1008 | 33.4651
129.207 | 889.0695 | 33.46392
129.2223 | 889.0475 | 33.4631
129.2375 | 889.0291 | 33.4624
129.2527 | 889.0256 | 33.46227
129.268 | 889.0654 | 33.46377
129.2833 | 889.0153 | 33.46188
129.2985 | 889.0163 | 33.46192
129.3138 | 888.9851 | 33.46075
129.329 | 889.005 | 33.4615
129.3443 | 889.0358 | 33.46265
129.3595 | 889.0062 | 33.46154
129.3748 | 889.0148 | 33.46187
129.39 | 889.0065 | 33.46155
129.4053 | 889.0082 | 33.46162
129.4205 | 889.0192 | 33.46203
129.4358 | 888.9827 | 33.46065
129.4511 | 888.9653 | 33.46
129.4663 | 888.9526 | 33.45952
129.4816 | 888.9549 | 33.45961
129.4968 | 888.965 | 33.45999
129.5121 | 888.9376 | 33.45896
129.5273 | 888.9246 | 33.45847
129.5426 | 888.9262 | 33.45853
129.5578 | 888.9297 | 33.45866
129.5731 | 888.9832 | 33.46067
129.5883 | 888.9594 | 33.45978
129.6036 | 888.929 | 33.45863
129.6188 | 888.9369 | 33.45893
129.6341 | 888.9763 | 33.46042
129.6494 | 888.9744 | 33.46034
129.6646 | 888.9485 | 33.45937
129.6799 | 888.9288 | 33.45863
129.6951 | 888.9092 | 33.45789
129.7104 | 888.9403 | 33.45906
129.7256 | 888.9359 | 33.45889
129.7409 | 888.9046 | 33.45772
129.7561 | 888.9053 | 33.45774
129.7714 | 888.8733 | 33.45654
129.7866 | 888.9233 | 33.45842
129.8019 | 888.9294 | 33.45865
129.8172 | 888.9232 | 33.45842
129.8324 | 888.9042 | 33.4577
129.8476 | 888.9163 | 33.45815
129.8629 | 888.9338 | 33.45882
129.8782 | 888.9471 | 33.45932
129.8935 | 888.9143 | 33.45808
129.9087 | 888.8978 | 33.45746
129.924 | 888.8719 | 33.45649
129.9392 | 888.9097 | 33.45791
129.9545 | 888.9158 | 33.45814
129.9697 | 888.9094 | 33.4579
129.985 | 888.8873 | 33.45707
130.0002 | 888.9068 | 33.4578
130.0155 | 888.890625 | 33.45719
130.0307 | 888.9448 | 33.45923
130.046 | 888.9265 | 33.45854
130.0612 | 888.9124 | 33.45801
130.0765 | 888.9007 | 33.45757
130.0917 | 888.9211 | 33.45834
130.107 | 888.9442 | 33.4592
130.1223 | 888.8876 | 33.45708
130.1376 | 888.8983 | 33.45748
130.1528 | 888.862 | 33.45611
130.1681 | 888.9084 | 33.45786
130.1833 | 888.9402 | 33.45906
130.1986 | 888.8936 | 33.4573
130.2138 | 888.8892 | 33.45714
130.229 | 888.8862 | 33.45702
130.2443 | 888.9111 | 33.45796
130.2595 | 888.9716 | 33.46024
130.2748 | 888.9341 | 33.45883
130.2901 | 888.9174 | 33.4582
130.3053 | 888.9247 | 33.45847
130.3206 | 888.8956 | 33.45738
130.3358 | 888.9431 | 33.45917
130.3511 | 888.9155 | 33.45813
130.3663 | 888.9027 | 33.45764
130.3816 | 888.8942 | 33.45732
130.3969 | 888.9183 | 33.45823
130.4121 | 888.9395 | 33.45903
130.4274 | 888.919 | 33.45826
130.4426 | 888.9123 | 33.45801
130.4579 | 888.9266 | 33.45855
130.4731 | 888.9259 | 33.45852
130.4884 | 888.9696 | 33.46016
130.5037 | 888.9652 | 33.46
130.5189 | 888.9313 | 33.45872
130.5342 | 888.9293 | 33.45865
130.5494 | 888.952 | 33.4595
130.5647 | 888.9683 | 33.46011
130.5799 | 888.9415 | 33.45911
130.5952 | 888.9349 | 33.45886
130.6104 | 888.9087 | 33.45787
130.6257 | 888.9163 | 33.45816
130.6409 | 888.9627 | 33.4599
130.6562 | 888.9267 | 33.45855
130.6714 | 888.9479 | 33.45934
130.6867 | 888.9323 | 33.45876
130.7019 | 888.9317 | 33.45874
130.7172 | 888.9598 | 33.45979
130.7325 | 888.9097 | 33.45791
130.7477 | 888.9159 | 33.45814
130.763 | 888.9054 | 33.45775
130.7782 | 888.9191 | 33.45826
130.7935 | 888.9304 | 33.45869
130.8087 | 888.9051 | 33.45773
130.824 | 888.8793 | 33.45676
130.8392 | 888.8787 | 33.45674
130.8545 | 888.9037 | 33.45768
130.8698 | 888.917 | 33.45818
130.885 | 888.9273 | 33.45857
130.9003 | 888.8895 | 33.45715
130.9155 | 888.8861 | 33.45702
130.9308 | 888.9074 | 33.45782
130.946 | 888.9138 | 33.45806
130.9613 | 888.8729 | 33.45652
130.9765 | 888.8459 | 33.45551
130.9918 | 888.8203125 | 33.45454
131.007 | 888.802 | 33.45385
131.0223 | 888.8266 | 33.45478
131.0376 | 888.7856 | 33.45324
131.0528 | 888.7877 | 33.45331
131.068 | 888.7342 | 33.4513
131.0833 | 888.7863 | 33.45326
131.0986 | 888.7812 | 33.45307
131.1138 | 888.766 | 33.4525
131.1291 | 888.7337 | 33.45128
131.1443 | 888.7416 | 33.45158
131.1596 | 888.7465 | 33.45177
131.1749 | 888.7444 | 33.45169
131.1901 | 888.7094 | 33.45037
131.2054 | 888.6547 | 33.44831
131.2206 | 888.6312 | 33.44742
131.2359 | 888.6395 | 33.44774
131.2511 | 888.6381 | 33.44768
131.2664 | 888.6147 | 33.4468
131.2816 | 888.5739 | 33.44527
131.2969 | 888.5704 | 33.44514
131.3121 | 888.5806 | 33.44552
131.3274 | 888.5873 | 33.44577
131.3427 | 888.5535 | 33.4445
131.3579 | 888.5231 | 33.44336
131.3732 | 888.4762 | 33.44159
131.3884 | 888.4695 | 33.44134
131.4037 | 888.4887 | 33.44206
131.419 | 888.4448 | 33.44041
131.4341 | 888.4162 | 33.43933
131.4494 | 888.3782 | 33.4379
131.4647 | 888.3966 | 33.4386
131.4799 | 888.3969 | 33.4386
131.4952 | 888.3588 | 33.43717
131.5105 | 888.3416 | 33.43653
131.5257 | 888.3406 | 33.43649
131.541 | 888.3317 | 33.43615
131.5562 | 888.3531 | 33.43696
131.5715 | 888.3375 | 33.43637
131.5867 | 888.3043 | 33.43512
131.602 | 888.2894 | 33.43456
131.6172 | 888.2908 | 33.43461
131.6325 | 888.2983 | 33.43489
131.6478 | 888.2635 | 33.43359
131.663 | 888.2235 | 33.43208
131.6782 | 888.2007 | 33.43122
131.6935 | 888.192 | 33.43089
131.7088 | 888.2325 | 33.43242
131.7241 | 888.2053 | 33.4314
131.7393 | 888.1581 | 33.42962
131.7545 | 888.162 | 33.42976
131.7698 | 888.1926 | 33.43092
131.785 | 888.2001 | 33.4312
131.8003 | 888.1453 | 33.42914
131.8155 | 888.1437 | 33.42908
131.8308 | 888.112 | 33.42788
131.8461 | 888.1188 | 33.42814
131.8613 | 888.1602 | 33.4297
131.8766 | 888.1116 | 33.42787
131.8918 | 888.079 | 33.42664
131.9071 | 888.0633 | 33.42605
131.9223 | 888.0695 | 33.42628
131.9376 | 888.1005 | 33.42745
131.9529 | 888.074 | 33.42645
131.9681 | 888.074 | 33.42645
131.9833 | 888.0472 | 33.42544
131.9986 | 888.0502 | 33.42556
132.0139 | 888.0751 | 33.42649
132.0291 | 888.0377 | 33.42509
132.0444 | 888.0212 | 33.42447
132.0596 | 888.0129 | 33.42415
132.0749 | 888.0206 | 33.42444
132.0901 | 888.0369 | 33.42506
132.1054 | 888.0233 | 33.42455
132.1207 | 887.9881 | 33.42322
132.1359 | 887.9756 | 33.42275
132.1512 | 887.9877 | 33.4232
132.1664 | 888.0308 | 33.42483
132.1817 | 887.9874 | 33.42319
132.1969 | 887.9759 | 33.42276
132.2122 | 887.9724 | 33.42263
132.2274 | 887.9799 | 33.42291
132.2427 | 887.9922 | 33.42338
132.2579 | 887.9766 | 33.42279
132.2732 | 887.961 | 33.4222
132.2884 | 887.9425 | 33.4215
132.3037 | 887.9724 | 33.42263
132.3189 | 887.9799 | 33.42291
132.3343 | 887.9521 | 33.42187
132.3495 | 887.9304 | 33.42105
132.3647 | 887.9095 | 33.42026
132.38 | 887.9138 | 33.42042
132.3952 | 887.9454 | 33.42161
132.4105 | 887.9341 | 33.42119
132.4257 | 887.906 | 33.42013
132.441 | 887.9065 | 33.42015
132.4562 | 887.915 | 33.42047
132.4715 | 887.9357 | 33.42125
132.4867 | 887.8992 | 33.41987
132.502 | 887.8674 | 33.41868
132.5173 | 887.8384 | 33.41758
132.5325 | 887.8732 | 33.4189
132.5478 | 887.8699 | 33.41877
132.563 | 887.8511 | 33.41806
132.5783 | 887.8234 | 33.41702
132.5936 | 887.8061 | 33.41637
132.6088 | 887.8166 | 33.41676
132.6241 | 887.8476 | 33.41793
132.6393 | 887.829 | 33.41723
132.6545 | 887.8011 | 33.41618
132.6697 | 887.7815 | 33.41544
132.6851 | 887.7817 | 33.41545
132.7003 | 887.8089 | 33.41647
132.7156 | 887.7578 | 33.41455
132.7309 | 887.7253 | 33.41333
132.7461 | 887.7357 | 33.41372
132.7614 | 887.7218 | 33.4132
132.7766 | 887.7328 | 33.41361
132.7919 | 887.749 | 33.41422
132.8071 | 887.6976 | 33.41229
132.8224 | 887.6885 | 33.41194
132.8376 | 887.693 | 33.41211
132.8529 | 887.7204 | 33.41314
132.8681 | 887.6814 | 33.41168
132.8834 | 887.6738 | 33.41139
132.8986 | 887.6705 | 33.41126
132.9139 | 887.6634 | 33.411
132.9291 | 887.6667 | 33.41112
132.9444 | 887.6526 | 33.41059
132.9596 | 887.616 | 33.40922
132.9749 | 887.6074 | 33.40889
132.9902 | 887.6249 | 33.40955
133.0054 | 887.6419 | 33.41019
133.0207 | 887.6219 | 33.40944
133.0359 | 887.6178 | 33.40928
133.0512 | 887.5978 | 33.40853
133.0664 | 887.6153 | 33.40919
133.0817 | 887.637 | 33.41
133.097 | 887.6144 | 33.40915
133.1122 | 887.5915 | 33.40829
133.1275 | 887.598 | 33.40854
133.1427 | 887.5991 | 33.40858
133.158 | 887.6049 | 33.4088
133.1732 | 887.5847 | 33.40804
133.1885 | 887.5701 | 33.40749
133.2037 | 887.5432 | 33.40647
133.219 | 887.5239 | 33.40575
133.2342 | 887.5553 | 33.40693
133.2495 | 887.5635 | 33.40724
133.2647 | 887.5198 | 33.40559
133.28 | 887.524 | 33.40575
133.2953 | 887.5077 | 33.40514
133.3105 | 887.546 | 33.40658
133.3258 | 887.5345 | 33.40615
133.341 | 887.5073 | 33.40512
133.3563 | 887.506 | 33.40508
133.3716 | 887.4748 | 33.4039
133.3868 | 887.5149 | 33.40541
133.4021 | 887.4824 | 33.40418
133.4173 | 887.4459 | 33.40281
133.4326 | 887.4412 | 33.40264
133.4478 | 887.4465 | 33.40283
133.4631 | 887.454 | 33.40312
133.4783 | 887.4538 | 33.40311
133.4936 | 887.4512 | 33.40301
133.5088 | 887.4363 | 33.40245
133.524 | 887.4562 | 33.4032
133.5393 | 887.4653 | 33.40354
133.5546 | 887.4391 | 33.40256
133.5699 | 887.4436 | 33.40273
133.5851 | 887.416 | 33.40168
133.6004 | 887.3829 | 33.40044
133.6156 | 887.4119 | 33.40153
133.6309 | 887.3973 | 33.40098
133.6461 | 887.33 | 33.39845
133.6614 | 887.3201 | 33.39808
133.6766 | 887.3585 | 33.39952
133.6919 | 887.3743 | 33.40012
133.7071 | 887.3651 | 33.39977
133.7224 | 887.3574 | 33.39948
133.7376 | 887.3291 | 33.39842
133.7529 | 887.3377 | 33.39874
133.7682 | 887.3691 | 33.39992
133.7834 | 887.3244 | 33.39824
133.7987 | 887.2875 | 33.39685
133.8139 | 887.2889 | 33.3969
133.8292 | 887.2581 | 33.39574
133.8445 | 887.2814 | 33.39662
133.8597 | 887.2322 | 33.39477
133.8749 | 887.2326 | 33.39478
133.8901 | 887.1809 | 33.39284
133.9054 | 887.1938 | 33.39332
133.9207 | 887.2269 | 33.39457
133.9359 | 887.2022 | 33.39364
133.9512 | 887.193 | 33.39329
133.9665 | 887.1673 | 33.39233
133.9817 | 887.1659 | 33.39227
133.997 | 887.1703 | 33.39244
134.0122 | 887.1551 | 33.39187
134.0275 | 887.0981 | 33.38972
134.0427 | 887.0856 | 33.38925
134.058 | 887.0749 | 33.38885
134.0733 | 887.0922 | 33.3895
134.0885 | 887.0735 | 33.38879
134.1038 | 887.0396 | 33.38752
134.119 | 887.0533 | 33.38803
134.1343 | 887.043 | 33.38765
134.1495 | 887.0613 | 33.38834
134.1648 | 887.0543 | 33.38807
134.18 | 887.0244 | 33.38695
134.1953 | 887.0158 | 33.38662
134.2106 | 887.014 | 33.38655
134.2258 | 887.0265 | 33.38703
134.241 | 886.9839 | 33.38542
134.2563 | 886.9742 | 33.38506
134.2716 | 886.9451 | 33.38396
134.2868 | 886.9529 | 33.38426
134.3021 | 886.9641 | 33.38468
134.3173 | 886.9523 | 33.38423
134.3326 | 886.9296 | 33.38338
134.3479 | 886.9268 | 33.38327
134.3631 | 886.9272 | 33.38329
134.3784 | 886.9288 | 33.38335
134.3936 | 886.9221 | 33.38309
134.4089 | 886.8889 | 33.38185
134.4241 | 886.8517 | 33.38045
134.4394 | 886.8576 | 33.38067
134.4546 | 886.8737 | 33.38128
134.4699 | 886.8525 | 33.38048
134.4851 | 886.8025 | 33.37859
134.5004 | 886.7805 | 33.37776
134.5156 | 886.775 | 33.37756
134.5309 | 886.8088 | 33.37883
134.5462 | 886.7694 | 33.37735
134.5614 | 886.7428 | 33.37635
134.5767 | 886.7322 | 33.37595
134.5919 | 886.7336 | 33.376
134.6072 | 886.7557 | 33.37683
134.6224 | 886.7097 | 33.3751
134.6377 | 886.6745 | 33.37378
134.6529 | 886.6625 | 33.37333
134.6682 | 886.6417 | 33.37254
134.6835 | 886.6489 | 33.37281
134.6987 | 886.635 | 33.37229
134.714 | 886.5769 | 33.3701
134.7292 | 886.5646 | 33.36964
134.7445 | 886.5446 | 33.36889
134.7597 | 886.5724 | 33.36993
134.775 | 886.5626 | 33.36956
134.7902 | 886.5232 | 33.36808
134.8055 | 886.4999 | 33.3672
134.8208 | 886.473 | 33.36619
134.836 | 886.4962 | 33.36707
134.8513 | 886.4811 | 33.3665
134.8665 | 886.4333 | 33.3647
134.8817 | 886.3962 | 33.3633
134.897 | 886.41 | 33.36382
134.9123 | 886.4 | 33.36344
134.9275 | 886.3644 | 33.3621
134.9428 | 886.3113 | 33.36011
134.958 | 886.2933 | 33.35943
134.9733 | 886.2864 | 33.35917
134.9886 | 886.3226 | 33.36053
135.0038 | 886.3234 | 33.36056
135.0191 | 886.2704 | 33.35857
135.0343 | 886.2764 | 33.35879
135.0496 | 886.242 | 33.3575
135.0648 | 886.2688 | 33.35851
135.0801 | 886.2506 | 33.35782
135.0953 | 886.213 | 33.35641
135.1105 | 886.1852 | 33.35536
135.1258 | 886.1744 | 33.35495
135.1411 | 886.1935 | 33.35567
135.1564 | 886.1578 | 33.35433
135.1716 | 886.1393 | 33.35363
135.1869 | 886.134 | 33.35343
135.2021 | 886.14 | 33.35366
135.2174 | 886.1487 | 33.35399
135.2326 | 886.1436 | 33.35379
135.2479 | 886.1307 | 33.35331
135.2631 | 886.0958 | 33.35199
135.2784 | 886.1179 | 33.35283
135.2937 | 886.1229 | 33.35301
135.3089 | 886.1055 | 33.35236
135.3242 | 886.0479 | 33.35019
135.3394 | 886.0229 | 33.34925
135.3546 | 886.0131 | 33.34888
135.3699 | 886.0436 | 33.35003
135.3852 | 886.04 | 33.3499
135.4004 | 886.0074 | 33.34867
135.4157 | 885.9642 | 33.34704
135.431 | 885.9871 | 33.3479
135.4462 | 886.0223 | 33.34923
135.4614 | 886.014 | 33.34892
135.4767 | 885.9794 | 33.34761
135.492 | 885.9739 | 33.34741
135.5072 | 885.9619 | 33.34695
135.5225 | 886.0072 | 33.34866
135.5377 | 885.9811 | 33.34768
135.553 | 885.939 | 33.34609
135.5682 | 885.9171 | 33.34527
135.5835 | 885.9227 | 33.34548
135.5987 | 885.9257 | 33.34559
135.614 | 885.9073 | 33.3449
135.6293 | 885.8903 | 33.34426
135.6445 | 885.8733 | 33.34362
135.6598 | 885.8848 | 33.34405
135.675 | 885.9116 | 33.34506
135.6903 | 885.9198 | 33.34537
135.7055 | 885.8704 | 33.34351
135.7208 | 885.8632 | 33.34324
135.736 | 885.8577 | 33.34303
135.7513 | 885.8439 | 33.34251
135.7665 | 885.8494 | 33.34272
135.7818 | 885.8096 | 33.34122
135.797 | 885.767 | 33.33962
135.8123 | 885.7798 | 33.3401
135.8276 | 885.7811 | 33.34015
135.8428 | 885.7682 | 33.33966
135.8581 | 885.7335 | 33.33836
135.8733 | 885.735 | 33.33842
135.8886 | 885.7191 | 33.33782
135.9038 | 885.7239 | 33.338
135.9191 | 885.748 | 33.33891
135.9343 | 885.6685 | 33.33591
135.9496 | 885.6623 | 33.33568
135.9648 | 885.6634 | 33.33572
135.9801 | 885.6646 | 33.33576
135.9954 | 885.6904 | 33.33674
136.0106 | 885.6108 | 33.33374
136.0259 | 885.6104 | 33.33373
136.0411 | 885.5827 | 33.33268
136.0564 | 885.6027 | 33.33343
136.0716 | 885.5887 | 33.33291
136.0869 | 885.5748 | 33.33239
136.1021 | 885.5657 | 33.33204
136.1174 | 885.5377 | 33.33099
136.1327 | 885.5818 | 33.33265
136.1479 | 885.5818 | 33.33265
136.1631 | 885.5325 | 33.33079
136.1784 | 885.5223 | 33.33041
136.1937 | 885.4979 | 33.32949
136.2089 | 885.4998 | 33.32956
136.2242 | 885.5079 | 33.32987
136.2394 | 885.4448 | 33.32749
136.2547 | 885.4479 | 33.32761
136.27 | 885.4398 | 33.3273
136.2852 | 885.4901 | 33.3292
136.3005 | 885.4944 | 33.32936
136.3157 | 885.48 | 33.32882
136.3309 | 885.4756 | 33.32865
136.3462 | 885.4557 | 33.3279
136.3615 | 885.4985 | 33.32951
136.3767 | 885.4886 | 33.32914
136.392 | 885.4564 | 33.32793
136.4073 | 885.4615 | 33.32812
136.4225 | 885.4716 | 33.3285
136.4378 | 885.4691 | 33.3284
136.453 | 885.4542 | 33.32785
136.4683 | 885.4331 | 33.32705
136.4835 | 885.4363 | 33.32717
136.4988 | 885.4299 | 33.32693
136.5141 | 885.4601 | 33.32807
136.5293 | 885.4837 | 33.32896
136.5446 | 885.4445 | 33.32748
136.5598 | 885.4373 | 33.32721
136.575 | 885.4515 | 33.32774
136.5903 | 885.4454 | 33.32752
136.6055 | 885.4511 | 33.32773
136.6208 | 885.428 | 33.32686
136.6361 | 885.4274 | 33.32684
136.6513 | 885.4245 | 33.32673
136.6666 | 885.4371 | 33.3272
136.6818 | 885.411 | 33.32622
136.6971 | 885.421875 | 33.32663
136.7124 | 885.3873 | 33.32533
136.7276 | 885.3919 | 33.3255
136.7429 | 885.4266 | 33.32681
136.7581 | 885.4369 | 33.32719
136.7734 | 885.4107 | 33.32621
136.7886 | 885.4054 | 33.32601
136.8039 | 885.4041 | 33.32596
136.8191 | 885.4042 | 33.32596
136.8344 | 885.4371 | 33.3272
136.8496 | 885.4142 | 33.32634
136.8649 | 885.3909 | 33.32546
136.8801 | 885.3779 | 33.32497
136.8954 | 885.3977 | 33.32572
136.9106 | 885.3893 | 33.3254
136.9259 | 885.3616 | 33.32436
136.9412 | 885.356 | 33.32415
136.9564 | 885.3472 | 33.32382
136.9717 | 885.3709 | 33.32471
136.9869 | 885.3766 | 33.32492
137.0022 | 885.3544 | 33.32409
137.0174 | 885.3452 | 33.32374
137.0327 | 885.3142 | 33.32258
137.048 | 885.3449 | 33.32373
137.0632 | 885.3504 | 33.32394
137.0784 | 885.2921 | 33.32174
137.0937 | 885.2767 | 33.32117
137.109 | 885.2574 | 33.32044
137.1242 | 885.2777 | 33.3212
137.1394 | 885.28 | 33.32129
137.1547 | 885.2336 | 33.31954
137.17 | 885.2377 | 33.3197
137.1852 | 885.2679 | 33.32083
137.2005 | 885.2798 | 33.32128
137.2157 | 885.2766 | 33.32116
137.231 | 885.2415 | 33.31984
137.2463 | 885.2413 | 33.31983
137.2615 | 885.2321 | 33.31949
137.2768 | 885.2269 | 33.31929
137.292 | 885.2264 | 33.31927
137.3073 | 885.1824 | 33.31762
137.3225 | 885.175 | 33.31734
137.3377 | 885.1435 | 33.31615
137.3531 | 885.1796 | 33.31751
137.3683 | 885.1631 | 33.31689
137.3835 | 885.1293 | 33.31562
137.3988 | 885.1276 | 33.31555
137.4141 | 885.1005 | 33.31453
137.4293 | 885.1389 | 33.31598
137.4446 | 885.1055 | 33.31472
137.4598 | 885.0771 | 33.31365
137.4751 | 885.0648 | 33.31319
137.4903 | 885.0608 | 33.31304
137.5056 | 885.0592 | 33.31298
137.5208 | 885.0333 | 33.312
137.5361 | 884.9922 | 33.31046
137.5513 | 884.9823 | 33.31008
137.5666 | 884.9573 | 33.30914
137.5818 | 884.9764 | 33.30986
137.5971 | 884.9732 | 33.30974
137.6124 | 884.9439 | 33.30864
137.6276 | 884.9468 | 33.30875
137.6429 | 884.9376 | 33.3084
137.6582 | 884.9352 | 33.30831
137.6734 | 884.9485 | 33.30881
137.6886 | 884.9253 | 33.30794
137.7039 | 884.9077 | 33.30728
137.7192 | 884.8969 | 33.30687
137.7344 | 884.8991 | 33.30695
137.7497 | 884.876 | 33.30608
137.7649 | 884.8586 | 33.30543
137.7802 | 884.8175 | 33.30388
137.7954 | 884.8179 | 33.30389
137.8107 | 884.8403 | 33.30474
137.8259 | 884.8521 | 33.30518
137.8412 | 884.8296 | 33.30434
137.8565 | 884.7902 | 33.30285
137.8717 | 884.7996 | 33.30321
137.8869 | 884.8342 | 33.30451
137.9022 | 884.8356 | 33.30456
137.9174 | 884.7684 | 33.30203
137.9327 | 884.7592 | 33.30169
137.948 | 884.7538 | 33.30148
137.9632 | 884.7869 | 33.30273
137.9785 | 884.7717 | 33.30216
137.9937 | 884.7122 | 33.29992
138.009 | 884.6998 | 33.29945
138.0242 | 884.6834 | 33.29883
138.0395 | 884.7182 | 33.30014
138.0547 | 884.7136 | 33.29997
138.07 | 884.6762 | 33.29856
138.0853 | 884.6755 | 33.29854
138.1005 | 884.6706 | 33.29835
138.1158 | 884.6959 | 33.2993
138.131 | 884.6787 | 33.29866
138.1463 | 884.644 | 33.29735
138.1615 | 884.6309 | 33.29686
138.1768 | 884.6381 | 33.29713
138.192 | 884.6357 | 33.29704
138.2073 | 884.6472 | 33.29747
138.2226 | 884.5854 | 33.29514
138.2378 | 884.5823 | 33.29503
138.2531 | 884.5674 | 33.29447
138.2683 | 884.5991 | 33.29566
138.2836 | 884.6146 | 33.29624
138.2988 | 884.5645 | 33.29436
138.3141 | 884.5657 | 33.2944
138.3293 | 884.5764 | 33.29481
138.3446 | 884.5968 | 33.29557
138.3598 | 884.5675 | 33.29447
138.3751 | 884.5392 | 33.29341
138.3904 | 884.5342 | 33.29322
138.4056 | 884.5134 | 33.29244
138.4209 | 884.5445 | 33.2936
138.4361 | 884.5406 | 33.29346
138.4514 | 884.468 | 33.29072
138.4667 | 884.471 | 33.29084
138.4819 | 884.468 | 33.29072
138.4972 | 884.4944 | 33.29172
138.5124 | 884.4947 | 33.29173
138.5276 | 884.4555 | 33.29026
138.5429 | 884.4479 | 33.28997
138.5581 | 884.4432 | 33.28979
138.5734 | 884.4538 | 33.29019
138.5887 | 884.4408 | 33.2897
138.6039 | 884.4251 | 33.28911
138.6192 | 884.3779 | 33.28733
138.6344 | 884.3737 | 33.28717
138.6497 | 884.3744 | 33.2872
138.665 | 884.3928 | 33.28789
138.6802 | 884.3253 | 33.28536
138.6955 | 884.329 | 33.2855
138.7107 | 884.3134 | 33.28491
138.726 | 884.3421 | 33.28599
138.7412 | 884.3643 | 33.28682
138.7565 | 884.3221 | 33.28524
138.7717 | 884.3043 | 33.28456
138.7869 | 884.2625 | 33.28299
138.8022 | 884.2922 | 33.28411
138.8175 | 884.2937 | 33.28417
138.8327 | 884.2432 | 33.28227
138.848 | 884.2275 | 33.28167
138.8633 | 884.2195 | 33.28137
138.8785 | 884.2251 | 33.28158
138.8938 | 884.225 | 33.28158
138.909 | 884.2084 | 33.28095
138.9243 | 884.1705 | 33.27953
138.9396 | 884.1796 | 33.27987
138.9548 | 884.1921 | 33.28034
138.97 | 884.1898 | 33.28026
138.9853 | 884.1379 | 33.2783
139.0006 | 884.1498 | 33.27875
139.0158 | 884.1377 | 33.27829
139.031 | 884.1213 | 33.27768
139.0463 | 884.1383 | 33.27832
139.0616 | 884.0997 | 33.27686
139.0768 | 884.0723 | 33.27583
139.0921 | 884.0607 | 33.2754
139.1074 | 884.0894 | 33.27648
139.1226 | 884.0799 | 33.27612
139.1378 | 884.0745 | 33.27591
139.1531 | 884.0666 | 33.27562
139.1684 | 884.0218 | 33.27393
139.1836 | 884.0704 | 33.27576
139.1989 | 884.0843 | 33.27628
139.2141 | 884.0417 | 33.27468
139.2294 | 884.0394 | 33.27459
139.2446 | 884.0393 | 33.27459
139.2599 | 884.0189 | 33.27382
139.2751 | 884.027 | 33.27413
139.2904 | 883.9916 | 33.2728
139.3056 | 883.973 | 33.2721
139.3209 | 883.9581 | 33.27153
139.3361 | 883.9921 | 33.27281
139.3514 | 884.0135 | 33.27362
139.3667 | 883.9694 | 33.27196
139.3819 | 883.9675 | 33.27189
139.3972 | 883.9595 | 33.27159
139.4124 | 883.9991 | 33.27308
139.4277 | 884.0132 | 33.27361
139.443 | 883.9775 | 33.27227
139.4582 | 883.9484 | 33.27117
139.4735 | 883.9264 | 33.27034
139.4887 | 883.9348 | 33.27065
139.504 | 883.9586 | 33.27155
139.5192 | 883.8969 | 33.26923
139.5345 | 883.9017 | 33.26941
139.5498 | 883.8993 | 33.26932
139.565 | 883.907 | 33.26961
139.5802 | 883.9249 | 33.27028
139.5955 | 883.8932 | 33.26909
139.6107 | 883.8896 | 33.26895
139.626 | 883.8903 | 33.26898
139.6412 | 883.8964 | 33.26921
139.6565 | 883.9052 | 33.26954
139.6718 | 883.8654 | 33.26804
139.6871 | 883.8709 | 33.26825
139.7023 | 883.851 | 33.2675
139.7175 | 883.8625 | 33.26793
139.7328 | 883.8668 | 33.2681
139.748 | 883.8331 | 33.26683
139.7633 | 883.8217 | 33.2664
139.7785 | 883.8022 | 33.26566
139.7938 | 883.8156 | 33.26617
139.8091 | 883.8265 | 33.26658
139.8243 | 883.7912 | 33.26525
139.8396 | 883.7657 | 33.26429
139.8548 | 883.7665 | 33.26432
139.8701 | 883.793 | 33.26532
139.8853 | 883.7856 | 33.26504
139.9006 | 883.7534 | 33.26383
139.9159 | 883.7415 | 33.26338
139.9311 | 883.7166 | 33.26244
139.9464 | 883.7291 | 33.26292
139.9616 | 883.7071 | 33.26209
139.9769 | 883.6793 | 33.26104
139.9921 | 883.6548 | 33.26012
140.0073 | 883.6604 | 33.26033
140.0226 | 883.67 | 33.26069
140.0379 | 883.6851 | 33.26126
140.0531 | 883.6368 | 33.25944
140.0684 | 883.6154 | 33.25863
140.0837 | 883.6194 | 33.25879
140.0989 | 883.641 | 33.2596
140.1142 | 883.6208 | 33.25884
140.1294 | 883.561 | 33.25659
140.1447 | 883.5365 | 33.25566
140.1599 | 883.5332 | 33.25554
140.1752 | 883.5292 | 33.25539
140.1904 | 883.5433 | 33.25592
140.2057 | 883.4872 | 33.25381
140.221 | 883.4982 | 33.25422
140.2362 | 883.4751 | 33.25335
140.2514 | 883.4779 | 33.25346
140.2667 | 883.5113 | 33.25472
140.282 | 883.4527 | 33.25251
140.2972 | 883.4201 | 33.25128
140.3125 | 883.3833 | 33.2499
140.3277 | 883.3856 | 33.24999
140.343 | 883.4083 | 33.25084
140.3582 | 883.3593 | 33.249
140.3735 | 883.3468 | 33.24852
140.3887 | 883.3079 | 33.24706
140.404 | 883.319 | 33.24748
140.4193 | 883.3284 | 33.24783
140.4345 | 883.2869 | 33.24627
140.4498 | 883.2793 | 33.24598
140.465 | 883.2806 | 33.24603
140.4803 | 883.2747 | 33.24581
140.4955 | 883.2906 | 33.24641
140.5108 | 883.232 | 33.2442
140.526 | 883.2293 | 33.2441
140.5413 | 883.1852 | 33.24244
140.5565 | 883.1779 | 33.24217
140.5718 | 883.1756 | 33.24208
140.587 | 883.1337 | 33.2405
140.6023 | 883.1096 | 33.23959
140.6176 | 883.0938 | 33.239
140.6328 | 883.0785 | 33.23843
140.6481 | 883.0873 | 33.23876
140.6634 | 883.0643 | 33.23789
140.6786 | 883.0348 | 33.23678
140.6938 | 882.9944 | 33.23526
140.7091 | 883.0229 | 33.23634
140.7244 | 883.0267 | 33.23648
140.7396 | 883.0029 | 33.23558
140.7548 | 882.9741 | 33.2345
140.7701 | 882.9562 | 33.23382
140.7853 | 882.9539 | 33.23374
140.8006 | 882.9471 | 33.23348
140.8159 | 882.8928 | 33.23143
140.8311 | 882.8714 | 33.23063
140.8464 | 882.8409 | 33.22948
140.8616 | 882.8471 | 33.22972
140.8769 | 882.8699 | 33.23058
140.8922 | 882.7978 | 33.22786
140.9074 | 882.7892 | 33.22754
140.9227 | 882.7725 | 33.22691
140.9379 | 882.7194 | 33.22491
140.9532 | 882.7449 | 33.22587
140.9684 | 882.7008 | 33.22421
140.9837 | 882.7023 | 33.22426
140.9989 | 882.6622 | 33.22276
141.0142 | 882.6437 | 33.22206
141.0294 | 882.6427 | 33.22202
141.0447 | 882.557 | 33.2188
141.0599 | 882.5191 | 33.21737
141.0752 | 882.4957 | 33.21649
141.0905 | 882.5311 | 33.21782
141.1057 | 882.5236 | 33.21754
141.121 | 882.4956 | 33.21649
141.1363 | 882.4396 | 33.21438
141.1515 | 882.4404 | 33.21441
141.1667 | 882.4449 | 33.21458
141.182 | 882.4436 | 33.21453
141.1973 | 882.3797 | 33.21212
141.2125 | 882.3537 | 33.21114
141.2277 | 882.3207 | 33.2099
141.243 | 882.318 | 33.2098
141.2582 | 882.3339 | 33.2104
141.2735 | 882.2685 | 33.20794
141.2888 | 882.2389 | 33.20682
141.304 | 882.2183 | 33.20605
141.3193 | 882.2132 | 33.20586
141.3345 | 882.2077 | 33.20565
141.3498 | 882.166 | 33.20408
141.365 | 882.1321 | 33.20281
141.3803 | 882.106 | 33.20182
141.3956 | 882.1182 | 33.20228
141.4108 | 882.116 | 33.2022
141.4261 | 882.0614 | 33.20014
141.4413 | 882.0264 | 33.19883
141.4566 | 882.0021 | 33.19791
141.4718 | 881.9868 | 33.19733
141.4871 | 881.9862 | 33.19731
141.5024 | 881.9568 | 33.19621
141.5176 | 881.9446 | 33.19575
141.5329 | 881.924 | 33.19497
141.5481 | 881.9271 | 33.19509
141.5634 | 881.9338 | 33.19534
141.5786 | 881.8932 | 33.19381
141.5939 | 881.8859 | 33.19354
141.6091 | 881.8651 | 33.19275
141.6244 | 881.8663 | 33.1928
141.6397 | 881.8756 | 33.19315
141.6549 | 881.8088 | 33.19064
141.6701 | 881.7892 | 33.1899
141.6854 | 881.7775 | 33.18946
141.7007 | 881.7957 | 33.19014
141.7159 | 881.7694 | 33.18915
141.7312 | 881.7448 | 33.18823
141.7465 | 881.7348 | 33.18785
141.7616 | 881.728 | 33.18759
141.7769 | 881.7514 | 33.18848
141.7922 | 881.7455 | 33.18825
141.8074 | 881.708 | 33.18684
141.8227 | 881.6916 | 33.18622
141.8379 | 881.6577 | 33.18495
141.8532 | 881.6684 | 33.18535
141.8685 | 881.6895 | 33.18615
141.8837 | 881.6303 | 33.18392
141.899 | 881.6031 | 33.18289
141.9142 | 881.5809 | 33.18206
141.9295 | 881.5825 | 33.18212
141.9447 | 881.6139 | 33.1833
141.96 | 881.5652 | 33.18147
141.9752 | 881.5793 | 33.182
141.9905 | 881.5575 | 33.18118
142.0057 | 881.5731 | 33.18176
142.021 | 881.5851 | 33.18221
142.0363 | 881.5777 | 33.18194
142.0515 | 881.5347 | 33.18032
142.0668 | 881.51 | 33.17939
142.082 | 881.5206 | 33.17979
142.0973 | 881.5198 | 33.17976
142.1126 | 881.515 | 33.17958
142.1278 | 881.4911 | 33.17868
142.143 | 881.4733 | 33.17801
142.1583 | 881.439 | 33.17672
142.1736 | 881.4884 | 33.17858
142.1888 | 881.4258 | 33.17622
142.204 | 881.3976 | 33.17516
142.2193 | 881.4009 | 33.17528
142.2346 | 881.3938 | 33.17502
142.2498 | 881.409 | 33.17559
142.2651 | 881.3602 | 33.17375
142.2803 | 881.3526 | 33.17346
142.2956 | 881.3251 | 33.17243
142.3108 | 881.3345 | 33.17278
142.3261 | 881.3326 | 33.17271
142.3414 | 881.2742 | 33.17051
142.3567 | 881.2712 | 33.1704
142.3719 | 881.2452 | 33.16942
142.3871 | 881.2375 | 33.16913
142.4024 | 881.2446 | 33.1694
142.4177 | 881.2277 | 33.16876
142.4329 | 881.201 | 33.16776
142.448 | 881.1737 | 33.16673
142.4634 | 881.1938 | 33.16749
142.4786 | 881.2242 | 33.16863
142.4939 | 881.1976 | 33.16763
142.5092 | 881.1613 | 33.16626
142.5244 | 881.1343 | 33.16525
142.5397 | 881.1224 | 33.1648
142.5549 | 881.1427 | 33.16556
142.5702 | 881.1096 | 33.16432
142.5854 | 881.073 | 33.16294
142.6007 | 881.0733 | 33.16295
142.616 | 881.0557 | 33.16229
142.6312 | 881.0927 | 33.16368
142.6464 | 881.0681 | 33.16276
142.6617 | 881.051 | 33.16211
142.6769 | 881.0478 | 33.16199
142.6922 | 881.0428 | 33.1618
142.7075 | 881.0743 | 33.16299
142.7227 | 881.0433 | 33.16182
142.738 | 881.0025 | 33.16029
142.7532 | 880.9868 | 33.1597
142.7685 | 880.9512 | 33.15836
142.7837 | 880.9726 | 33.15916
142.799 | 880.9469 | 33.15819
142.8142 | 880.9082 | 33.15674
142.8295 | 880.8853 | 33.15588
142.8448 | 880.8829 | 33.15579
142.86 | 880.9122 | 33.15689
142.8753 | 880.8747 | 33.15548
142.8905 | 880.8817 | 33.15574
142.9058 | 880.8418 | 33.15424
142.921 | 880.8564 | 33.15479
142.9363 | 880.8484 | 33.15449
142.9516 | 880.8078 | 33.15296
142.9668 | 880.7742 | 33.15169
142.982 | 880.734 | 33.15018
142.9973 | 880.7053 | 33.1491
143.0126 | 880.7147 | 33.14945
143.0278 | 880.6906 | 33.14855
143.0431 | 880.6367 | 33.14652
143.0583 | 880.6259 | 33.14611
143.0736 | 880.6236 | 33.14603
143.0889 | 880.6445 | 33.14681
143.1041 | 880.6166 | 33.14576
143.1194 | 880.5886 | 33.14471
143.1346 | 880.5743 | 33.14417
143.1498 | 880.5488 | 33.14321
143.1651 | 880.5586 | 33.14358
143.1803 | 880.5106 | 33.14177
143.1956 | 880.4673 | 33.14014
143.2109 | 880.4415 | 33.13917
143.2261 | 880.4202 | 33.13837
143.2414 | 880.4144 | 33.13815
143.2567 | 880.3798 | 33.13685
143.2719 | 880.3481 | 33.13566
143.2871 | 880.299 | 33.13381
143.3024 | 880.2816 | 33.13315
143.3177 | 880.2935 | 33.1336
143.3329 | 880.2565 | 33.13221
143.3482 | 880.2113 | 33.13051
143.3634 | 880.1921 | 33.12979
143.3787 | 880.1686 | 33.1289
143.3939 | 880.1556 | 33.12841
143.4092 | 880.0948 | 33.12612
143.4244 | 880.0552 | 33.12463
143.4397 | 880.0073 | 33.12283
143.4549 | 879.9911 | 33.12222
143.4702 | 879.9802 | 33.12181
143.4855 | 879.9611 | 33.12109
143.5007 | 879.9117 | 33.11923
143.516 | 879.8815 | 33.11809
143.5312 | 879.8567 | 33.11716
143.5465 | 879.8606 | 33.11731
143.5617 | 879.853 | 33.11702
143.577 | 879.7859 | 33.11449
143.5923 | 879.7511 | 33.11318
143.6075 | 879.744 | 33.11292
143.6228 | 879.7332 | 33.11251
143.638 | 879.6793 | 33.11048
143.6532 | 879.6486 | 33.10933
143.6684 | 879.601 | 33.10754
143.6838 | 879.6066 | 33.10774
143.699 | 879.613 | 33.10799
143.7143 | 879.5546875 | 33.10579
143.7296 | 879.5486 | 33.10556
143.7448 | 879.5363 | 33.1051
143.7601 | 879.519 | 33.10445
143.7753 | 879.5333 | 33.10499
143.7906 | 879.5064 | 33.10398
143.8058 | 879.4618 | 33.1023
143.8211 | 879.4233 | 33.10085
143.8363 | 879.405 | 33.10016
143.8516 | 879.3997 | 33.09996
143.8669 | 879.3569 | 33.09835
143.8821 | 879.2983 | 33.09614
143.8973 | 879.289 | 33.09579
143.9126 | 879.2717 | 33.09514
143.9278 | 879.2849 | 33.09564
143.9431 | 879.2963 | 33.09607
143.9584 | 879.2306 | 33.09359
143.9736 | 879.2233 | 33.09332
143.9889 | 879.2205 | 33.09321
144.0041 | 879.2326 | 33.09367
144.0194 | 879.1752 | 33.09151
144.0346 | 879.1658 | 33.09115
144.0499 | 879.1356 | 33.09002
144.0652 | 879.1099 | 33.08905
144.0804 | 879.1124 | 33.08914
144.0956 | 879.069 | 33.08751
144.1109 | 879.021 | 33.0857
144.1261 | 878.9926 | 33.08463
144.1414 | 878.9943 | 33.0847
144.1567 | 879.0002 | 33.08492
144.1719 | 878.9758 | 33.084
144.1872 | 878.9492 | 33.083
144.2024 | 878.9117 | 33.08159
144.2177 | 878.9073 | 33.08142
144.2329 | 878.9267 | 33.08216
144.2482 | 878.9042 | 33.08131
144.2634 | 878.8547 | 33.07944
144.2787 | 878.8511 | 33.07931
144.294 | 878.831 | 33.07855
144.3092 | 878.8317 | 33.07858
144.3245 | 878.8351 | 33.07871
144.3397 | 878.7744 | 33.07642
144.355 | 878.7482 | 33.07544
144.3702 | 878.7514 | 33.07556
144.3855 | 878.7991 | 33.07735
144.4008 | 878.7672 | 33.07615
144.416 | 878.735 | 33.07494
144.4313 | 878.7272 | 33.07465
144.4465 | 878.7074 | 33.0739
144.4618 | 878.7267 | 33.07463
144.477 | 878.7231 | 33.07449
144.4923 | 878.686 | 33.07309
144.5075 | 878.6665 | 33.07236
144.5228 | 878.6578 | 33.07203
144.5381 | 878.6813 | 33.07292
144.5533 | 878.6492 | 33.07171
144.5686 | 878.6276 | 33.0709
144.5838 | 878.6507 | 33.07177
144.5991 | 878.6331 | 33.07111
144.6143 | 878.6562 | 33.07197
144.6296 | 878.6442 | 33.07152
144.6448 | 878.591 | 33.06952
144.6601 | 878.5859 | 33.06933
144.6753 | 878.5953 | 33.06968
144.6906 | 878.5993 | 33.06983
144.7058 | 878.5823 | 33.06919
144.7211 | 878.5492 | 33.06795
144.7363 | 878.5298 | 33.06722
144.7516 | 878.5255 | 33.06705
144.7669 | 878.55 | 33.06798
144.7821 | 878.5308 | 33.06725
144.7974 | 878.5292 | 33.06719
144.8127 | 878.5162 | 33.0667
144.8279 | 878.4896 | 33.0657
144.8431 | 878.5139 | 33.06662
144.8584 | 878.5008 | 33.06612
144.8736 | 878.4831 | 33.06546
144.8888 | 878.4615 | 33.06464
144.9041 | 878.4955 | 33.06593
144.9194 | 878.5131 | 33.06659
144.9347 | 878.4733 | 33.06509
144.9499 | 878.4584 | 33.06453
144.9652 | 878.4616 | 33.06465
144.9805 | 878.4579 | 33.06451
144.9957 | 878.5012 | 33.06614
145.0109 | 878.4584 | 33.06453
145.0262 | 878.4528 | 33.06432
145.0414 | 878.4668 | 33.06484
145.0567 | 878.4723 | 33.06505
145.072 | 878.5051 | 33.06629
145.0872 | 878.504 | 33.06625
145.1025 | 878.467 | 33.06485
145.1177 | 878.471 | 33.065
145.1329 | 878.4769 | 33.06522
145.1482 | 878.498 | 33.06602
145.1635 | 878.4812 | 33.06539
145.1787 | 878.4413 | 33.06388
145.194 | 878.4384 | 33.06377
145.2093 | 878.4467 | 33.06409
145.2245 | 878.4778 | 33.06526
145.2397 | 878.47 | 33.06496
145.255 | 878.4811 | 33.06538
145.2703 | 878.4509 | 33.06425
145.2855 | 878.4744 | 33.06513
145.3008 | 878.5129 | 33.06658
145.3161 | 878.5259 | 33.06707
145.3313 | 878.4941 | 33.06587
145.3466 | 878.4791 | 33.06531
145.3618 | 878.5024 | 33.06618
145.3771 | 878.496 | 33.06594
145.3923 | 878.4882 | 33.06565
145.4076 | 878.4966 | 33.06597
145.4228 | 878.486 | 33.06557
145.4381 | 878.4697 | 33.06496
145.4533 | 878.5198 | 33.06684
145.4686 | 878.5067 | 33.06635
145.4838 | 878.4707 | 33.06499
145.4991 | 878.4786 | 33.06529
145.5144 | 878.5093 | 33.06644
145.5296 | 878.5092 | 33.06644
145.5449 | 878.5223 | 33.06693
145.5601 | 878.4744 | 33.06513
145.5754 | 878.4825 | 33.06544
145.5906 | 878.4879 | 33.06564
145.6059 | 878.4926 | 33.06582
145.6211 | 878.4696 | 33.06495
145.6364 | 878.4484 | 33.06415
145.6516 | 878.4621 | 33.06467
145.6669 | 878.4644 | 33.06475
145.6822 | 878.4941 | 33.06587
145.6974 | 878.4774 | 33.06524
145.7127 | 878.4577 | 33.0645
145.7279 | 878.4548 | 33.06439
145.7432 | 878.4472 | 33.06411
145.7584 | 878.4735 | 33.0651
145.7737 | 878.4536 | 33.06435
145.7889 | 878.415 | 33.06289
145.8042 | 878.3808 | 33.06161
145.8195 | 878.3819 | 33.06165
145.8347 | 878.3929 | 33.06207
145.85 | 878.4029 | 33.06244
145.8652 | 878.34 | 33.06007
145.8805 | 878.3417 | 33.06014
145.8957 | 878.3433 | 33.0602
145.911 | 878.3577 | 33.06074
145.9262 | 878.3389 | 33.06003
145.9415 | 878.2884 | 33.05813
145.9567 | 878.2682 | 33.05737
145.972 | 878.25 | 33.05668
145.9873 | 878.2758 | 33.05766
146.0025 | 878.2487 | 33.05664
146.0178 | 878.1902 | 33.05444
146.033 | 878.1636 | 33.05343
146.0483 | 878.1241 | 33.05195
146.0635 | 878.1517 | 33.05298
146.0788 | 878.119 | 33.05175
146.094 | 878.0865 | 33.05053
146.1092 | 878.0354 | 33.04861
146.1245 | 878.0272 | 33.0483
146.1398 | 878.0366 | 33.04865
146.155 | 878.0091 | 33.04762
146.1703 | 877.9575 | 33.04568
146.1856 | 877.9613 | 33.04582
146.2008 | 877.9165 | 33.04413
146.2161 | 877.9025 | 33.0436
146.2313 | 877.8767 | 33.04263
146.2466 | 877.8256 | 33.04071
146.2618 | 877.7733 | 33.03874
146.2771 | 877.7524 | 33.03795
146.2924 | 877.762 | 33.03832
146.3076 | 877.7399 | 33.03748
146.3229 | 877.6951 | 33.0358
146.3381 | 877.6505 | 33.03412
146.3533 | 877.6328125 | 33.03345
146.3686 | 877.6478 | 33.03402
146.3839 | 877.616 | 33.03282
146.3991 | 877.5654 | 33.03092
146.4144 | 877.5497 | 33.03033
146.4297 | 877.509 | 33.02879
146.4449 | 877.5358 | 33.0298
146.4601 | 877.5007 | 33.02848
146.4754 | 877.4431 | 33.02631
146.4907 | 877.4011 | 33.02473
146.5059 | 877.3569 | 33.02307
146.5212 | 877.3887 | 33.02426
146.5364 | 877.3419 | 33.02251
146.5517 | 877.2985 | 33.02087
146.5669 | 877.2594 | 33.0194
146.5822 | 877.254 | 33.01919
146.5974 | 877.2423 | 33.01876
146.6127 | 877.218 | 33.01784
146.628 | 877.1855 | 33.01662
146.6432 | 877.1696 | 33.01602
146.6585 | 877.1088 | 33.01373
146.6737 | 877.1052 | 33.01359
146.689 | 877.0826 | 33.01274
146.7042 | 876.9993 | 33.00961
146.7195 | 877.0013 | 33.00968
146.7348 | 876.9703 | 33.00852
146.75 | 876.9569 | 33.00801
146.7652 | 876.9529 | 33.00786
146.7805 | 876.9047 | 33.00605
146.7958 | 876.8959 | 33.00572
146.811 | 876.8546 | 33.00416
146.8263 | 876.8727 | 33.00484
146.8415 | 876.8494 | 33.00397
146.8567 | 876.7739 | 33.00113
146.872 | 876.762 | 33.00068
146.8873 | 876.7278 | 32.99939
146.9026 | 876.7407 | 32.99987
146.9178 | 876.6812 | 32.99764
146.933 | 876.647 | 32.99635
146.9483 | 876.5972 | 32.99448
146.9635 | 876.5935 | 32.99434
146.9788 | 876.5784 | 32.99377
146.9941 | 876.5832 | 32.99395
147.0093 | 876.5475 | 32.99261
147.0246 | 876.5226 | 32.99167
147.0399 | 876.4688 | 32.98964
147.0551 | 876.4956 | 32.99065
147.0703 | 876.4423 | 32.98865
147.0856 | 876.4006 | 32.98708
147.1009 | 876.3783 | 32.98624
147.1161 | 876.3541 | 32.98532
147.1314 | 876.3373 | 32.98469
147.1466 | 876.2845 | 32.9827
147.1619 | 876.2244 | 32.98044
147.1771 | 876.1761 | 32.97862
147.1924 | 876.1768 | 32.97865
147.2076 | 876.181 | 32.97881
147.2229 | 876.155 | 32.97783
147.2382 | 876.1003 | 32.97577
147.2534 | 876.0858 | 32.97522
147.2687 | 876.0449 | 32.97369
147.2839 | 876.0319 | 32.9732
147.2992 | 876.0071 | 32.97226
147.3144 | 875.9567 | 32.97037
147.3296 | 875.9489 | 32.97007
147.3449 | 875.8979 | 32.96815
147.3602 | 875.9182 | 32.96892
147.3754 | 875.8489 | 32.96631
147.3907 | 875.8326 | 32.96569
147.406 | 875.8172 | 32.96512
147.4212 | 875.7771 | 32.96361
147.4365 | 875.7764 | 32.96358
147.4517 | 875.7742 | 32.9635
147.4669 | 875.7486 | 32.96253
147.4822 | 875.6926 | 32.96043
147.4975 | 875.6977 | 32.96062
147.5128 | 875.6913 | 32.96038
147.528 | 875.6683 | 32.95951
147.5432 | 875.5992 | 32.95691
147.5585 | 875.603 | 32.95705
147.5737 | 875.5825 | 32.95628
147.589 | 875.5814 | 32.95624
147.6042 | 875.5885 | 32.95651
147.6195 | 875.5184 | 32.95387
147.6348 | 875.5367 | 32.95456
147.6501 | 875.5128 | 32.95366
147.6653 | 875.5381 | 32.95461
147.6805 | 875.5325 | 32.9544
147.6958 | 875.4769 | 32.95231
147.711 | 875.4545 | 32.95147
147.7263 | 875.4167 | 32.95004
147.7416 | 875.4604 | 32.95169
147.7568 | 875.434 | 32.95069
147.772 | 875.3841 | 32.94881
147.7873 | 875.3624 | 32.948
147.8026 | 875.3395 | 32.94714
147.8178 | 875.3473 | 32.94743
147.8331 | 875.3046875 | 32.94583
147.8483 | 875.3005 | 32.94567
147.8636 | 875.2758 | 32.94474
147.8788 | 875.2805 | 32.94491
147.8941 | 875.2867 | 32.94515
147.9094 | 875.2781 | 32.94483
147.9246 | 875.2264 | 32.94288
147.9399 | 875.2194 | 32.94262
147.9551 | 875.1748 | 32.94094
147.9704 | 875.1669 | 32.94064
147.9856 | 875.1677 | 32.94067
148.0009 | 875.094 | 32.93789
148.0161 | 875.0817 | 32.93743
148.0314 | 875.0624 | 32.93671
148.0467 | 875.0498 | 32.93623
148.0619 | 875.006 | 32.93458
148.0772 | 874.9724 | 32.93332
148.0924 | 874.9757 | 32.93344
148.1077 | 874.9329 | 32.93183
148.1229 | 874.941 | 32.93214
148.1382 | 874.9231 | 32.93146
148.1534 | 874.8696 | 32.92945
148.1687 | 874.8425 | 32.92843
148.1839 | 874.7806 | 32.9261
148.1992 | 874.7806 | 32.9261
148.2145 | 874.7524 | 32.92504
148.2297 | 874.708 | 32.92337
148.245 | 874.6735 | 32.92207
148.2602 | 874.6417 | 32.92087
148.2755 | 874.6396 | 32.92079
148.2907 | 874.5918 | 32.91899
148.306 | 874.5486 | 32.91737
148.3212 | 874.5045 | 32.91571
148.3365 | 874.4753 | 32.91461
148.3517 | 874.4589 | 32.91399
148.367 | 874.4253 | 32.91273
148.3822 | 874.3606 | 32.91029
148.3975 | 874.3076 | 32.9083
148.4128 | 874.2689 | 32.90684
148.428 | 874.2515 | 32.90618
148.4433 | 874.2107 | 32.90465
148.4585 | 874.1305 | 32.90163
148.4738 | 874.0695 | 32.89933
148.4891 | 874.0403 | 32.89824
148.5043 | 874.0248 | 32.89765
148.5196 | 873.9634 | 32.89534
148.5348 | 873.9087 | 32.89328
148.55 | 873.8593 | 32.89142
148.5653 | 873.8076 | 32.88948
148.5805 | 873.8013 | 32.88924
148.5958 | 873.7264 | 32.88642
148.6111 | 873.6607 | 32.88395
148.6263 | 873.6237 | 32.88255
148.6416 | 873.5659 | 32.88038
148.6569 | 873.5087 | 32.87822
148.6721 | 873.4544 | 32.87618
148.6873 | 873.3802 | 32.87339
148.7026 | 873.3138 | 32.87089
148.7179 | 873.2647 | 32.86904
148.7331 | 873.2661 | 32.86909
148.7484 | 873.2224 | 32.86745
148.7636 | 873.1293 | 32.86395
148.7789 | 873.0804 | 32.86211
148.7941 | 873.0297 | 32.8602
148.8094 | 873.0078125 | 32.85937
148.8246 | 872.9588 | 32.85753
148.8399 | 872.8708 | 32.85422
148.8552 | 872.7933 | 32.8513
148.8704 | 872.756 | 32.84989
148.8857 | 872.743 | 32.8494
148.9009 | 872.6584 | 32.84622
148.9161 | 872.5825 | 32.84336
148.9314 | 872.5505 | 32.84216
148.9467 | 872.4611 | 32.8388
148.962 | 872.4385 | 32.83795
148.9772 | 872.4024 | 32.83659
148.9924 | 872.3338 | 32.834
149.0077 | 872.2427 | 32.83058
149.023 | 872.2306 | 32.83012
149.0382 | 872.1606 | 32.82748
149.0535 | 872.1006 | 32.82523
149.0687 | 872.0226 | 32.82229
149.0839 | 871.9381 | 32.81911
149.0992 | 871.8461 | 32.81565
149.1145 | 871.8176 | 32.81457
149.1297 | 871.7907 | 32.81356
149.1435 | 871.684 | 32.80954
149.1587 | 871.6252 | 32.80733
149.174 | 871.5609 | 32.80491
149.1892 | 871.5111 | 32.80304
149.2045 | 871.4712 | 32.80154
149.2198 | 871.3654 | 32.79755
149.235 | 871.2892 | 32.79468
149.2502 | 871.2023 | 32.79142
149.2655 | 871.1816 | 32.79063
149.2808 | 871.0922 | 32.78727
149.296 | 870.9938 | 32.78357
149.3113 | 870.9022 | 32.78012
149.3265 | 870.8199 | 32.77702
149.3418 | 870.7711 | 32.77518
149.357 | 870.7109 | 32.77292
149.3708 | 870.6073 | 32.76902
149.386 | 870.5056 | 32.76519
149.4012 | 870.4272 | 32.76224
149.4165 | 870.3495 | 32.75932
149.4318 | 870.2884 | 32.75702
149.4471 | 870.206 | 32.75391
149.4623 | 870.1207 | 32.7507
149.4776 | 870.0281 | 32.74722
149.4928 | 869.9459 | 32.74413
149.5081 | 869.8772 | 32.74154
149.5233 | 869.7681 | 32.73743
149.537 | 869.6646 | 32.73354
149.5523 | 869.5823 | 32.73044
149.5676 | 869.5161 | 32.72795
149.5828 | 869.4485 | 32.7254
149.5965 | 869.3284 | 32.72088
149.6118 | 869.2418 | 32.71762
149.627 | 869.1556 | 32.71438
149.6423 | 869.0887 | 32.71186
149.6575 | 869.0181 | 32.7092
149.6728 | 868.9177 | 32.70542
149.6881 | 868.8261 | 32.70198
149.7033 | 868.7136 | 32.69774
149.7186 | 868.6209 | 32.69425
149.7338 | 868.5726 | 32.69243
149.746 | 868.4647 | 32.68837
149.7582 | 868.3644 | 32.6846
149.7734 | 868.2605 | 32.68069
149.7887 | 868.1741 | 32.67744
149.804 | 868.1414 | 32.67621
149.8193 | 868.0543 | 32.67292
149.8345 | 867.95 | 32.669
149.8498 | 867.8661 | 32.66584
149.865 | 867.7849 | 32.66279
149.8803 | 867.704 | 32.65974
149.8955 | 867.6329 | 32.65706
149.9077 | 867.5266 | 32.65306
149.923 | 867.4196 | 32.64903
149.9383 | 867.3204 | 32.6453
149.9535 | 867.2291 | 32.64186
149.9687 | 867.1246 | 32.63793
149.9794 | 867.0236 | 32.63413
149.9947 | 866.9409 | 32.63102
150.0099 | 866.8499 | 32.62759
150.0252 | 866.7791 | 32.62493
150.0404 | 866.6941 | 32.62173
150.0557 | 866.6074 | 32.61846
150.0709 | 866.5087 | 32.61475
150.0847 | 866.392 | 32.61036
150.1 | 866.3107 | 32.6073
150.1152 | 866.2375 | 32.60454
150.1274 | 866.1315 | 32.60055
150.1396 | 866.0305 | 32.59675
150.1549 | 865.9194 | 32.59257
150.1671 | 865.8177 | 32.58874
150.1823 | 865.7502 | 32.5862
150.1961 | 865.6483 | 32.58236
150.2098 | 865.5353 | 32.57811
150.2235 | 865.4268 | 32.57403
150.2372 | 865.324 | 32.57016
150.2525 | 865.218 | 32.56617
150.2677 | 865.1282 | 32.56279
150.283 | 865.0172 | 32.55861
150.2922 | 864.9124 | 32.55467
150.3043 | 864.808 | 32.55074
150.3196 | 864.7056 | 32.54688
150.3349 | 864.5995 | 32.54289
150.3486 | 864.4933 | 32.53889
150.3577 | 864.3912 | 32.53505
150.3684 | 864.2845 | 32.53104
150.3822 | 864.183 | 32.52721
150.3943 | 864.0778 | 32.52325
150.4096 | 863.9723 | 32.51928
150.4233 | 863.8701 | 32.51543
150.4356 | 863.7552 | 32.51111
150.4463 | 863.6392 | 32.50674
150.4584 | 863.528 | 32.50256
150.4691 | 863.4228 | 32.4986
150.4844 | 863.3217 | 32.49479
150.4996 | 863.2117 | 32.49066
150.5103 | 863.0998 | 32.48644
150.5194 | 862.9885 | 32.48225
150.5301 | 862.8871 | 32.47844
150.5408 | 862.7791 | 32.47437
150.55 | 862.664 | 32.47004
150.5652 | 862.5694 | 32.46648
150.5759 | 862.4603 | 32.46237
150.5866 | 862.339 | 32.45781
150.5957 | 862.2388 | 32.45404
150.6064 | 862.1381 | 32.45024
150.614 | 862.0299 | 32.44617
150.6231 | 861.9288 | 32.44237
150.6338 | 861.819 | 32.43823
150.6491 | 861.7106 | 32.43415
150.6583 | 861.5976 | 32.4299
150.6659 | 861.4966 | 32.4261
150.675 | 861.3877 | 32.422
150.6842 | 861.2772 | 32.41784
150.6934 | 861.1713 | 32.41386
150.7041 | 861.0696 | 32.41003
150.7147 | 860.9501 | 32.40553
150.7254 | 860.8415 | 32.40144
150.7345 | 860.7333 | 32.39737
150.7437 | 860.6114 | 32.39278
150.7513 | 860.5037 | 32.38873
150.762 | 860.4003 | 32.38483
150.7711 | 860.2926 | 32.38078
150.7788 | 860.1906 | 32.37694
150.7895 | 860.0736 | 32.37254
150.8001 | 859.9527 | 32.36799
150.8078 | 859.8353 | 32.36357
150.8169 | 859.7207 | 32.35926
150.8245 | 859.6113 | 32.35514
150.8321 | 859.5048 | 32.35113
150.8398 | 859.403 | 32.3473
150.8474 | 859.289 | 32.34301
150.855 | 859.1838 | 32.33905
150.8657 | 859.0731 | 32.33488
150.8749 | 858.9686 | 32.33095
150.8825 | 858.8638 | 32.327
150.8901 | 858.7578 | 32.32301
150.8978 | 858.6418 | 32.31865
150.9054 | 858.5295 | 32.31442
150.9131 | 858.4284 | 32.31061
150.9207 | 858.3254 | 32.30674
150.9283 | 858.2218 | 32.30284
150.9374 | 858.1161 | 32.29886
150.9481 | 857.9955 | 32.29432
150.9557 | 857.877 | 32.28986
150.9634 | 857.7596 | 32.28544
150.971 | 857.6396 | 32.28092
150.9786 | 857.5195 | 32.2764
150.9862 | 857.4142 | 32.27244
150.9938 | 857.3045 | 32.26831
150.9999 | 857.2001 | 32.26438
151.006 | 857.0969 | 32.2605
151.0137 | 856.9853 | 32.2563
151.0244 | 856.8719 | 32.25203
151.032 | 856.7576 | 32.24773
151.0381 | 856.6293 | 32.2429
151.0442 | 856.5151 | 32.2386
151.0503 | 856.4067 | 32.23452
151.058 | 856.2895 | 32.23011
151.0656 | 856.188 | 32.22629
151.0732 | 856.0718 | 32.22191
151.0793 | 855.962 | 32.21778
151.0869 | 855.8455 | 32.2134
151.0946 | 855.7224 | 32.20876
151.1022 | 855.6075 | 32.20444
151.1083 | 855.5058 | 32.20061
151.1144 | 855.4037 | 32.19677
151.122 | 855.272 | 32.19181
151.1281 | 855.1617 | 32.18766
151.1342 | 855.0358 | 32.18292
151.1418 | 854.9176 | 32.17847
151.1479 | 854.8021 | 32.17412
151.1541 | 854.699 | 32.17024
151.1617 | 854.5891 | 32.16611
151.1693 | 854.4677 | 32.16154
151.177 | 854.3526 | 32.1572
151.1846 | 854.2342 | 32.15275
151.1907 | 854.1236 | 32.14858
151.1968 | 853.9909 | 32.14359
151.2028 | 853.8725 | 32.13913
151.2074 | 853.7684 | 32.13522
151.2136 | 853.6534 | 32.13089
151.2197 | 853.545 | 32.12681
151.2257 | 853.4373 | 32.12275
151.2318 | 853.3309 | 32.11875
151.2379 | 853.2011 | 32.11386
151.244 | 853.08 | 32.10931
151.2501 | 852.9692 | 32.10513
151.2563 | 852.8605 | 32.10104
151.2639 | 852.7299 | 32.09613
151.27 | 852.6053 | 32.09144
151.2761 | 852.4728 | 32.08645
151.2822 | 852.3465 | 32.0817
151.2883 | 852.2167 | 32.07681
151.2944 | 852.087 | 32.07193
151.3005 | 851.9612 | 32.0672
151.3051 | 851.8527 | 32.06311
151.3112 | 851.7221 | 32.05819
151.3173 | 851.613 | 32.05409
151.3234 | 851.5039 | 32.04998
151.3295 | 851.3851 | 32.04551
151.3356 | 851.2712 | 32.04122
151.3417 | 851.1455 | 32.03649
151.3463 | 851.03 | 32.03215
151.3508 | 850.9169 | 32.02789
151.3554 | 850.8062 | 32.02372
151.36 | 850.6935 | 32.01948
151.3646 | 850.5916 | 32.01564
151.3691 | 850.4884 | 32.01176
151.3737 | 850.3878 | 32.00797
151.3798 | 850.2661 | 32.00339
151.3844 | 850.1589 | 31.99936
151.389 | 850.053 | 31.99537
151.3935 | 849.9342 | 31.9909
151.3981 | 849.8317 | 31.98704
151.4042 | 849.7075 | 31.98237
151.4103 | 849.5872 | 31.97784
151.4164 | 849.4543 | 31.97284
151.421 | 849.345 | 31.96872
151.4256 | 849.2263 | 31.96425
151.4301 | 849.1076 | 31.95979
151.4347 | 848.9801 | 31.95499
151.4393 | 848.8619 | 31.95054
151.4439 | 848.7548 | 31.94651
151.4485 | 848.6342 | 31.94197
151.453 | 848.5192 | 31.93764
151.4576 | 848.3945 | 31.93295
151.4622 | 848.2803 | 31.92865
151.4668 | 848.1497 | 31.92373
151.4713 | 848.0207 | 31.91888
151.4759 | 847.8969 | 31.91421
151.4805 | 847.7864 | 31.91006
151.4851 | 847.6682 | 31.90561
151.4896 | 847.5444 | 31.90095
151.4942 | 847.4176 | 31.89618
151.4988 | 847.2816 | 31.89106
151.5034 | 847.1617 | 31.88655
151.508 | 847.0256 | 31.88142
151.5126 | 846.8903 | 31.87633
151.5171 | 846.7526 | 31.87115
151.5217 | 846.6277 | 31.86644
151.5263 | 846.4935 | 31.86139
151.5308 | 846.3508 | 31.85602
151.5354 | 846.2219 | 31.85117
151.54 | 846.089 | 31.84617
151.5446 | 845.9697 | 31.84168
151.5491 | 845.8445 | 31.83697
151.5537 | 845.7156 | 31.83211
151.5583 | 845.5873 | 31.82729
151.5629 | 845.4531 | 31.82223
151.5674 | 845.3117 | 31.81691
151.572 | 845.1773 | 31.81185
151.5751 | 845.0738 | 31.80796
151.5797 | 844.9276 | 31.80245
151.5827 | 844.8256 | 31.79862
151.5858 | 844.7214 | 31.79469
151.5888 | 844.6205 | 31.7909
151.5919 | 844.5151 | 31.78693
151.5964 | 844.3676 | 31.78137
151.5995 | 844.2673 | 31.7776
151.6041 | 844.1239 | 31.7722
151.6086 | 843.9795 | 31.76677
151.6117 | 843.8783 | 31.76296
151.6163 | 843.7313 | 31.75743
151.6208 | 843.5804 | 31.75175
151.6254 | 843.4302 | 31.74609
151.63 | 843.3009 | 31.74123
151.6345 | 843.1673 | 31.7362
151.6392 | 843.0159 | 31.7305
151.6437 | 842.8644 | 31.7248
151.6468 | 842.7452 | 31.72031
151.6498 | 842.6306 | 31.71599
151.6529 | 842.5236 | 31.71197
151.6559 | 842.4198 | 31.70806
151.659 | 842.3024 | 31.70364
151.662 | 842.1965 | 31.69966
151.6651 | 842.0759 | 31.69512
151.6681 | 841.9622 | 31.69084
151.6712 | 841.8416 | 31.6863
151.6742 | 841.7316 | 31.68216
151.6773 | 841.6102 | 31.67759
151.6804 | 841.4985 | 31.67338
151.6834 | 841.3755 | 31.66876
151.6864 | 841.2577 | 31.66432
151.6895 | 841.1343 | 31.65968
151.6925 | 841.0252 | 31.65557
151.6956 | 840.9094 | 31.65121
151.6987 | 840.7965 | 31.64696
151.7017 | 840.6805 | 31.6426
151.7048 | 840.5692 | 31.63841
151.7078 | 840.4518 | 31.63399
151.7109 | 840.3422 | 31.62986
151.7139 | 840.2294 | 31.62562
151.7169 | 840.1081 | 31.62105
151.72 | 839.9905 | 31.61663
151.7231 | 839.8572 | 31.61161
151.7261 | 839.7347 | 31.607
151.7292 | 839.5904 | 31.60157
151.7322 | 839.4661 | 31.59689
151.7353 | 839.3253 | 31.59159
151.7383 | 839.1943 | 31.58666
151.7413 | 839.0555 | 31.58143
151.7444 | 838.9368 | 31.57697
151.7474 | 838.8007 | 31.57184
151.7505 | 838.6701 | 31.56693
151.7535 | 838.5385 | 31.56197
151.7566 | 838.4061 | 31.55699
151.7596 | 838.2634 | 31.55162
151.7627 | 838.1335 | 31.54673
151.7658 | 838.001 | 31.54174
151.7688 | 837.8631 | 31.53655
151.7719 | 837.7202 | 31.53117
151.7749 | 837.5901 | 31.52628
151.778 | 837.4421 | 31.5207
151.781 | 837.2933 | 31.51511
151.7841 | 837.1696 | 31.51045
151.7871 | 837.0278 | 31.50511
151.7902 | 836.8892 | 31.49989
151.7932 | 836.7545 | 31.49483
151.7963 | 836.6147 | 31.48956
151.7993 | 836.4548 | 31.48354
151.8024 | 836.3022 | 31.4778
151.8054 | 836.1473 | 31.47197
151.8085 | 835.9897 | 31.46604
151.8115 | 835.8339 | 31.46017
151.8146 | 835.6816 | 31.45444
151.8176 | 835.5378 | 31.44903
151.8207 | 835.366 | 31.44256
151.8237 | 835.2107 | 31.43672
151.8268 | 835.0589 | 31.431
151.8298 | 834.9041 | 31.42518
151.8329 | 834.7382 | 31.41893
151.8359 | 834.5833 | 31.4131
151.8389 | 834.4235 | 31.40709
151.842 | 834.2587 | 31.40088
151.8451 | 834.0894 | 31.39451
151.8481 | 833.918 | 31.38806
151.8512 | 833.7632 | 31.38224
151.8542 | 833.5956 | 31.37593
151.8573 | 833.4272 | 31.36959
151.8603 | 833.2558 | 31.36314
151.8634 | 833.0978 | 31.35719
151.8664 | 832.9269 | 31.35076
151.8695 | 832.7513 | 31.34415
151.8726 | 832.5723 | 31.33741
151.8756 | 832.3948 | 31.33073
151.8787 | 832.1971 | 31.32329
151.8817 | 832.0042 | 31.31603
151.8832 | 831.9038 | 31.31225
151.8863 | 831.7225 | 31.30543
151.8894 | 831.532 | 31.29826
151.8924 | 831.3406 | 31.29105
151.8954 | 831.1507 | 31.2839
151.8985 | 830.9728 | 31.2772
151.9016 | 830.7741 | 31.26973
151.9046 | 830.5801 | 31.26242
151.9077 | 830.3934 | 31.2554
151.9092 | 830.291 | 31.25154
151.9122 | 830.1001 | 31.24436
151.9137 | 829.9894 | 31.24019
151.9152 | 829.8854 | 31.23628
151.9168 | 829.7787 | 31.23226
151.9198 | 829.5703 | 31.22441
151.9214 | 829.4551 | 31.22008
151.9244 | 829.2571 | 31.21263
151.926 | 829.1504 | 31.20861
151.9275 | 829.0429 | 31.20457
151.929 | 828.9365 | 31.20056
151.9321 | 828.7369 | 31.19305
151.9336 | 828.6262 | 31.18888
151.9351 | 828.5212 | 31.18493
151.9382 | 828.3143 | 31.17714
151.9397 | 828.2086 | 31.17316
151.9412 | 828.0972 | 31.16897
151.9427 | 827.9919 | 31.16501
151.9442 | 827.891 | 31.16121
151.9458 | 827.7788 | 31.15699
151.9473 | 827.6661 | 31.15274
151.9488 | 827.561 | 31.14879
151.9504 | 827.4553 | 31.14481
151.9519 | 827.3401 | 31.14047
151.9534 | 827.2293 | 31.1363
151.9549 | 827.1185 | 31.13213
151.9565 | 827.0073 | 31.12795
151.958 | 826.8899 | 31.12353
151.9595 | 826.7671 | 31.11891
151.961 | 826.6521 | 31.11458
151.9625 | 826.5423 | 31.11044
151.9641 | 826.4214 | 31.10589
151.9656 | 826.301 | 31.10136
151.9671 | 826.1799 | 31.0968
151.9687 | 826.0609 | 31.09232
151.9702 | 825.9349 | 31.08758
151.9717 | 825.8107 | 31.08291
151.9732 | 825.6974 | 31.07865
151.9747 | 825.5831 | 31.07434
151.9763 | 825.462 | 31.06978
151.9778 | 825.334 | 31.06497
151.9793 | 825.2059 | 31.06014
151.9808 | 825.0862 | 31.05564
151.9824 | 824.9656 | 31.0511
151.9839 | 824.8329 | 31.04611
151.9854 | 824.7119 | 31.04155
151.987 | 824.5881 | 31.03689
151.9885 | 824.4651 | 31.03226
151.99 | 824.3367 | 31.02743
151.9915 | 824.213 | 31.02277
151.993 | 824.0936 | 31.01828
151.9946 | 823.977 | 31.01389
151.9961 | 823.8467 | 31.00899
151.9976 | 823.7206 | 31.00424
151.9992 | 823.601 | 30.99973
152.0006 | 823.4741 | 30.99496
152.0022 | 823.352 | 30.99036
152.0037 | 823.2147 | 30.9852
152.0053 | 823.0865 | 30.98037
152.0068 | 822.9539 | 30.97538
152.0083 | 822.8209 | 30.97037
152.0098 | 822.6829 | 30.96518
152.0114 | 822.5541 | 30.96033
152.0129 | 822.4189 | 30.95524
152.0144 | 822.2784 | 30.94996
152.0159 | 822.1352 | 30.94456
152.0175 | 821.9948 | 30.93928
152.019 | 821.867 | 30.93447
152.0205 | 821.7323 | 30.9294
152.022 | 821.5958 | 30.92426
152.0235 | 821.4528 | 30.91888
152.0251 | 821.3209 | 30.91391
152.0266 | 821.1811 | 30.90865
152.0281 | 821.0427 | 30.90344
152.0297 | 820.9075 | 30.89836
152.0312 | 820.7764 | 30.89342
152.0327 | 820.6381 | 30.88821
152.0342 | 820.486 | 30.88249
152.0358 | 820.3357 | 30.87683
152.0373 | 820.1953 | 30.87155
152.0388 | 820.0533 | 30.8662
152.0403 | 819.8969 | 30.86032
152.0419 | 819.7458 | 30.85463
152.0434 | 819.5945 | 30.84894
152.0449 | 819.447 | 30.84338
152.0464 | 819.2945 | 30.83764
152.048 | 819.1402 | 30.83184
152.0495 | 818.9938 | 30.82633
152.051 | 818.845 | 30.82073
152.0526 | 818.6924 | 30.81498
152.054 | 818.5368 | 30.80912
152.0556 | 818.3908 | 30.80363
152.0571 | 818.2404 | 30.79797
152.0586 | 818.0871 | 30.7922
152.0602 | 817.9271 | 30.78618
152.0617 | 817.7727 | 30.78036
152.0632 | 817.6238 | 30.77476
152.0647 | 817.4629 | 30.7687
152.0663 | 817.3032 | 30.76269
152.0678 | 817.1386 | 30.7565
152.0693 | 816.9728 | 30.75026
152.0709 | 816.8083 | 30.74406
152.0724 | 816.6517 | 30.73817
152.0739 | 816.4907 | 30.73211
152.0754 | 816.3243 | 30.72585
152.077 | 816.1584 | 30.7196
152.0785 | 815.984375 | 30.71305
152.08 | 815.8214 | 30.70692
152.0815 | 815.6566 | 30.70071
152.083 | 815.4894 | 30.69442
152.0846 | 815.3298 | 30.68841
152.0861 | 815.1667 | 30.68228
152.0876 | 814.9955 | 30.67583
152.0892 | 814.8267 | 30.66948
152.0907 | 814.6589 | 30.66316
152.0922 | 814.4969 | 30.65706
152.0937 | 814.3282 | 30.65072
152.0953 | 814.1541 | 30.64416
152.0968 | 813.9818 | 30.63768
152.0984 | 813.8129 | 30.63132
152.0998 | 813.6386 | 30.62476
152.1014 | 813.4575 | 30.61794
152.1029 | 813.2715 | 30.61094
152.1044 | 813.0864 | 30.60397
152.1059 | 812.9057 | 30.59717
152.1075 | 812.713 | 30.58992
152.109 | 812.5293 | 30.58301
152.1105 | 812.3413 | 30.57593
152.1121 | 812.152 | 30.56881
152.1136 | 811.9584 | 30.56152
152.1151 | 811.7584 | 30.55399
152.1166 | 811.569 | 30.54686
152.1182 | 811.3736 | 30.53951
152.1197 | 811.1777 | 30.53213
152.1212 | 810.9807 | 30.52472
152.1227 | 810.7839 | 30.51731
152.1243 | 810.5853 | 30.50984
152.1258 | 810.39 | 30.50248
152.1273 | 810.1852 | 30.49478
152.1288 | 809.9812 | 30.4871
152.1304 | 809.7861 | 30.47976
152.1319 | 809.5824 | 30.47209
152.1334 | 809.3773 | 30.46437
152.135 | 809.1747 | 30.45674
152.1365 | 808.9667 | 30.44891
152.138 | 808.7635 | 30.44127
152.1395 | 808.554 | 30.43338
152.1411 | 808.3398 | 30.42532
152.1426 | 808.136 | 30.41765
152.1441 | 807.9313 | 30.40994
152.1456 | 807.7108 | 30.40164
152.1472 | 807.4903 | 30.39334
152.1487 | 807.2793 | 30.3854
152.1502 | 807.0626 | 30.37724
152.1517 | 806.8447 | 30.36904
152.1533 | 806.6183 | 30.36052
152.1548 | 806.4008 | 30.35233
152.1563 | 806.188 | 30.34433
152.1578 | 805.9648 | 30.33592
152.1594 | 805.735 | 30.32727
152.1609 | 805.5157 | 30.31902
152.1624 | 805.2972 | 30.31079
152.1639 | 805.0731 | 30.30236
152.1655 | 804.8456 | 30.2938
152.167 | 804.6229 | 30.28541
152.1685 | 804.4045 | 30.2772
152.17 | 804.1689 | 30.26833
152.1716 | 803.9283 | 30.25927
152.1731 | 803.7006 | 30.2507
152.1746 | 803.4725 | 30.24212
152.1761 | 803.2372 | 30.23326
152.1777 | 802.9927 | 30.22405
152.1792 | 802.749 | 30.21488
152.1807 | 802.5073 | 30.20579
152.1822 | 802.2589 | 30.19643
152.1838 | 802.0048 | 30.18687
152.1853 | 801.7567 | 30.17753
152.1868 | 801.5057 | 30.16808
152.1884 | 801.243 | 30.1582
152.1899 | 800.9837 | 30.14844
152.1914 | 800.7172 | 30.13841
152.1929 | 800.4607 | 30.12875
152.1944 | 800.2057 | 30.11915
152.196 | 799.9396 | 30.10914
152.1975 | 799.6783 | 30.09931
152.199 | 799.408 | 30.08913
152.2005 | 799.1415 | 30.0791
152.202 | 798.8751 | 30.06907
152.2036 | 798.6096 | 30.05908
152.2051 | 798.3374 | 30.04883
152.2066 | 798.0734 | 30.0389
152.2082 | 797.8006 | 30.02863
152.2097 | 797.5152 | 30.01789
152.2112 | 797.2322 | 30.00723
152.2127 | 796.9421 | 29.99632
152.2142 | 796.6564 | 29.98556
152.2157 | 796.3635 | 29.97454
152.2173 | 796.0687 | 29.96344
152.2188 | 795.7788 | 29.95253
152.2203 | 795.481 | 29.94132
152.2218 | 795.1752 | 29.92981
152.2233 | 794.8721 | 29.9184
152.2249 | 794.5726 | 29.90713
152.2264 | 794.2731 | 29.89586
152.2279 | 793.9702 | 29.88446
152.2295 | 793.6652 | 29.87298
152.231 | 793.3586 | 29.86144
152.2325 | 793.0508 | 29.84985
152.2341 | 792.7278 | 29.83769
152.2356 | 792.4096 | 29.82572
152.2372 | 792.0955 | 29.81389
152.2387 | 791.7723 | 29.80173
152.2402 | 791.4492 | 29.78957
152.2417 | 791.1252 | 29.77737
152.2432 | 790.8 | 29.76513
152.2448 | 790.4711 | 29.75275
152.2463 | 790.1392 | 29.74026
152.2478 | 789.7983 | 29.72743
152.2493 | 789.4586 | 29.71464
152.2508 | 789.1215 | 29.70195
152.2524 | 788.7743 | 29.68888
152.2539 | 788.4307 | 29.67595
152.2554 | 788.079 | 29.66271
152.257 | 787.7185 | 29.64915
152.2585 | 787.3538 | 29.63542
152.26 | 786.9901 | 29.62173
152.2615 | 786.622 | 29.60787
152.2631 | 786.2512 | 29.59392
152.2646 | 785.8781 | 29.57987
152.2661 | 785.4943 | 29.56543
152.2676 | 785.1063 | 29.55083
152.2692 | 784.7134 | 29.53604
152.2707 | 784.3185 | 29.52117
152.2722 | 783.9216 | 29.50623
152.2737 | 783.5237 | 29.49126
152.2753 | 783.1204 | 29.47608
152.2768 | 782.7075 | 29.46054
152.2783 | 782.2991 | 29.44516
152.2799 | 781.8864 | 29.42963
152.2814 | 781.4719 | 29.41403
152.2829 | 781.0574 | 29.39843
152.2844 | 780.6381 | 29.38264
152.286 | 780.2111 | 29.36657
152.2875 | 779.7773 | 29.35025
152.289 | 779.3373 | 29.33368
152.2906 | 778.8842 | 29.31663
152.2921 | 778.4376 | 29.29982
152.2936 | 777.9843 | 29.28276
152.2951 | 777.518 | 29.26521
152.2967 | 777.0467 | 29.24747
152.2982 | 776.5733 | 29.22965
152.2997 | 776.095 | 29.21165
152.3012 | 775.6079 | 29.19331
152.3027 | 775.1125 | 29.17467
152.3043 | 774.6131 | 29.15587
152.3058 | 774.1155 | 29.13714
152.3073 | 773.609 | 29.11807
152.3088 | 773.0911 | 29.09858
152.3104 | 772.5695 | 29.07895
152.3119 | 772.0413 | 29.05907
152.3134 | 771.5063 | 29.03893
152.315 | 770.9543 | 29.01816
152.3165 | 770.3996 | 28.99727
152.318 | 769.8446 | 28.97639
152.3195 | 769.2769 | 28.95502
152.3211 | 768.6962 | 28.93316
152.3226 | 768.0961 | 28.91057
152.3241 | 767.494 | 28.88791
152.3256 | 766.8936 | 28.86531
152.3271 | 766.274 | 28.84199
152.3287 | 765.6421 | 28.81821
152.3302 | 765.0045 | 28.79421
152.3317 | 764.356 | 28.7698
152.3332 | 763.6958 | 28.74495
152.3348 | 763.0277 | 28.7198
152.3363 | 762.3461 | 28.69415
152.3378 | 761.6619 | 28.6684
152.3394 | 760.9599 | 28.64197
152.3409 | 760.2255 | 28.61433
152.3424 | 759.4821 | 28.58635
152.3439 | 758.726 | 28.55789
152.3454 | 757.9604 | 28.52907
152.347 | 757.1761 | 28.49955
152.3485 | 756.3756 | 28.46942
152.35 | 755.5613 | 28.43877
152.3516 | 754.7328 | 28.40759
152.3531 | 753.8788 | 28.37545
152.3546 | 753.0128 | 28.34285
152.3561 | 752.1334 | 28.30975
152.3576 | 751.2331 | 28.27586
152.3592 | 750.3044 | 28.24091
152.3607 | 749.3522 | 28.20507
152.3622 | 748.3789 | 28.16843
152.3637 | 747.3821 | 28.13091
152.3653 | 746.3501 | 28.09207
152.3668 | 745.2886 | 28.05211
152.3683 | 744.1992 | 28.01111
152.3698 | 743.0714 | 27.96866
152.3714 | 741.9113 | 27.925
152.3729 | 740.712 | 27.87985
152.3744 | 739.4771 | 27.83337
152.376 | 738.1937 | 27.78507
152.3775 | 736.8505 | 27.73451
152.379 | 735.4495 | 27.68178
152.3806 | 733.9918 | 27.62691
152.3821 | 732.4593 | 27.56923
152.3836 | 730.8483 | 27.50859
152.3851 | 729.1501 | 27.44468
152.3866 | 727.3514 | 27.37697
152.3882 | 725.4385 | 27.30497
152.3897 | 723.3937 | 27.22801
152.3912 | 721.188 | 27.14499
152.3928 | 718.8109 | 27.05551
152.3943 | 716.2051 | 26.95744
152.3958 | 713.2902 | 26.84772
152.3974 | 709.9637 | 26.72251
152.3989 | 706.0184 | 26.57402
152.4004 | 700.9166 | 26.38199
152.4019 | 683.8737 | 25.7405
152.4034 | 638.1697 | 24.02024
152.405 | 594.2225 | 22.3661
152.4065 | 551.2617 | 20.74909
152.408 | 508.9209 | 19.15541
152.4098 | 467.5681 | 17.59892
152.4119 | 427.0165 | 16.07259
152.4131 | 387.2336 | 14.57519
152.4143 | 348.6535 | 13.12306
152.4157 | 311.7018 | 11.73223
152.4171 | 287.0292 | 10.80357
152.4186 | 291.5226 | 10.9727
152.4202 | 294.7874 | 11.09558
152.4217 | 297.4396 | 11.19541
152.4232 | 300.0156 | 11.29237
152.4248 | 302.2375 | 11.376
152.4263 | 304.1696 | 11.44872
152.4278 | 306.12 | 11.52213
152.4293 | 307.9051 | 11.58932
152.4309 | 309.4415 | 11.64715
152.4324 | 311.0422 | 11.7074
152.4339 | 312.5753 | 11.7651
152.4355 | 313.8706 | 11.81386
152.437 | 315.2513 | 11.86583
152.4385 | 316.5771 | 11.91573
152.4401 | 317.7072 | 11.95827
152.4416 | 318.9368 | 12.00455
152.4431 | 320.1144 | 12.04887
152.4446 | 321.1308 | 12.08713
152.4461 | 322.2302 | 12.12851
152.4476 | 323.2871 | 12.16829
152.4492 | 324.2261 | 12.20363
152.4507 | 325.2204 | 12.24106
152.4522 | 326.1857 | 12.27739
152.4537 | 327.067 | 12.31056
152.4553 | 327.9687 | 12.3445
152.4568 | 328.8602 | 12.37806
152.4583 | 329.6746 | 12.40871
152.4599 | 330.4955 | 12.43961
152.4613 | 331.3345 | 12.47119
152.4629 | 332.1006 | 12.50002
152.4644 | 332.8659 | 12.52883
152.4659 | 333.654 | 12.55849
152.4674 | 334.3763 | 12.58568
152.469 | 335.098 | 12.61284
152.4705 | 335.841 | 12.64081
152.472 | 336.5232 | 12.66649
152.4736 | 337.2113 | 12.69238
152.4751 | 337.9183 | 12.719
152.4766 | 338.5796 | 12.74389
152.4781 | 339.2383 | 12.76868
152.4797 | 339.9004 | 12.7936
152.4812 | 340.5381 | 12.8176
152.4827 | 341.1687 | 12.84134
152.4842 | 341.7964 | 12.86497
152.4858 | 342.4093 | 12.88803
152.4873 | 343.0124 | 12.91073
152.4888 | 343.62 | 12.9336
152.4903 | 344.209 | 12.95577
152.4919 | 344.7766 | 12.97714
152.4934 | 345.3489 | 12.99868
152.4949 | 345.918 | 13.0201
152.4965 | 346.4671 | 13.04077
152.498 | 347.0128 | 13.06131
152.4995 | 347.5588 | 13.08186
152.5011 | 348.0859 | 13.1017
152.5026 | 348.6119 | 13.1215
152.5041 | 349.13 | 13.141
152.5056 | 349.6414 | 13.16025
152.5071 | 350.1513 | 13.17944
152.5086 | 350.6591 | 13.19855
152.5102 | 351.1585 | 13.21735
152.5117 | 351.6529 | 13.23596
152.5132 | 352.1487 | 13.25462
152.5148 | 352.6337 | 13.27287
152.5163 | 353.1093 | 13.29077
152.5178 | 353.5863 | 13.30873
152.5193 | 354.0582 | 13.32649
152.5209 | 354.5189 | 13.34383
152.5224 | 354.981 | 13.36122
152.524 | 355.4411 | 13.37854
152.5254 | 355.8889 | 13.3954
152.527 | 356.3355 | 13.41221
152.5285 | 356.7809 | 13.42897
152.53 | 357.2218 | 13.44557
152.5316 | 357.6608 | 13.46209
152.5331 | 358.0977 | 13.47853
152.5346 | 358.5321 | 13.49489
152.5361 | 358.9652 | 13.51119
152.5377 | 359.4001 | 13.52755
152.5392 | 359.8265 | 13.5436
152.5407 | 360.2413 | 13.55922
152.5423 | 360.6608 | 13.57501
152.5438 | 361.0821 | 13.59087
152.5453 | 361.4898 | 13.60621
152.5468 | 361.9011 | 13.62169
152.5484 | 362.3127 | 13.63719
152.5499 | 362.7171 | 13.65241
152.5514 | 363.1165 | 13.66744
152.5529 | 363.5109 | 13.68228
152.5545 | 363.9087 | 13.69726
152.556 | 364.3093 | 13.71233
152.5575 | 364.6985 | 13.72699
152.559 | 365.0803 | 13.74135
152.5605 | 365.4667 | 13.7559
152.5621 | 365.8421 | 13.77003
152.5636 | 366.2162 | 13.78411
152.5651 | 366.5923 | 13.79826
152.5666 | 366.9603 | 13.81212
152.5681 | 367.3354 | 13.82624
152.5697 | 367.6958 | 13.8398
152.5712 | 368.0509 | 13.85317
152.5727 | 368.4074 | 13.86659
152.5742 | 368.7642 | 13.88001
152.5758 | 369.1256 | 13.89362
152.5773 | 369.4856 | 13.90717
152.5788 | 369.8421 | 13.92058
152.5804 | 370.1921 | 13.93376
152.5819 | 370.5435 | 13.94699
152.5834 | 370.8873 | 13.95992
152.5849 | 371.2368 | 13.97308
152.5865 | 371.5894 | 13.98635
152.588 | 371.9454 | 13.99975
152.5895 | 372.2926 | 14.01282
152.591 | 372.629 | 14.02548
152.5926 | 372.9702 | 14.03833
152.5941 | 373.3103 | 14.05112
152.5956 | 373.6452 | 14.06373
152.5972 | 373.976 | 14.07618
152.5987 | 374.3057 | 14.08859
152.6002 | 374.6309 | 14.10083
152.6017 | 374.9597 | 14.11321
152.6033 | 375.2798 | 14.12526
152.6048 | 375.6 | 14.13731
152.6063 | 375.9263 | 14.14959
152.6078 | 376.2494 | 14.16175
152.6094 | 376.5619 | 14.17351
152.6109 | 376.8797 | 14.18547
152.6124 | 377.2085 | 14.19785
152.6139 | 377.5339 | 14.2101
152.6154 | 377.8529 | 14.2221
152.617 | 378.1708 | 14.23407
152.6185 | 378.4895 | 14.24607
152.62 | 378.8065 | 14.258
152.6216 | 379.1237 | 14.26994
152.6231 | 379.4401 | 14.28185
152.6246 | 379.7583 | 14.29382
152.6262 | 380.0676 | 14.30546
152.6277 | 380.3758 | 14.31707
152.6292 | 380.679 | 14.32848
152.6307 | 380.9842 | 14.33997
152.6322 | 381.2905 | 14.35149
152.6338 | 381.5926 | 14.36286
152.6353 | 381.8957 | 14.37427
152.6368 | 382.1898 | 14.38534
152.6384 | 382.4859 | 14.39649
152.6399 | 382.7821 | 14.40764
152.6414 | 383.0773 | 14.41875
152.6429 | 383.3693 | 14.42974
152.6445 | 383.6595 | 14.44066
152.646 | 383.949 | 14.45156
152.6475 | 384.2336 | 14.46227
152.649 | 384.5231 | 14.47317
152.6505 | 384.8076 | 14.48387
152.6521 | 385.0891 | 14.49447
152.6536 | 385.3726 | 14.50514
152.6551 | 385.6529 | 14.51569
152.6566 | 385.9378 | 14.52641
152.6582 | 386.2223 | 14.53712
152.6597 | 386.5038 | 14.54772
152.6612 | 386.783 | 14.55823
152.6628 | 387.065 | 14.56884
152.6643 | 387.3379 | 14.57911
152.6658 | 387.6146 | 14.58953
152.6673 | 387.896 | 14.60012
152.6689 | 388.1649 | 14.61024
152.6704 | 388.4359 | 14.62044
152.6719 | 388.7047 | 14.63056
152.6734 | 388.9712 | 14.64059
152.6749 | 389.241 | 14.65074
152.6765 | 389.5117 | 14.66094
152.678 | 389.778 | 14.67096
152.6795 | 390.0485 | 14.68114
152.681 | 390.3104 | 14.691
152.6826 | 390.5732 | 14.70089
152.6841 | 390.8461 | 14.71116
152.6856 | 391.1117 | 14.72116
152.6871 | 391.3773 | 14.73116
152.6887 | 391.6425 | 14.74114
152.6902 | 391.9033 | 14.75095
152.6917 | 392.1659 | 14.76083
152.6932 | 392.426 | 14.77062
152.6948 | 392.6826 | 14.78029
152.6963 | 392.9498 | 14.79034
152.6978 | 393.2106 | 14.80016
152.6994 | 393.4692 | 14.80989
152.7009 | 393.725 | 14.81952
152.7024 | 393.9808 | 14.82915
152.7039 | 394.2344 | 14.83869
152.7054 | 394.4851 | 14.84813
152.707 | 394.7348 | 14.85753
152.7085 | 394.9846 | 14.86693
152.71 | 395.2345 | 14.87634
152.7115 | 395.4819 | 14.88565
152.7131 | 395.7296 | 14.89497
152.7146 | 395.9783 | 14.90433
152.7161 | 396.2304 | 14.91382
152.7176 | 396.4856 | 14.92343
152.7192 | 396.7362 | 14.93286
152.7207 | 396.99 | 14.94241
152.7222 | 397.2415 | 14.95188
152.7238 | 397.4912 | 14.96128
152.7253 | 397.7392 | 14.97061
152.7268 | 397.9877 | 14.97996
152.7283 | 398.2339 | 14.98923
152.7299 | 398.4724 | 14.99821
152.7314 | 398.714 | 15.0073
152.7329 | 398.9473 | 15.01608
152.7345 | 399.1839 | 15.02499
152.736 | 399.42 | 15.03388
152.7375 | 399.6557 | 15.04275
152.739 | 399.8891 | 15.05153
152.7406 | 400.1201 | 15.06023
152.7421 | 400.3519 | 15.06895
152.7436 | 400.5927 | 15.07802
152.7451 | 400.8317 | 15.08701
152.7466 | 401.0671 | 15.09587
152.7482 | 401.3013 | 15.10468
152.7497 | 401.5406 | 15.11369
152.7512 | 401.7709 | 15.12236
152.7527 | 401.9984 | 15.13092
152.7542 | 402.2374 | 15.13992
152.7558 | 402.4716 | 15.14873
152.7573 | 402.6987 | 15.15728
152.7588 | 402.9206 | 15.16564
152.7604 | 403.1471 | 15.17416
152.7619 | 403.3694 | 15.18253
152.7634 | 403.604 | 15.19136
152.765 | 403.8316 | 15.19992
152.7665 | 404.0587 | 15.20847
152.768 | 404.2869 | 15.21706
152.7695 | 404.5034 | 15.22521
152.771 | 404.7312 | 15.23379
152.7726 | 404.9604 | 15.24241
152.7741 | 405.189 | 15.25101
152.7756 | 405.41 | 15.25933
152.7771 | 405.6377 | 15.2679
152.7787 | 405.8552 | 15.27609
152.7802 | 406.078 | 15.28448
152.7817 | 406.3034 | 15.29296
152.7833 | 406.5284 | 15.30143
152.7848 | 406.7542 | 15.30993
152.7863 | 406.974 | 15.3182
152.7878 | 407.1887 | 15.32628
152.7894 | 407.4051 | 15.33443
152.7909 | 407.6287 | 15.34284
152.7924 | 407.8503 | 15.35118
152.7939 | 408.0727 | 15.35956
152.7954 | 408.2831 | 15.36747
152.797 | 408.4933 | 15.37539
152.7985 | 408.7114 | 15.3836
152.8001 | 408.9182 | 15.39138
152.8016 | 409.1344 | 15.39952
152.8031 | 409.3475 | 15.40754
152.8046 | 409.5525 | 15.41526
152.8062 | 409.7536 | 15.42282
152.8077 | 409.9545 | 15.43038
152.8092 | 410.1532 | 15.43786
152.8107 | 410.3573 | 15.44555
152.8122 | 410.5634 | 15.45331
152.8138 | 410.7655 | 15.46091
152.8153 | 410.9832 | 15.4691
152.8168 | 411.1884 | 15.47683
152.8183 | 411.3963 | 15.48465
152.8198 | 411.6089 | 15.49266
152.8214 | 411.8156 | 15.50044
152.8229 | 412.0281 | 15.50844
152.8244 | 412.2365 | 15.51628
152.826 | 412.4427 | 15.52404
152.8275 | 412.6534 | 15.53197
152.829 | 412.8579 | 15.53967
152.8305 | 413.0551 | 15.54709
152.8321 | 413.2588 | 15.55476
152.8336 | 413.4666 | 15.56258
152.8351 | 413.6709 | 15.57027
152.8366 | 413.8762 | 15.578
152.8381 | 414.0759 | 15.58551
152.8397 | 414.2873 | 15.59347
152.8412 | 414.4918 | 15.60117
152.8428 | 414.6942 | 15.60879
152.8443 | 414.9051 | 15.61672
152.8458 | 415.1075 | 15.62434
152.8474 | 415.308 | 15.63189
152.8489 | 415.5081 | 15.63942
152.8504 | 415.7062 | 15.64688
152.8519 | 415.904 | 15.65432
152.8534 | 416.1061 | 15.66193
152.8549 | 416.3 | 15.66922
152.8565 | 416.4957 | 15.67659
152.858 | 416.6959 | 15.68413
152.8595 | 416.8929 | 15.69154
152.8611 | 417.0958 | 15.69918
152.8626 | 417.2944 | 15.70665
152.8641 | 417.4878 | 15.71393
152.8657 | 417.6881 | 15.72147
152.8672 | 417.8918 | 15.72914
152.8687 | 418.0851 | 15.73642
152.8702 | 418.2714 | 15.74343
152.8717 | 418.4644 | 15.75069
152.8733 | 418.6565 | 15.75792
152.8748 | 418.8368 | 15.76471
152.8763 | 419.0145 | 15.7714
152.8778 | 419.1951 | 15.77819
152.8794 | 419.3827 | 15.78526
152.8809 | 419.5662 | 15.79216
152.8824 | 419.7491 | 15.79905
152.8839 | 419.9297 | 15.80585
152.8855 | 420.1187 | 15.81296
152.887 | 420.3052 | 15.81998
152.8885 | 420.4905 | 15.82695
152.8901 | 420.674 | 15.83386
152.8916 | 420.8626 | 15.84096
152.8931 | 421.0518 | 15.84808
152.8946 | 421.2375 | 15.85507
152.8962 | 421.4167 | 15.86182
152.8977 | 421.5975 | 15.86862
152.8992 | 421.7848 | 15.87567
152.9007 | 421.9628 | 15.88237
152.9023 | 422.136 | 15.88889
152.9038 | 422.31 | 15.89544
152.9053 | 422.494 | 15.90236
152.9068 | 422.6736 | 15.90913
152.9084 | 422.8524 | 15.91585
152.9099 | 423.0289 | 15.9225
152.9114 | 423.2105 | 15.92933
152.9129 | 423.3902 | 15.93609
152.9145 | 423.5648 | 15.94267
152.916 | 423.7453 | 15.94946
152.9175 | 423.9322 | 15.9565
152.919 | 424.1134 | 15.96332
152.9206 | 424.2922 | 15.97005
152.9221 | 424.4691 | 15.97671
152.9236 | 424.6461 | 15.98337
152.9251 | 424.8192 | 15.98988
152.9267 | 424.9995 | 15.99667
152.9282 | 425.1736 | 16.00322
152.9297 | 425.351 | 16.0099
152.9313 | 425.5303 | 16.01665
152.9328 | 425.7086 | 16.02336
152.9343 | 425.8815 | 16.02987
152.9358 | 426.0505 | 16.03623
152.9373 | 426.2253 | 16.04281
152.9388 | 426.401 | 16.04942
152.9404 | 426.5768 | 16.05604
152.9419 | 426.7418 | 16.06225
152.9434 | 426.9105 | 16.0686
152.945 | 427.0771 | 16.07487
152.9465 | 427.2372 | 16.08089
152.948 | 427.3972 | 16.08692
152.9495 | 427.5621 | 16.09312
152.951 | 427.7273 | 16.09934
152.9526 | 427.8893 | 16.10544
152.9541 | 428.0412 | 16.11116
152.9556 | 428.2018 | 16.1172
152.9572 | 428.3618 | 16.12322
152.9586 | 428.5214 | 16.12923
152.9602 | 428.6836 | 16.13534
152.9617 | 428.8458 | 16.14144
152.9632 | 429.0074 | 16.14752
152.9648 | 429.1635 | 16.1534
152.9663 | 429.3217 | 16.15936
152.9678 | 429.4852 | 16.16551
152.9693 | 429.653 | 16.17182
152.9709 | 429.814 | 16.17788
152.9724 | 429.9744 | 16.18392
152.9739 | 430.1326 | 16.18987
152.9754 | 430.2823 | 16.19551
152.977 | 430.4379 | 16.20137
152.9785 | 430.5978 | 16.20739
152.98 | 430.7597 | 16.21348
152.9816 | 430.9139 | 16.21928
152.9831 | 431.0624 | 16.22487
152.9846 | 431.216 | 16.23065
152.9862 | 431.368 | 16.23638
152.9877 | 431.5143 | 16.24188
152.9892 | 431.6685 | 16.24769
152.9907 | 431.828 | 16.25369
152.9923 | 431.9818 | 16.25948
152.9938 | 432.1353 | 16.26526
152.9953 | 432.2808 | 16.27073
152.9968 | 432.4348 | 16.27653
152.9983 | 432.593 | 16.28248
152.9999 | 432.7432 | 16.28814
153.0014 | 432.8941 | 16.29382
153.0029 | 433.0534 | 16.29981
153.0044 | 433.2122 | 16.30579
153.006 | 433.3706 | 16.31175
153.0075 | 433.5222 | 16.31746
153.009 | 433.669 | 16.32298
153.0106 | 433.8253 | 16.32887
153.0121 | 433.9765625 | 16.33456
153.0136 | 434.1218 | 16.34002
153.0151 | 434.2684 | 16.34554
153.0167 | 434.4145 | 16.35104
153.0182 | 434.5572 | 16.35641
153.0197 | 434.6958 | 16.36163
153.0212 | 434.8278 | 16.3666
153.0227 | 434.9714 | 16.372
153.0243 | 435.1087 | 16.37717
153.0258 | 435.244 | 16.38227
153.0273 | 435.3833 | 16.38751
153.0289 | 435.5201 | 16.39266
153.0304 | 435.6531 | 16.39766
153.0319 | 435.7865 | 16.40268
153.0335 | 435.9221 | 16.40779
153.035 | 436.0535 | 16.41273
153.0365 | 436.1942 | 16.41803
153.038 | 436.3268 | 16.42302
153.0395 | 436.4592 | 16.428
153.0411 | 436.5918 | 16.43299
153.0426 | 436.7269 | 16.43808
153.0441 | 436.8674 | 16.44337
153.0456 | 437.0049 | 16.44854
153.0472 | 437.1369 | 16.45351
153.0487 | 437.2777 | 16.45881
153.0502 | 437.4138 | 16.46393
153.0518 | 437.5473 | 16.46896
153.0533 | 437.6808 | 16.47399
153.0548 | 437.8132 | 16.47897
153.0563 | 437.9522 | 16.4842
153.0579 | 438.0762 | 16.48887
153.0594 | 438.198 | 16.49345
153.0609 | 438.325 | 16.49823
153.0624 | 438.4574 | 16.50321
153.0639 | 438.5792 | 16.5078
153.0655 | 438.698 | 16.51227
153.067 | 438.822 | 16.51694
153.0685 | 438.9517 | 16.52182
153.07 | 439.0722 | 16.52635
153.0716 | 439.1916 | 16.53085
153.0731 | 439.3207 | 16.53571
153.0746 | 439.4512 | 16.54062
153.0761 | 439.5796 | 16.54545
153.0777 | 439.7045 | 16.55016
153.0792 | 439.828 | 16.5548
153.0807 | 439.9554 | 16.5596
153.0822 | 440.0731 | 16.56403
153.0838 | 440.1921 | 16.56851
153.0853 | 440.3253 | 16.57352
153.0868 | 440.4465 | 16.57808
153.0884 | 440.5649 | 16.58254
153.0899 | 440.6816 | 16.58693
153.0914 | 440.795 | 16.5912
153.0929 | 440.9113 | 16.59558
153.0945 | 441.022 | 16.59974
153.096 | 441.1376 | 16.6041
153.0975 | 441.2574 | 16.60861
153.0991 | 441.3646 | 16.61264
153.1006 | 441.4656 | 16.61644
153.1021 | 441.5776 | 16.62066
153.1036 | 441.6931 | 16.625
153.1052 | 441.8004 | 16.62904
153.1067 | 441.9083 | 16.6331
153.1082 | 442.0127 | 16.63703
153.1097 | 442.128 | 16.64137
153.1113 | 442.2346 | 16.64538
153.1128 | 442.338 | 16.64928
153.1143 | 442.4509 | 16.65353
153.1158 | 442.5585 | 16.65758
153.1174 | 442.6615 | 16.66145
153.1204 | 442.8611 | 16.66896
153.1219 | 442.9671 | 16.67296
153.1235 | 443.0717 | 16.67689
153.1265 | 443.2686 | 16.68431
153.1296 | 443.4576 | 16.69142
153.1326 | 443.6485 | 16.6986
153.1356 | 443.8368 | 16.70569
153.1387 | 444.0146 | 16.71239
153.1417 | 444.1916 | 16.71904
153.1448 | 444.3753 | 16.72596
153.1479 | 444.5528 | 16.73264
153.1509 | 444.7325 | 16.7394
153.154 | 444.9102 | 16.74609
153.157 | 445.0847 | 16.75266
153.1601 | 445.2532 | 16.759
153.1631 | 445.4148 | 16.76509
153.1661 | 445.5737 | 16.77107
153.1692 | 445.7362 | 16.77718
153.1723 | 445.8869 | 16.78286
153.1753 | 446.0395 | 16.7886
153.1784 | 446.1868 | 16.79414
153.1814 | 446.3296 | 16.79952
153.1845 | 446.4635 | 16.80456
153.1875 | 446.5964 | 16.80956
153.1905 | 446.7309 | 16.81462
153.1936 | 446.8596 | 16.81947
153.1967 | 446.9715 | 16.82368
153.1997 | 447.0867 | 16.82801
153.2027 | 447.2068 | 16.83253
153.2058 | 447.3168 | 16.83667
153.2089 | 447.4289 | 16.84089
153.2119 | 447.5492 | 16.84542
153.2165 | 447.6938 | 16.85087
153.221 | 447.827 | 16.85588
153.2256 | 447.945 | 16.86032
153.2302 | 448.046 | 16.86412
153.2363 | 448.1733 | 16.86891
153.2424 | 448.2867 | 16.87318
153.2516 | 448.3909 | 16.8771
153.2668 | 448.4156 | 16.87803
153.2806 | 448.3032 | 16.8738
153.2882 | 448.1956 | 16.86975
153.2943 | 448.0804 | 16.86542
153.3004 | 447.9451 | 16.86032
153.305 | 447.8146 | 16.85541
153.3096 | 447.6722 | 16.85005
153.3141 | 447.5169 | 16.84421
153.3172 | 447.3979 | 16.83973
153.3202 | 447.2783 | 16.83523
153.3233 | 447.149 | 16.83036
153.3263 | 447.0041 | 16.82491
153.3294 | 446.8433 | 16.81885
153.3324 | 446.6734 | 16.81246
153.3355 | 446.4947 | 16.80573
153.3385 | 446.2992 | 16.79837
153.3401 | 446.1954 | 16.79447
153.3416 | 446.0865 | 16.79037
153.3431 | 445.9842 | 16.78652
153.3446 | 445.8788 | 16.78255
153.3462 | 445.7659 | 16.7783
153.3477 | 445.6528 | 16.77404
153.3492 | 445.5335 | 16.76955
153.3508 | 445.4122 | 16.76499
153.3523 | 445.2907 | 16.76042
153.3538 | 445.1637 | 16.75563
153.3553 | 445.0335 | 16.75074
153.3569 | 444.9077 | 16.746
153.3584 | 444.7698 | 16.74081
153.3599 | 444.6255 | 16.73538
153.3614 | 444.4891 | 16.73024
153.363 | 444.3396 | 16.72461
153.3645 | 444.1944 | 16.71915
153.366 | 444.0424 | 16.71343
153.3675 | 443.8858 | 16.70754
153.369 | 443.7251 | 16.70149
153.3706 | 443.5557 | 16.69511
153.3721 | 443.3787 | 16.68845
153.3736 | 443.1963 | 16.68158
153.3752 | 443.0162 | 16.67481
153.3767 | 442.8187 | 16.66737
153.3782 | 442.6266 | 16.66014
153.3797 | 442.421 | 16.6524
153.3813 | 442.213 | 16.64457
153.3828 | 441.9951 | 16.63637
153.3843 | 441.7686 | 16.62784
153.3858 | 441.5484 | 16.61956
153.3874 | 441.3188 | 16.61092
153.3889 | 441.0891 | 16.60227
153.3904 | 440.846 | 16.59312
153.3919 | 440.6052 | 16.58405
153.3935 | 440.3502 | 16.57446
153.395 | 440.0886 | 16.56461
153.3965 | 439.8201 | 16.55451
153.398 | 439.5512 | 16.54439
153.3996 | 439.2749 | 16.53398
153.4011 | 438.9775 | 16.52279
153.4026 | 438.687 | 16.51185
153.4041 | 438.3799 | 16.5003
153.4057 | 438.0684 | 16.48857
153.4072 | 437.7481 | 16.47652
153.4087 | 437.4178 | 16.46409
153.4103 | 437.0785 | 16.45131
153.4118 | 436.7346 | 16.43837
153.4133 | 436.3768 | 16.4249
153.4148 | 436.0157 | 16.41131
153.4164 | 435.6571 | 16.39781
153.4179 | 435.2757 | 16.38346
153.4194 | 434.8885 | 16.36889
153.4209 | 434.4856 | 16.35372
153.4224 | 434.0817 | 16.33852
153.4239 | 433.6714 | 16.32307
153.4255 | 433.2519 | 16.30728
153.427 | 432.8289 | 16.29136
153.4285 | 432.402 | 16.27529
153.4301 | 431.9606 | 16.25868
153.4316 | 431.5124 | 16.24181
153.4331 | 431.0558 | 16.22462
153.4346 | 430.5937 | 16.20723
153.4362 | 430.1268 | 16.18966
153.4377 | 429.6417 | 16.1714
153.4392 | 429.1505 | 16.15291
153.4407 | 428.6604 | 16.13446
153.4422 | 428.1546 | 16.11542
153.4437 | 427.6402 | 16.09606
153.4452 | 427.1137 | 16.07625
153.4468 | 426.5823 | 16.05624
153.4483 | 426.0511 | 16.03625
153.4498 | 425.5116 | 16.01594
153.4514 | 424.9695 | 15.99554
153.4529 | 424.4225 | 15.97495
153.4545 | 423.8713 | 15.9542
153.456 | 423.3074 | 15.93298
153.4575 | 422.7493 | 15.91197
153.459 | 422.1871 | 15.89081
153.4606 | 421.6342 | 15.87
153.4621 | 421.0837 | 15.84928
153.4636 | 420.536 | 15.82867
153.4651 | 419.9837 | 15.80788
153.4667 | 419.4416 | 15.78747
153.4682 | 418.9182 | 15.76777
153.4697 | 418.3946 | 15.74806
153.4713 | 417.8834 | 15.72882
153.4728 | 417.3763 | 15.70974
153.4743 | 416.8866 | 15.69131
153.4758 | 416.4005 | 15.67301
153.4773 | 415.9247 | 15.6551
153.4789 | 415.464 | 15.63776
153.4804 | 415.0199 | 15.62104
153.4819 | 414.5786 | 15.60444
153.4835 | 414.1456 | 15.58813
153.485 | 413.7322 | 15.57258
153.4865 | 413.3307 | 15.55747
153.488 | 412.9396 | 15.54274
153.4896 | 412.5557 | 15.52829
153.4911 | 412.185 | 15.51434
153.4926 | 411.8256 | 15.50081
153.4941 | 411.4714 | 15.48748
153.4957 | 411.1223 | 15.47434
153.4972 | 410.7957 | 15.46205
153.4987 | 410.4835 | 15.4503
153.5002 | 410.1767 | 15.43875
153.5018 | 409.881 | 15.42762
153.5033 | 409.5942 | 15.41683
153.5048 | 409.3174 | 15.40641
153.5063 | 409.0489 | 15.3963
153.5079 | 408.7869 | 15.38644
153.5094 | 408.5314 | 15.37682
153.5109 | 408.2938 | 15.36788
153.5125 | 408.0584 | 15.35902
153.514 | 407.8307 | 15.35045
153.5155 | 407.6065 | 15.34201
153.517 | 407.3942 | 15.33402
153.5186 | 407.1918 | 15.3264
153.5201 | 406.997 | 15.31907
153.5216 | 406.8118 | 15.3121
153.5231 | 406.6318 | 15.30532
153.5246 | 406.4591 | 15.29882
153.5262 | 406.2907 | 15.29248
153.5277 | 406.1394 | 15.28679
153.5292 | 405.9869 | 15.28105
153.5307 | 405.8466 | 15.27577
153.5323 | 405.7076 | 15.27054
153.5338 | 405.5714 | 15.26541
153.5353 | 405.4375 | 15.26037
153.5369 | 405.3114 | 15.25562
153.5384 | 405.2005 | 15.25145
153.5399 | 405.0893 | 15.24726
153.5414 | 404.9875 | 15.24343
153.543 | 404.8838 | 15.23953
153.546 | 404.6942 | 15.23239
153.5491 | 404.5413 | 15.22664
153.5521 | 404.3948 | 15.22112
153.5551 | 404.2636 | 15.21618
153.5582 | 404.1415 | 15.21159
153.5613 | 404.0275 | 15.2073
153.5643 | 403.9078 | 15.20279
153.5689 | 403.7724 | 15.1977
153.5735 | 403.6606 | 15.19349
153.5795 | 403.5474 | 15.18923
153.5857 | 403.4437 | 15.18532
153.5933 | 403.3391 | 15.18139
153.6086 | 403.2792 | 15.17913
153.6238 | 403.3485 | 15.18174
153.6391 | 403.399 | 15.18364
153.6543 | 403.492 | 15.18714
153.6635 | 403.6001 | 15.19121
153.6711 | 403.712 | 15.19542
153.6787 | 403.8251 | 15.19968
153.6863 | 403.9434 | 15.20413
153.6939 | 404.0647 | 15.2087
153.7001 | 404.1758 | 15.21288
153.7062 | 404.2832 | 15.21692
153.7123 | 404.3842 | 15.22072
153.7184 | 404.5087 | 15.22541
153.7245 | 404.6354 | 15.23018
153.7291 | 404.7414 | 15.23417
153.7336 | 404.8457 | 15.23809
153.7382 | 404.9714 | 15.24283
153.7428 | 405.0807 | 15.24694
153.7474 | 405.1933 | 15.25118
153.7519 | 405.3186 | 15.2559
153.7565 | 405.4515 | 15.2609
153.7596 | 405.5527 | 15.26471
153.7642 | 405.6906 | 15.2699
153.7687 | 405.8066 | 15.27426
153.7733 | 405.9335 | 15.27904
153.7779 | 406.0536 | 15.28356
153.7824 | 406.1965 | 15.28894
153.787 | 406.3255 | 15.29379
153.7916 | 406.4463 | 15.29834
153.7962 | 406.5711 | 15.30304
153.8007 | 406.6972 | 15.30778
153.8053 | 406.8351 | 15.31297
153.8099 | 406.9675 | 15.31796
153.8145 | 407.1105 | 15.32334
153.819 | 407.2365 | 15.32808
153.8236 | 407.3653 | 15.33293
153.8282 | 407.4947 | 15.3378
153.8328 | 407.6428 | 15.34338
153.8358 | 407.7495 | 15.34739
153.8404 | 407.8856 | 15.35251
153.845 | 408.028 | 15.35787
153.8496 | 408.174 | 15.36337
153.8542 | 408.3104 | 15.3685
153.8587 | 408.4408 | 15.37341
153.8633 | 408.5656 | 15.37811
153.8679 | 408.6755 | 15.38225
153.8725 | 408.782 | 15.38625
153.8785 | 408.9064 | 15.39094
153.8847 | 409.0355 | 15.39579
153.8908 | 409.1487 | 15.40006
153.8969 | 409.2544 | 15.40403
153.9045 | 409.3714 | 15.40844
153.9136 | 409.4841 | 15.41268
153.9243 | 409.587 | 15.41655
153.9396 | 409.6811 | 15.4201
153.9548 | 409.6713 | 15.41973
153.9701 | 409.6119 | 15.41749
153.9807 | 409.5018 | 15.41335
153.9899 | 409.385 | 15.40895
153.996 | 409.2849 | 15.40518
154.0021 | 409.1507 | 15.40013
154.0067 | 409.0208 | 15.39524
154.0113 | 408.8712 | 15.38961
154.0143 | 408.7436 | 15.38481
154.0173 | 408.6104 | 15.37979
154.0204 | 408.4524 | 15.37385
154.0235 | 408.2786 | 15.36731
154.0265 | 408.072 | 15.35953
154.028 | 407.9668 | 15.35557
154.0296 | 407.8567 | 15.35143
154.0311 | 407.7376 | 15.34695
154.0326 | 407.6187 | 15.34247
154.0341 | 407.4983 | 15.33794
154.0357 | 407.373 | 15.33322
154.0372 | 407.2453 | 15.32841
154.0387 | 407.1138 | 15.32347
154.0402 | 406.9801 | 15.31843
154.0418 | 406.8397 | 15.31315
154.0433 | 406.6927 | 15.30762
154.0448 | 406.5392 | 15.30184
154.0463 | 406.3741 | 15.29562
154.0479 | 406.2062 | 15.2893
154.0494 | 406.0346 | 15.28285
154.0509 | 405.8427 | 15.27562
154.0524 | 405.6402 | 15.268
154.054 | 405.4381 | 15.26039
154.0555 | 405.2174 | 15.25209
154.057 | 404.9841 | 15.2433
154.0585 | 404.7398 | 15.23411
154.0601 | 404.4861 | 15.22456
154.0616 | 404.2163 | 15.2144
154.0631 | 403.9384 | 15.20395
154.0647 | 403.6447 | 15.19289
154.0662 | 403.3392 | 15.18139
154.0677 | 403.0149 | 15.16919
154.0693 | 402.6664 | 15.15607
154.0708 | 402.3069 | 15.14253
154.0723 | 401.9293 | 15.12832
154.0738 | 401.5285 | 15.11324
154.0753 | 401.1037 | 15.09725
154.0769 | 400.6631 | 15.08066
154.0784 | 400.1856 | 15.06269
154.0799 | 399.678 | 15.04359
154.0814 | 399.1514 | 15.02377
154.083 | 398.5971 | 15.0029
154.0845 | 398.0095 | 14.98079
154.086 | 397.4088 | 14.95818
154.0875 | 396.7834 | 14.93464
154.0891 | 396.15 | 14.9108
154.0906 | 395.5096 | 14.88669
154.0921 | 394.8601 | 14.86225
154.0937 | 394.2238 | 14.8383
154.0952 | 393.5919 | 14.81451
154.0967 | 392.9672 | 14.791
154.0982 | 392.3686 | 14.76847
154.0998 | 391.7959 | 14.74691
154.1013 | 391.2433 | 14.72611
154.1028 | 390.7341 | 14.70695
154.1043 | 390.247 | 14.68861
154.1059 | 389.7878 | 14.67133
154.1074 | 389.3581 | 14.65515
154.1089 | 388.9633 | 14.64029
154.1105 | 388.5963 | 14.62648
154.112 | 388.2562 | 14.61368
154.1135 | 387.9413 | 14.60183
154.115 | 387.657 | 14.59112
154.1165 | 387.3903 | 14.58108
154.1181 | 387.1343 | 14.57145
154.1196 | 386.8993 | 14.56261
154.1211 | 386.6833 | 14.55447
154.1226 | 386.4801 | 14.54683
154.1242 | 386.2815 | 14.53935
154.1257 | 386.1026 | 14.53262
154.1272 | 385.9375 | 14.5264
154.1287 | 385.7813 | 14.52053
154.1303 | 385.6293 | 14.5148
154.1318 | 385.4834 | 14.50931
154.1333 | 385.3498 | 14.50428
154.1348 | 385.2232 | 14.49952
154.1364 | 385.1002 | 14.49489
154.1379 | 384.9859 | 14.49059
154.1394 | 384.8829 | 14.48671
154.1409 | 384.7783 | 14.48277
154.1425 | 384.6781 | 14.479
154.1455 | 384.494 | 14.47207
154.1486 | 384.3314 | 14.46595
154.1516 | 384.1636 | 14.45964
154.1547 | 384.0043 | 14.45364
154.1577 | 383.8472 | 14.44773
154.1608 | 383.6844 | 14.4416
154.1638 | 383.5206 | 14.43543
154.1669 | 383.3679 | 14.42969
154.17 | 383.1974 | 14.42327
154.173 | 383.0284 | 14.41691
154.176 | 382.8476 | 14.4101
154.1791 | 382.6627 | 14.40314
154.1821 | 382.4786 | 14.39621
154.1852 | 382.2949 | 14.3893
154.1867 | 382.1939 | 14.3855
154.1882 | 382.0896 | 14.38157
154.1897 | 381.987 | 14.37771
154.1913 | 381.8869 | 14.37394
154.1928 | 381.7748 | 14.36972
154.1943 | 381.6656 | 14.36561
154.1958 | 381.5505 | 14.36128
154.1974 | 381.4309 | 14.35678
154.1989 | 381.3086 | 14.35217
154.2004 | 381.1852 | 14.34753
154.2019 | 381.0614 | 14.34287
154.2035 | 380.9455 | 14.33851
154.205 | 380.8143 | 14.33357
154.2065 | 380.6809 | 14.32855
154.2081 | 380.5518 | 14.32369
154.2096 | 380.4155 | 14.31856
154.2111 | 380.275 | 14.31327
154.2126 | 380.136 | 14.30804
154.2142 | 379.9998 | 14.30291
154.2157 | 379.855 | 14.29746
154.2172 | 379.7039 | 14.29178
154.2187 | 379.5436 | 14.28574
154.2202 | 379.3873 | 14.27986
154.2218 | 379.2247 | 14.27374
154.2233 | 379.0552 | 14.26736
154.2248 | 378.8798 | 14.26076
154.2263 | 378.6965 | 14.25386
154.2279 | 378.5035 | 14.24659
154.2294 | 378.3067 | 14.23919
154.2309 | 378.101 | 14.23145
154.2325 | 377.8878 | 14.22342
154.234 | 377.6708 | 14.21525
154.2355 | 377.4543 | 14.2071
154.2371 | 377.2316 | 14.19872
154.2386 | 377.0083 | 14.19031
154.2401 | 376.7734 | 14.18147
154.2416 | 376.5396 | 14.17268
154.2431 | 376.2964 | 14.16352
154.2447 | 376.039 | 14.15383
154.2462 | 375.7799 | 14.14408
154.2477 | 375.52 | 14.1343
154.2492 | 375.2556 | 14.12435
154.2508 | 374.9691 | 14.11356
154.2523 | 374.6755 | 14.10251
154.2538 | 374.368 | 14.09094
154.2553 | 374.0572 | 14.07924
154.2569 | 373.7326 | 14.06702
154.2584 | 373.4019 | 14.05457
154.2599 | 373.0696 | 14.04207
154.2614 | 372.7292 | 14.02925
154.263 | 372.3736 | 14.01587
154.2645 | 372.0086 | 14.00213
154.266 | 371.6517 | 13.9887
154.2675 | 371.2818 | 13.97477
154.2691 | 370.9047 | 13.96058
154.2706 | 370.5255 | 13.94631
154.2721 | 370.1461 | 13.93203
154.2737 | 369.761 | 13.91753
154.2752 | 369.371 | 13.90285
154.2767 | 368.9734 | 13.88789
154.2782 | 368.5787 | 13.87303
154.2797 | 368.1813 | 13.85807
154.2813 | 367.7714 | 13.84264
154.2828 | 367.3688 | 13.82749
154.2843 | 366.969 | 13.81244
154.2858 | 366.5654 | 13.79725
154.2874 | 366.1559 | 13.78184
154.2889 | 365.7436 | 13.76632
154.2904 | 365.3332 | 13.75087
154.2919 | 364.9314 | 13.73575
154.2935 | 364.5156 | 13.7201
154.295 | 364.1037 | 13.7046
154.2965 | 363.6991 | 13.68937
154.2981 | 363.2782 | 13.67352
154.2996 | 362.8635 | 13.65791
154.3011 | 362.4481 | 13.64228
154.3026 | 362.0315 | 13.6266
154.3041 | 361.6224 | 13.6112
154.3057 | 361.2051 | 13.59549
154.3072 | 360.7834 | 13.57962
154.3087 | 360.3645 | 13.56386
154.3103 | 359.9441 | 13.54803
154.3118 | 359.5157 | 13.53191
154.3133 | 359.0964 | 13.51612
154.3148 | 358.6639 | 13.49985
154.3164 | 358.2307 | 13.48354
154.3179 | 357.7943 | 13.46712
154.3194 | 357.3488 | 13.45034
154.321 | 356.9084 | 13.43377
154.3225 | 356.4651 | 13.41709
154.324 | 356.027 | 13.4006
154.3256 | 355.5835 | 13.3839
154.3271 | 355.1464 | 13.36745
154.3286 | 354.7132 | 13.35114
154.3301 | 354.2844 | 13.33501
154.3317 | 353.8638 | 13.31917
154.3332 | 353.4509 | 13.30363
154.3347 | 353.0464 | 13.28841
154.3362 | 352.6455 | 13.27332
154.3377 | 352.2493 | 13.25841
154.3393 | 351.8698 | 13.24412
154.3408 | 351.4991 | 13.23017
154.3423 | 351.1309 | 13.21631
154.3438 | 350.7643 | 13.20251
154.3454 | 350.4028 | 13.1889
154.3469 | 350.051 | 13.17566
154.3484 | 349.696 | 13.1623
154.3499 | 349.3412 | 13.14894
154.3515 | 348.9884 | 13.13567
154.353 | 348.6372 | 13.12245
154.3545 | 348.2727 | 13.10873
154.356 | 347.9066 | 13.09495
154.3575 | 347.5395 | 13.08113
154.3591 | 347.1693 | 13.0672
154.3606 | 346.7944 | 13.05309
154.3621 | 346.3995 | 13.03822
154.3637 | 345.9988 | 13.02314
154.3652 | 345.5917 | 13.00782
154.3667 | 345.1728 | 12.99205
154.3682 | 344.7349 | 12.97557
154.3698 | 344.2895 | 12.9588
154.3713 | 343.8291 | 12.94148
154.3729 | 343.3582 | 12.92375
154.3744 | 342.8732 | 12.9055
154.3759 | 342.3849 | 12.88712
154.3774 | 341.8842 | 12.86827
154.3789 | 341.3817 | 12.84936
154.3805 | 340.8682 | 12.83003
154.382 | 340.3409 | 12.81018
154.3835 | 339.815 | 12.79039
154.385 | 339.2854 | 12.77045
154.3865 | 338.7516 | 12.75036
154.3881 | 338.2043 | 12.72976
154.3896 | 337.6561 | 12.70913
154.3911 | 337.1048 | 12.68838
154.3927 | 336.5516 | 12.66756
154.3942 | 335.9971 | 12.64668
154.3957 | 335.443 | 12.62583
154.3972 | 334.8871 | 12.6049
154.3988 | 334.3353 | 12.58413
154.4003 | 333.7751 | 12.56305
154.4018 | 333.2252 | 12.54235
154.4033 | 332.6837 | 12.52197
154.4048 | 332.1451 | 12.5017
154.4064 | 331.6018 | 12.48125
154.4079 | 331.0639 | 12.461
154.4094 | 330.5289 | 12.44087
154.4109 | 330.0025 | 12.42105
154.4125 | 329.481 | 12.40142
154.414 | 328.9664 | 12.38205
154.4155 | 328.4683 | 12.36331
154.417 | 327.9693 | 12.34452
154.4186 | 327.4698 | 12.32572
154.4201 | 326.975 | 12.3071
154.4216 | 326.4949 | 12.28903
154.4231 | 326.0265 | 12.2714
154.4247 | 325.5591 | 12.25381
154.4262 | 325.1072 | 12.2368
154.4277 | 324.6663 | 12.2202
154.4292 | 324.2319 | 12.20385
154.4308 | 323.8112 | 12.18802
154.4323 | 323.4004 | 12.17255
154.4338 | 323.0113 | 12.15791
154.4353 | 322.6385 | 12.14388
154.4369 | 322.2718 | 12.13007
154.4384 | 321.9142 | 12.11661
154.4399 | 321.5777 | 12.10395
154.4414 | 321.2483 | 12.09155
154.443 | 320.9268 | 12.07945
154.4445 | 320.6147 | 12.0677
154.446 | 320.3156 | 12.05644
154.4475 | 320.0285 | 12.04564
154.4491 | 319.7516 | 12.03521
154.4506 | 319.4811 | 12.02503
154.4521 | 319.2269 | 12.01547
154.4537 | 318.9789 | 12.00613
154.4552 | 318.736 | 11.99699
154.4567 | 318.4984 | 11.98805
154.4582 | 318.2716 | 11.97951
154.4598 | 318.0516 | 11.97123
154.4613 | 317.8333 | 11.96301
154.4628 | 317.6166 | 11.95485
154.4643 | 317.406 | 11.94693
154.4658 | 317.2047 | 11.93935
154.4674 | 316.9971 | 11.93154
154.4689 | 316.8025 | 11.92421
154.4704 | 316.6168 | 11.91722
154.4719 | 316.4314 | 11.91025
154.4735 | 316.2598 | 11.90379
154.475 | 316.0896 | 11.89738
154.4765 | 315.9244 | 11.89116
154.4781 | 315.7683 | 11.88529
154.4796 | 315.6151 | 11.87952
154.4811 | 315.4647 | 11.87386
154.4826 | 315.3239 | 11.86856
154.4842 | 315.1835 | 11.86328
154.4857 | 315.0415 | 11.85793
154.4872 | 314.906 | 11.85283
154.4887 | 314.7699 | 11.84771
154.4903 | 314.6443 | 11.84298
154.4918 | 314.5242 | 11.83846
154.4933 | 314.394 | 11.83356
154.4948 | 314.2747 | 11.82907
154.4964 | 314.1522 | 11.82446
154.4979 | 314.0299 | 11.81985
154.4994 | 313.9063 | 11.8152
154.501 | 313.7903 | 11.81084
154.5025 | 313.674 | 11.80646
154.504 | 313.5627 | 11.80227
154.5055 | 313.4452 | 11.79785
154.507 | 313.3207 | 11.79316
154.5085 | 313.2104 | 11.78901
154.5101 | 313.0941 | 11.78463
154.5116 | 312.9796 | 11.78032
154.5131 | 312.8642 | 11.77598
154.5147 | 312.757 | 11.77195
154.5162 | 312.6447 | 11.76772
154.5177 | 312.5352 | 11.76359
154.5192 | 312.4246 | 11.75943
154.5208 | 312.323 | 11.75561
154.5223 | 312.2212 | 11.75178
154.5238 | 312.12 | 11.74797
154.5269 | 311.9316 | 11.74088
154.5299 | 311.7592 | 11.73439
154.533 | 311.5963 | 11.72826
154.536 | 311.4474 | 11.72265
154.5391 | 311.3059 | 11.71733
154.5422 | 311.1781 | 11.71251
154.5452 | 311.0528 | 11.7078
154.5482 | 310.9414 | 11.70361
154.5513 | 310.8387 | 11.69974
154.5543 | 310.7357 | 11.69587
154.5574 | 310.6349 | 11.69207
154.562 | 310.4953 | 11.68681
154.5666 | 310.3708 | 11.68213
154.5727 | 310.2599 | 11.67796
154.5834 | 310.1476 | 11.67373
154.5971 | 310.0381 | 11.6696
154.6123 | 310.0639 | 11.67058
154.6276 | 310.091 | 11.6716
154.6428 | 310.1876 | 11.67523
154.658 | 310.2522 | 11.67766
154.6733 | 310.1959 | 11.67555
154.6855 | 310.0909 | 11.67159
154.6962 | 309.9809 | 11.66745
154.7038 | 309.8671875 | 11.66317
154.7099 | 309.7325 | 11.6581
154.7145 | 309.6087 | 11.65345
154.7176 | 309.5085 | 11.64967
154.7221 | 309.3473 | 11.64361
154.7252 | 309.2341 | 11.63935
154.7283 | 309.1142 | 11.63483
154.7313 | 308.9637 | 11.62917
154.7344 | 308.8077 | 11.62329
154.7374 | 308.6448 | 11.61716
154.7405 | 308.4551 | 11.61002
154.7435 | 308.2619 | 11.60275
154.7466 | 308.0591 | 11.59512
154.7481 | 307.9502 | 11.59102
154.7496 | 307.8387 | 11.58682
154.7511 | 307.7242 | 11.58251
154.7527 | 307.5969 | 11.57772
154.7542 | 307.4722 | 11.57303
154.7557 | 307.3615 | 11.56886
154.7572 | 307.2324 | 11.564
154.7588 | 307.1017 | 11.55908
154.7603 | 306.9738 | 11.55427
154.7618 | 306.847 | 11.5495
154.7633 | 306.7206 | 11.54474
154.7649 | 306.5844 | 11.53961
154.7664 | 306.443 | 11.53429
154.7679 | 306.3007 | 11.52893
154.7695 | 306.1589 | 11.5236
154.771 | 306.0001 | 11.51762
154.7725 | 305.8494 | 11.51195
154.774 | 305.696 | 11.50617
154.7755 | 305.5266 | 11.49979
154.7771 | 305.3543 | 11.49331
154.7786 | 305.1754 | 11.48658
154.7801 | 304.9978 | 11.47989
154.7816 | 304.8179 | 11.47312
154.7832 | 304.631 | 11.46609
154.7847 | 304.4375 | 11.4588
154.7862 | 304.2429 | 11.45148
154.7877 | 304.0458 | 11.44406
154.7892 | 303.8441 | 11.43647
154.7908 | 303.6412 | 11.42883
154.7923 | 303.4327 | 11.42098
154.7938 | 303.2283 | 11.41329
154.7953 | 303.0245 | 11.40562
154.7969 | 302.8181 | 11.39785
154.7984 | 302.6159 | 11.39024
154.7999 | 302.4148 | 11.38267
154.8015 | 302.2134 | 11.37509
154.803 | 302.011 | 11.36747
154.8045 | 301.815 | 11.3601
154.806 | 301.625 | 11.35294
154.8076 | 301.4414 | 11.34603
154.8091 | 301.257 | 11.33909
154.8106 | 301.0729 | 11.33216
154.8121 | 300.9015 | 11.32571
154.8137 | 300.7405 | 11.31965
154.8152 | 300.5778 | 11.31353
154.8167 | 300.4215 | 11.30764
154.8182 | 300.2763 | 11.30218
154.8198 | 300.1287 | 11.29662
154.8213 | 299.9897 | 11.29139
154.8228 | 299.8655 | 11.28672
154.8244 | 299.751 | 11.28241
154.8259 | 299.6411 | 11.27827
154.8289 | 299.4466 | 11.27095
154.832 | 299.2971 | 11.26532
154.835 | 299.1689 | 11.2605
154.8396 | 299.0563 | 11.25626
154.8549 | 299.1139 | 11.25843
154.8594 | 299.2401 | 11.26318
154.864 | 299.3922 | 11.2689
154.8671 | 299.5139 | 11.27348
154.8701 | 299.6546 | 11.27878
154.8732 | 299.8017 | 11.28432
154.8762 | 299.9753 | 11.29085
154.8793 | 300.1563 | 11.29766
154.8823 | 300.3524 | 11.30505
154.8854 | 300.5578 | 11.31277
154.8869 | 300.6613 | 11.31667
154.8884 | 300.7657 | 11.3206
154.8899 | 300.8738 | 11.32467
154.8915 | 300.9817 | 11.32873
154.893 | 301.0862 | 11.33266
154.8945 | 301.1963 | 11.33681
154.896 | 301.3027 | 11.34081
154.8976 | 301.409 | 11.34481
154.8991 | 301.5188 | 11.34894
154.9006 | 301.6279 | 11.35305
154.9021 | 301.7452 | 11.35747
154.9037 | 301.8577 | 11.3617
154.9052 | 301.9677 | 11.36584
154.9067 | 302.0818 | 11.37014
154.9082 | 302.2076 | 11.37487
154.9097 | 302.3303 | 11.37949
154.9112 | 302.4535 | 11.38413
154.9128 | 302.5768 | 11.38877
154.9143 | 302.7039 | 11.39355
154.9158 | 302.8244 | 11.39809
154.9174 | 302.9453125 | 11.40264
154.9189 | 303.0684 | 11.40727
154.9204 | 303.1974 | 11.41213
154.922 | 303.3289 | 11.41708
154.9235 | 303.4543 | 11.4218
154.925 | 303.5834 | 11.42666
154.9265 | 303.7025 | 11.43114
154.9281 | 303.8257 | 11.43578
154.9296 | 303.9483 | 11.44039
154.9311 | 304.0774 | 11.44525
154.9326 | 304.2075 | 11.45015
154.9342 | 304.3319 | 11.45483
154.9357 | 304.4625 | 11.45975
154.9372 | 304.5901 | 11.46455
154.9387 | 304.7138 | 11.4692
154.9403 | 304.8334 | 11.47371
154.9418 | 304.9639 | 11.47862
154.9433 | 305.0942 | 11.48352
154.9449 | 305.2236 | 11.48839
154.9464 | 305.3502 | 11.49316
154.9479 | 305.473 | 11.49778
154.9494 | 305.6053 | 11.50276
154.951 | 305.7239 | 11.50722
154.9525 | 305.8405 | 11.51161
154.954 | 305.9715 | 11.51654
154.9555 | 306.1007 | 11.52141
154.957 | 306.2214 | 11.52595
154.9586 | 306.3402 | 11.53042
154.9601 | 306.4673 | 11.5352
154.9616 | 306.594 | 11.53997
154.9632 | 306.7257 | 11.54493
154.9647 | 306.8505 | 11.54963
154.9662 | 306.9801 | 11.5545
154.9678 | 307.1133 | 11.55952
154.9693 | 307.2335 | 11.56404
154.9708 | 307.3601 | 11.56881
154.9723 | 307.489 | 11.57366
154.9738 | 307.6218 | 11.57866
154.9754 | 307.7516 | 11.58354
154.9769 | 307.8803 | 11.58839
154.9784 | 308.0032 | 11.59302
154.98 | 308.1309 | 11.59782
154.9815 | 308.2594 | 11.60266
154.983 | 308.3922 | 11.60766
154.9846 | 308.5295 | 11.61282
154.9861 | 308.6594 | 11.61771
154.9876 | 308.7895 | 11.62261
154.9891 | 308.9185 | 11.62747
154.9906 | 309.0493 | 11.63239
154.9922 | 309.178 | 11.63723
154.9937 | 309.313 | 11.64231
154.9952 | 309.4408 | 11.64713
154.9967 | 309.5652 | 11.6518
154.9982 | 309.6897 | 11.65649
154.9998 | 309.8124 | 11.66111
155.0013 | 309.9322 | 11.66562
155.0028 | 310.0556 | 11.67027
155.0043 | 310.1783 | 11.67489
155.0059 | 310.296 | 11.67931
155.0074 | 310.4165 | 11.68385
155.0089 | 310.5312 | 11.68816
155.0105 | 310.6543 | 11.6928
155.012 | 310.777 | 11.69742
155.0135 | 310.8923 | 11.70176
155.015 | 311.0086 | 11.70614
155.0165 | 311.1277 | 11.71062
155.0181 | 311.2582 | 11.71553
155.0196 | 311.3798 | 11.72011
155.0211 | 311.4952 | 11.72445
155.0226 | 311.6088 | 11.72873
155.0242 | 311.731 | 11.73332
155.0257 | 311.8466 | 11.73768
155.0272 | 311.9622 | 11.74203
155.0287 | 312.0789 | 11.74642
155.0303 | 312.1967 | 11.75085
155.0318 | 312.3153 | 11.75532
155.0333 | 312.4198 | 11.75925
155.0349 | 312.526 | 11.76325
155.0364 | 312.6407 | 11.76756
155.0379 | 312.7566 | 11.77193
155.0394 | 312.8638 | 11.77596
155.041 | 312.9754 | 11.78016
155.0425 | 313.0906 | 11.7845
155.044 | 313.2049 | 11.7888
155.0455 | 313.3109 | 11.79279
155.0471 | 313.4146 | 11.79669
155.0486 | 313.5266 | 11.80091
155.0501 | 313.6436 | 11.80531
155.0516 | 313.7507 | 11.80935
155.0532 | 313.8563 | 11.81332
155.0547 | 313.9674 | 11.8175
155.0562 | 314.0735 | 11.8215
155.0593 | 314.2674 | 11.82879
155.0608 | 314.3711 | 11.8327
155.0623 | 314.4791 | 11.83676
155.0639 | 314.58 | 11.84056
155.0669 | 314.7702 | 11.84772
155.0684 | 314.8712 | 11.85152
155.07 | 314.973 | 11.85535
155.073 | 315.1572 | 11.86229
155.0761 | 315.3514 | 11.86959
155.0791 | 315.5246 | 11.87611
155.0822 | 315.7126 | 11.88319
155.0852 | 315.8705 | 11.88913
155.0883 | 316.0394 | 11.89549
155.0913 | 316.1819 | 11.90085
155.0944 | 316.3181 | 11.90598
155.0974 | 316.4407 | 11.91059
155.1004 | 316.5607 | 11.91511
155.1035 | 316.6658 | 11.91907
155.1066 | 316.7794 | 11.92334
155.1111 | 316.9092 | 11.92823
155.1157 | 317.0344 | 11.93294
155.1248 | 317.1454 | 11.93712
155.1371 | 317.0394 | 11.93313
155.1416 | 316.8871 | 11.9274
155.1447 | 316.7643 | 11.92277
155.1477 | 316.5917 | 11.91628
155.1508 | 316.3878 | 11.9086
155.1523 | 316.2628 | 11.9039
155.1538 | 316.1302 | 11.89891
155.1554 | 315.9977 | 11.89392
155.1569 | 315.8438 | 11.88813
155.1584 | 315.6783 | 11.8819
155.1599 | 315.5019 | 11.87526
155.1615 | 315.3168 | 11.86829
155.163 | 315.124 | 11.86104
155.1645 | 314.9216 | 11.85342
155.166 | 314.7048 | 11.84526
155.1676 | 314.4843 | 11.83696
155.1691 | 314.2574 | 11.82842
155.1707 | 314.0148 | 11.81929
155.1722 | 313.7704 | 11.81009
155.1737 | 313.5131 | 11.8004
155.1752 | 313.2461 | 11.79035
155.1767 | 312.9709 | 11.78
155.1783 | 312.6876 | 11.76933
155.1798 | 312.3957 | 11.75834
155.1813 | 312.0909 | 11.74687
155.1829 | 311.7717 | 11.73486
155.1844 | 311.438 | 11.7223
155.1859 | 311.0984 | 11.70951
155.1875 | 310.7462 | 11.69626
155.189 | 310.3805 | 11.68249
155.1905 | 309.9939 | 11.66794
155.192 | 309.6037 | 11.65325
155.1935 | 309.2038 | 11.6382
155.195 | 308.7981 | 11.62293
155.1965 | 308.3846 | 11.60737
155.1981 | 307.9756 | 11.59197
155.1996 | 307.5648 | 11.57651
155.2011 | 307.1425 | 11.56062
155.2026 | 306.7197 | 11.5447
155.2042 | 306.3046 | 11.52908
155.2057 | 305.8997 | 11.51384
155.2072 | 305.4933 | 11.49854
155.2088 | 305.0837 | 11.48313
155.2103 | 304.6755 | 11.46776
155.2118 | 304.2796 | 11.45286
155.2134 | 303.8794 | 11.4378
155.2149 | 303.4831 | 11.42288
155.2164 | 303.0984 | 11.4084
155.2179 | 302.7169 | 11.39404
155.2194 | 302.3465 | 11.3801
155.221 | 301.9763 | 11.36617
155.2225 | 301.6201 | 11.35276
155.224 | 301.2755 | 11.33979
155.2255 | 300.9378 | 11.32708
155.2271 | 300.6049 | 11.31455
155.2286 | 300.2807 | 11.30235
155.2301 | 299.9637 | 11.29041
155.2316 | 299.6607 | 11.27901
155.2332 | 299.3737 | 11.2682
155.2347 | 299.0841 | 11.2573
155.2362 | 298.8094 | 11.24697
155.2378 | 298.5365 | 11.23669
155.2393 | 298.2754 | 11.22687
155.2408 | 298.0129 | 11.21699
155.2423 | 297.7592 | 11.20744
155.2439 | 297.5116 | 11.19812
155.2454 | 297.2793 | 11.18937
155.2469 | 297.0406 | 11.18039
155.2485 | 296.8054 | 11.17154
155.25 | 296.5758 | 11.1629
155.2515 | 296.3452 | 11.15422
155.253 | 296.113 | 11.14548
155.2545 | 295.8867 | 11.13696
155.2561 | 295.6699 | 11.1288
155.2576 | 295.4562 | 11.12075
155.2591 | 295.2421875 | 11.1127
155.2606 | 295.022 | 11.10441
155.2622 | 294.812 | 11.09651
155.2637 | 294.6024 | 11.08862
155.2652 | 294.3895 | 11.0806
155.2667 | 294.1807 | 11.07275
155.2683 | 293.9888 | 11.06552
155.2698 | 293.7877 | 11.05795
155.2713 | 293.5849 | 11.05032
155.2728 | 293.3869 | 11.04287
155.2744 | 293.1993 | 11.03581
155.2759 | 293.0129 | 11.02879
155.2774 | 292.8279 | 11.02183
155.2789 | 292.6438 | 11.0149
155.2805 | 292.4651 | 11.00817
155.282 | 292.2946 | 11.00175
155.2835 | 292.12 | 10.99518
155.285 | 291.9543 | 10.98894
155.2866 | 291.7955 | 10.98297
155.2881 | 291.6405 | 10.97713
155.2896 | 291.4901 | 10.97147
155.2912 | 291.3396 | 10.96581
155.2927 | 291.1974 | 10.96046
155.2942 | 291.0591 | 10.95525
155.2957 | 290.9313 | 10.95044
155.2972 | 290.801 | 10.94554
155.2988 | 290.6816 | 10.94104
155.3003 | 290.5703 | 10.93685
155.3018 | 290.4665 | 10.93294
155.3033 | 290.3627 | 10.92904
155.3049 | 290.2602 | 10.92518
155.3079 | 290.0744 | 10.91819
155.311 | 289.9025 | 10.91172
155.314 | 289.7423 | 10.90569
155.3171 | 289.5779 | 10.8995
155.3202 | 289.4279 | 10.89385
155.3232 | 289.2745 | 10.88808
155.3262 | 289.1291 | 10.88261
155.3293 | 288.9851 | 10.87719
155.3323 | 288.8499 | 10.8721
155.3354 | 288.7177 | 10.86712
155.3384 | 288.6016 | 10.86275
155.3415 | 288.4854 | 10.85838
155.3445 | 288.3751 | 10.85423
155.3476 | 288.2732 | 10.85039
155.3522 | 288.1261 | 10.84485
155.3552 | 288.0244 | 10.84103
155.3583 | 287.9177 | 10.83701
155.3613 | 287.8093 | 10.83293
155.3644 | 287.6922 | 10.82852
155.3674 | 287.5649 | 10.82373
155.3705 | 287.4493 | 10.81938
155.3735 | 287.3243 | 10.81467
155.3766 | 287.1878 | 10.80954
155.3796 | 287.0446 | 10.80415
155.3827 | 286.9012 | 10.79875
155.3857 | 286.7494 | 10.79304
155.3888 | 286.5941 | 10.78719
155.3918 | 286.4394 | 10.78137
155.3949 | 286.2889 | 10.77571
155.3979 | 286.139 | 10.77006
155.401 | 285.9805 | 10.76409
155.404 | 285.8385 | 10.75875
155.4071 | 285.6958 | 10.75338
155.4101 | 285.5591 | 10.74823
155.4132 | 285.4143 | 10.74278
155.4162 | 285.2813 | 10.73778
155.4192 | 285.1457 | 10.73267
155.4223 | 285.0115 | 10.72762
155.4254 | 284.8772 | 10.72257
155.4284 | 284.7462 | 10.71764
155.4315 | 284.6121 | 10.71259
155.4345 | 284.4734 | 10.70737
155.4376 | 284.3357 | 10.70219
155.4406 | 284.2064 | 10.69732
155.4437 | 284.0685 | 10.69213
155.4467 | 283.9416 | 10.68735
155.4498 | 283.8228 | 10.68288
155.4529 | 283.7076 | 10.67854
155.4559 | 283.5891 | 10.67409
155.459 | 283.4848 | 10.67016
155.462 | 283.3715 | 10.66589
155.465 | 283.2495 | 10.6613
155.4681 | 283.1201 | 10.65643
155.4711 | 282.9891 | 10.6515
155.4742 | 282.8518 | 10.64634
155.4773 | 282.7079 | 10.64092
155.4803 | 282.564 | 10.6355
155.4834 | 282.4249 | 10.63027
155.4864 | 282.2689 | 10.62439
155.4895 | 282.1214 | 10.61884
155.4925 | 281.9617 | 10.61283
155.4956 | 281.8024 | 10.60683
155.4986 | 281.6425 | 10.60082
155.5016 | 281.4856 | 10.59491
155.5047 | 281.3162 | 10.58854
155.5077 | 281.1577 | 10.58257
155.5108 | 280.9974 | 10.57654
155.5139 | 280.8312 | 10.57028
155.5169 | 280.6682 | 10.56415
155.52 | 280.5113 | 10.55824
155.523 | 280.355 | 10.55236
155.526 | 280.2024 | 10.54661
155.5291 | 280.0485 | 10.54082
155.5322 | 279.8797 | 10.53447
155.5352 | 279.7255 | 10.52866
155.5383 | 279.5539 | 10.5222
155.5413 | 279.3854 | 10.51586
155.5444 | 279.1949 | 10.50869
155.5474 | 279.0258 | 10.50233
155.549 | 278.9179 | 10.49827
155.5505 | 278.815 | 10.49439
155.5535 | 278.6155 | 10.48688
155.5551 | 278.5092 | 10.48288
155.5566 | 278.4061 | 10.479
155.5581 | 278.3041 | 10.47516
155.5597 | 278.1951 | 10.47106
155.5612 | 278.077 | 10.46661
155.5627 | 277.9534 | 10.46196
155.5642 | 277.8494 | 10.45805
155.5657 | 277.7295 | 10.45353
155.5673 | 277.6062 | 10.44889
155.5688 | 277.4823 | 10.44423
155.5703 | 277.3567 | 10.4395
155.5719 | 277.2177 | 10.43427
155.5734 | 277.0754 | 10.42891
155.5749 | 276.9367 | 10.42369
155.5764 | 276.8029 | 10.41866
155.578 | 276.6582 | 10.41321
155.5795 | 276.5075 | 10.40754
155.581 | 276.3613 | 10.40204
155.5825 | 276.209 | 10.3963
155.584 | 276.0531 | 10.39044
155.5856 | 275.8936 | 10.38443
155.5871 | 275.738 | 10.37858
155.5886 | 275.5837 | 10.37277
155.5902 | 275.4315 | 10.36704
155.5917 | 275.2767 | 10.36121
155.5932 | 275.1328125 | 10.3558
155.5948 | 274.9783 | 10.34998
155.5963 | 274.826 | 10.34425
155.5978 | 274.6798 | 10.33875
155.5993 | 274.5321 | 10.33319
155.6009 | 274.3933 | 10.32796
155.6024 | 274.2445 | 10.32236
155.6039 | 274.1036 | 10.31706
155.6054 | 273.9582 | 10.31159
155.6069 | 273.8087 | 10.30596
155.6084 | 273.6619 | 10.30043
155.61 | 273.5186 | 10.29504
155.6115 | 273.3762 | 10.28968
155.613 | 273.2262 | 10.28403
155.6146 | 273.0899 | 10.2789
155.6161 | 272.9417 | 10.27333
155.6176 | 272.7953 | 10.26781
155.6191 | 272.65 | 10.26234
155.6207 | 272.5015 | 10.25675
155.6222 | 272.355 | 10.25124
155.6237 | 272.2019 | 10.24548
155.6252 | 272.0565 | 10.24001
155.6268 | 271.9018 | 10.23418
155.6283 | 271.7496 | 10.22846
155.6298 | 271.5837 | 10.22221
155.6313 | 271.4247 | 10.21623
155.6328 | 271.2694 | 10.21038
155.6343 | 271.113 | 10.20449
155.6359 | 270.9574 | 10.19864
155.6374 | 270.7977 | 10.19263
155.6389 | 270.6416 | 10.18675
155.6405 | 270.4804 | 10.18068
155.642 | 270.3243 | 10.17481
155.6435 | 270.1668 | 10.16888
155.6451 | 270.0158 | 10.1632
155.6466 | 269.8576 | 10.15724
155.6481 | 269.6905 | 10.15095
155.6496 | 269.534 | 10.14506
155.6512 | 269.3852 | 10.13946
155.6526 | 269.2382 | 10.13393
155.6542 | 269.087 | 10.12824
155.6557 | 268.9398 | 10.1227
155.6573 | 268.798 | 10.11736
155.6588 | 268.6607 | 10.11219
155.6603 | 268.5231 | 10.10701
155.6618 | 268.3934 | 10.10213
155.6634 | 268.2825 | 10.09796
155.6649 | 268.1663 | 10.09358
155.6664 | 268.0431 | 10.08894
155.6679 | 267.9253 | 10.08451
155.6694 | 267.8176 | 10.08046
155.671 | 267.7125 | 10.0765
155.6725 | 267.6031 | 10.07238
155.674 | 267.498 | 10.06843
155.6771 | 267.3098 | 10.06135
155.6786 | 267.2022 | 10.05729
155.6802 | 267.0972 | 10.05334
155.6832 | 266.8967 | 10.0458
155.6847 | 266.7933 | 10.0419
155.6862 | 266.6809 | 10.03767
155.6893 | 266.4787 | 10.03006
155.6908 | 266.3668 | 10.02585
155.6923 | 266.2503 | 10.02147
155.6939 | 266.15 | 10.01769
155.6969 | 265.9454 | 10.00999
155.6985 | 265.8451 | 10.00622
155.7015 | 265.6581 | 9.999176
155.7045 | 265.4677 | 9.99201
155.7076 | 265.2757 | 9.984783
155.7106 | 265.07 | 9.977039
155.7122 | 264.9699 | 9.973273
155.7137 | 264.8696 | 9.969496
155.7152 | 264.7635 | 9.965504
155.7167 | 264.6521 | 9.961312
155.7183 | 264.5385 | 9.957035
155.7198 | 264.425 | 9.952761
155.7213 | 264.3142 | 9.948594
155.7229 | 264.2008 | 9.944324
155.7244 | 264.0803 | 9.939789
155.7259 | 263.9653 | 9.935461
155.7274 | 263.8379 | 9.930663
155.729 | 263.7094 | 9.925829
155.7305 | 263.5816 | 9.921017
155.732 | 263.4496 | 9.916051
155.7335 | 263.3201 | 9.911175
155.7351 | 263.1907 | 9.906304
155.7366 | 263.0521 | 9.901088
155.7381 | 262.9158 | 9.895958
155.7396 | 262.7779 | 9.890768
155.7411 | 262.6334 | 9.885328
155.7427 | 262.491 | 9.879969
155.7442 | 262.3441 | 9.874437
155.7457 | 262.1964 | 9.868878
155.7473 | 262.0443 | 9.863154
155.7488 | 261.8841 | 9.857125
155.7503 | 261.7207 | 9.850975
155.7518 | 261.5556 | 9.84476
155.7534 | 261.3792 | 9.838119
155.7549 | 261.1964 | 9.831241
155.7564 | 261.0125 | 9.82432
155.7579 | 260.8206 | 9.817094
155.7595 | 260.6128 | 9.809274
155.761 | 260.3995 | 9.801245
155.7625 | 260.1765 | 9.792851
155.764 | 259.947 | 9.784214
155.7656 | 259.7012 | 9.774964
155.7671 | 259.4426 | 9.765229
155.7686 | 259.1731 | 9.755086
155.7701 | 258.8882 | 9.744362
155.7717 | 258.5918 | 9.733206
155.7732 | 258.283 | 9.721582
155.7747 | 257.9673 | 9.709701
155.7763 | 257.6397 | 9.697368
155.7778 | 257.2975 | 9.684489
155.7793 | 256.9407 | 9.671058
155.7808 | 256.5799 | 9.657479
155.7824 | 256.2124 | 9.643648
155.7839 | 255.8316 | 9.629315
155.7854 | 255.4435 | 9.614707
155.7869 | 255.0339 | 9.599288
155.7885 | 254.6155 | 9.583541
155.79 | 254.1829 | 9.567258
155.7915 | 253.7238 | 9.549979
155.793 | 253.2513 | 9.532194
155.7946 | 252.7578 | 9.51362
155.7961 | 252.2408 | 9.494159
155.7976 | 251.6997 | 9.473791
155.7992 | 251.1332 | 9.452468
155.8007 | 250.5519 | 9.430589
155.8022 | 249.9484 | 9.407876
155.8037 | 249.3172 | 9.384117
155.8053 | 248.6808 | 9.360162
155.8068 | 248.0378 | 9.335962
155.8083 | 247.3965 | 9.311824
155.8098 | 246.7722 | 9.288323
155.8113 | 246.1617 | 9.265346
155.8129 | 245.5791 | 9.243418
155.8144 | 245.0409 | 9.22316
155.8159 | 244.5343 | 9.20409
155.8175 | 244.0795 | 9.186971
155.819 | 243.679 | 9.171899
155.8205 | 243.3226 | 9.158483
155.822 | 243.0119 | 9.146788
155.8236 | 242.743 | 9.136667
155.8251 | 242.5096 | 9.127885
155.8266 | 242.3186 | 9.120694
155.8281 | 242.1615 | 9.11478
155.8297 | 242.0319 | 9.109903
155.8312 | 241.9267 | 9.105942
155.8342 | 241.7807 | 9.10045
155.8495 | 241.9198 | 9.105685
155.8525 | 242.0471 | 9.110475
155.8556 | 242.2192 | 9.116953
155.8586 | 242.3908 | 9.123411
155.8602 | 242.4944 | 9.127311
155.8617 | 242.5951 | 9.131102
155.8632 | 242.6984 | 9.134989
155.8647 | 242.806 | 9.139041
155.8662 | 242.9254 | 9.143533
155.8678 | 243.045 | 9.148035
155.8693 | 243.1627 | 9.152466
155.8708 | 243.2906 | 9.157278
155.8723 | 243.4244 | 9.162315
155.8739 | 243.5581 | 9.167348
155.8754 | 243.686 | 9.172162
155.8769 | 243.8217 | 9.177269
155.8784 | 243.9578 | 9.182394
155.88 | 244.0961 | 9.1876
155.8815 | 244.2294 | 9.192613
155.883 | 244.3654 | 9.197735
155.8845 | 244.5027 | 9.202903
155.886 | 244.6294 | 9.207671
155.8875 | 244.7615 | 9.212641
155.889 | 244.8998 | 9.217848
155.8906 | 245.0464 | 9.223365
155.8921 | 245.1912 | 9.228815
155.8937 | 245.336 | 9.234267
155.8952 | 245.4771 | 9.239578
155.8967 | 245.6239 | 9.245104
155.8983 | 245.7646 | 9.2504
155.8998 | 245.9138 | 9.256016
155.9013 | 246.0662 | 9.26175
155.9029 | 246.2182 | 9.267473
155.9044 | 246.3683 | 9.273122
155.9059 | 246.5115 | 9.278513
155.9074 | 246.6502 | 9.283733
155.909 | 246.7962 | 9.289227
155.9105 | 246.9444 | 9.294807
155.912 | 247.0831 | 9.300027
155.9135 | 247.2348 | 9.305736
155.9151 | 247.3801 | 9.311203
155.9166 | 247.5243 | 9.316634
155.9181 | 247.6718 | 9.322186
155.9196 | 247.8144 | 9.327553
155.9212 | 247.96 | 9.333032
155.9227 | 248.1129 | 9.338787
155.9242 | 248.2568 | 9.344205
155.9257 | 248.3998 | 9.349585
155.9273 | 248.5454 | 9.355066
155.9288 | 248.6888 | 9.360465
155.9303 | 248.8345 | 9.365948
155.9319 | 248.9764 | 9.371289
155.9334 | 249.117 | 9.376581
155.9349 | 249.2659 | 9.382186
155.9364 | 249.4113 | 9.38766
155.9379 | 249.5501 | 9.392883
155.9395 | 249.6955 | 9.398354
155.941 | 249.8477 | 9.404084
155.9425 | 249.9979 | 9.409739
155.9441 | 250.15 | 9.415463
155.9456 | 250.2953 | 9.42093
155.9471 | 250.4452 | 9.426572
155.9486 | 250.5941 | 9.432179
155.9502 | 250.7374 | 9.43757
155.9517 | 250.8859 | 9.44316
155.9532 | 251.0383 | 9.448897
155.9547 | 251.1853 | 9.454431
155.9563 | 251.3283 | 9.459814
155.9578 | 251.4714 | 9.465197
155.9593 | 251.6228 | 9.470899
155.9608 | 251.7752 | 9.476633
155.9624 | 251.9198 | 9.482078
155.9639 | 252.0727 | 9.487833
155.9654 | 252.2278 | 9.493667
155.967 | 252.3741 | 9.499174
155.9685 | 252.5145 | 9.504461
155.97 | 252.6626 | 9.510035
155.9715 | 252.8071 | 9.515472
155.973 | 252.9597 | 9.521217
155.9746 | 253.0904 | 9.526136
155.9761 | 253.231 | 9.531431
155.9776 | 253.3777 | 9.536952
155.9791 | 253.5211 | 9.542349
155.9807 | 253.6581 | 9.547504
155.9822 | 253.7986 | 9.552794
155.9837 | 253.9446 | 9.558287
155.9852 | 254.0802 | 9.563393
155.9868 | 254.2142 | 9.568436
155.9883 | 254.3482 | 9.573481
155.9898 | 254.4976 | 9.579101
155.9914 | 254.6372 | 9.584356
155.9929 | 254.7723 | 9.589443
155.9944 | 254.9007 | 9.594275
155.9959 | 255.0322 | 9.599223
155.9974 | 255.167 | 9.604297
155.9989 | 255.3045 | 9.609475
156.0005 | 255.4433 | 9.614696
156.002 | 255.5782 | 9.619776
156.0036 | 255.7109 | 9.624771
156.0051 | 255.8411 | 9.62967
156.0066 | 255.9702 | 9.63453
156.0081 | 256.0943 | 9.6392
156.0096 | 256.2269 | 9.644193
156.0112 | 256.3597 | 9.64919
156.0127 | 256.4826 | 9.653817
156.0142 | 256.6061 | 9.658465
156.0157 | 256.7354 | 9.66333
156.0173 | 256.8589 | 9.667979
156.0188 | 256.9823 | 9.672625
156.0203 | 257.1073 | 9.67733
156.0218 | 257.2267 | 9.681823
156.0234 | 257.3555 | 9.686671
156.0249 | 257.4781 | 9.691287
156.0264 | 257.6031 | 9.695993
156.0279 | 257.7287 | 9.70072
156.0295 | 257.848 | 9.70521
156.031 | 257.9647 | 9.7096
156.0325 | 258.088 | 9.714242
156.034 | 258.2107 | 9.71886
156.0356 | 258.3272 | 9.723245
156.0371 | 258.4471 | 9.727759
156.0386 | 258.5629 | 9.732117
156.0401 | 258.679 | 9.736487
156.0417 | 258.7977 | 9.740955
156.0432 | 258.9136 | 9.745319
156.0447 | 259.0366 | 9.749948
156.0463 | 259.1514 | 9.754268
156.0478 | 259.2675 | 9.758637
156.0493 | 259.3804 | 9.762887
156.0508 | 259.4977 | 9.767301
156.0524 | 259.6127 | 9.771631
156.0539 | 259.7334 | 9.776175
156.0554 | 259.8513 | 9.780612
156.0569 | 259.9594 | 9.784682
156.0585 | 260.0719 | 9.788915
156.06 | 260.1846 | 9.793156
156.0615 | 260.3025 | 9.797596
156.0631 | 260.4109 | 9.801673
156.0646 | 260.5244 | 9.805945
156.0661 | 260.6315 | 9.809978
156.0676 | 260.743 | 9.814177
156.0691 | 260.8482 | 9.818135
156.0707 | 260.956 | 9.822193
156.0722 | 261.0595 | 9.826087
156.0737 | 261.1628 | 9.829976
156.0768 | 261.3538 | 9.837166
156.0783 | 261.4548 | 9.840968
156.0814 | 261.6459 | 9.84816
156.0844 | 261.8292 | 9.855058
156.0875 | 262.0022 | 9.861569
156.0905 | 262.1769 | 9.868145
156.0936 | 262.3344 | 9.874076
156.0966 | 262.4885 | 9.879874
156.0996 | 262.6358 | 9.885418
156.1027 | 262.7839 | 9.890994
156.1058 | 262.9252 | 9.896311
156.1088 | 263.053 | 9.901122
156.1119 | 263.1684 | 9.905466
156.1149 | 263.2858 | 9.909884
156.1195 | 263.4122 | 9.914641
156.1241 | 263.519 | 9.918662
156.1393 | 263.5271 | 9.918968
156.1439 | 263.4091 | 9.914525
156.1469 | 263.2846 | 9.909839
156.15 | 263.1057 | 9.903107
156.1515 | 263.0017 | 9.899192
156.153 | 262.8822 | 9.894692
156.1546 | 262.7522 | 9.8898
156.1561 | 262.5968 | 9.883952
156.1576 | 262.4333 | 9.877795
156.1591 | 262.2545 | 9.871068
156.1607 | 262.0493 | 9.863345
156.1622 | 261.823 | 9.854825
156.1637 | 261.5731 | 9.845418
156.1653 | 261.3054 | 9.835344
156.1668 | 261.007 | 9.824112
156.1683 | 260.6819 | 9.811877
156.1698 | 260.3306 | 9.798651
156.1714 | 259.9474 | 9.784229
156.1729 | 259.5443 | 9.769056
156.1744 | 259.1104 | 9.752726
156.1759 | 258.6574 | 9.735676
156.1774 | 258.1768 | 9.717586
156.179 | 257.6765 | 9.698755
156.1805 | 257.1475 | 9.678841
156.182 | 256.5923 | 9.657944
156.1836 | 256.0156 | 9.636239
156.1851 | 255.4109 | 9.613479
156.1866 | 254.7886 | 9.590054
156.1881 | 254.1396 | 9.565627
156.1897 | 253.4724 | 9.540514
156.1912 | 252.7964 | 9.515072
156.1927 | 252.1187 | 9.489561
156.1942 | 251.4405 | 9.464035
156.1958 | 250.7758 | 9.439016
156.1973 | 250.1265 | 9.414576
156.1988 | 249.506 | 9.391221
156.2003 | 248.9123 | 9.368878
156.2019 | 248.3519 | 9.347783
156.2034 | 247.822 | 9.327837
156.205 | 247.3278 | 9.309236
156.2065 | 246.8627 | 9.291732
156.208 | 246.4258 | 9.275284
156.2095 | 246.0142 | 9.259793
156.211 | 245.6233 | 9.24508
156.2125 | 245.2546 | 9.231204
156.2141 | 244.9014 | 9.21791
156.2156 | 244.5657 | 9.205273
156.2171 | 244.2469 | 9.193272
156.2186 | 243.9509 | 9.182134
156.2202 | 243.6714 | 9.171614
156.2217 | 243.401 | 9.161436
156.2232 | 243.1423 | 9.151699
156.2247 | 242.8968 | 9.142457
156.2263 | 242.6574 | 9.133447
156.2278 | 242.4333 | 9.12501
156.2293 | 242.2263 | 9.117221
156.2308 | 242.0248 | 9.109637
156.2324 | 241.8243 | 9.102091
156.2339 | 241.6386 | 9.095099
156.2354 | 241.4551 | 9.088191
156.2369 | 241.2828 | 9.081709
156.2385 | 241.1222 | 9.075662
156.24 | 240.9743 | 9.070094
156.2415 | 240.8312 | 9.064708
156.243 | 240.6937 | 9.059533
156.2445 | 240.5642 | 9.054661
156.2461 | 240.4479 | 9.050282
156.2476 | 240.3371 | 9.046112
156.2491 | 240.2295 | 9.04206
156.2507 | 240.1286 | 9.038266
156.2537 | 239.9461 | 9.031394
156.2568 | 239.7738 | 9.024909
156.2598 | 239.6238 | 9.019262
156.2629 | 239.494 | 9.014378
156.2659 | 239.3855 | 9.010294
156.2705 | 239.2599 | 9.005565
156.2766 | 239.1562 | 9.001664
156.2919 | 239.1545 | 9.001598
156.301 | 239.2687 | 9.005897
156.3071 | 239.372 | 9.009787
156.3117 | 239.4733 | 9.013598
156.3163 | 239.5759 | 9.017461
156.3208 | 239.701 | 9.022169
156.3254 | 239.8108 | 9.026302
156.33 | 239.9497 | 9.031531
156.3346 | 240.0893 | 9.036784
156.3376 | 240.1916 | 9.040634
156.3407 | 240.2995 | 9.044695
156.3437 | 240.418 | 9.049159
156.3468 | 240.5205 | 9.053016
156.3498 | 240.641 | 9.057551
156.3529 | 240.7604 | 9.062044
156.3559 | 240.8941 | 9.067078
156.359 | 241.0212 | 9.071862
156.362 | 241.1532 | 9.076828
156.3651 | 241.2797 | 9.08159
156.3681 | 241.4116 | 9.086555
156.3712 | 241.5282 | 9.090942
156.3742 | 241.654 | 9.09568
156.3773 | 241.7738 | 9.100187
156.3803 | 241.9016 | 9.104998
156.3834 | 242.0297 | 9.10982
156.3864 | 242.1612 | 9.11477
156.3895 | 242.2885 | 9.119562
156.3925 | 242.425 | 9.1247
156.3956 | 242.554 | 9.129553
156.3986 | 242.6837 | 9.134437
156.4017 | 242.8056 | 9.139023
156.4048 | 242.9307 | 9.143732
156.4078 | 243.0505 | 9.148243
156.4109 | 243.1817 | 9.153182
156.4139 | 243.3023 | 9.157719
156.4169 | 243.4396 | 9.162888
156.42 | 243.5654 | 9.167622
156.423 | 243.6954 | 9.172515
156.4261 | 243.813 | 9.176944
156.4292 | 243.9403 | 9.181734
156.4322 | 244.0568 | 9.186119
156.4353 | 244.1815 | 9.190814
156.4383 | 244.3019 | 9.195346
156.4413 | 244.4278 | 9.200083
156.4444 | 244.5459 | 9.20453
156.4474 | 244.671 | 9.209236
156.4505 | 244.7899 | 9.213711
156.4535 | 244.9075 | 9.21814
156.4566 | 245.0229 | 9.222484
156.4597 | 245.1394 | 9.226868
156.4627 | 245.2521 | 9.231108
156.4657 | 245.3668 | 9.235425
156.4688 | 245.4737 | 9.239449
156.4719 | 245.5843 | 9.243612
156.4765 | 245.7283 | 9.249032
156.481 | 245.875 | 9.254553
156.4841 | 245.9758 | 9.258349
156.4886 | 246.1192 | 9.263744
156.4932 | 246.2663 | 9.269281
156.4978 | 246.3995 | 9.274296
156.5024 | 246.5268 | 9.279086
156.5069 | 246.6405 | 9.283366
156.5116 | 246.7453 | 9.287311
156.5176 | 246.8662 | 9.291863
156.5253 | 246.9922 | 9.296603
156.5359 | 247.1104 | 9.301053
156.5512 | 247.2065 | 9.304669
156.5665 | 247.2321 | 9.305634
156.5817 | 247.2637 | 9.306824
156.597 | 247.2789 | 9.307398
156.6122 | 247.2325 | 9.305648
156.6244 | 247.1282 | 9.301723
156.6335 | 247.0195 | 9.297631
156.6412 | 246.9134 | 9.293639
156.6473 | 246.7917 | 9.289059
156.6534 | 246.6697 | 9.284466
156.6595 | 246.5593 | 9.280312
156.6671 | 246.4364 | 9.275686
156.6748 | 246.3242 | 9.271461
156.6809 | 246.2009 | 9.266819
156.6854 | 246.0921 | 9.262726
156.69 | 245.9595 | 9.257733
156.6946 | 245.818 | 9.252409
156.6976 | 245.7116 | 9.248406
156.7007 | 245.5964 | 9.244068
156.7038 | 245.4597 | 9.238922
156.7068 | 245.3152 | 9.233484
156.7098 | 245.145 | 9.227078
156.7129 | 244.967 | 9.220378
156.716 | 244.7731 | 9.21308
156.7175 | 244.6723 | 9.209284
156.719 | 244.5665 | 9.205302
156.7205 | 244.458 | 9.201219
156.722 | 244.3433 | 9.196904
156.7236 | 244.2293 | 9.192612
156.7251 | 244.1114 | 9.188173
156.7266 | 243.9867 | 9.183479
156.7281 | 243.854 | 9.178487
156.7296 | 243.7211 | 9.173483
156.7312 | 243.5869 | 9.168432
156.7327 | 243.4395 | 9.162882
156.7342 | 243.2915 | 9.157312
156.7358 | 243.1291 | 9.151201
156.7373 | 242.9636 | 9.14497
156.7388 | 242.7913 | 9.138487
156.7403 | 242.6085 | 9.131605
156.7419 | 242.4185 | 9.124455
156.7434 | 242.2232 | 9.117103
156.7449 | 242.0193 | 9.109428
156.7464 | 241.8002 | 9.101183
156.748 | 241.5795 | 9.092874
156.7495 | 241.3436 | 9.083997
156.751 | 241.1072 | 9.075097
156.7526 | 240.8577 | 9.065707
156.7541 | 240.5929 | 9.05574
156.7556 | 240.3212 | 9.045515
156.7571 | 240.0454 | 9.035132
156.7587 | 239.7482 | 9.023948
156.7602 | 239.4418 | 9.012413
156.7617 | 239.129 | 9.000639
156.7632 | 238.8168 | 8.988888
156.7648 | 238.4977 | 8.976879
156.7663 | 238.1799 | 8.964915
156.7678 | 237.8524 | 8.95259
156.7694 | 237.5328 | 8.940559
156.7709 | 237.2186 | 8.928734
156.7724 | 236.8968 | 8.916621
156.7739 | 236.5881 | 8.905004
156.7755 | 236.2914 | 8.893833
156.777 | 236.0034 | 8.882993
156.7785 | 235.7143 | 8.872114
156.7801 | 235.4357 | 8.861628
156.7816 | 235.1571 | 8.85114
156.7831 | 234.8922 | 8.841171
156.7846 | 234.6366 | 8.831549
156.7861 | 234.3838 | 8.822034
156.7877 | 234.1386 | 8.812806
156.7892 | 233.9052 | 8.804021
156.7907 | 233.6675 | 8.795072
156.7922 | 233.4411 | 8.78655
156.7938 | 233.2171 | 8.778119
156.7953 | 233.0052 | 8.770143
156.7968 | 232.7981 | 8.76235
156.7983 | 232.5973 | 8.754792
156.7999 | 232.3966 | 8.747238
156.8014 | 232.2013 | 8.739885
156.8029 | 232.0165 | 8.732929
156.8044 | 231.834 | 8.726062
156.806 | 231.6616 | 8.719572
156.8075 | 231.4912 | 8.71316
156.809 | 231.3271 | 8.706983
156.8105 | 231.1635 | 8.700824
156.8121 | 231.0049 | 8.694856
156.8136 | 230.8478 | 8.688942
156.8151 | 230.699 | 8.683341
156.8167 | 230.5521 | 8.677813
156.8182 | 230.4083 | 8.672401
156.8197 | 230.2618 | 8.666885
156.8212 | 230.1203 | 8.661561
156.8227 | 229.9865 | 8.656524
156.8243 | 229.8514 | 8.651436
156.8258 | 229.7181 | 8.64642
156.8273 | 229.5839 | 8.641369
156.8288 | 229.4542 | 8.636489
156.8304 | 229.3226 | 8.631533
156.8319 | 229.1896 | 8.62653
156.8334 | 229.0566 | 8.621522
156.8349 | 228.9267 | 8.616633
156.8365 | 228.7953 | 8.611687
156.838 | 228.653 | 8.60633
156.8395 | 228.51 | 8.600949
156.841 | 228.3716 | 8.595739
156.8426 | 228.2343 | 8.590573
156.8441 | 228.0914 | 8.585194
156.8456 | 227.9501 | 8.579875
156.8471 | 227.8069 | 8.574485
156.8487 | 227.6664 | 8.569197
156.8502 | 227.5198 | 8.563678
156.8517 | 227.368 | 8.557965
156.8532 | 227.2151 | 8.552209
156.8547 | 227.0732 | 8.546868
156.8563 | 226.922 | 8.541178
156.8578 | 226.7637 | 8.53522
156.8593 | 226.5965 | 8.528925
156.8608 | 226.4377 | 8.522947
156.8624 | 226.2705 | 8.516657
156.8639 | 226.094 | 8.510014
156.8654 | 225.9158 | 8.503306
156.8669 | 225.7402 | 8.496695
156.8685 | 225.5693 | 8.490264
156.87 | 225.3766 | 8.48301
156.8715 | 225.183 | 8.475721
156.8731 | 224.9848 | 8.468264
156.8746 | 224.7905 | 8.460949
156.8761 | 224.5749 | 8.452833
156.8776 | 224.3587 | 8.444695
156.8792 | 224.1356 | 8.436298
156.8807 | 223.911 | 8.427846
156.8822 | 223.6669 | 8.418657
156.8837 | 223.4036 | 8.408747
156.8852 | 223.1452 | 8.399023
156.8868 | 222.8706 | 8.388684
156.8883 | 222.5849 | 8.377932
156.8898 | 222.2782 | 8.366388
156.8913 | 221.9637 | 8.354552
156.8929 | 221.6307 | 8.342015
156.8944 | 221.2748 | 8.32862
156.8959 | 220.8895 | 8.314119
156.8975 | 220.4913 | 8.299131
156.899 | 220.0755 | 8.283478

## 2
HT-PE0_2 |  |  | L0 | h | b | SY | eY | SF | eF | E
Strain | Load | Stress | mm | mm | mm | MPa | % | MPa | % | GPa
% | N | Mpa | 20.30769 | 2.48 | 10.75 | 41.80111 | 5.565298 | 32.01547 | 134.7143 | 1.553
0 | -0.7344282 | -0.02754794
0 | -0.7329362 | -0.02749198
0 | -0.7293358 | -0.02735693
0 | -0.7316293 | -0.02744296
0 | -0.7100394 | -0.02663313
0 | -0.7127767 | -0.02673581
0 | -0.7094599 | -0.0266114
0 | -0.7096941 | -0.02662019
-0.007390835 | -0.7198664 | -0.02700174
0 | -0.7166113 | -0.02687964
0 | -0.6977217 | -0.02617111
0 | -0.7225913 | -0.02710395
0 | -0.7194349 | -0.02698555
0 | -0.6997685 | -0.02624788
-0.007390835 | -0.7036155 | -0.02639218
0 | -0.7066486 | -0.02650595
-0.007390835 | -0.7067596 | -0.02651011
0 | -0.7024688 | -0.02634917
0 | -0.7074131 | -0.02653462
-0.007390835 | -0.7062541 | -0.02649115
0 | -0.7085968 | -0.02657902
-0.007390835 | -0.7008535 | -0.02628858
0 | -0.6968833 | -0.02613966
-0.007390835 | -0.695675 | -0.02609433
0 | -0.6969819 | -0.02614336
-0.007390835 | -0.7065623 | -0.02650271
0 | -0.693135 | -0.02599906
0 | -0.6171821 | -0.02315012
-0.007390835 | -0.5726955 | -0.02148145
-0.007390835 | -0.4361654 | -0.01636029
0 | -0.3948476 | -0.01481049
0 | -0.2717202 | -0.01019205
0 | -0.1655959 | -0.006211398
0 | -0.05023637 | -0.001884335
0 | 0.0826194 | 0.003099002
0 | 0.2422436 | 0.009086406
0 | 0.408637 | 0.01532772
0 | 0.5985807 | 0.02245239
0 | 0.7070723 | 0.02652184
0 | 0.815712 | 0.03059685
0 | 0.9373351 | 0.03515885
0 | 1.069759 | 0.040126
0 | 1.194699 | 0.04481242
0 | 1.333979 | 0.05003672
0 | 1.480237 | 0.05552278
0 | 1.633302 | 0.06126414
0 | 1.786589 | 0.06701382
0 | 1.948075 | 0.07307106
0 | 2.110954 | 0.07918057
0 | 2.284856 | 0.08570354
0 | 2.458105 | 0.09220199
0 | 2.637691 | 0.09893817
0 | 2.824442 | 0.105943
0.007390835 | 3.014595 | 0.1130756
0.007390835 | 3.211764 | 0.1204713
0.007390835 | 3.405136 | 0.1277245
0.007390835 | 3.611934 | 0.1354814
0.007390835 | 3.824121 | 0.1434404
0.007390835 | 4.033214 | 0.1512833
0.007390835 | 4.241443 | 0.1590939
0.007390835 | 4.465491 | 0.1674978
0.007390835 | 4.686013 | 0.1757694
0.007390835 | 4.907694 | 0.1840846
0.007390835 | 5.130152 | 0.1924288
0.007390835 | 5.362758 | 0.2011537
0.01478167 | 5.601133 | 0.210095
0.01478167 | 5.84216 | 0.2191358
0.01478167 | 6.083927 | 0.2282043
0.01478167 | 6.329812 | 0.2374273
0.01478167 | 6.591048 | 0.2472261
0.01478167 | 6.842802 | 0.2566692
0.01478167 | 7.096849 | 0.2661984
0.01478167 | 7.358393 | 0.2760087
0.01478167 | 7.630541 | 0.2862168
0.01478167 | 7.896043 | 0.2961756
0.01478167 | 8.163517 | 0.3062084
0.01478167 | 8.428748 | 0.3161571
0.0221725 | 8.69367 | 0.3260942
0.0221725 | 8.962267 | 0.3361691
0.0221725 | 9.226166 | 0.3460677
0.0221725 | 9.487969 | 0.3558878
0.0221725 | 9.755493 | 0.3659225
0.0221725 | 10.02938 | 0.3761958
0.0221725 | 10.29586 | 0.3861911
0.0221725 | 10.55763 | 0.3960103
0.0221725 | 10.82097 | 0.4058877
0.0221725 | 11.08988 | 0.4159746
0.0221725 | 11.35573 | 0.4259464
0.0221725 | 11.62479 | 0.4360388
0.02956334 | 11.89721 | 0.4462571
0.02956334 | 12.17586 | 0.4567089
0.02956334 | 12.44965 | 0.4669785
0.02956334 | 12.71971 | 0.4771085
0.02956334 | 12.98227 | 0.4869567
0.02956334 | 13.25665 | 0.4972485
0.02956334 | 13.53096 | 0.507538
0.02956334 | 13.79857 | 0.5175759
0.02956334 | 14.07147 | 0.5278122
0.02956334 | 14.34209 | 0.537963
0.02956334 | 14.60703 | 0.5479005
0.03695417 | 14.87488 | 0.5579477
0.03695417 | 15.13973 | 0.567882
0.03695417 | 15.40821 | 0.5779522
0.03695417 | 15.6774 | 0.5880494
0.03695417 | 15.94408 | 0.5980526
0.03695417 | 16.2085 | 0.6079707
0.03695417 | 16.47303 | 0.617893
0.03695417 | 16.7341 | 0.6276857
0.03695417 | 17.00294 | 0.6377699
0.03695417 | 17.26242 | 0.6475025
0.03695417 | 17.5184 | 0.6571043
0.04434501 | 17.78602 | 0.6671426
0.04434501 | 18.04145 | 0.6767236
0.04434501 | 18.30274 | 0.6865242
0.04434501 | 18.56636 | 0.6964128
0.04434501 | 18.82656 | 0.7061727
0.04434501 | 19.08451 | 0.715848
0.04434501 | 19.34749 | 0.7257125
0.04434501 | 19.59904 | 0.7351478
0.04434501 | 19.86433 | 0.7450987
0.04434501 | 20.13176 | 0.7551296
0.04434501 | 20.39129 | 0.7648646
0.04434501 | 20.64886 | 0.7745261
0.04434501 | 20.9091 | 0.7842874
0.05173584 | 21.16721 | 0.7939687
0.05173584 | 21.42082 | 0.8034816
0.05173584 | 21.67785 | 0.8131228
0.05173584 | 21.93879 | 0.8229104
0.05173584 | 22.19982 | 0.8327013
0.05173584 | 22.46245 | 0.8425524
0.05173584 | 22.71532 | 0.8520376
0.05173584 | 22.96884 | 0.8615469
0.05173584 | 23.22908 | 0.8713083
0.05173584 | 23.48348 | 0.8808508
0.05173584 | 23.73689 | 0.8903559
0.05173584 | 24.00139 | 0.9002773
0.05173584 | 24.26576 | 0.9101935
0.05912668 | 24.52556 | 0.9199386
0.05912668 | 24.7794 | 0.9294599
0.05912668 | 25.02519 | 0.9386792
0.05912668 | 25.27929 | 0.9482103
0.05912668 | 25.53601 | 0.9578398
0.05912668 | 25.78965 | 0.9673536
0.05912668 | 26.04984 | 0.9771132
0.05912668 | 26.30395 | 0.9866446
0.05912668 | 26.55598 | 0.9960984
0.05912668 | 26.80485 | 1.005433
0.05912668 | 27.05444 | 1.014795
0.05912668 | 27.31412 | 1.024536
0.05912668 | 27.57645 | 1.034375
0.05912668 | 27.8283 | 1.043822
0.06651751 | 28.08104 | 1.053302
0.06651751 | 28.34227 | 1.063101
0.06651751 | 28.59401 | 1.072543
0.06651751 | 28.84529 | 1.081969
0.06651751 | 29.10233 | 1.09161
0.06651751 | 29.36196 | 1.101349
0.06651751 | 29.61956 | 1.111011
0.06651751 | 29.87522 | 1.120601
0.06651751 | 30.12962 | 1.130143
0.06651751 | 30.39119 | 1.139955
0.06651751 | 30.64835 | 1.1496
0.07390834 | 30.90025 | 1.159049
0.07390834 | 31.15416 | 1.168573
0.07390834 | 31.41606 | 1.178397
0.07390834 | 31.6702 | 1.187929
0.07390834 | 31.92285 | 1.197406
0.07390834 | 32.17083 | 1.206708
0.07390834 | 32.42714 | 1.216322
0.07390834 | 32.67032 | 1.225443
0.07390834 | 32.92302 | 1.234922
0.07390834 | 33.17792 | 1.244483
0.07390834 | 33.43426 | 1.254098
0.07390834 | 33.69195 | 1.263764
0.08129918 | 33.95117 | 1.273487
0.07390834 | 34.20655 | 1.283066
0.08129918 | 34.46275 | 1.292676
0.08129918 | 34.72198 | 1.3024
0.08129918 | 34.97659 | 1.31195
0.08129918 | 35.24231 | 1.321917
0.08129918 | 35.49559 | 1.331417
0.08129918 | 35.75684 | 1.341217
0.08129918 | 36.00968 | 1.350701
0.08129918 | 36.26725 | 1.360362
0.08129918 | 36.51204 | 1.369544
0.08129918 | 36.76004 | 1.378846
0.08869002 | 37.00909 | 1.388188
0.08869002 | 37.25529 | 1.397423
0.08869002 | 37.50374 | 1.406742
0.08869002 | 37.75086 | 1.416011
0.08869002 | 38.00669 | 1.425607
0.08869002 | 38.25279 | 1.434838
0.08869002 | 38.50367 | 1.444249
0.08869002 | 38.752 | 1.453563
0.08869002 | 39.01009 | 1.463244
0.08869002 | 39.27328 | 1.473116
0.08869002 | 39.5392 | 1.483091
0.08869002 | 39.80633 | 1.493111
0.08869002 | 40.06086 | 1.502658
0.08869002 | 40.32787 | 1.512673
0.08869002 | 40.58598 | 1.522355
0.08869002 | 40.84174 | 1.531948
0.08869002 | 41.09288 | 1.541368
0.08869002 | 41.34777 | 1.550929
0.09608085 | 41.5997 | 1.560379
0.09608085 | 41.83835 | 1.569331
0.09608085 | 42.0743 | 1.578181
0.09608085 | 42.31731 | 1.587296
0.09608085 | 42.56399 | 1.596549
0.09608085 | 42.80543 | 1.605605
0.09608085 | 43.05447 | 1.614947
0.09608085 | 43.30734 | 1.624431
0.09608085 | 43.56372 | 1.634048
0.09608085 | 43.8201 | 1.643664
0.09608085 | 44.07238 | 1.653128
0.09608085 | 44.33305 | 1.662905
0.09608085 | 44.60487 | 1.673101
0.09608085 | 44.87983 | 1.683414
0.1034717 | 45.15675 | 1.693802
0.1034717 | 45.42442 | 1.703842
0.1034717 | 45.68859 | 1.713751
0.1034717 | 45.95415 | 1.723711
0.1034717 | 46.22334 | 1.733809
0.1034717 | 46.48462 | 1.743609
0.1034717 | 46.74967 | 1.753551
0.1034717 | 47.01504 | 1.763505
0.1034717 | 47.27215 | 1.773149
0.1034717 | 47.51643 | 1.782312
0.1034717 | 47.75854 | 1.791393
0.1034717 | 48.00233 | 1.800538
0.1034717 | 48.25176 | 1.809893
0.1034717 | 48.49564 | 1.819041
0.1034717 | 48.73978 | 1.828199
0.1034717 | 48.98695 | 1.83747
0.1034717 | 49.23594 | 1.846809
0.1108625 | 49.49544 | 1.856543
0.1108625 | 49.74727 | 1.865989
0.1108625 | 49.99559 | 1.875304
0.1108625 | 50.25457 | 1.885018
0.1108625 | 50.51825 | 1.894908
0.1108625 | 50.7771 | 1.904617
0.1182534 | 51.03707 | 1.914369
0.1182534 | 51.29955 | 1.924214
0.1182534 | 51.55541 | 1.933811
0.1182534 | 51.81424 | 1.94352
0.1182534 | 52.06438 | 1.952902
0.1182534 | 52.31486 | 1.962298
0.1182534 | 52.58133 | 1.972293
0.1182534 | 52.83458 | 1.981792
0.1182534 | 53.07878 | 1.990952
0.1182534 | 53.31987 | 1.999995
0.1182534 | 53.56968 | 2.009365
0.1182534 | 53.81615 | 2.01861
0.1182534 | 54.0665 | 2.028001
0.1182534 | 54.31079 | 2.037164
0.1182534 | 54.55955 | 2.046495
0.1256442 | 54.80576 | 2.05573
0.1256442 | 55.0438 | 2.064659
0.1256442 | 55.28756 | 2.073802
0.1256442 | 55.5436 | 2.083406
0.1256442 | 55.80166 | 2.093085
0.1256442 | 56.05352 | 2.102532
0.1256442 | 56.30534 | 2.111978
0.1256442 | 56.55877 | 2.121484
0.1256442 | 56.81683 | 2.131164
0.1256442 | 57.06089 | 2.140318
0.1256442 | 57.31217 | 2.149744
0.1256442 | 57.56244 | 2.159131
0.1256442 | 57.81134 | 2.168467
0.133035 | 58.05618 | 2.177651
0.133035 | 58.3002 | 2.186804
0.133035 | 58.54361 | 2.195934
0.133035 | 58.78256 | 2.204897
0.133035 | 59.01753 | 2.213711
0.133035 | 59.25408 | 2.222584
0.133035 | 59.50475 | 2.231986
0.1404259 | 59.75948 | 2.241541
0.1404259 | 60.01871 | 2.251265
0.1404259 | 60.2761 | 2.260919
0.1404259 | 60.5394 | 2.270795
0.1404259 | 60.81314 | 2.281063
0.1404259 | 61.09265 | 2.291547
0.1404259 | 61.37463 | 2.302124
0.1404259 | 61.67551 | 2.31341
0.1404259 | 61.97784 | 2.32475
0.1404259 | 62.27901 | 2.336047
0.1404259 | 62.57635 | 2.3472
0.1404259 | 62.87944 | 2.358569
0.1404259 | 63.1953 | 2.370416
0.1404259 | 63.51165 | 2.382282
0.1478167 | 63.81296 | 2.393584
0.1478167 | 64.11564 | 2.404938
0.1478167 | 64.4417 | 2.417168
0.1478167 | 64.75932 | 2.429082
0.1478167 | 65.08241 | 2.441201
0.1478167 | 65.40337 | 2.45324
0.1478167 | 65.73739 | 2.465769
0.1478167 | 66.07455 | 2.478415
0.1478167 | 66.40444 | 2.490789
0.1478167 | 66.74333 | 2.503501
0.1478167 | 67.10312 | 2.516996
0.1552075 | 67.47074 | 2.530785
0.1552075 | 67.82551 | 2.544093
0.1552075 | 68.19255 | 2.55786
0.1552075 | 68.55952 | 2.571625
0.1552075 | 68.94067 | 2.585922
0.1552075 | 69.32693 | 2.60041
0.1625984 | 69.71079 | 2.614808
0.1625984 | 70.1039 | 2.629554
0.1625984 | 70.49795 | 2.644334
0.1625984 | 70.89482 | 2.659221
0.1625984 | 71.28671 | 2.67392
0.1625984 | 71.6898 | 2.68904
0.1625984 | 72.09258 | 2.704148
0.1625984 | 72.50265 | 2.719529
0.1625984 | 72.91416 | 2.734965
0.1699892 | 73.32544 | 2.750392
0.1699892 | 73.74102 | 2.76598
0.1699892 | 74.15973 | 2.781685
0.1699892 | 74.58678 | 2.797704
0.1699892 | 75.01778 | 2.81387
0.17738 | 75.45441 | 2.830248
0.17738 | 75.89472 | 2.846764
0.17738 | 76.33551 | 2.863297
0.17738 | 76.78184 | 2.880039
0.17738 | 77.23938 | 2.897201
0.17738 | 77.70065 | 2.914503
0.1847709 | 78.16073 | 2.93176
0.1847709 | 78.63421 | 2.94952
0.1847709 | 79.10874 | 2.96732
0.1847709 | 79.57417 | 2.984778
0.1847709 | 80.04924 | 3.002597
0.1847709 | 80.52376 | 3.020396
0.1847709 | 81.00177 | 3.038326
0.1847709 | 81.48005 | 3.056266
0.1921617 | 81.9556 | 3.074104
0.1921617 | 82.42996 | 3.091897
0.1921617 | 82.91538 | 3.110104
0.1921617 | 83.39655 | 3.128153
0.1995525 | 83.87495 | 3.146097
0.1995525 | 84.36679 | 3.164546
0.1995525 | 84.86192 | 3.183118
0.1995525 | 85.36189 | 3.201871
0.1995525 | 85.86557 | 3.220764
0.1995525 | 86.37351 | 3.239817
0.2069434 | 86.88724 | 3.259086
0.2069434 | 87.40382 | 3.278463
0.2069434 | 87.92928 | 3.298172
0.2069434 | 88.45606 | 3.317932
0.2069434 | 88.99338 | 3.338086
0.2069434 | 89.52844 | 3.358156
0.2143342 | 90.06799 | 3.378394
0.2143342 | 90.60886 | 3.398682
0.2143342 | 91.15535 | 3.41918
0.2143342 | 91.70874 | 3.439938
0.2143342 | 92.25444 | 3.460407
0.2143342 | 92.80824 | 3.481179
0.221725 | 93.35913 | 3.501843
0.221725 | 93.92193 | 3.522953
0.221725 | 94.47803 | 3.543812
0.221725 | 95.04044 | 3.564908
0.221725 | 95.59769 | 3.58581
0.2291159 | 96.15871 | 3.606853
0.2291159 | 96.72521 | 3.628102
0.2291159 | 97.28651 | 3.649157
0.2291159 | 97.85938 | 3.670645
0.2291159 | 98.4375 | 3.692329
0.2291159 | 99.02016 | 3.714185
0.2365067 | 99.59814 | 3.735864
0.2365067 | 100.1943 | 3.758227
0.2365067 | 100.7926 | 3.780669
0.2365067 | 101.4047 | 3.803627
0.2365067 | 102.0184 | 3.826648
0.2438975 | 102.6313 | 3.849635
0.2438975 | 103.2535 | 3.872974
0.2438975 | 103.8787 | 3.896426
0.2438975 | 104.4999 | 3.919726
0.2438975 | 105.1273 | 3.943259
0.2438975 | 105.7506 | 3.96664
0.2512884 | 106.3693 | 3.989845
0.2512884 | 106.9928 | 4.013235
0.2512884 | 107.6093 | 4.036356
0.2512884 | 108.2344 | 4.059806
0.2512884 | 108.8608 | 4.083299
0.2586792 | 109.4734 | 4.10628
0.2586792 | 110.0891 | 4.129375
0.2586792 | 110.7092 | 4.152631
0.2586792 | 111.3253 | 4.175742
0.26607 | 111.945 | 4.198988
0.26607 | 112.5522 | 4.221763
0.26607 | 113.1518 | 4.244253
0.26607 | 113.7645 | 4.267235
0.26607 | 114.3673 | 4.289845
0.26607 | 114.9604 | 4.312094
0.2734609 | 115.5637 | 4.334723
0.2734609 | 116.1681 | 4.357393
0.2734609 | 116.7631 | 4.37971
0.2734609 | 117.355 | 4.401912
0.2734609 | 117.947 | 4.42412
0.2734609 | 118.5479 | 4.446658
0.2808517 | 119.1461 | 4.469096
0.2808517 | 119.7294 | 4.490974
0.2808517 | 120.3209 | 4.513163
0.2808517 | 120.9147 | 4.535434
0.2882426 | 121.5078 | 4.557681
0.2882426 | 122.0952 | 4.579713
0.2882426 | 122.6862 | 4.601882
0.2882426 | 123.2836 | 4.62429
0.2882426 | 123.8876 | 4.646945
0.2956334 | 124.4935 | 4.669673
0.2956334 | 125.1063 | 4.692658
0.2956334 | 125.7176 | 4.71559
0.3030242 | 126.3261 | 4.738415
0.3030242 | 126.9357 | 4.761279
0.3030242 | 127.5458 | 4.784165
0.3030242 | 128.1539 | 4.806972
0.3030242 | 128.7675 | 4.829988
0.3030242 | 129.3763 | 4.852824
0.3030242 | 129.9833 | 4.875594
0.310415 | 130.5823 | 4.898059
0.310415 | 131.1735 | 4.920236
0.310415 | 131.7739 | 4.942756
0.310415 | 132.3716 | 4.965177
0.310415 | 132.9724 | 4.987711
0.3178059 | 133.5717 | 5.010192
0.3178059 | 134.169 | 5.032596
0.3178059 | 134.7583 | 5.0547
0.3178059 | 135.3539 | 5.077041
0.3251967 | 135.9508 | 5.099431
0.3251967 | 136.5463 | 5.121765
0.3251967 | 137.1507 | 5.144435
0.3251967 | 137.7518 | 5.166986
0.3251967 | 138.3505 | 5.18944
0.3251967 | 138.9514 | 5.211979
0.3325876 | 139.5514 | 5.234486
0.3325876 | 140.1557 | 5.257154
0.3325876 | 140.7631 | 5.279935
0.3399784 | 141.3657 | 5.30254
0.3399784 | 141.9668 | 5.325086
0.3399784 | 142.569 | 5.347674
0.3399784 | 143.1759 | 5.370441
0.3399784 | 143.7772 | 5.392992
0.3473692 | 144.3734 | 5.415355
0.3473692 | 144.9684 | 5.437674
0.3473692 | 145.5615 | 5.459921
0.3473692 | 146.1507 | 5.482021
0.3473692 | 146.7395 | 5.504106
0.3473692 | 147.3177 | 5.525796
0.3473692 | 147.8941 | 5.547417
0.3547601 | 148.4798 | 5.569385
0.3547601 | 149.0561 | 5.591
0.3547601 | 149.6356 | 5.61274
0.3547601 | 150.2155 | 5.63449
0.3621509 | 150.7957 | 5.656252
0.3621509 | 151.3794 | 5.678146
0.3621509 | 151.9688 | 5.700254
0.3621509 | 152.5572 | 5.722326
0.3621509 | 153.1474 | 5.744464
0.3695417 | 153.7415 | 5.766748
0.3695417 | 154.329 | 5.788786
0.3695417 | 154.9148 | 5.810759
0.3695417 | 155.4964 | 5.832574
0.3695417 | 156.0846 | 5.854637
0.3695417 | 156.6721 | 5.876672
0.3769326 | 157.2553 | 5.89855
0.3769326 | 157.8362 | 5.920339
0.3769326 | 158.4135 | 5.941993
0.3769326 | 158.9966 | 5.963862
0.3769326 | 159.5797 | 5.985735
0.3843234 | 160.1644 | 6.007667
0.3843234 | 160.746 | 6.029482
0.3843234 | 161.335 | 6.051576
0.3843234 | 161.9193 | 6.073493
0.3843234 | 162.505 | 6.095462
0.3917142 | 163.0897 | 6.117393
0.3917142 | 163.681 | 6.139574
0.3917142 | 164.2754 | 6.161866
0.3917142 | 164.8614 | 6.183847
0.3917142 | 165.4528 | 6.206031
0.3991051 | 166.045 | 6.228245
0.3991051 | 166.6394 | 6.250539
0.3991051 | 167.2348 | 6.272874
0.3991051 | 167.8268 | 6.295078
0.3991051 | 168.4253 | 6.317528
0.3991051 | 169.0195 | 6.339815
0.4064959 | 169.6087 | 6.361917
0.4064959 | 170.1969 | 6.383979
0.4064959 | 170.7912 | 6.40627
0.4064959 | 171.3729 | 6.428089
0.4138867 | 171.9506 | 6.449761
0.4138867 | 172.5315 | 6.471549
0.4138867 | 173.1059 | 6.493096
0.4138867 | 173.6855 | 6.514836
0.4138867 | 174.2497 | 6.535998
0.4212776 | 174.819 | 6.557351
0.4212776 | 175.3854 | 6.578596
0.4212776 | 175.9501 | 6.599778
0.4212776 | 176.5208 | 6.621183
0.4212776 | 177.0917 | 6.6426
0.4286684 | 177.6583 | 6.663854
0.4286684 | 178.2233 | 6.685043
0.4286684 | 178.7905 | 6.70632
0.4286684 | 179.3548 | 6.727485
0.4286684 | 179.9244 | 6.748853
0.4286684 | 180.4935 | 6.770201
0.4360592 | 181.0582 | 6.791379
0.4360592 | 181.6283 | 6.812765
0.4360592 | 182.1918 | 6.833902
0.4360592 | 182.7604 | 6.855228
0.4434501 | 183.3329 | 6.876704
0.4434501 | 183.9064 | 6.898215
0.4434501 | 184.4787 | 6.919682
0.4434501 | 185.0491 | 6.941078
0.4434501 | 185.6164 | 6.962356
0.4434501 | 186.1855 | 6.983702
0.4508409 | 186.7542 | 7.005035
0.4508409 | 187.3222 | 7.026338
0.4508409 | 187.9011 | 7.048055
0.4508409 | 188.4612 | 7.069063
0.4508409 | 189.0256 | 7.090232
0.4582317 | 189.5934 | 7.111529
0.4582317 | 190.1579 | 7.132703
0.4582317 | 190.7324 | 7.154253
0.4582317 | 191.3086 | 7.175866
0.4582317 | 191.8839 | 7.197446
0.4656226 | 192.4515 | 7.218735
0.4656226 | 193.0327 | 7.240535
0.4656226 | 193.5972 | 7.261711
0.4656226 | 194.1763 | 7.283431
0.4656226 | 194.7552 | 7.305146
0.4656226 | 195.3276 | 7.326616
0.4730134 | 195.9074 | 7.348365
0.4730134 | 196.482 | 7.369918
0.4730134 | 197.0561 | 7.391451
0.4730134 | 197.6384 | 7.413294
0.4730134 | 198.2226 | 7.435208
0.4804042 | 198.797 | 7.45675
0.4804042 | 199.3726 | 7.478343
0.4804042 | 199.9498 | 7.499991
0.4804042 | 200.524 | 7.521532
0.4804042 | 201.0967 | 7.543014
0.4877951 | 201.6674 | 7.564418
0.4877951 | 202.2367 | 7.585772
0.4877951 | 202.8121 | 7.607355
0.4877951 | 203.3673 | 7.628182
0.4877951 | 203.9255 | 7.649119
0.4877951 | 204.491 | 7.670328
0.4951859 | 205.0511 | 7.69134
0.4951859 | 205.6017 | 7.711992
0.4951859 | 206.1561 | 7.732786
0.4951859 | 206.7177 | 7.753852
0.4951859 | 207.2655 | 7.774402
0.4951859 | 207.8137 | 7.794962
0.5025768 | 208.3554 | 7.815283
0.5025768 | 208.909 | 7.836045
0.5025768 | 209.4679 | 7.857011
0.5025768 | 210.0087 | 7.877294
0.5099676 | 210.5576 | 7.897884
0.5099676 | 211.1148 | 7.918784
0.5099676 | 211.6698 | 7.939604
0.5099676 | 212.2227 | 7.960341
0.5099676 | 212.786 | 7.981472
0.5099676 | 213.3401 | 8.002254
0.5173584 | 213.8982 | 8.023189
0.5173584 | 214.457 | 8.04415
0.5173584 | 215.0153 | 8.065091
0.5173584 | 215.5739 | 8.086042
0.5173584 | 216.1396 | 8.107264
0.5173584 | 216.7001 | 8.128284
0.5247493 | 217.2581 | 8.149214
0.5247493 | 217.819 | 8.170256
0.5247493 | 218.3865 | 8.191541
0.5247493 | 218.9559 | 8.212901
0.5247493 | 219.5179 | 8.233979
0.5321401 | 220.0741 | 8.254844
0.5321401 | 220.6355 | 8.275902
0.5321401 | 221.2015 | 8.297131
0.5321401 | 221.7646 | 8.318252
0.5321401 | 222.3301 | 8.339462
0.5395309 | 222.8987 | 8.360791
0.5395309 | 223.465 | 8.382035
0.5395309 | 224.0186 | 8.402796
0.5395309 | 224.5771 | 8.423747
0.5395309 | 225.1453 | 8.445062
0.5395309 | 225.7218 | 8.466683
0.5469218 | 226.2858 | 8.487838
0.5469218 | 226.8473 | 8.508901
0.5469218 | 227.4053 | 8.529833
0.5469218 | 227.9708 | 8.551044
0.5469218 | 228.5259 | 8.571863
0.5469218 | 229.0784 | 8.592588
0.5469218 | 229.6358 | 8.613497
0.5543126 | 230.1938 | 8.634428
0.5543126 | 230.7404 | 8.654931
0.5543126 | 231.2908 | 8.675573
0.5543126 | 231.8366 | 8.696045
0.5543126 | 232.3859 | 8.716649
0.5617034 | 232.9324 | 8.737149
0.5617034 | 233.4679 | 8.757234
0.5617034 | 234.0067 | 8.777447
0.5617034 | 234.5515 | 8.797882
0.5617034 | 235.0896 | 8.818063
0.5617034 | 235.6287 | 8.838286
0.5690943 | 236.1728 | 8.858695
0.5690943 | 236.7211 | 8.87926
0.5690943 | 237.2656 | 8.899684
0.5690943 | 237.8098 | 8.920096
0.5690943 | 238.3621 | 8.940813
0.5690943 | 238.9173 | 8.96164
0.5764851 | 239.477 | 8.982633
0.5764851 | 240.0259 | 9.003222
0.5764851 | 240.581 | 9.024044
0.5764851 | 241.1372 | 9.044905
0.5838759 | 241.6946 | 9.065814
0.5838759 | 242.2306 | 9.085919
0.5838759 | 242.7734375 | 9.10628
0.5838759 | 243.3171 | 9.126672
0.5838759 | 243.8639 | 9.147183
0.5838759 | 244.4032 | 9.167414
0.5838759 | 244.9416 | 9.187608
0.5912668 | 245.4852 | 9.207997
0.5912668 | 246.0268 | 9.228313
0.5912668 | 246.562 | 9.248387
0.5912668 | 247.1018 | 9.268635
0.5912668 | 247.6473 | 9.289097
0.5912668 | 248.1923 | 9.30954
0.5986576 | 248.7407 | 9.330109
0.5986576 | 249.2838 | 9.350482
0.5986576 | 249.8303 | 9.370978
0.6060484 | 250.3831 | 9.391713
0.6060484 | 250.9338 | 9.412372
0.6060484 | 251.491 | 9.43327
0.6060484 | 252.0565 | 9.454482
0.6060484 | 252.6187 | 9.475569
0.6060484 | 253.1777 | 9.496537
0.6134393 | 253.7397 | 9.517617
0.6134393 | 254.2987 | 9.538585
0.6134393 | 254.8568 | 9.559521
0.6134393 | 255.4148 | 9.580449
0.6134393 | 255.9639 | 9.601046
0.6134393 | 256.5114 | 9.621582
0.6208301 | 257.0512 | 9.64183
0.6208301 | 257.5857 | 9.661878
0.6208301 | 258.1143 | 9.681707
0.6208301 | 258.6497 | 9.70179
0.6208301 | 259.1861 | 9.72191
0.628221 | 259.7173 | 9.741836
0.628221 | 260.2384 | 9.761382
0.628221 | 260.7593 | 9.78092
0.628221 | 261.2807 | 9.800475
0.628221 | 261.8085 | 9.820275
0.6356118 | 262.3353 | 9.840035
0.6356118 | 262.8659 | 9.859935
0.6356118 | 263.399 | 9.879933
0.6356118 | 263.9319 | 9.899922
0.6356118 | 264.4622 | 9.919813
0.6356118 | 264.9969 | 9.939867
0.6356118 | 265.5419 | 9.960312
0.6430026 | 266.0871 | 9.980762
0.6430026 | 266.6346 | 10.0013
0.6430026 | 267.1717 | 10.02144
0.6430026 | 267.7105 | 10.04165
0.6430026 | 268.2534 | 10.06202
0.6503934 | 268.7892 | 10.08212
0.6503934 | 269.3162 | 10.10188
0.6503934 | 269.85 | 10.12191
0.6503934 | 270.3866 | 10.14203
0.6503934 | 270.9142 | 10.16182
0.6503934 | 271.4445 | 10.18171
0.6577842 | 271.975 | 10.20161
0.6577842 | 272.5091 | 10.22165
0.6577842 | 273.0408 | 10.24159
0.6577842 | 273.5683 | 10.26138
0.6577842 | 274.1003 | 10.28133
0.6577842 | 274.6416 | 10.30163
0.6651751 | 275.1787 | 10.32178
0.6651751 | 275.711 | 10.34175
0.6651751 | 276.2458 | 10.36181
0.6651751 | 276.7846 | 10.38202
0.6651751 | 277.3256 | 10.40231
0.6651751 | 277.8611 | 10.4224
0.6651751 | 278.4048 | 10.44279
0.672566 | 278.9439 | 10.46301
0.672566 | 279.4811 | 10.48316
0.672566 | 280.0152 | 10.5032
0.672566 | 280.5531 | 10.52337
0.672566 | 281.0869 | 10.5434
0.6799568 | 281.6227 | 10.56349
0.6799568 | 282.1521 | 10.58335
0.6799568 | 282.6655 | 10.60261
0.6799568 | 283.1909 | 10.62232
0.6799568 | 283.7148 | 10.64197
0.6799568 | 284.2363 | 10.66153
0.6873476 | 284.7578 | 10.68109
0.6873476 | 285.283 | 10.70079
0.6873476 | 285.8088 | 10.72051
0.6873476 | 286.3273 | 10.73996
0.6873476 | 286.8498 | 10.75956
0.6947384 | 287.3733 | 10.77919
0.6947384 | 287.9035 | 10.79908
0.6947384 | 288.4316 | 10.81889
0.6947384 | 288.9525 | 10.83843
0.6947384 | 289.4798 | 10.85821
0.6947384 | 290.0049 | 10.8779
0.6947384 | 290.5251 | 10.89742
0.6947384 | 291.0446 | 10.9169
0.7021293 | 291.569 | 10.93657
0.7021293 | 292.0894 | 10.95609
0.7021293 | 292.618 | 10.97592
0.7021293 | 293.1443 | 10.99566
0.7095201 | 293.6645 | 11.01517
0.7095201 | 294.1888 | 11.03484
0.7095201 | 294.7054 | 11.05422
0.7095201 | 295.225 | 11.07371
0.7095201 | 295.7462 | 11.09326
0.716911 | 296.2649 | 11.11271
0.716911 | 296.7889 | 11.13237
0.716911 | 297.3128 | 11.15202
0.716911 | 297.8313 | 11.17147
0.716911 | 298.3557 | 11.19114
0.716911 | 298.8778 | 11.21072
0.716911 | 299.4008 | 11.23034
0.7243018 | 299.9276 | 11.2501
0.7243018 | 300.4608 | 11.2701
0.7243018 | 300.9896 | 11.28993
0.7243018 | 301.524 | 11.30998
0.7243018 | 302.0555 | 11.32991
0.7316926 | 302.5845 | 11.34976
0.7316926 | 303.1114 | 11.36952
0.7316926 | 303.6307 | 11.389
0.7316926 | 304.1638 | 11.40899
0.7390835 | 304.6967 | 11.42898
0.7390835 | 305.2264 | 11.44885
0.7390835 | 305.7538 | 11.46864
0.7390835 | 306.2801 | 11.48838
0.7390835 | 306.7954 | 11.50771
0.7390835 | 307.3224 | 11.52747
0.7390835 | 307.8542 | 11.54742
0.7464743 | 308.3827 | 11.56724
0.7464743 | 308.9184 | 11.58734
0.7464743 | 309.4436 | 11.60704
0.7464743 | 309.9688 | 11.62674
0.7538651 | 310.4944 | 11.64645
0.7538651 | 311.0144 | 11.66596
0.7538651 | 311.5387 | 11.68562
0.7538651 | 312.0692 | 11.70552
0.7538651 | 312.5906 | 11.72508
0.7538651 | 313.1004 | 11.7442
0.7612559 | 313.6093 | 11.76329
0.7612559 | 314.1121 | 11.78215
0.7612559 | 314.6151 | 11.80102
0.7612559 | 315.1114 | 11.81963
0.7612559 | 315.6141 | 11.83849
0.7612559 | 316.1188 | 11.85742
0.7686468 | 316.6168 | 11.8761
0.7686468 | 317.114 | 11.89475
0.7686468 | 317.6187 | 11.91368
0.7686468 | 318.1285 | 11.9328
0.7686468 | 318.6415 | 11.95204
0.7760377 | 319.1594 | 11.97147
0.7760377 | 319.6765 | 11.99087
0.7760377 | 320.2019 | 12.01057
0.7760377 | 320.7209 | 12.03004
0.7834285 | 321.2386 | 12.04946
0.7834285 | 321.755 | 12.06883
0.7834285 | 322.2763 | 12.08838
0.7834285 | 322.7904 | 12.10767
0.7834285 | 323.3031 | 12.1269
0.7834285 | 323.8167 | 12.14616
0.7834285 | 324.3371 | 12.16568
0.7908193 | 324.8527 | 12.18502
0.7908193 | 325.361 | 12.20409
0.7908193 | 325.879 | 12.22352
0.7908193 | 326.3943 | 12.24285
0.7908193 | 326.9133 | 12.26231
0.7908193 | 327.4322 | 12.28178
0.7982101 | 327.9467 | 12.30108
0.7982101 | 328.4648 | 12.32051
0.7982101 | 328.9784 | 12.33977
0.8056009 | 329.4859 | 12.35881
0.8056009 | 329.9969 | 12.37798
0.8056009 | 330.5182 | 12.39753
0.8056009 | 331.026 | 12.41658
0.8056009 | 331.5389 | 12.43582
0.8056009 | 332.0655 | 12.45557
0.8129918 | 332.5817 | 12.47493
0.8129918 | 333.0935 | 12.49413
0.8129918 | 333.6028 | 12.51323
0.8129918 | 334.1129 | 12.53237
0.8129918 | 334.6259 | 12.55161
0.8129918 | 335.1386 | 12.57084
0.8203827 | 335.6472 | 12.58992
0.8203827 | 336.1593 | 12.60913
0.8203827 | 336.6687 | 12.62823
0.8203827 | 337.1661 | 12.64689
0.8203827 | 337.6661 | 12.66565
0.8277735 | 338.1715 | 12.6846
0.8277735 | 338.6757 | 12.70352
0.8277735 | 339.1769 | 12.72231
0.8277735 | 339.6756 | 12.74102
0.8277735 | 340.1745 | 12.75973
0.8351643 | 340.6707 | 12.77835
0.8351643 | 341.1654 | 12.7969
0.8351643 | 341.6582 | 12.81539
0.8351643 | 342.1519 | 12.8339
0.8351643 | 342.649 | 12.85255
0.8351643 | 343.1447 | 12.87114
0.8351643 | 343.6425 | 12.88981
0.8425551 | 344.1473 | 12.90875
0.8425551 | 344.6498 | 12.9276
0.8425551 | 345.1544 | 12.94653
0.8425551 | 345.6553 | 12.96532
0.8425551 | 346.1585 | 12.98419
0.8425551 | 346.6584 | 13.00294
0.849946 | 347.1599 | 13.02175
0.849946 | 347.6543 | 13.0403
0.849946 | 348.1526 | 13.05899
0.849946 | 348.6495 | 13.07762
0.849946 | 349.1502 | 13.09641
0.849946 | 349.646 | 13.115
0.8573368 | 350.1447 | 13.13371
0.8573368 | 350.6466 | 13.15254
0.8573368 | 351.1417 | 13.17111
0.8573368 | 351.6392 | 13.18977
0.8573368 | 352.1432 | 13.20867
0.8573368 | 352.6462 | 13.22754
0.8573368 | 353.1506 | 13.24646
0.8647277 | 353.6623 | 13.26565
0.8647277 | 354.1633 | 13.28444
0.8647277 | 354.6758 | 13.30367
0.8647277 | 355.1818 | 13.32265
0.8647277 | 355.6908 | 13.34174
0.8647277 | 356.208 | 13.36114
0.8721185 | 356.7231 | 13.38046
0.8721185 | 357.2354 | 13.39968
0.8721185 | 357.7476 | 13.41889
0.8721185 | 358.2555 | 13.43794
0.8721185 | 358.7596 | 13.45685
0.8721185 | 359.2587 | 13.47557
0.8795093 | 359.7542 | 13.49415
0.8795093 | 360.2604 | 13.51314
0.8795093 | 360.7507 | 13.53154
0.8795093 | 361.2439 | 13.55003
0.8795093 | 361.7449 | 13.56882
0.8795093 | 362.2355 | 13.58723
0.8869002 | 362.7261 | 13.60563
0.8869002 | 363.2154 | 13.62398
0.8869002 | 363.7031 | 13.64228
0.8869002 | 364.1955 | 13.66075
0.8869002 | 364.6823 | 13.67901
0.8869002 | 365.156 | 13.69678
0.894291 | 365.6443 | 13.71509
0.894291 | 366.1293 | 13.73328
0.894291 | 366.6168 | 13.75157
0.894291 | 367.1036 | 13.76983
0.894291 | 367.5966 | 13.78832
0.894291 | 368.0874 | 13.80673
0.894291 | 368.5786 | 13.82515
0.9016818 | 369.0742 | 13.84375
0.9016818 | 369.5729 | 13.86245
0.9016818 | 370.0754 | 13.8813
0.9016818 | 370.5785 | 13.90017
0.9016818 | 371.0763 | 13.91884
0.9090726 | 371.5705 | 13.93738
0.9090726 | 372.0627 | 13.95584
0.9090726 | 372.5536 | 13.97425
0.9090726 | 373.0517 | 13.99294
0.9090726 | 373.5436 | 14.01139
0.9164635 | 374.0329 | 14.02974
0.9164635 | 374.5266 | 14.04826
0.9164635 | 375.017 | 14.06666
0.9164635 | 375.5005 | 14.08479
0.9164635 | 375.9883 | 14.10309
0.9164635 | 376.475 | 14.12134
0.9164635 | 376.9641 | 14.13969
0.9238543 | 377.4541 | 14.15807
0.9238543 | 377.942 | 14.17637
0.9238543 | 378.4418 | 14.19512
0.9238543 | 378.941 | 14.21384
0.9238543 | 379.438 | 14.23248
0.9238543 | 379.9323 | 14.25103
0.9312452 | 380.4377 | 14.26998
0.9312452 | 380.9435 | 14.28895
0.9312452 | 381.45 | 14.30795
0.9312452 | 381.9568 | 14.32696
0.9312452 | 382.4653 | 14.34604
0.938636 | 382.9709 | 14.365
0.938636 | 383.4603 | 14.38336
0.938636 | 383.9611 | 14.40214
0.938636 | 384.4533 | 14.4206
0.938636 | 384.9551 | 14.43943
0.938636 | 385.4442 | 14.45777
0.9460268 | 385.9306 | 14.47602
0.9460268 | 386.4148 | 14.49418
0.9460268 | 386.902 | 14.51245
0.9460268 | 387.3857 | 14.5306
0.9460268 | 387.8683 | 14.5487
0.9460268 | 388.356 | 14.56699
0.9534176 | 388.8332 | 14.58489
0.9534176 | 389.315 | 14.60296
0.9534176 | 389.7924 | 14.62087
0.9534176 | 390.2744 | 14.63895
0.9534176 | 390.759 | 14.65713
0.9534176 | 391.2353 | 14.67499
0.9534176 | 391.7137 | 14.69294
0.9608085 | 392.19 | 14.7108
0.9608085 | 392.6648 | 14.72861
0.9608085 | 393.147 | 14.7467
0.9608085 | 393.6331 | 14.76493
0.9608085 | 394.1107 | 14.78285
0.9681994 | 394.5935 | 14.80096
0.9681994 | 395.0776 | 14.81912
0.9681994 | 395.5527 | 14.83694
0.9681994 | 396.0357 | 14.85505
0.9681994 | 396.5211 | 14.87326
0.9681994 | 397.0013 | 14.89127
0.9755902 | 397.4821 | 14.90931
0.9755902 | 397.9604 | 14.92725
0.9755902 | 398.44 | 14.94524
0.9755902 | 398.923 | 14.96335
0.9755902 | 399.4069 | 14.9815
0.9755902 | 399.8857 | 14.99946
0.982981 | 400.3696 | 15.01761
0.982981 | 400.8535 | 15.03577
0.982981 | 401.3388 | 15.05397
0.982981 | 401.827 | 15.07228
0.982981 | 402.3161 | 15.09063
0.982981 | 402.8051 | 15.10897
0.9903718 | 403.2851 | 15.12697
0.9903718 | 403.7716 | 15.14522
0.9903718 | 404.2592 | 15.16351
0.9903718 | 404.7498 | 15.18191
0.9903718 | 405.2376 | 15.20021
0.9977626 | 405.727 | 15.21857
0.9977626 | 406.2088 | 15.23664
0.9977626 | 406.6923 | 15.25478
0.9977626 | 407.1798 | 15.27306
0.9977626 | 407.6623 | 15.29116
1.005154 | 408.1497 | 15.30944
1.005154 | 408.6306 | 15.32748
1.005154 | 409.0999 | 15.34508
1.005154 | 409.5699 | 15.36271
1.005154 | 410.0446 | 15.38052
1.012544 | 410.515 | 15.39816
1.012544 | 410.9888 | 15.41593
1.012544 | 411.4545 | 15.4334
1.012544 | 411.9213 | 15.45091
1.012544 | 412.3913 | 15.46854
1.012544 | 412.8568 | 15.486
1.019935 | 413.3288 | 15.5037
1.019935 | 413.7994 | 15.52136
1.019935 | 414.2661 | 15.53886
1.019935 | 414.7328 | 15.55637
1.019935 | 415.2054 | 15.5741
1.027326 | 415.6695 | 15.59151
1.027326 | 416.1439 | 15.6093
1.027326 | 416.6178 | 15.62708
1.027326 | 417.0883 | 15.64472
1.027326 | 417.5633 | 15.66254
1.027326 | 418.0375 | 15.68033
1.034717 | 418.5144 | 15.69821
1.034717 | 418.9935 | 15.71619
1.034717 | 419.4717 | 15.73412
1.034717 | 419.9437 | 15.75183
1.034717 | 420.4184 | 15.76963
1.042108 | 420.893 | 15.78743
1.042108 | 421.3631 | 15.80507
1.042108 | 421.8352 | 15.82278
1.042108 | 422.3005 | 15.84023
1.042108 | 422.7685 | 15.85778
1.049499 | 423.2446 | 15.87564
1.049499 | 423.7126 | 15.8932
1.049499 | 424.1803 | 15.91074
1.049499 | 424.6519 | 15.92843
1.049499 | 425.1191 | 15.94595
1.056889 | 425.5898 | 15.96361
1.056889 | 426.056 | 15.9811
1.056889 | 426.5229 | 15.99861
1.056889 | 427.006 | 16.01673
1.056889 | 427.4777 | 16.03442
1.056889 | 427.9387 | 16.05171
1.06428 | 428.4096 | 16.06938
1.06428 | 428.8868 | 16.08728
1.06428 | 429.3548 | 16.10483
1.06428 | 429.8335 | 16.12279
1.06428 | 430.3092 | 16.14063
1.071671 | 430.793 | 16.15878
1.071671 | 431.2691 | 16.17664
1.071671 | 431.7394 | 16.19428
1.071671 | 432.2142 | 16.21209
1.071671 | 432.6919 | 16.23
1.079062 | 433.1671 | 16.24783
1.079062 | 433.6347 | 16.26537
1.079062 | 434.1107 | 16.28322
1.079062 | 434.5829 | 16.30093
1.079062 | 435.0524 | 16.31854
1.079062 | 435.5155 | 16.33591
1.086453 | 435.976 | 16.35319
1.086453 | 436.4325 | 16.37031
1.086453 | 436.8866 | 16.38734
1.086453 | 437.3353 | 16.40417
1.086453 | 437.7927 | 16.42133
1.086453 | 438.2527 | 16.43859
1.093844 | 438.7068 | 16.45562
1.093844 | 439.1573 | 16.47252
1.093844 | 439.6043 | 16.48929
1.093844 | 440.0589 | 16.50634
1.093844 | 440.5167 | 16.52351
1.101234 | 440.9765 | 16.54075
1.101234 | 441.4387 | 16.55809
1.101234 | 441.907 | 16.57566
1.101234 | 442.368 | 16.59295
1.101234 | 442.8282 | 16.61021
1.101234 | 443.2895 | 16.62751
1.108625 | 443.7581 | 16.64509
1.108625 | 444.2252 | 16.66261
1.108625 | 444.6849 | 16.67985
1.108625 | 445.151 | 16.69734
1.108625 | 445.6164 | 16.71479
1.108625 | 446.084 | 16.73233
1.116016 | 446.554 | 16.74996
1.116016 | 447.0233 | 16.76756
1.116016 | 447.4867 | 16.78495
1.116016 | 447.9554 | 16.80253
1.116016 | 448.4122 | 16.81966
1.123407 | 448.8712 | 16.83688
1.123407 | 449.3386 | 16.85441
1.123407 | 449.8053 | 16.87192
1.123407 | 450.2711 | 16.88939
1.123407 | 450.738 | 16.9069
1.123407 | 451.2081 | 16.92453
1.130798 | 451.6705 | 16.94188
1.130798 | 452.1345 | 16.95928
1.130798 | 452.599 | 16.97671
1.130798 | 453.0748 | 16.99455
1.130798 | 453.5489 | 17.01234
1.130798 | 454.0148 | 17.02981
1.130798 | 454.4819 | 17.04733
1.138189 | 454.9419 | 17.06459
1.138189 | 455.4073 | 17.08204
1.138189 | 455.868 | 17.09932
1.138189 | 456.3254 | 17.11648
1.138189 | 456.784 | 17.13368
1.138189 | 457.2351 | 17.1506
1.145579 | 457.6879 | 17.16759
1.145579 | 458.1395 | 17.18453
1.145579 | 458.5924 | 17.20151
1.145579 | 459.0454 | 17.21851
1.145579 | 459.5023 | 17.23565
1.145579 | 459.9463 | 17.2523
1.15297 | 460.3846 | 17.26874
1.15297 | 460.8334 | 17.28557
1.15297 | 461.2875 | 17.30261
1.15297 | 461.7419 | 17.31965
1.15297 | 462.1857 | 17.3363
1.15297 | 462.6405 | 17.35336
1.160361 | 463.0945 | 17.37039
1.160361 | 463.5468 | 17.38735
1.160361 | 463.9966 | 17.40422
1.160361 | 464.4519 | 17.4213
1.160361 | 464.9107 | 17.43851
1.160361 | 465.3704 | 17.45575
1.160361 | 465.8216 | 17.47268
1.167752 | 466.272 | 17.48957
1.167752 | 466.7298 | 17.50674
1.167752 | 467.1815 | 17.52369
1.167752 | 467.6294 | 17.54049
1.167752 | 468.0715 | 17.55707
1.175143 | 468.5222 | 17.57398
1.175143 | 468.9717 | 17.59084
1.175143 | 469.4157 | 17.60749
1.175143 | 469.8587 | 17.62411
1.175143 | 470.3088 | 17.64099
1.182534 | 470.7647 | 17.65809
1.182534 | 471.2147 | 17.67497
1.182534 | 471.6642 | 17.69183
1.182534 | 472.1139 | 17.7087
1.182534 | 472.5773 | 17.72608
1.182534 | 473.0339 | 17.74321
1.182534 | 473.4895 | 17.7603
1.189924 | 473.9516 | 17.77763
1.189924 | 474.4108 | 17.79485
1.189924 | 474.8715 | 17.81213
1.189924 | 475.3214 | 17.82901
1.189924 | 475.7838 | 17.84635
1.197315 | 476.2417 | 17.86353
1.197315 | 476.6967 | 17.88059
1.197315 | 477.1489 | 17.89756
1.197315 | 477.5914 | 17.91416
1.197315 | 478.0358 | 17.93082
1.197315 | 478.4777 | 17.9474
1.204706 | 478.932 | 17.96444
1.204706 | 479.3775 | 17.98115
1.204706 | 479.8237 | 17.99789
1.204706 | 480.2673 | 18.01453
1.204706 | 480.7094 | 18.03111
1.212097 | 481.1508 | 18.04767
1.212097 | 481.5832 | 18.06389
1.212097 | 482.0294 | 18.08062
1.212097 | 482.4742 | 18.09731
1.212097 | 482.9192 | 18.114
1.212097 | 483.3475 | 18.13006
1.219488 | 483.7787 | 18.14624
1.219488 | 484.2189 | 18.16275
1.219488 | 484.649 | 18.17888
1.219488 | 485.0798 | 18.19504
1.219488 | 485.5204 | 18.21157
1.219488 | 485.9671 | 18.22832
1.226879 | 486.4082 | 18.24487
1.226879 | 486.8392 | 18.26103
1.226879 | 487.2783 | 18.2775
1.226879 | 487.718 | 18.294
1.226879 | 488.1562 | 18.31044
1.226879 | 488.5894 | 18.32669
1.234269 | 489.0303 | 18.34322
1.234269 | 489.4693 | 18.35969
1.234269 | 489.9096 | 18.3762
1.234269 | 490.348 | 18.39265
1.234269 | 490.7806 | 18.40888
1.24166 | 491.2242 | 18.42551
1.24166 | 491.6606 | 18.44188
1.24166 | 492.1056 | 18.45857
1.24166 | 492.5493 | 18.47522
1.24166 | 492.9965 | 18.49199
1.24166 | 493.4377 | 18.50854
1.24166 | 493.8798 | 18.52512
1.249051 | 494.3213 | 18.54168
1.249051 | 494.7654 | 18.55834
1.249051 | 495.2143 | 18.57518
1.249051 | 495.6646 | 18.59207
1.249051 | 496.111 | 18.60882
1.249051 | 496.5587 | 18.62561
1.256442 | 497.0038 | 18.6423
1.256442 | 497.4543 | 18.6592
1.256442 | 497.9003 | 18.67593
1.256442 | 498.3494 | 18.69278
1.256442 | 498.7946 | 18.70947
1.256442 | 499.239 | 18.72614
1.263833 | 499.6795 | 18.74267
1.263833 | 500.1247 | 18.75937
1.263833 | 500.5722 | 18.77615
1.263833 | 501.0081 | 18.7925
1.263833 | 501.448 | 18.809
1.263833 | 501.8844 | 18.82537
1.263833 | 502.3163 | 18.84157
1.271224 | 502.7524 | 18.85793
1.271224 | 503.1906 | 18.87437
1.271224 | 503.6191 | 18.89044
1.271224 | 504.0604 | 18.90699
1.271224 | 504.4904 | 18.92312
1.271224 | 504.9149 | 18.93904
1.278614 | 505.349 | 18.95533
1.278614 | 505.7827 | 18.97159
1.278614 | 506.21 | 18.98762
1.278614 | 506.6473 | 19.00403
1.278614 | 507.0867 | 19.02051
1.278614 | 507.5159 | 19.03661
1.286005 | 507.9519 | 19.05296
1.286005 | 508.3826 | 19.06911
1.286005 | 508.8214 | 19.08557
1.286005 | 509.2629 | 19.10214
1.286005 | 509.701 | 19.11857
1.286005 | 510.1358 | 19.13488
1.293396 | 510.5676 | 19.15107
1.293396 | 510.9949 | 19.1671
1.293396 | 511.4179 | 19.18297
1.293396 | 511.8553 | 19.19937
1.293396 | 512.281 | 19.21534
1.293396 | 512.7078 | 19.23135
1.293396 | 513.1363 | 19.24742
1.300787 | 513.5648 | 19.2635
1.300787 | 513.9969 | 19.2797
1.300787 | 514.4266 | 19.29582
1.300787 | 514.8568 | 19.31196
1.300787 | 515.296 | 19.32843
1.308178 | 515.7393 | 19.34506
1.308178 | 516.172 | 19.36129
1.308178 | 516.6137 | 19.37786
1.308178 | 517.0516 | 19.39428
1.308178 | 517.4867 | 19.4106
1.315568 | 517.9239 | 19.427
1.315568 | 518.3502 | 19.44299
1.315568 | 518.784 | 19.45926
1.315568 | 519.2269 | 19.47588
1.315568 | 519.6714 | 19.49255
1.315568 | 520.1037 | 19.50877
1.322959 | 520.5408 | 19.52516
1.322959 | 520.979 | 19.5416
1.322959 | 521.413 | 19.55788
1.322959 | 521.8457 | 19.57411
1.322959 | 522.2736 | 19.59016
1.322959 | 522.7105 | 19.60655
1.33035 | 523.144 | 19.62281
1.33035 | 523.5707 | 19.63881
1.33035 | 523.9892 | 19.65451
1.33035 | 524.4118 | 19.67036
1.33035 | 524.8275 | 19.68595
1.33035 | 525.2448 | 19.7016
1.337741 | 525.6685 | 19.7175
1.337741 | 526.0851 | 19.73312
1.337741 | 526.5005 | 19.74871
1.337741 | 526.9143 | 19.76423
1.337741 | 527.3234 | 19.77957
1.337741 | 527.7414 | 19.79525
1.345132 | 528.168 | 19.81125
1.345132 | 528.5884 | 19.82702
1.345132 | 529.0109 | 19.84287
1.345132 | 529.4353 | 19.85879
1.345132 | 529.8576 | 19.87463
1.352523 | 530.2844 | 19.89064
1.352523 | 530.7182 | 19.90691
1.352523 | 531.1459 | 19.92295
1.352523 | 531.5798 | 19.93923
1.352523 | 532.0093 | 19.95534
1.352523 | 532.4257 | 19.97096
1.352523 | 532.8469 | 19.98675
1.359914 | 533.2744 | 20.00279
1.359914 | 533.6999 | 20.01875
1.359914 | 534.1182 | 20.03444
1.359914 | 534.5361 | 20.05012
1.359914 | 534.9576 | 20.06593
1.359914 | 535.3782 | 20.0817
1.359914 | 535.798 | 20.09745
1.359914 | 536.2163 | 20.11314
1.367304 | 536.6373 | 20.12893
1.367304 | 537.0588 | 20.14474
1.367304 | 537.477 | 20.16043
1.374695 | 537.8885 | 20.17586
1.374695 | 538.3101 | 20.19168
1.374695 | 538.731 | 20.20746
1.374695 | 539.1516 | 20.22324
1.374695 | 539.5688 | 20.23889
1.374695 | 539.9884 | 20.25463
1.374695 | 540.4153 | 20.27064
1.374695 | 540.8436 | 20.28671
1.382086 | 541.2744 | 20.30287
1.382086 | 541.7042 | 20.31899
1.382086 | 542.1325 | 20.33505
1.382086 | 542.5581 | 20.35102
1.382086 | 542.9861 | 20.36707
1.382086 | 543.4073 | 20.38287
1.389477 | 543.8302 | 20.39873
1.389477 | 544.2563 | 20.41472
1.389477 | 544.6755 | 20.43044
1.389477 | 545.0894 | 20.44596
1.389477 | 545.5044 | 20.46153
1.389477 | 545.921875 | 20.47719
1.389477 | 546.3358 | 20.49271
1.396868 | 546.748 | 20.50818
1.396868 | 547.1595 | 20.52361
1.396868 | 547.5637 | 20.53877
1.396868 | 547.9736 | 20.55415
1.396868 | 548.3808 | 20.56942
1.396868 | 548.7861 | 20.58462
1.396868 | 549.1987 | 20.6001
1.396868 | 549.6062 | 20.61539
1.404259 | 550.0075 | 20.63044
1.404259 | 550.4175 | 20.64582
1.404259 | 550.8275 | 20.6612
1.404259 | 551.2369 | 20.67655
1.404259 | 551.6498 | 20.69204
1.404259 | 552.064 | 20.70758
1.404259 | 552.4772 | 20.72308
1.411649 | 552.8854 | 20.73839
1.411649 | 553.2867 | 20.75344
1.411649 | 553.6894 | 20.76854
1.411649 | 554.0974 | 20.78385
1.411649 | 554.5054 | 20.79915
1.411649 | 554.9185 | 20.81465
1.411649 | 555.3273 | 20.82998
1.41904 | 555.7402 | 20.84547
1.41904 | 556.15 | 20.86084
1.41904 | 556.5594 | 20.8762
1.41904 | 556.9709 | 20.89163
1.41904 | 557.3862 | 20.90721
1.41904 | 557.8104 | 20.92312
1.41904 | 558.227 | 20.93875
1.426431 | 558.6461 | 20.95447
1.426431 | 559.0564 | 20.96986
1.426431 | 559.468 | 20.98529
1.426431 | 559.8859 | 21.00097
1.426431 | 560.3087 | 21.01683
1.426431 | 560.7283 | 21.03257
1.426431 | 561.1512 | 21.04843
1.433822 | 561.5736 | 21.06428
1.433822 | 561.989 | 21.07986
1.433822 | 562.4052 | 21.09547
1.433822 | 562.8205 | 21.11105
1.433822 | 563.2337 | 21.12655
1.433822 | 563.6516 | 21.14222
1.433822 | 564.063 | 21.15765
1.441213 | 564.464 | 21.17269
1.441213 | 564.8665 | 21.18779
1.441213 | 565.2733 | 21.20305
1.441213 | 565.6769 | 21.21819
1.441213 | 566.0768 | 21.23319
1.441213 | 566.473 | 21.24805
1.448604 | 566.8737 | 21.26308
1.448604 | 567.2779 | 21.27824
1.448604 | 567.6779 | 21.29325
1.448604 | 568.0728 | 21.30806
1.448604 | 568.4734 | 21.32309
1.448604 | 568.8704 | 21.33798
1.448604 | 569.2681 | 21.35289
1.448604 | 569.6657 | 21.36781
1.455994 | 570.0718 | 21.38304
1.455994 | 570.4822 | 21.39843
1.455994 | 570.8804 | 21.41337
1.455994 | 571.2775 | 21.42826
1.455994 | 571.681 | 21.4434
1.463385 | 572.0903 | 21.45875
1.463385 | 572.4926 | 21.47384
1.463385 | 572.897 | 21.48901
1.463385 | 573.2958 | 21.50397
1.463385 | 573.6982 | 21.51906
1.470776 | 574.0962 | 21.53399
1.470776 | 574.4925 | 21.54886
1.470776 | 574.8915 | 21.56382
1.470776 | 575.2976 | 21.57906
1.470776 | 575.6996 | 21.59413
1.470776 | 576.0943 | 21.60894
1.470776 | 576.4974 | 21.62406
1.478167 | 576.9067 | 21.63941
1.478167 | 577.3143 | 21.6547
1.478167 | 577.7204 | 21.66993
1.478167 | 578.1179 | 21.68484
1.478167 | 578.5273 | 21.7002
1.485558 | 578.9388 | 21.71563
1.485558 | 579.3412 | 21.73073
1.485558 | 579.7413 | 21.74573
1.485558 | 580.1456 | 21.7609
1.485558 | 580.5554 | 21.77627
1.485558 | 580.9609 | 21.79148
1.492949 | 581.3624 | 21.80654
1.492949 | 581.7727 | 21.82193
1.492949 | 582.1926 | 21.83768
1.492949 | 582.5976 | 21.85287
1.492949 | 582.995 | 21.86778
1.500339 | 583.4006 | 21.88299
1.500339 | 583.8134 | 21.89848
1.500339 | 584.2244 | 21.91389
1.500339 | 584.6215 | 21.92879
1.500339 | 585.0197 | 21.94373
1.500339 | 585.4261 | 21.95897
1.50773 | 585.8221 | 21.97382
1.50773 | 586.2117 | 21.98843
1.50773 | 586.6071 | 22.00327
1.50773 | 587.0127 | 22.01848
1.50773 | 587.4141 | 22.03354
1.515121 | 587.8005 | 22.04803
1.515121 | 588.1855 | 22.06247
1.515121 | 588.5798 | 22.07726
1.515121 | 588.9656 | 22.09173
1.515121 | 589.3512 | 22.1062
1.515121 | 589.7387 | 22.12073
1.515121 | 590.1302 | 22.13542
1.522512 | 590.5186 | 22.14999
1.522512 | 590.902 | 22.16437
1.522512 | 591.2801 | 22.17855
1.522512 | 591.6749 | 22.19336
1.522512 | 592.07 | 22.20818
1.522512 | 592.4536 | 22.22257
1.529903 | 592.8445 | 22.23723
1.529903 | 593.2314 | 22.25174
1.529903 | 593.6224 | 22.26641
1.529903 | 594.0053 | 22.28077
1.529903 | 594.3976 | 22.29548
1.529903 | 594.7935 | 22.31033
1.537294 | 595.1896 | 22.32519
1.537294 | 595.5701 | 22.33946
1.537294 | 595.9634 | 22.35422
1.537294 | 596.3669 | 22.36935
1.537294 | 596.7661 | 22.38432
1.537294 | 597.1649 | 22.39928
1.537294 | 597.5588 | 22.41406
1.537294 | 597.9621 | 22.42919
1.544684 | 598.3596 | 22.4441
1.544684 | 598.7523 | 22.45883
1.544684 | 599.1401 | 22.47337
1.544684 | 599.5386 | 22.48832
1.544684 | 599.9335 | 22.50313
1.552075 | 600.3235 | 22.51776
1.552075 | 600.7132 | 22.53238
1.552075 | 601.1046 | 22.54706
1.552075 | 601.4991 | 22.56186
1.552075 | 601.8871 | 22.57641
1.559466 | 602.2792 | 22.59112
1.559466 | 602.6739 | 22.60592
1.559466 | 603.0729 | 22.62089
1.559466 | 603.469 | 22.63575
1.559466 | 603.8558 | 22.65026
1.559466 | 604.2434 | 22.66479
1.559466 | 604.6328 | 22.6794
1.559466 | 605.0213 | 22.69397
1.566857 | 605.4109 | 22.70859
1.566857 | 605.7921 | 22.72289
1.566857 | 606.1686 | 22.73701
1.566857 | 606.5444 | 22.7511
1.566857 | 606.924 | 22.76534
1.566857 | 607.2988 | 22.7794
1.566857 | 607.6735 | 22.79345
1.574248 | 608.0604 | 22.80797
1.574248 | 608.4422 | 22.82229
1.574248 | 608.8195 | 22.83644
1.574248 | 609.1909 | 22.85037
1.574248 | 609.576 | 22.86482
1.574248 | 609.9676 | 22.8795
1.574248 | 610.3538 | 22.89399
1.581639 | 610.7433 | 22.9086
1.581639 | 611.1327 | 22.92321
1.581639 | 611.5246 | 22.93791
1.581639 | 611.9083 | 22.9523
1.581639 | 612.2951 | 22.96681
1.581639 | 612.6786 | 22.98119
1.589029 | 613.0662 | 22.99573
1.589029 | 613.451 | 23.01016
1.589029 | 613.8269 | 23.02426
1.589029 | 614.2111 | 23.03868
1.589029 | 614.5916 | 23.05295
1.59642 | 614.9678 | 23.06706
1.59642 | 615.3451 | 23.08121
1.59642 | 615.7281 | 23.09558
1.59642 | 616.1063 | 23.10976
1.59642 | 616.4919 | 23.12423
1.59642 | 616.8758 | 23.13863
1.59642 | 617.2587 | 23.15299
1.59642 | 617.6462 | 23.16753
1.603811 | 618.023 | 23.18166
1.603811 | 618.401 | 23.19584
1.603811 | 618.7890625 | 23.21039
1.603811 | 619.1779 | 23.22498
1.603811 | 619.5555 | 23.23914
1.611202 | 619.9424 | 23.25366
1.611202 | 620.3376 | 23.26848
1.611202 | 620.7286 | 23.28314
1.611202 | 621.1155 | 23.29765
1.611202 | 621.4974 | 23.31198
1.611202 | 621.8918 | 23.32678
1.618593 | 622.2905 | 23.34173
1.618593 | 622.6841 | 23.35649
1.618593 | 623.0734 | 23.37109
1.618593 | 623.4664 | 23.38584
1.618593 | 623.8504 | 23.40024
1.618593 | 624.2286 | 23.41443
1.625984 | 624.6057 | 23.42857
1.625984 | 624.9895 | 23.44297
1.625984 | 625.368 | 23.45717
1.625984 | 625.7402 | 23.47112
1.625984 | 626.1017 | 23.48468
1.633374 | 626.4733 | 23.49862
1.633374 | 626.8405 | 23.5124
1.633374 | 627.2064 | 23.52612
1.633374 | 627.5715 | 23.53982
1.633374 | 627.9379 | 23.55356
1.633374 | 628.3083 | 23.56745
1.640765 | 628.6733 | 23.58115
1.640765 | 629.0526 | 23.59537
1.640765 | 629.4326 | 23.60962
1.640765 | 629.8158 | 23.624
1.640765 | 630.1921 | 23.63811
1.640765 | 630.5728 | 23.65239
1.640765 | 630.9524 | 23.66663
1.648156 | 631.3329 | 23.6809
1.648156 | 631.71 | 23.69505
1.648156 | 632.0854 | 23.70913
1.655547 | 632.4716 | 23.72361
1.655547 | 632.8462 | 23.73767
1.655547 | 633.2205 | 23.75171
1.655547 | 633.5925 | 23.76566
1.655547 | 633.9665 | 23.77969
1.655547 | 634.3428 | 23.7938
1.655547 | 634.7148 | 23.80776
1.662938 | 635.0938 | 23.82197
1.662938 | 635.4718 | 23.83615
1.662938 | 635.8511 | 23.85038
1.662938 | 636.2213 | 23.86426
1.662938 | 636.6004 | 23.87848
1.662938 | 636.9727 | 23.89245
1.670329 | 637.3553 | 23.9068
1.670329 | 637.7363 | 23.92109
1.670329 | 638.1119 | 23.93518
1.670329 | 638.4964 | 23.9496
1.677719 | 638.8746 | 23.96379
1.677719 | 639.2532 | 23.97799
1.677719 | 639.6305 | 23.99214
1.677719 | 640.013 | 24.00649
1.677719 | 640.3853 | 24.02045
1.677719 | 640.7634 | 24.03463
1.68511 | 641.1293 | 24.04836
1.68511 | 641.4943 | 24.06205
1.68511 | 641.8566 | 24.07564
1.68511 | 642.2217 | 24.08934
1.68511 | 642.5902 | 24.10316
1.68511 | 642.9532 | 24.11678
1.68511 | 643.3198 | 24.13053
1.692501 | 643.6838 | 24.14418
1.692501 | 644.0521 | 24.15799
1.692501 | 644.4188 | 24.17175
1.699892 | 644.7861 | 24.18553
1.699892 | 645.1495 | 24.19916
1.699892 | 645.5156 | 24.21289
1.699892 | 645.8787 | 24.22651
1.699892 | 646.2434 | 24.24019
1.699892 | 646.61 | 24.25394
1.699892 | 646.9725 | 24.26754
1.707283 | 647.3279 | 24.28087
1.707283 | 647.6883 | 24.29438
1.707283 | 648.0501 | 24.30796
1.707283 | 648.4206 | 24.32185
1.707283 | 648.7839 | 24.33548
1.707283 | 649.1468 | 24.34909
1.707283 | 649.5066 | 24.36259
1.714674 | 649.8629 | 24.37595
1.714674 | 650.2174 | 24.38925
1.714674 | 650.5782 | 24.40278
1.714674 | 650.9399 | 24.41635
1.722064 | 651.2957 | 24.42969
1.722064 | 651.655 | 24.44317
1.722064 | 652.0074 | 24.45639
1.722064 | 652.3719 | 24.47006
1.722064 | 652.7367 | 24.48375
1.722064 | 653.0988 | 24.49733
1.729455 | 653.4644 | 24.51104
1.729455 | 653.8321 | 24.52483
1.729455 | 654.1982 | 24.53857
1.729455 | 654.5609 | 24.55217
1.729455 | 654.9272 | 24.56591
1.729455 | 655.2925 | 24.57961
1.729455 | 655.6525 | 24.59312
1.729455 | 656.0135 | 24.60666
1.736846 | 656.3814 | 24.62046
1.736846 | 656.7507 | 24.63431
1.736846 | 657.1175 | 24.64807
1.736846 | 657.4838 | 24.66181
1.736846 | 657.8476 | 24.67545
1.744237 | 658.2106 | 24.68907
1.744237 | 658.5798 | 24.70292
1.744237 | 658.9427 | 24.71653
1.751628 | 659.3152 | 24.7305
1.751628 | 659.6813 | 24.74423
1.751628 | 660.0424 | 24.75778
1.751628 | 660.4029 | 24.7713
1.751628 | 660.762 | 24.78477
1.751628 | 661.1208 | 24.79823
1.751628 | 661.4811 | 24.81175
1.751628 | 661.8455 | 24.82541
1.751628 | 662.2012 | 24.83876
1.759019 | 662.5603 | 24.85222
1.759019 | 662.9107 | 24.86537
1.759019 | 663.2616 | 24.87853
1.759019 | 663.6109 | 24.89163
1.759019 | 663.959 | 24.90469
1.766409 | 664.3044 | 24.91764
1.766409 | 664.6441 | 24.93039
1.766409 | 664.9808 | 24.94301
1.766409 | 665.3237 | 24.95588
1.766409 | 665.6705 | 24.96888
1.7738 | 666.0217 | 24.98206
1.7738 | 666.3702 | 24.99513
1.7738 | 666.7189 | 25.00821
1.7738 | 667.0742 | 25.02154
1.7738 | 667.4345 | 25.03505
1.7738 | 667.7959 | 25.04861
1.781191 | 668.1628 | 25.06237
1.781191 | 668.5265 | 25.07601
1.781191 | 668.8939 | 25.08979
1.781191 | 669.2579 | 25.10345
1.781191 | 669.6154 | 25.11686
1.781191 | 669.9775 | 25.13044
1.788582 | 670.3371 | 25.14393
1.788582 | 670.6929 | 25.15727
1.788582 | 671.0468 | 25.17055
1.788582 | 671.4031 | 25.18391
1.788582 | 671.76 | 25.1973
1.788582 | 672.114 | 25.21058
1.795973 | 672.464 | 25.22371
1.795973 | 672.8136 | 25.23682
1.795973 | 673.1604 | 25.24983
1.795973 | 673.5126 | 25.26304
1.795973 | 673.8658 | 25.27629
1.795973 | 674.2228 | 25.28968
1.795973 | 674.5793 | 25.30305
1.803364 | 674.9352 | 25.3164
1.803364 | 675.2905 | 25.32972
1.803364 | 675.6588 | 25.34354
1.803364 | 676.0239 | 25.35723
1.810754 | 676.3853 | 25.37079
1.810754 | 676.7486 | 25.38442
1.810754 | 677.1129 | 25.39808
1.810754 | 677.4788 | 25.41181
1.810754 | 677.8378 | 25.42527
1.810754 | 678.1944 | 25.43865
1.810754 | 678.553 | 25.4521
1.818145 | 678.9067 | 25.46537
1.818145 | 679.25 | 25.47824
1.818145 | 679.5898 | 25.49099
1.818145 | 679.9298 | 25.50374
1.818145 | 680.2764 | 25.51674
1.818145 | 680.6261 | 25.52986
1.818145 | 680.9676 | 25.54267
1.825536 | 681.3123 | 25.5556
1.825536 | 681.6593 | 25.56862
1.825536 | 681.9983 | 25.58133
1.825536 | 682.3409 | 25.59418
1.825536 | 682.6912 | 25.60732
1.832927 | 683.0459 | 25.62063
1.832927 | 683.3987 | 25.63386
1.832927 | 683.7451 | 25.64685
1.832927 | 684.0839 | 25.65956
1.832927 | 684.4384 | 25.67286
1.832927 | 684.7896 | 25.68603
1.832927 | 685.1358 | 25.69902
1.832927 | 685.4921 | 25.71238
1.832927 | 685.8466 | 25.72568
1.840318 | 686.1971 | 25.73883
1.840318 | 686.5417 | 25.75175
1.840318 | 686.8873 | 25.76471
1.840318 | 687.2397 | 25.77793
1.840318 | 687.5924 | 25.79116
1.847709 | 687.936 | 25.80405
1.847709 | 688.281 | 25.81699
1.847709 | 688.6228 | 25.82981
1.847709 | 688.9655 | 25.84267
1.847709 | 689.3127 | 25.85569
1.847709 | 689.6671 | 25.86898
1.8551 | 690.0225 | 25.88231
1.8551 | 690.3806 | 25.89574
1.8551 | 690.7265 | 25.90872
1.8551 | 691.0768 | 25.92186
1.8551 | 691.428 | 25.93503
1.8551 | 691.7955 | 25.94882
1.8551 | 692.1608 | 25.96252
1.8551 | 692.5201 | 25.976
1.8551 | 692.8792 | 25.98947
1.86249 | 693.2337 | 26.00276
1.86249 | 693.5884 | 26.01607
1.86249 | 693.9409 | 26.02929
1.86249 | 694.2962 | 26.04262
1.86249 | 694.6442 | 26.05567
1.86249 | 694.9957 | 26.06885
1.869881 | 695.3292 | 26.08136
1.869881 | 695.6659 | 26.09399
1.869881 | 696.0091 | 26.10687
1.869881 | 696.3499 | 26.11965
1.869881 | 696.6772 | 26.13193
1.869881 | 697.0109 | 26.14444
1.869881 | 697.348 | 26.15709
1.869881 | 697.6831 | 26.16966
1.877272 | 698.0258 | 26.18251
1.877272 | 698.3613 | 26.1951
1.877272 | 698.6938 | 26.20757
1.877272 | 699.0331 | 26.2203
1.877272 | 699.374 | 26.23308
1.877272 | 699.7084 | 26.24563
1.877272 | 700.0518 | 26.25851
1.884663 | 700.3951 | 26.27138
1.884663 | 700.7327 | 26.28405
1.884663 | 701.0784 | 26.29701
1.884663 | 701.42 | 26.30983
1.884663 | 701.7631 | 26.3227
1.884663 | 702.1074 | 26.33561
1.884663 | 702.4509 | 26.3485
1.884663 | 702.7877 | 26.36113
1.884663 | 703.1288 | 26.37393
1.892054 | 703.4701 | 26.38673
1.892054 | 703.8053 | 26.3993
1.892054 | 704.1446 | 26.41203
1.892054 | 704.4821 | 26.42469
1.899444 | 704.8196 | 26.43735
1.899444 | 705.1571 | 26.45
1.899444 | 705.4935 | 26.46262
1.899444 | 705.8384 | 26.47556
1.899444 | 706.1769 | 26.48826
1.906835 | 706.5105 | 26.50077
1.906835 | 706.8494 | 26.51348
1.906835 | 707.191 | 26.52629
1.906835 | 707.5269 | 26.53889
1.906835 | 707.8671875 | 26.55166
1.906835 | 708.2109 | 26.56455
1.906835 | 708.5538 | 26.57741
1.906835 | 708.9017 | 26.59046
1.906835 | 709.2382 | 26.60308
1.914226 | 709.5808 | 26.61593
1.914226 | 709.9304 | 26.62905
1.914226 | 710.2824 | 26.64225
1.914226 | 710.6284 | 26.65523
1.914226 | 710.9772 | 26.66831
1.921617 | 711.3236 | 26.68131
1.921617 | 711.6653 | 26.69412
1.921617 | 711.9993 | 26.70665
1.921617 | 712.3338 | 26.7192
1.921617 | 712.6727 | 26.73191
1.921617 | 713.012 | 26.74463
1.921617 | 713.3497 | 26.7573
1.929008 | 713.6817 | 26.76976
1.929008 | 714.0118 | 26.78214
1.929008 | 714.3509 | 26.79486
1.929008 | 714.6813 | 26.80725
1.929008 | 715.0042 | 26.81936
1.929008 | 715.3413 | 26.83201
1.929008 | 715.6791 | 26.84468
1.936399 | 716.0065 | 26.85696
1.936399 | 716.3271 | 26.86898
1.936399 | 716.6545 | 26.88126
1.936399 | 716.9813 | 26.89352
1.936399 | 717.3111 | 26.90589
1.94379 | 717.6375 | 26.91814
1.94379 | 717.9666 | 26.93048
1.94379 | 718.3016 | 26.94304
1.94379 | 718.6382 | 26.95567
1.94379 | 718.9612 | 26.96779
1.94379 | 719.302 | 26.98057
1.94379 | 719.6467 | 26.9935
1.95118 | 719.985 | 27.00619
1.95118 | 720.3139 | 27.01853
1.95118 | 720.6499 | 27.03113
1.95118 | 720.9772 | 27.0434
1.95118 | 721.3096 | 27.05588
1.95118 | 721.6426 | 27.06837
1.958571 | 721.9688 | 27.0806
1.958571 | 722.3104 | 27.09341
1.958571 | 722.6431 | 27.10589
1.958571 | 722.9766 | 27.1184
1.958571 | 723.3051 | 27.13072
1.958571 | 723.6368 | 27.14317
1.958571 | 723.9726 | 27.15576
1.965962 | 724.305 | 27.16823
1.965962 | 724.6364 | 27.18066
1.965962 | 724.9762 | 27.19341
1.965962 | 725.3161 | 27.20616
1.965962 | 725.6502 | 27.21869
1.965962 | 725.9863 | 27.2313
1.973353 | 726.3199 | 27.24381
1.973353 | 726.6589 | 27.25652
1.973353 | 727.0031 | 27.26943
1.973353 | 727.3441 | 27.28222
1.980744 | 727.691 | 27.29524
1.980744 | 728.0345 | 27.30812
1.980744 | 728.3708 | 27.32073
1.980744 | 728.7012 | 27.33313
1.980744 | 729.0337 | 27.3456
1.980744 | 729.3619 | 27.35791
1.980744 | 729.6957 | 27.37043
1.988134 | 730.0269 | 27.38286
1.988134 | 730.3466 | 27.39484
1.988134 | 730.6645 | 27.40677
1.988134 | 730.9866 | 27.41885
1.988134 | 731.3079 | 27.4309
1.988134 | 731.6266 | 27.44286
1.995525 | 731.9477 | 27.4549
1.995525 | 732.2753 | 27.46719
1.995525 | 732.5982 | 27.4793
1.995525 | 732.9114 | 27.49105
1.995525 | 733.2313 | 27.50305
1.995525 | 733.5603 | 27.51539
1.995525 | 733.8887 | 27.52771
2.002916 | 734.2044 | 27.53955
2.002916 | 734.5267 | 27.55164
2.002916 | 734.8536 | 27.5639
2.002916 | 735.1817 | 27.57621
2.002916 | 735.501 | 27.58818
2.002916 | 735.823 | 27.60026
2.002916 | 736.1549 | 27.61271
2.010307 | 736.4788 | 27.62486
2.010307 | 736.804 | 27.63706
2.010307 | 737.1229 | 27.64902
2.010307 | 737.4548 | 27.66147
2.017698 | 737.7805 | 27.67369
2.017698 | 738.0986 | 27.68562
2.017698 | 738.4156 | 27.69751
2.017698 | 738.7411 | 27.70972
2.017698 | 739.0683 | 27.72199
2.017698 | 739.3917 | 27.73412
2.025089 | 739.7132 | 27.74618
2.025089 | 740.0315 | 27.75812
2.025089 | 740.3555 | 27.77027
2.025089 | 740.6741 | 27.78223
2.025089 | 741.0006 | 27.79447
2.025089 | 741.3235 | 27.80658
2.025089 | 741.6523 | 27.81892
2.03248 | 741.975 | 27.83102
2.03248 | 742.2972 | 27.84311
2.03248 | 742.6204 | 27.85523
2.03248 | 742.9518 | 27.86766
2.03248 | 743.2831 | 27.88009
2.03248 | 743.6039 | 27.89212
2.03987 | 743.9322 | 27.90443
2.03987 | 744.2499 | 27.91635
2.03987 | 744.579 | 27.92869
2.03987 | 744.907 | 27.941
2.03987 | 745.2292 | 27.95308
2.03987 | 745.5491 | 27.96508
2.03987 | 745.8668 | 27.977
2.047261 | 746.1841 | 27.9889
2.047261 | 746.4969 | 28.00064
2.047261 | 746.8197 | 28.01274
2.047261 | 747.1384 | 28.02469
2.047261 | 747.4548 | 28.03657
2.047261 | 747.7679 | 28.04831
2.054652 | 748.0794 | 28.05999
2.054652 | 748.3964 | 28.07188
2.054652 | 748.7061 | 28.0835
2.054652 | 749.0175 | 28.09518
2.054652 | 749.33 | 28.1069
2.062043 | 749.6412 | 28.11858
2.062043 | 749.9564 | 28.1304
2.062043 | 750.2684 | 28.1421
2.062043 | 750.5811 | 28.15383
2.062043 | 750.894 | 28.16557
2.062043 | 751.2069 | 28.1773
2.062043 | 751.5164 | 28.18891
2.069434 | 751.8351 | 28.20087
2.069434 | 752.1485 | 28.21262
2.069434 | 752.4585 | 28.22425
2.069434 | 752.7659 | 28.23578
2.069434 | 753.0756 | 28.2474
2.069434 | 753.39 | 28.25919
2.076825 | 753.7063 | 28.27105
2.076825 | 754.0233 | 28.28295
2.076825 | 754.3351 | 28.29464
2.076825 | 754.6463 | 28.30631
2.076825 | 754.9644 | 28.31825
2.084215 | 755.2848 | 28.33026
2.084215 | 755.6017 | 28.34215
2.084215 | 755.9278 | 28.35438
2.084215 | 756.2502 | 28.36647
2.084215 | 756.5668 | 28.37835
2.084215 | 756.8875 | 28.39038
2.084215 | 757.2105 | 28.40249
2.091606 | 757.5374 | 28.41475
2.091606 | 757.8578 | 28.42678
2.091606 | 758.1736 | 28.43862
2.091606 | 758.4879 | 28.45041
2.091606 | 758.8082 | 28.46242
2.098997 | 759.1274 | 28.4744
2.098997 | 759.4426 | 28.48622
2.098997 | 759.759 | 28.49809
2.098997 | 760.0779 | 28.51005
2.098997 | 760.3854 | 28.52158
2.098997 | 760.6878 | 28.53293
2.106388 | 761.0019 | 28.54471
2.106388 | 761.3133 | 28.55639
2.106388 | 761.6298 | 28.56826
2.106388 | 761.9377 | 28.57981
2.106388 | 762.2503 | 28.59153
2.106388 | 762.5618 | 28.60322
2.113779 | 762.8715 | 28.61484
2.113779 | 763.1694 | 28.62601
2.113779 | 763.469 | 28.63725
2.113779 | 763.7822 | 28.64899
2.113779 | 764.0894 | 28.66052
2.113779 | 764.3986 | 28.67211
2.12117 | 764.697 | 28.68331
2.12117 | 765.0023 | 28.69476
2.12117 | 765.3043 | 28.70609
2.12117 | 765.6014 | 28.71723
2.12117 | 765.9008 | 28.72846
2.12117 | 766.2146 | 28.74023
2.12856 | 766.5245 | 28.75186
2.12856 | 766.8259 | 28.76316
2.12856 | 767.1319 | 28.77464
2.12856 | 767.4315 | 28.78588
2.12856 | 767.7407 | 28.79748
2.12856 | 768.0452 | 28.8089
2.135951 | 768.3469 | 28.82021
2.135951 | 768.6544 | 28.83175
2.135951 | 768.9617 | 28.84328
2.135951 | 769.2626 | 28.85456
2.135951 | 769.5664 | 28.86596
2.143342 | 769.8739 | 28.87749
2.143342 | 770.1828 | 28.88908
2.143342 | 770.4911 | 28.90064
2.143342 | 770.7958 | 28.91207
2.143342 | 771.1043 | 28.92364
2.143342 | 771.4183 | 28.93542
2.143342 | 771.7291 | 28.94708
2.150733 | 772.0422 | 28.95882
2.150733 | 772.3475 | 28.97028
2.150733 | 772.6603 | 28.98201
2.150733 | 772.9741 | 28.99378
2.150733 | 773.2776 | 29.00516
2.158124 | 773.5837 | 29.01664
2.158124 | 773.8961 | 29.02836
2.158124 | 774.2154 | 29.04034
2.158124 | 774.5245 | 29.05193
2.158124 | 774.8356 | 29.0636
2.158124 | 775.1412 | 29.07506
2.158124 | 775.4539 | 29.08679
2.165515 | 775.765 | 29.09846
2.165515 | 776.0695 | 29.10988
2.165515 | 776.3805 | 29.12155
2.165515 | 776.6968 | 29.13341
2.165515 | 777.0029 | 29.1449
2.172905 | 777.3018 | 29.1561
2.172905 | 777.6102 | 29.16767
2.172905 | 777.9162 | 29.17915
2.172905 | 778.2202 | 29.19056
2.172905 | 778.5208 | 29.20183
2.172905 | 778.8219 | 29.21312
2.180296 | 779.1221 | 29.22438
2.180296 | 779.4167 | 29.23544
2.180296 | 779.7058 | 29.24628
2.180296 | 780.0018 | 29.25738
2.180296 | 780.2849 | 29.268
2.180296 | 780.5663 | 29.27856
2.187687 | 780.8547 | 29.28937
2.187687 | 781.1465 | 29.30032
2.187687 | 781.4451 | 29.31152
2.187687 | 781.7368 | 29.32246
2.187687 | 782.0269 | 29.33334
2.187687 | 782.326 | 29.34456
2.195078 | 782.6285 | 29.35591
2.195078 | 782.9304 | 29.36723
2.195078 | 783.2363 | 29.37871
2.195078 | 783.5397 | 29.39009
2.195078 | 783.8406 | 29.40137
2.195078 | 784.133 | 29.41234
2.202469 | 784.4249 | 29.42329
2.202469 | 784.7255 | 29.43456
2.202469 | 785.0236 | 29.44574
2.202469 | 785.3156 | 29.4567
2.202469 | 785.6077 | 29.46765
2.202469 | 785.891 | 29.47828
2.209859 | 786.1895 | 29.48948
2.209859 | 786.4893 | 29.50072
2.209859 | 786.7828 | 29.51173
2.209859 | 787.0811 | 29.52292
2.209859 | 787.3808 | 29.53416
2.21725 | 787.679 | 29.54535
2.21725 | 787.9774 | 29.55654
2.21725 | 788.2733 | 29.56764
2.21725 | 788.5706 | 29.57879
2.21725 | 788.8739 | 29.59017
2.21725 | 789.1715 | 29.60133
2.224641 | 789.4692 | 29.6125
2.224641 | 789.7666 | 29.62365
2.224641 | 790.075 | 29.63522
2.224641 | 790.3694 | 29.64626
2.224641 | 790.6632 | 29.65728
2.224641 | 790.9634 | 29.66854
2.232032 | 791.2652 | 29.67986
2.232032 | 791.5622 | 29.69101
2.232032 | 791.8593 | 29.70215
2.232032 | 792.1514 | 29.71311
2.232032 | 792.4463 | 29.72417
2.232032 | 792.7375 | 29.73509
2.239423 | 793.0251 | 29.74588
2.239423 | 793.3198 | 29.75693
2.239423 | 793.6046 | 29.76761
2.239423 | 793.8877 | 29.77823
2.239423 | 794.1722 | 29.78891
2.246814 | 794.4542 | 29.79948
2.246814 | 794.7397 | 29.81019
2.246814 | 795.0203 | 29.82072
2.246814 | 795.2935 | 29.83096
2.246814 | 795.578125 | 29.84164
2.246814 | 795.8674 | 29.85249
2.246814 | 796.1525 | 29.86318
2.254205 | 796.4441 | 29.87412
2.254205 | 796.7317 | 29.88491
2.254205 | 797.0243 | 29.89588
2.254205 | 797.3189 | 29.90694
2.254205 | 797.6115 | 29.91791
2.254205 | 797.9032 | 29.92885
2.261595 | 798.1993 | 29.93996
2.261595 | 798.4886 | 29.95081
2.261595 | 798.7689 | 29.96132
2.261595 | 799.0483 | 29.9718
2.261595 | 799.335 | 29.98256
2.268986 | 799.623 | 29.99336
2.268986 | 799.9055 | 30.00396
2.268986 | 800.184 | 30.0144
2.268986 | 800.464 | 30.02491
2.268986 | 800.7485 | 30.03558
2.268986 | 801.0359 | 30.04636
2.276377 | 801.3224 | 30.05711
2.276377 | 801.61 | 30.06789
2.276377 | 801.902 | 30.07884
2.276377 | 802.1931 | 30.08976
2.276377 | 802.4824 | 30.10061
2.276377 | 802.7723 | 30.11149
2.283768 | 803.071 | 30.12269
2.283768 | 803.3629 | 30.13364
2.283768 | 803.6607 | 30.14481
2.283768 | 803.9528 | 30.15577
2.283768 | 804.2484 | 30.16686
2.283768 | 804.5416 | 30.17786
2.283768 | 804.8319 | 30.18874
2.291159 | 805.1247 | 30.19973
2.291159 | 805.4146 | 30.2106
2.291159 | 805.7017 | 30.22137
2.291159 | 805.984 | 30.23196
2.291159 | 806.2712 | 30.24273
2.291159 | 806.5529 | 30.2533
2.298549 | 806.8307 | 30.26372
2.298549 | 807.1178 | 30.27449
2.298549 | 807.3905 | 30.28472
2.298549 | 807.6698 | 30.29519
2.298549 | 807.942 | 30.3054
2.298549 | 808.2133 | 30.31558
2.298549 | 808.4911 | 30.326
2.298549 | 808.7728 | 30.33657
2.30594 | 809.0492 | 30.34693
2.30594 | 809.3265 | 30.35733
2.30594 | 809.6121 | 30.36805
2.30594 | 809.8896 | 30.37846
2.30594 | 810.1766 | 30.38922
2.30594 | 810.459 | 30.39981
2.30594 | 810.7393 | 30.41032
2.313331 | 811.0336 | 30.42136
2.313331 | 811.3229 | 30.43222
2.313331 | 811.6058 | 30.44283
2.313331 | 811.8906 | 30.45351
2.313331 | 812.1777 | 30.46428
2.313331 | 812.4645 | 30.47504
2.320722 | 812.7417 | 30.48544
2.320722 | 813.024 | 30.49603
2.320722 | 813.3161 | 30.50698
2.320722 | 813.602 | 30.5177
2.320722 | 813.8784 | 30.52807
2.320722 | 814.1562 | 30.53849
2.320722 | 814.4338 | 30.5489
2.328113 | 814.71875 | 30.55959
2.328113 | 815.0038 | 30.57029
2.328113 | 815.2852 | 30.58084
2.328113 | 815.5699 | 30.59152
2.328113 | 815.8562 | 30.60226
2.328113 | 816.1364 | 30.61277
2.335504 | 816.4221 | 30.62348
2.335504 | 816.7034 | 30.63404
2.335504 | 816.9882 | 30.64472
2.335504 | 817.2702 | 30.6553
2.335504 | 817.545 | 30.66561
2.335504 | 817.8286 | 30.67624
2.335504 | 818.1057 | 30.68664
2.335504 | 818.3857 | 30.69714
2.342895 | 818.6662 | 30.70766
2.342895 | 818.9427 | 30.71803
2.342895 | 819.2209 | 30.72847
2.342895 | 819.5065 | 30.73918
2.342895 | 819.784 | 30.74959
2.342895 | 820.0641 | 30.76009
2.350285 | 820.3489 | 30.77078
2.350285 | 820.6219 | 30.78102
2.350285 | 820.8987 | 30.7914
2.350285 | 821.1804 | 30.80196
2.350285 | 821.457 | 30.81234
2.350285 | 821.733 | 30.82269
2.350285 | 822.0065 | 30.83295
2.350285 | 822.28125 | 30.84326
2.357676 | 822.5554 | 30.85354
2.357676 | 822.8295 | 30.86382
2.357676 | 823.0936 | 30.87373
2.357676 | 823.3599 | 30.88372
2.357676 | 823.6303 | 30.89386
2.357676 | 823.8975 | 30.90388
2.365067 | 824.1649 | 30.91391
2.365067 | 824.4344 | 30.92402
2.365067 | 824.706 | 30.93421
2.365067 | 824.9736 | 30.94425
2.365067 | 825.2402 | 30.95425
2.365067 | 825.5104 | 30.96438
2.365067 | 825.7842 | 30.97465
2.372458 | 826.0554 | 30.98482
2.372458 | 826.3228 | 30.99485
2.372458 | 826.5918 | 31.00494
2.372458 | 826.8585 | 31.01495
2.379849 | 827.1291 | 31.0251
2.379849 | 827.3969 | 31.03514
2.379849 | 827.6718 | 31.04545
2.379849 | 827.9423 | 31.0556
2.379849 | 828.2183 | 31.06595
2.379849 | 828.495 | 31.07633
2.379849 | 828.7718 | 31.08671
2.379849 | 829.0575 | 31.09743
2.38724 | 829.3311 | 31.10769
2.38724 | 829.6118 | 31.11822
2.38724 | 829.8892 | 31.12863
2.38724 | 830.1652 | 31.13898
2.38724 | 830.4338 | 31.14906
2.38724 | 830.7136 | 31.15955
2.38724 | 830.9894 | 31.1699
2.39463 | 831.264 | 31.1802
2.39463 | 831.5415 | 31.1906
2.39463 | 831.8105 | 31.2007
2.39463 | 832.0896 | 31.21116
2.39463 | 832.3641 | 31.22146
2.39463 | 832.6288 | 31.23139
2.402021 | 832.9011 | 31.2416
2.402021 | 833.1776 | 31.25197
2.402021 | 833.446 | 31.26204
2.402021 | 833.7144 | 31.27211
2.402021 | 833.984 | 31.28222
2.402021 | 834.2512 | 31.29224
2.402021 | 834.5149 | 31.30213
2.402021 | 834.7786 | 31.31203
2.402021 | 835.0444 | 31.322
2.409412 | 835.3145 | 31.33213
2.409412 | 835.5775 | 31.34199
2.409412 | 835.8339 | 31.35161
2.409412 | 836.0939 | 31.36136
2.409412 | 836.3483 | 31.37091
2.409412 | 836.6019 | 31.38042
2.416803 | 836.856 | 31.38995
2.416803 | 837.1097 | 31.39946
2.416803 | 837.3619 | 31.40892
2.416803 | 837.6203 | 31.41862
2.416803 | 837.8844 | 31.42852
2.416803 | 838.1426 | 31.43821
2.416803 | 838.411 | 31.44827
2.416803 | 838.6859 | 31.45858
2.416803 | 838.9546 | 31.46866
2.416803 | 839.227 | 31.47888
2.424194 | 839.5035 | 31.48926
2.424194 | 839.7774 | 31.49953
2.424194 | 840.0457 | 31.50959
2.424194 | 840.306 | 31.51935
2.424194 | 840.5707 | 31.52928
2.424194 | 840.838 | 31.53931
2.424194 | 841.0924 | 31.54885
2.431585 | 841.3478 | 31.55843
2.431585 | 841.6103 | 31.56828
2.431585 | 841.8701 | 31.57802
2.431585 | 842.1239 | 31.58754
2.431585 | 842.3837 | 31.59729
2.431585 | 842.6428 | 31.60701
2.431585 | 842.9073 | 31.61693
2.431585 | 843.1685 | 31.62673
2.431585 | 843.4308 | 31.63657
2.431585 | 843.7007 | 31.64669
2.431585 | 843.969 | 31.65675
2.431585 | 844.2372 | 31.66681
2.431585 | 844.5032 | 31.67679
2.438975 | 844.7634 | 31.68655
2.438975 | 845.0299 | 31.69655
2.446366 | 845.3028 | 31.70678
2.446366 | 845.5677 | 31.71672
2.453757 | 845.8336 | 31.72669
2.446366 | 846.105 | 31.73687
2.438975 | 846.3777 | 31.7471
2.431585 | 846.6356 | 31.75677
2.431585 | 846.8929 | 31.76643
2.438975 | 847.1594 | 31.77642
2.446366 | 847.4321 | 31.78665
2.453757 | 847.6962 | 31.79656
2.453757 | 847.9628 | 31.80656
2.446366 | 848.2325 | 31.81667
2.438975 | 848.4904 | 31.82635
2.446366 | 848.7484 | 31.83602
2.453757 | 848.9987 | 31.84541
2.453757 | 849.2574 | 31.85512
2.461148 | 849.5125 | 31.86468
2.461148 | 849.7585 | 31.87391
2.461148 | 850.0075 | 31.88325
2.453757 | 850.2626 | 31.89282
2.453757 | 850.5095 | 31.90208
2.453757 | 850.7527 | 31.91121
2.453757 | 850.9982 | 31.92041
2.453757 | 851.2493 | 31.92983
2.453757 | 851.502 | 31.93931
2.461148 | 851.7591 | 31.94895
2.461148 | 852.0225 | 31.95883
2.461148 | 852.2863 | 31.96873
2.461148 | 852.5408 | 31.97828
2.461148 | 852.7843 | 31.98741
2.461148 | 853.0418 | 31.99707
2.468539 | 853.3063 | 32.00699
2.475929 | 853.576 | 32.0171
2.475929 | 853.8324 | 32.02672
2.475929 | 854.0898 | 32.03638
2.468539 | 854.345 | 32.04595
2.468539 | 854.6018 | 32.05558
2.468539 | 854.8569 | 32.06515
2.468539 | 855.1135 | 32.07478
2.475929 | 855.3779 | 32.08469
2.475929 | 855.6335 | 32.09428
2.475929 | 855.8823 | 32.10361
2.475929 | 856.1329 | 32.11301
2.475929 | 856.389 | 32.12262
2.475929 | 856.6482 | 32.13234
2.475929 | 856.9037 | 32.14192
2.475929 | 857.1603 | 32.15155
2.48332 | 857.4171 | 32.16118
2.490711 | 857.6852 | 32.17124
2.490711 | 857.9523 | 32.18126
2.490711 | 858.2197 | 32.19129
2.490711 | 858.4948 | 32.20161
2.490711 | 858.7609 | 32.21159
2.490711 | 859.0229 | 32.22141
2.490711 | 859.278 | 32.23098
2.490711 | 859.5403 | 32.24082
2.490711 | 859.8044 | 32.25073
2.498102 | 860.0609 | 32.26035
2.498102 | 860.3087 | 32.26964
2.498102 | 860.5609 | 32.2791
2.498102 | 860.8142 | 32.2886
2.498102 | 861.0574 | 32.29773
2.498102 | 861.3062 | 32.30706
2.498102 | 861.5505 | 32.31622
2.505493 | 861.803 | 32.32569
2.505493 | 862.046 | 32.33481
2.505493 | 862.2843 | 32.34375
2.505493 | 862.5253 | 32.35279
2.505493 | 862.7686 | 32.36191
2.505493 | 863.011 | 32.371
2.512884 | 863.2507 | 32.38
2.512884 | 863.4989 | 32.38931
2.512884 | 863.7428 | 32.39845
2.512884 | 863.9988 | 32.40806
2.512884 | 864.2514 | 32.41753
2.512884 | 864.509 | 32.4272
2.512884 | 864.7609 | 32.43664
2.512884 | 865.0239 | 32.44651
2.512884 | 865.2868 | 32.45637
2.512884 | 865.5381 | 32.46579
2.520275 | 865.7878 | 32.47516
2.520275 | 866.0417 | 32.48468
2.520275 | 866.2928 | 32.4941
2.527665 | 866.5403 | 32.50339
2.527665 | 866.7821 | 32.51246
2.527665 | 867.028 | 32.52168
2.527665 | 867.2678 | 32.53068
2.527665 | 867.5073 | 32.53966
2.527665 | 867.7476 | 32.54867
2.527665 | 867.993 | 32.55788
2.527665 | 868.2304 | 32.56678
2.527665 | 868.467 | 32.57566
2.527665 | 868.7129 | 32.58488
2.527665 | 868.9606 | 32.59417
2.527665 | 869.2092 | 32.60349
2.535056 | 869.4566 | 32.61278
2.535056 | 869.7077 | 32.62219
2.535056 | 869.9655 | 32.63186
2.542447 | 870.2145 | 32.64121
2.542447 | 870.4655 | 32.65062
2.542447 | 870.7341 | 32.6607
2.542447 | 870.9976 | 32.67058
2.542447 | 871.2499 | 32.68004
2.542447 | 871.498 | 32.68935
2.542447 | 871.752 | 32.69888
2.549838 | 871.9974 | 32.70808
2.549838 | 872.2446 | 32.71735
2.549838 | 872.4796 | 32.72616
2.549838 | 872.723 | 32.7353
2.549838 | 872.9667 | 32.74444
2.549838 | 873.2014 | 32.75324
2.549838 | 873.4268 | 32.7617
2.549838 | 873.6596 | 32.77043
2.549838 | 873.894 | 32.77922
2.557229 | 874.1314 | 32.78812
2.557229 | 874.3625 | 32.79679
2.56462 | 874.5971 | 32.80559
2.56462 | 874.8419 | 32.81478
2.56462 | 875.0754 | 32.82353
2.56462 | 875.3058 | 32.83218
2.56462 | 875.525 | 32.8404
2.56462 | 875.7939 | 32.85049
2.57201 | 876.0776 | 32.86113
2.56462 | 876.2785 | 32.86866
2.56462 | 876.4761 | 32.87607
2.56462 | 876.7464 | 32.88621
2.56462 | 877.0161 | 32.89633
2.57201 | 877.233 | 32.90446
2.57201 | 877.4436 | 32.91236
2.579401 | 877.6864 | 32.92147
2.586792 | 877.958 | 32.93166
2.579401 | 878.1556 | 32.93907
2.579401 | 878.3247 | 32.94541
2.57201 | 878.5982 | 32.95567
2.579401 | 878.8867 | 32.96649
2.579401 | 879.1034 | 32.97462
2.586792 | 879.303 | 32.98211
2.586792 | 879.5555 | 32.99158
2.586792 | 879.8342 | 33.00203
2.579401 | 880.0833 | 33.01138
2.579401 | 880.296 | 33.01935
2.586792 | 880.5405 | 33.02853
2.594183 | 880.8177 | 33.03893
2.594183 | 881.0698 | 33.04838
2.594183 | 881.2849 | 33.05645
2.594183 | 881.5195 | 33.06525
2.594183 | 881.7812 | 33.07506
2.594183 | 882.0251 | 33.08421
2.594183 | 882.2434 | 33.0924
2.594183 | 882.4652 | 33.10072
2.601574 | 882.7169 | 33.11016
2.601574 | 882.9683 | 33.11959
2.601574 | 883.2017 | 33.12834
2.601574 | 883.4324 | 33.137
2.601574 | 883.6859 | 33.14651
2.601574 | 883.9334 | 33.15579
2.601574 | 884.1643 | 33.16445
2.601574 | 884.4084 | 33.17361
2.601574 | 884.6645 | 33.18321
2.608965 | 884.9156 | 33.19264
2.616355 | 885.1567 | 33.20168
2.616355 | 885.4008 | 33.21083
2.616355 | 885.6372 | 33.2197
2.616355 | 885.8779 | 33.22873
2.616355 | 886.1152 | 33.23763
2.616355 | 886.3546 | 33.24661
2.616355 | 886.5909 | 33.25547
2.616355 | 886.8182 | 33.264
2.623746 | 887.0541 | 33.27285
2.623746 | 887.2821 | 33.2814
2.623746 | 887.5101 | 33.28995
2.616355 | 887.7338 | 33.29834
2.616355 | 887.9648 | 33.30701
2.616355 | 888.1976 | 33.31574
2.623746 | 888.4274 | 33.32436
2.623746 | 888.6509 | 33.33274
2.631137 | 888.8839 | 33.34148
2.631137 | 889.1237 | 33.35047
2.631137 | 889.3601 | 33.35934
2.631137 | 889.5984 | 33.36828
2.631137 | 889.8342 | 33.37713
2.631137 | 890.0746 | 33.38615
2.631137 | 890.3047 | 33.39478
2.638528 | 890.535 | 33.40341
2.638528 | 890.7763 | 33.41246
2.638528 | 891.0146 | 33.4214
2.638528 | 891.2537 | 33.43037
2.638528 | 891.494 | 33.43939
2.638528 | 891.7265625 | 33.44811
2.638528 | 891.9681 | 33.45717
2.638528 | 892.2058 | 33.46608
2.638528 | 892.4326 | 33.47459
2.645919 | 892.6736 | 33.48363
2.645919 | 892.9163 | 33.49273
2.645919 | 893.1477 | 33.50141
2.645919 | 893.3788 | 33.51008
2.645919 | 893.6043 | 33.51854
2.65331 | 893.8314 | 33.52706
2.65331 | 894.0595 | 33.53562
2.65331 | 894.286 | 33.54411
2.660701 | 894.5215 | 33.55295
2.660701 | 894.765 | 33.56208
2.660701 | 895.0043 | 33.57106
2.660701 | 895.2437 | 33.58003
2.660701 | 895.4868 | 33.58915
2.660701 | 895.7299 | 33.59827
2.660701 | 895.9723 | 33.60736
2.660701 | 896.2089 | 33.61624
2.660701 | 896.4469 | 33.62517
2.668091 | 896.6833 | 33.63403
2.668091 | 896.9225 | 33.64301
2.668091 | 897.1489 | 33.6515
2.668091 | 897.3788 | 33.66012
2.668091 | 897.6057 | 33.66863
2.668091 | 897.8202 | 33.67668
2.668091 | 898.0297 | 33.68453
2.675482 | 898.2502 | 33.69281
2.675482 | 898.4667 | 33.70093
2.675482 | 898.6845 | 33.7091
2.675482 | 898.898 | 33.7171
2.675482 | 899.1051 | 33.72487
2.675482 | 899.3157 | 33.73277
2.675482 | 899.5322 | 33.74089
2.675482 | 899.744 | 33.74884
2.675482 | 899.97 | 33.75731
2.682873 | 900.2057 | 33.76616
2.682873 | 900.4338 | 33.77471
2.682873 | 900.6589 | 33.78315
2.682873 | 900.8973 | 33.7921
2.682873 | 901.1412 | 33.80124
2.682873 | 901.3713 | 33.80988
2.690264 | 901.6053 | 33.81865
2.690264 | 901.8374 | 33.82736
2.690264 | 902.0712 | 33.83613
2.690264 | 902.2913 | 33.84439
2.690264 | 902.5092 | 33.85256
2.690264 | 902.7306 | 33.86086
2.690264 | 902.9537 | 33.86923
2.690264 | 903.1697 | 33.87733
2.697655 | 903.376 | 33.88507
2.697655 | 903.5945 | 33.89327
2.697655 | 903.8221 | 33.9018
2.697655 | 904.0369 | 33.90986
2.697655 | 904.2507 | 33.91788
2.697655 | 904.4789 | 33.92644
2.705045 | 904.7114 | 33.93516
2.705045 | 904.9431 | 33.94385
2.712436 | 905.1725 | 33.95246
2.712436 | 905.40625 | 33.96122
2.712436 | 905.6461 | 33.97022
2.712436 | 905.8822 | 33.97908
2.712436 | 906.1104 | 33.98764
2.712436 | 906.3437 | 33.99639
2.712436 | 906.5836 | 34.00539
2.712436 | 906.8167 | 34.01413
2.712436 | 907.0428 | 34.02261
2.719827 | 907.2642 | 34.03092
2.719827 | 907.4973 | 34.03966
2.719827 | 907.7145 | 34.04781
2.719827 | 907.9273 | 34.05579
2.719827 | 908.1454 | 34.06397
2.719827 | 908.3614 | 34.07207
2.727218 | 908.5746 | 34.08007
2.727218 | 908.7855 | 34.08798
2.727218 | 908.9953 | 34.09585
2.734609 | 909.2092 | 34.10387
2.734609 | 909.4212 | 34.11182
2.734609 | 909.6276 | 34.11956
2.734609 | 909.8319 | 34.12723
2.734609 | 910.0535 | 34.13554
2.734609 | 910.2789 | 34.14399
2.734609 | 910.5011 | 34.15233
2.734609 | 910.7175 | 34.16045
2.734609 | 910.9362 | 34.16865
2.734609 | 911.1613 | 34.17709
2.734609 | 911.3732 | 34.18504
2.734609 | 911.59375 | 34.19331
2.742 | 911.815 | 34.20161
2.742 | 912.0388 | 34.21001
2.742 | 912.2526 | 34.21803
2.742 | 912.4573 | 34.2257
2.74939 | 912.6628 | 34.23341
2.74939 | 912.8804 | 34.24158
2.74939 | 913.0942 | 34.24959
2.74939 | 913.2957 | 34.25715
2.74939 | 913.5073 | 34.26509
2.74939 | 913.7242 | 34.27323
2.74939 | 913.942 | 34.28139
2.74939 | 914.16 | 34.28957
2.74939 | 914.3714 | 34.2975
2.74939 | 914.5907 | 34.30573
2.756781 | 914.8145 | 34.31412
2.756781 | 915.035 | 34.32239
2.756781 | 915.2547 | 34.33063
2.756781 | 915.4843 | 34.33924
2.764172 | 915.7104 | 34.34773
2.764172 | 915.9344 | 34.35613
2.764172 | 916.1492 | 34.36418
2.764172 | 916.3708 | 34.3725
2.764172 | 916.5978 | 34.38101
2.764172 | 916.822 | 34.38942
2.764172 | 917.0469 | 34.39786
2.771563 | 917.2692 | 34.4062
2.771563 | 917.491 | 34.41452
2.771563 | 917.7075 | 34.42264
2.771563 | 917.9231 | 34.43072
2.771563 | 918.1394 | 34.43884
2.771563 | 918.3559 | 34.44696
2.771563 | 918.5651 | 34.4548
2.771563 | 918.7805 | 34.46288
2.771563 | 918.9909 | 34.47078
2.778954 | 919.2048 | 34.4788
2.778954 | 919.4156 | 34.48671
2.778954 | 919.6248 | 34.49455
2.778954 | 919.831 | 34.50229
2.778954 | 920.0441 | 34.51028
2.786344 | 920.2508 | 34.51803
2.786344 | 920.4628 | 34.52599
2.786344 | 920.6774 | 34.53404
2.786344 | 920.8828 | 34.54174
2.786344 | 921.088 | 34.54944
2.786344 | 921.2881 | 34.55694
2.786344 | 921.4959 | 34.56474
2.786344 | 921.7049 | 34.57258
2.786344 | 921.9174 | 34.58055
2.793736 | 922.1293 | 34.5885
2.793736 | 922.3414 | 34.59645
2.793736 | 922.5524 | 34.60437
2.801126 | 922.7614 | 34.6122
2.801126 | 922.9724 | 34.62012
2.801126 | 923.1851 | 34.6281
2.801126 | 923.3986 | 34.63611
2.808517 | 923.6098 | 34.64403
2.808517 | 923.8184 | 34.65185
2.808517 | 924.0283 | 34.65972
2.808517 | 924.2402 | 34.66767
2.808517 | 924.4422 | 34.67525
2.808517 | 924.6457 | 34.68288
2.808517 | 924.8629 | 34.69103
2.808517 | 925.0775 | 34.69908
2.815908 | 925.2879 | 34.70697
2.815908 | 925.4957 | 34.71477
2.815908 | 925.7015 | 34.72249
2.815908 | 925.9114 | 34.73036
2.815908 | 926.1258 | 34.7384
2.815908 | 926.3396 | 34.74642
2.815908 | 926.554 | 34.75446
2.823299 | 926.7667 | 34.76244
2.823299 | 926.9753 | 34.77027
2.83069 | 927.1848 | 34.77812
2.83069 | 927.3955 | 34.78603
2.83069 | 927.6085 | 34.79402
2.83069 | 927.8243 | 34.80211
2.83069 | 928.0422 | 34.81029
2.83069 | 928.256 | 34.81831
2.838081 | 928.4631 | 34.82607
2.838081 | 928.6772 | 34.83411
2.838081 | 928.891 | 34.84212
2.838081 | 929.1002 | 34.84997
2.838081 | 929.3093 | 34.85781
2.838081 | 929.5227 | 34.86582
2.838081 | 929.737 | 34.87386
2.845471 | 929.9426 | 34.88157
2.845471 | 930.1414 | 34.88902
2.845471 | 930.3406 | 34.8965
2.845471 | 930.5319 | 34.90367
2.852862 | 930.7288 | 34.91106
2.852862 | 930.9242 | 34.91839
2.852862 | 931.1174 | 34.92564
2.852862 | 931.3026 | 34.93258
2.852862 | 931.4883 | 34.93955
2.852862 | 931.6713 | 34.94641
2.860253 | 931.8612 | 34.95353
2.860253 | 932.0566 | 34.96086
2.860253 | 932.2542 | 34.96827
2.860253 | 932.4586 | 34.97594
2.860253 | 932.6578 | 34.98341
2.860253 | 932.859375 | 34.99097
2.860253 | 933.0574 | 34.9984
2.867644 | 933.2626 | 35.0061
2.867644 | 933.4729 | 35.01399
2.875035 | 933.6848 | 35.02194
2.875035 | 933.8818 | 35.02932
2.875035 | 934.0794 | 35.03674
2.875035 | 934.281 | 35.0443
2.875035 | 934.4768 | 35.05164
2.875035 | 934.6766 | 35.05914
2.875035 | 934.8735 | 35.06652
2.882425 | 935.0768 | 35.07415
2.882425 | 935.2778 | 35.08169
2.882425 | 935.4696 | 35.08888
2.882425 | 935.6602 | 35.09603
2.882425 | 935.8664 | 35.10377
2.882425 | 936.0728 | 35.11151
2.882425 | 936.2754 | 35.11911
2.882425 | 936.485 | 35.12697
2.889816 | 936.6923 | 35.13475
2.889816 | 936.9049 | 35.14272
2.897207 | 937.1052 | 35.15023
2.897207 | 937.3152 | 35.15811
2.897207 | 937.524 | 35.16594
2.897207 | 937.7307 | 35.17369
2.897207 | 937.9478 | 35.18184
2.897207 | 938.1606 | 35.18982
2.904598 | 938.3605 | 35.19732
2.904598 | 938.5641 | 35.20496
2.904598 | 938.763 | 35.21242
2.904598 | 938.9587 | 35.21976
2.904598 | 939.1592 | 35.22728
2.904598 | 939.363 | 35.23492
2.904598 | 939.5615 | 35.24237
2.904598 | 939.7613 | 35.24986
2.911989 | 939.9461 | 35.25679
2.911989 | 940.1312 | 35.26373
2.911989 | 940.3224 | 35.27091
2.91938 | 940.5098 | 35.27794
2.91938 | 940.6984 | 35.28501
2.91938 | 940.8901 | 35.2922
2.91938 | 941.0895 | 35.29968
2.91938 | 941.2762 | 35.30669
2.92677 | 941.4645 | 35.31375
2.92677 | 941.6548 | 35.32089
2.92677 | 941.8535 | 35.32834
2.92677 | 942.0513 | 35.33576
2.92677 | 942.2484 | 35.34315
2.92677 | 942.446 | 35.35056
2.92677 | 942.6484375 | 35.35816
2.934161 | 942.8467 | 35.36559
2.934161 | 943.0397 | 35.37283
2.934161 | 943.2287 | 35.37992
2.934161 | 943.4337 | 35.38761
2.934161 | 943.6355 | 35.39518
2.934161 | 943.8213 | 35.40215
2.941552 | 944.0097 | 35.40922
2.941552 | 944.2062 | 35.41659
2.941552 | 944.4056 | 35.42407
2.941552 | 944.59375 | 35.43112
2.941552 | 944.7854 | 35.43831
2.948943 | 944.9749 | 35.44542
2.948943 | 945.1768 | 35.45299
2.948943 | 945.3635 | 35.45999
2.956334 | 945.55 | 35.46699
2.956334 | 945.7514 | 35.47455
2.956334 | 945.9479 | 35.48192
2.956334 | 946.1431 | 35.48924
2.956334 | 946.3325 | 35.49634
2.956334 | 946.5294 | 35.50373
2.956334 | 946.7269 | 35.51114
2.963725 | 946.9261 | 35.51861
2.963725 | 947.1167 | 35.52576
2.963725 | 947.3133 | 35.53313
2.963725 | 947.5154 | 35.54071
2.963725 | 947.7073 | 35.54791
2.963725 | 947.9047 | 35.55531
2.971116 | 948.1074 | 35.56292
2.971116 | 948.3079 | 35.57044
2.971116 | 948.4996 | 35.57763
2.971116 | 948.6882 | 35.5847
2.978506 | 948.8785 | 35.59184
2.978506 | 949.073 | 35.59914
2.978506 | 949.2686 | 35.60647
2.978506 | 949.4567 | 35.61353
2.978506 | 949.6487 | 35.62073
2.978506 | 949.8366 | 35.62778
2.985897 | 950.0169 | 35.63454
2.985897 | 950.1984 | 35.64135
2.985897 | 950.3829 | 35.64827
2.985897 | 950.5707 | 35.65532
2.985897 | 950.7588 | 35.66237
2.985897 | 950.9413 | 35.66922
2.993288 | 951.1209 | 35.67595
2.993288 | 951.3069 | 35.68293
2.993288 | 951.4888 | 35.68975
2.993288 | 951.6714 | 35.6966
2.993288 | 951.8549 | 35.70349
2.993288 | 952.044 | 35.71058
3.000679 | 952.2382 | 35.71786
3.000679 | 952.423 | 35.72479
3.000679 | 952.5974 | 35.73133
3.000679 | 952.7889 | 35.73852
3.000679 | 952.9781 | 35.74562
3.00807 | 953.1639 | 35.75259
3.00807 | 953.3537 | 35.7597
3.00807 | 953.5475 | 35.76697
3.00807 | 953.7321 | 35.7739
3.00807 | 953.9149 | 35.78075
3.00807 | 954.1043 | 35.78786
3.015461 | 954.2955 | 35.79503
3.015461 | 954.5033 | 35.80282
3.015461 | 954.6917 | 35.80989
3.015461 | 954.8791 | 35.81692
3.015461 | 955.0795 | 35.82444
3.015461 | 955.2766 | 35.83183
3.015461 | 955.4629 | 35.83882
3.022851 | 955.6575 | 35.84612
3.022851 | 955.8535 | 35.85347
3.022851 | 956.0459 | 35.86069
3.022851 | 956.2361 | 35.86782
3.022851 | 956.4173 | 35.87462
3.022851 | 956.6084 | 35.88179
3.030242 | 956.8033 | 35.8891
3.030242 | 956.9865 | 35.89597
3.030242 | 957.1678 | 35.90277
3.030242 | 957.3541 | 35.90975
3.030242 | 957.5472 | 35.917
3.030242 | 957.7288 | 35.92381
3.037633 | 957.9082 | 35.93054
3.037633 | 958.0938 | 35.9375
3.037633 | 958.2845 | 35.94466
3.037633 | 958.4687 | 35.95156
3.037633 | 958.6448 | 35.95817
3.037633 | 958.8275 | 35.96502
3.037633 | 959.0087 | 35.97182
3.037633 | 959.1884 | 35.97856
3.045024 | 959.3607 | 35.98502
3.045024 | 959.5445 | 35.99192
3.045024 | 959.7274 | 35.99878
3.045024 | 959.905 | 36.00544
3.045024 | 960.0837 | 36.01214
3.052415 | 960.2542 | 36.01854
3.052415 | 960.4323 | 36.02522
3.052415 | 960.6074 | 36.03178
3.052415 | 960.7883 | 36.03857
3.052415 | 960.968 | 36.04531
3.052415 | 961.15 | 36.05214
3.052415 | 961.3269 | 36.05877
3.059805 | 961.5017 | 36.06533
3.059805 | 961.6814 | 36.07207
3.059805 | 961.8558 | 36.07861
3.059805 | 962.0353 | 36.08534
3.059805 | 962.2158 | 36.09211
3.059805 | 962.3917 | 36.09871
3.059805 | 962.5612 | 36.10507
3.059805 | 962.7379 | 36.1117
3.067196 | 962.9173 | 36.11843
3.067196 | 963.097 | 36.12517
3.067196 | 963.2719 | 36.13173
3.067196 | 963.4489 | 36.13837
3.067196 | 963.6217 | 36.14485
3.067196 | 963.7993 | 36.15151
3.074587 | 963.9713 | 36.15796
3.074587 | 964.155 | 36.16485
3.074587 | 964.3411 | 36.17183
3.074587 | 964.5242 | 36.1787
3.074587 | 964.7 | 36.1853
3.074587 | 964.8786 | 36.192
3.081978 | 965.0629 | 36.19891
3.081978 | 965.2484 | 36.20587
3.081978 | 965.4288 | 36.21263
3.081978 | 965.6121 | 36.21951
3.081978 | 965.8044 | 36.22672
3.081978 | 965.9816 | 36.23337
3.081978 | 966.1638 | 36.2402
3.089369 | 966.3478 | 36.24711
3.089369 | 966.5273 | 36.25384
3.089369 | 966.6968 | 36.2602
3.089369 | 966.8731 | 36.26681
3.089369 | 967.0513 | 36.27349
3.089369 | 967.2324 | 36.28029
3.09676 | 967.4095 | 36.28693
3.09676 | 967.5842 | 36.29348
3.09676 | 967.7617 | 36.30014
3.09676 | 967.9293 | 36.30642
3.09676 | 968.0988 | 36.31278
3.09676 | 968.2701 | 36.31921
3.104151 | 968.4482 | 36.32589
3.104151 | 968.6179 | 36.33226
3.104151 | 968.7866 | 36.33858
3.104151 | 968.9547 | 36.34489
3.104151 | 969.1279 | 36.35139
3.104151 | 969.2999 | 36.35783
3.104151 | 969.4633 | 36.36397
3.104151 | 969.6367 | 36.37047
3.111541 | 969.8039 | 36.37674
3.111541 | 969.9801 | 36.38335
3.111541 | 970.1635 | 36.39023
3.111541 | 970.341 | 36.39689
3.118932 | 970.5141 | 36.40338
3.118932 | 970.6944 | 36.41014
3.118932 | 970.8674 | 36.41663
3.118932 | 971.0392 | 36.42308
3.118932 | 971.2184 | 36.4298
3.118932 | 971.3987 | 36.43656
3.126323 | 971.576 | 36.44321
3.126323 | 971.7397 | 36.44935
3.126323 | 971.9084 | 36.45568
3.126323 | 972.0825 | 36.46221
3.126323 | 972.2556 | 36.4687
3.126323 | 972.4278 | 36.47516
3.126323 | 972.6025 | 36.48171
3.133714 | 972.7761 | 36.48823
3.133714 | 972.9476 | 36.49466
3.133714 | 973.1219 | 36.5012
3.133714 | 973.2944 | 36.50767
3.133714 | 973.478 | 36.51455
3.141105 | 973.6589 | 36.52134
3.141105 | 973.8344 | 36.52792
3.141105 | 974.0129 | 36.53462
3.141105 | 974.1875 | 36.54117
3.141105 | 974.3677 | 36.54793
3.141105 | 974.546875 | 36.55465
3.148496 | 974.7283 | 36.56145
3.148496 | 974.9019 | 36.56796
3.148496 | 975.081 | 36.57468
3.148496 | 975.2589 | 36.58135
3.148496 | 975.4243 | 36.58756
3.148496 | 975.5946 | 36.59395
3.155886 | 975.7652 | 36.60035
3.155886 | 975.952 | 36.60735
3.155886 | 976.1194 | 36.61363
3.155886 | 976.2853 | 36.61985
3.155886 | 976.4562 | 36.62627
3.155886 | 976.6274 | 36.63269
3.163277 | 976.7983 | 36.6391
3.163277 | 976.9604 | 36.64518
3.163277 | 977.1216 | 36.65122
3.163277 | 977.2898 | 36.65753
3.163277 | 977.4554 | 36.66374
3.163277 | 977.6028 | 36.66927
3.170668 | 977.7643 | 36.67533
3.170668 | 977.9323 | 36.68163
3.170668 | 978.0955 | 36.68775
3.170668 | 978.2574 | 36.69383
3.170668 | 978.4179 | 36.69985
3.170668 | 978.5903 | 36.70631
3.178059 | 978.7625 | 36.71277
3.178059 | 978.9281 | 36.71898
3.178059 | 979.0928 | 36.72516
3.178059 | 979.2626 | 36.73153
3.178059 | 979.4343 | 36.73797
3.18545 | 979.5956 | 36.74402
3.18545 | 979.7535 | 36.74994
3.18545 | 979.9146 | 36.75598
3.18545 | 980.0836 | 36.76233
3.18545 | 980.2399 | 36.76819
3.18545 | 980.4022 | 36.77427
3.18545 | 980.5703 | 36.78058
3.19284 | 980.7409 | 36.78698
3.19284 | 980.9034 | 36.79308
3.19284 | 981.066 | 36.79918
3.19284 | 981.238 | 36.80563
3.19284 | 981.4114 | 36.81213
3.19284 | 981.5842 | 36.81861
3.200231 | 981.7493 | 36.82481
3.200231 | 981.923 | 36.83132
3.200231 | 982.0978 | 36.83788
3.200231 | 982.2613 | 36.84401
3.200231 | 982.4255 | 36.85017
3.200231 | 982.5999 | 36.85671
3.200231 | 982.7764 | 36.86333
3.207622 | 982.9503 | 36.86985
3.207622 | 983.1165 | 36.87609
3.207622 | 983.2821 | 36.8823
3.207622 | 983.4498 | 36.88859
3.207622 | 983.617 | 36.89486
3.215013 | 983.7803 | 36.90099
3.215013 | 983.9497 | 36.90734
3.215013 | 984.1205 | 36.91375
3.215013 | 984.2902 | 36.92011
3.215013 | 984.4535 | 36.92624
3.215013 | 984.6153 | 36.93231
3.222404 | 984.7788 | 36.93844
3.222404 | 984.942 | 36.94456
3.222404 | 985.1044 | 36.95065
3.222404 | 985.2646 | 36.95666
3.222404 | 985.4261 | 36.96272
3.222404 | 985.5823 | 36.96858
3.229795 | 985.7301 | 36.97412
3.229795 | 985.8743 | 36.97953
3.229795 | 986.022 | 36.98507
3.229795 | 986.1714 | 36.99068
3.229795 | 986.3241 | 36.9964
3.229795 | 986.4824 | 37.00234
3.229795 | 986.6405 | 37.00827
3.237185 | 986.796 | 37.0141
3.237185 | 986.9553 | 37.02008
3.237185 | 987.1108 | 37.02591
3.237185 | 987.2765 | 37.03213
3.237185 | 987.445 | 37.03845
3.237185 | 987.6085 | 37.04458
3.237185 | 987.7646 | 37.05044
3.244577 | 987.933 | 37.05675
3.244577 | 988.0948 | 37.06282
3.244577 | 988.2509 | 37.06868
3.244577 | 988.4131 | 37.07476
3.244577 | 988.579 | 37.08098
3.244577 | 988.7421 | 37.0871
3.244577 | 988.902 | 37.0931
3.251967 | 989.0544 | 37.09881
3.251967 | 989.2142 | 37.10481
3.251967 | 989.3716 | 37.11071
3.251967 | 989.525 | 37.11647
3.251967 | 989.6767 | 37.12216
3.251967 | 989.837 | 37.12817
3.259358 | 989.9953 | 37.13411
3.259358 | 990.144 | 37.13969
3.259358 | 990.2961 | 37.14539
3.259358 | 990.4513 | 37.15121
3.259358 | 990.6153 | 37.15736
3.259358 | 990.7747 | 37.16334
3.266749 | 990.9397 | 37.16953
3.266749 | 991.1105 | 37.17594
3.266749 | 991.2769 | 37.18218
3.266749 | 991.4315 | 37.18798
3.266749 | 991.5908 | 37.19395
3.27414 | 991.759 | 37.20026
3.27414 | 991.9269 | 37.20656
3.27414 | 992.0883 | 37.21262
3.27414 | 992.248 | 37.2186
3.27414 | 992.4033 | 37.22443
3.27414 | 992.565 | 37.2305
3.27414 | 992.7157 | 37.23615
3.27414 | 992.8776 | 37.24222
3.281531 | 993.0442 | 37.24847
3.281531 | 993.2011 | 37.25436
3.281531 | 993.3489 | 37.2599
3.281531 | 993.5082 | 37.26588
3.281531 | 993.6598 | 37.27156
3.281531 | 993.8085 | 37.27714
3.288921 | 993.9586 | 37.28277
3.288921 | 994.1087 | 37.2884
3.288921 | 994.2609 | 37.29411
3.288921 | 994.4056 | 37.29953
3.288921 | 994.5477 | 37.30487
3.288921 | 994.6987 | 37.31053
3.296312 | 994.8521 | 37.31628
3.296312 | 995.0027 | 37.32193
3.296312 | 995.1595 | 37.32781
3.296312 | 995.3173 | 37.33373
3.296312 | 995.4747 | 37.33964
3.296312 | 995.632 | 37.34554
3.296312 | 995.7825 | 37.35118
3.303703 | 995.9294 | 37.35669
3.303703 | 996.084 | 37.36249
3.303703 | 996.2379 | 37.36826
3.303703 | 996.3882 | 37.3739
3.303703 | 996.5321 | 37.3793
3.303703 | 996.6799 | 37.38484
3.303703 | 996.8264 | 37.39034
3.303703 | 996.9766 | 37.39597
3.311094 | 997.1221 | 37.40143
3.311094 | 997.2756 | 37.40719
3.311094 | 997.4317 | 37.41304
3.311094 | 997.5909 | 37.41901
3.311094 | 997.7465 | 37.42485
3.311094 | 997.9008 | 37.43064
3.318485 | 998.0662 | 37.43684
3.318485 | 998.2313 | 37.44304
3.318485 | 998.3978 | 37.44928
3.318485 | 998.556 | 37.45521
3.318485 | 998.7222 | 37.46145
3.318485 | 998.884 | 37.46752
3.318485 | 999.0471 | 37.47364
3.325876 | 999.1989 | 37.47933
3.325876 | 999.3542 | 37.48515
3.325876 | 999.5195 | 37.49135
3.325876 | 999.6695 | 37.49698
3.325876 | 999.8145 | 37.50242
3.333266 | 999.9598 | 37.50787
3.333266 | 1000.116 | 37.51372
3.333266 | 1000.263 | 37.51924
3.333266 | 1000.404 | 37.52452
3.333266 | 1000.55 | 37.53
3.333266 | 1000.708 | 37.53595
3.340657 | 1000.856 | 37.54149
3.340657 | 1000.993 | 37.54664
3.340657 | 1001.141 | 37.55217
3.340657 | 1001.29 | 37.55778
3.340657 | 1001.435 | 37.56322
3.340657 | 1001.576 | 37.5685
3.340657 | 1001.719 | 37.57384
3.340657 | 1001.865 | 37.57934
3.340657 | 1002.011 | 37.58481
3.348048 | 1002.15 | 37.59003
3.348048 | 1002.292 | 37.59534
3.348048 | 1002.44 | 37.60091
3.348048 | 1002.591 | 37.60657
3.348048 | 1002.729 | 37.61175
3.348048 | 1002.876 | 37.61725
3.355439 | 1003.028 | 37.62296
3.355439 | 1003.174 | 37.62844
3.355439 | 1003.324 | 37.63406
3.355439 | 1003.471 | 37.63955
3.355439 | 1003.619 | 37.64513
3.355439 | 1003.769 | 37.65076
3.355439 | 1003.918 | 37.65634
3.355439 | 1004.057 | 37.66157
3.36283 | 1004.213 | 37.66741
3.36283 | 1004.369 | 37.67325
3.36283 | 1004.522 | 37.679
3.36283 | 1004.673 | 37.68467
3.36283 | 1004.822 | 37.69025
3.36283 | 1004.978 | 37.69611
3.36283 | 1005.125 | 37.70162
3.36283 | 1005.271 | 37.70709
3.37022 | 1005.412 | 37.71239
3.37022 | 1005.562 | 37.718
3.37022 | 1005.714 | 37.72372
3.37022 | 1005.857 | 37.72907
3.37022 | 1005.996 | 37.73427
3.37022 | 1006.139 | 37.73965
3.37022 | 1006.294 | 37.74548
3.377611 | 1006.437 | 37.75081
3.377611 | 1006.579 | 37.75614
3.377611 | 1006.731 | 37.76186
3.377611 | 1006.895 | 37.76802
3.377611 | 1007.042 | 37.77351
3.377611 | 1007.184 | 37.77884
3.377611 | 1007.339 | 37.78466
3.385002 | 1007.497 | 37.79057
3.385002 | 1007.646 | 37.79617
3.385002 | 1007.787 | 37.80147
3.385002 | 1007.933 | 37.80695
3.385002 | 1008.09 | 37.81285
3.385002 | 1008.233 | 37.81819
3.385002 | 1008.363 | 37.82307
3.385002 | 1008.507 | 37.82846
3.392393 | 1008.648 | 37.83375
3.392393 | 1008.785 | 37.83889
3.392393 | 1008.913 | 37.84368
3.392393 | 1009.047 | 37.84873
3.392393 | 1009.181 | 37.85374
3.392393 | 1009.318 | 37.8589
3.392393 | 1009.448 | 37.86375
3.399784 | 1009.579 | 37.86868
3.399784 | 1009.72 | 37.87396
3.399784 | 1009.861 | 37.87924
3.399784 | 1010 | 37.88447
3.407175 | 1010.132 | 37.88943
3.407175 | 1010.282 | 37.89505
3.407175 | 1010.434 | 37.90074
3.407175 | 1010.573 | 37.90598
3.407175 | 1010.712 | 37.91119
3.407175 | 1010.855 | 37.91656
3.407175 | 1011.009 | 37.92231
3.407175 | 1011.148 | 37.92753
3.407175 | 1011.282 | 37.93256
3.414566 | 1011.422 | 37.9378
3.414566 | 1011.572 | 37.94343
3.414566 | 1011.703 | 37.94835
3.414566 | 1011.835 | 37.9533
3.414566 | 1011.976 | 37.95857
3.414566 | 1012.12 | 37.964
3.421957 | 1012.261 | 37.96928
3.421957 | 1012.392 | 37.9742
3.421957 | 1012.533 | 37.9795
3.421957 | 1012.683 | 37.98509
3.421957 | 1012.827 | 37.9905
3.421957 | 1012.964 | 37.99566
3.421957 | 1013.112 | 38.00121
3.421957 | 1013.265 | 38.00695
3.429347 | 1013.419 | 38.0127
3.429347 | 1013.56 | 38.01802
3.429347 | 1013.714 | 38.02377
3.429347 | 1013.865 | 38.02944
3.429347 | 1014.017 | 38.03514
3.429347 | 1014.16 | 38.04051
3.429347 | 1014.309 | 38.0461
3.436738 | 1014.452 | 38.05145
3.436738 | 1014.593 | 38.05673
3.436738 | 1014.725 | 38.0617
3.436738 | 1014.857 | 38.06666
3.436738 | 1014.997 | 38.07191
3.436738 | 1015.12 | 38.07652
3.436738 | 1015.242 | 38.0811
3.444129 | 1015.366 | 38.08575
3.444129 | 1015.493 | 38.0905
3.444129 | 1015.614 | 38.09505
3.444129 | 1015.743 | 38.09989
3.444129 | 1015.866 | 38.10452
3.444129 | 1015.995 | 38.10934
3.444129 | 1016.131 | 38.11445
3.45152 | 1016.261 | 38.1193
3.45152 | 1016.405 | 38.12473
3.45152 | 1016.554 | 38.13029
3.458911 | 1016.701 | 38.13581
3.458911 | 1016.846 | 38.14128
3.458911 | 1016.991 | 38.14671
3.458911 | 1017.138 | 38.15221
3.458911 | 1017.284 | 38.1577
3.458911 | 1017.424 | 38.16295
3.458911 | 1017.555 | 38.16785
3.466301 | 1017.693 | 38.17304
3.466301 | 1017.819 | 38.17776
3.466301 | 1017.946 | 38.18253
3.466301 | 1018.074 | 38.18733
3.466301 | 1018.203 | 38.19215
3.466301 | 1018.333 | 38.19703
3.466301 | 1018.458 | 38.20173
3.473692 | 1018.584 | 38.20646
3.473692 | 1018.716 | 38.21142
3.473692 | 1018.858 | 38.21673
3.481083 | 1018.995 | 38.22188
3.481083 | 1019.131 | 38.22696
3.481083 | 1019.272 | 38.23225
3.481083 | 1019.415 | 38.23762
3.481083 | 1019.559 | 38.24301
3.481083 | 1019.703 | 38.24843
3.488474 | 1019.849 | 38.25391
3.488474 | 1020 | 38.25957
3.488474 | 1020.146 | 38.26503
3.488474 | 1020.287 | 38.27032
3.488474 | 1020.422 | 38.27538
3.488474 | 1020.567 | 38.28083
3.488474 | 1020.707 | 38.28607
3.495865 | 1020.842 | 38.29113
3.495865 | 1020.97 | 38.29597
3.495865 | 1021.11 | 38.3012
3.495865 | 1021.24 | 38.30609
3.495865 | 1021.367 | 38.31084
3.503256 | 1021.497 | 38.3157
3.503256 | 1021.626 | 38.32055
3.503256 | 1021.756 | 38.32542
3.503256 | 1021.881 | 38.33011
3.510646 | 1022.006 | 38.33482
3.510646 | 1022.13 | 38.33945
3.510646 | 1022.262 | 38.3444
3.510646 | 1022.381 | 38.34888
3.510646 | 1022.503 | 38.35344
3.510646 | 1022.628 | 38.35813
3.510646 | 1022.761 | 38.36313
3.510646 | 1022.885 | 38.36777
3.518037 | 1023.013 | 38.37258
3.518037 | 1023.146 | 38.37756
3.518037 | 1023.277 | 38.38248
3.518037 | 1023.408 | 38.3874
3.518037 | 1023.535 | 38.39215
3.518037 | 1023.67 | 38.39721
3.525428 | 1023.805 | 38.40229
3.525428 | 1023.933 | 38.4071
3.525428 | 1024.059 | 38.41182
3.525428 | 1024.183 | 38.41646
3.532819 | 1024.31 | 38.42123
3.532819 | 1024.434 | 38.42588
3.532819 | 1024.554 | 38.43037
3.532819 | 1024.681 | 38.43514
3.532819 | 1024.816 | 38.4402
3.532819 | 1024.94 | 38.44485
3.54021 | 1025.062 | 38.44944
3.54021 | 1025.189 | 38.45419
3.54021 | 1025.315 | 38.45891
3.54021 | 1025.449 | 38.46394
3.54021 | 1025.577 | 38.46874
3.54021 | 1025.705 | 38.47356
3.547601 | 1025.838 | 38.47855
3.547601 | 1025.969 | 38.48347
3.547601 | 1026.094 | 38.48816
3.547601 | 1026.219 | 38.49282
3.554992 | 1026.35 | 38.49773
3.554992 | 1026.486 | 38.50284
3.554992 | 1026.612 | 38.50756
3.554992 | 1026.733 | 38.51212
3.554992 | 1026.867 | 38.51714
3.554992 | 1026.994 | 38.5219
3.554992 | 1027.115 | 38.52644
3.562382 | 1027.229 | 38.53073
3.562382 | 1027.35 | 38.53526
3.562382 | 1027.478 | 38.54007
3.562382 | 1027.6 | 38.54464
3.569773 | 1027.722 | 38.54921
3.569773 | 1027.846 | 38.55388
3.569773 | 1027.975 | 38.55871
3.569773 | 1028.098 | 38.5633
3.577164 | 1028.223 | 38.56802
3.577164 | 1028.354 | 38.57292
3.577164 | 1028.49 | 38.57803
3.577164 | 1028.615 | 38.5827
3.577164 | 1028.73 | 38.58703
3.577164 | 1028.856 | 38.59176
3.577164 | 1028.982 | 38.59648
3.584555 | 1029.099 | 38.60086
3.584555 | 1029.216 | 38.60527
3.584555 | 1029.338 | 38.60983
3.584555 | 1029.46 | 38.61441
3.584555 | 1029.579 | 38.61885
3.591946 | 1029.694 | 38.62319
3.591946 | 1029.813 | 38.62763
3.591946 | 1029.937 | 38.63229
3.591946 | 1030.056 | 38.63674
3.599336 | 1030.168 | 38.64098
3.599336 | 1030.29 | 38.64555
3.599336 | 1030.42 | 38.65041
3.599336 | 1030.541 | 38.65493
3.599336 | 1030.656 | 38.65928
3.599336 | 1030.778 | 38.66385
3.606727 | 1030.905 | 38.66859
3.606727 | 1031.033 | 38.67339
3.606727 | 1031.156 | 38.67801
3.606727 | 1031.285 | 38.68287
3.606727 | 1031.414 | 38.68769
3.606727 | 1031.539 | 38.69237
3.614118 | 1031.651 | 38.69658
3.614118 | 1031.77 | 38.70104
3.614118 | 1031.898 | 38.70586
3.614118 | 1032.024 | 38.71058
3.614118 | 1032.144 | 38.71507
3.621509 | 1032.262 | 38.71951
3.621509 | 1032.388 | 38.72422
3.621509 | 1032.506 | 38.72865
3.621509 | 1032.624 | 38.73307
3.621509 | 1032.755 | 38.73799
3.6289 | 1032.889 | 38.74302
3.6289 | 1033.019 | 38.74791
3.6289 | 1033.141 | 38.75248
3.6289 | 1033.27 | 38.75731
3.6289 | 1033.404 | 38.76233
3.6289 | 1033.533 | 38.76719
3.636291 | 1033.655 | 38.77177
3.636291 | 1033.78 | 38.77645
3.636291 | 1033.91 | 38.78132
3.636291 | 1034.033 | 38.78595
3.636291 | 1034.152 | 38.7904
3.636291 | 1034.265 | 38.79462
3.643681 | 1034.389 | 38.7993
3.643681 | 1034.505 | 38.80363
3.643681 | 1034.711 | 38.81137
3.643681 | 1034.83 | 38.81584
3.643681 | 1034.936 | 38.81981
3.651072 | 1035.044 | 38.82384
3.651072 | 1035.156 | 38.82806
3.651072 | 1035.271 | 38.83236
3.651072 | 1035.386 | 38.83669
3.651072 | 1035.489 | 38.84056
3.651072 | 1035.599 | 38.84469
3.658463 | 1035.723 | 38.84932
3.658463 | 1035.85 | 38.85407
3.665854 | 1035.964 | 38.85836
3.665854 | 1036.084 | 38.86286
3.665854 | 1036.206 | 38.86745
3.665854 | 1036.326 | 38.87194
3.665854 | 1036.441 | 38.87626
3.665854 | 1036.561 | 38.88075
3.665854 | 1036.691 | 38.88565
3.673245 | 1036.822 | 38.89053
3.673245 | 1036.939 | 38.89493
3.673245 | 1037.051 | 38.89913
3.673245 | 1037.168 | 38.90352
3.673245 | 1037.291 | 38.90813
3.673245 | 1037.409 | 38.91257
3.673245 | 1037.526 | 38.91694
3.680636 | 1037.651 | 38.92164
3.680636 | 1037.775 | 38.92631
3.680636 | 1037.89 | 38.93059
3.680636 | 1037.999 | 38.93469
3.680636 | 1038.113 | 38.93899
3.680636 | 1038.237 | 38.94363
3.688026 | 1038.357 | 38.94813
3.688026 | 1038.48 | 38.95274
3.688026 | 1038.602 | 38.95732
3.688026 | 1038.719 | 38.96172
3.695417 | 1038.841 | 38.96628
3.695417 | 1038.965 | 38.97093
3.695417 | 1039.091 | 38.97565
3.695417 | 1039.212 | 38.98018
3.695417 | 1039.342 | 38.98505
3.695417 | 1039.462 | 38.98958
3.695417 | 1039.582 | 38.99406
3.702808 | 1039.697 | 38.99838
3.702808 | 1039.817 | 39.00289
3.702808 | 1039.942 | 39.00756
3.702808 | 1040.056 | 39.01184
3.702808 | 1040.162 | 39.01582
3.702808 | 1040.272 | 39.01996
3.710199 | 1040.388 | 39.02431
3.710199 | 1040.499 | 39.02848
3.710199 | 1040.713 | 39.03651
3.710199 | 1040.829 | 39.04085
3.710199 | 1041.031 | 39.04841
3.71759 | 1041.135 | 39.05234
3.71759 | 1041.249 | 39.05661
3.71759 | 1041.359 | 39.06073
3.71759 | 1041.469 | 39.06487
3.71759 | 1041.578 | 39.06892
3.71759 | 1041.698 | 39.07342
3.724981 | 1041.808 | 39.07759
3.724981 | 1041.917 | 39.08164
3.724981 | 1042.032 | 39.08599
3.724981 | 1042.143 | 39.09014
3.724981 | 1042.262 | 39.09461
3.724981 | 1042.367 | 39.09852
3.732372 | 1042.47 | 39.10242
3.732372 | 1042.582 | 39.1066
3.732372 | 1042.693 | 39.11076
3.732372 | 1042.797 | 39.11467
3.732372 | 1042.899 | 39.1185
3.732372 | 1043.009 | 39.12261
3.732372 | 1043.119 | 39.12674
3.732372 | 1043.232 | 39.13098
3.739762 | 1043.334 | 39.13482
3.739762 | 1043.452 | 39.13922
3.739762 | 1043.571 | 39.14371
3.739762 | 1043.674 | 39.14756
3.739762 | 1043.789 | 39.15186
3.747153 | 1043.907 | 39.15629
3.747153 | 1044.029 | 39.16089
3.747153 | 1044.145 | 39.16521
3.747153 | 1044.264 | 39.16969
3.747153 | 1044.38 | 39.17404
3.747153 | 1044.508 | 39.17884
3.754544 | 1044.622 | 39.18312
3.754544 | 1044.736 | 39.18739
3.754544 | 1044.861 | 39.19207
3.754544 | 1044.971 | 39.19622
3.754544 | 1045.084 | 39.20046
3.754544 | 1045.188 | 39.20435
3.754544 | 1045.294 | 39.20834
3.761935 | 1045.399 | 39.21226
3.761935 | 1045.504 | 39.2162
3.761935 | 1045.704 | 39.2237
3.769326 | 1045.813 | 39.2278
3.769326 | 1046.021 | 39.23561
3.769326 | 1046.124 | 39.23944
3.769326 | 1046.229 | 39.24341
3.769326 | 1046.335 | 39.24736
3.769326 | 1046.443 | 39.25141
3.776716 | 1046.55 | 39.25545
3.776716 | 1046.651 | 39.25922
3.776716 | 1046.757 | 39.26322
3.776716 | 1046.961 | 39.27087
3.776716 | 1047.063 | 39.27469
3.776716 | 1047.177 | 39.27895
3.776716 | 1047.284 | 39.28298
3.784107 | 1047.387 | 39.28685
3.784107 | 1047.588 | 39.29437
3.791498 | 1047.697 | 39.29846
3.791498 | 1047.804 | 39.30246
3.791498 | 1047.907 | 39.30633
3.791498 | 1048.008 | 39.31011
3.791498 | 1048.112 | 39.31401
3.791498 | 1048.212 | 39.31778
3.791498 | 1048.321 | 39.32187
3.798889 | 1048.43 | 39.32594
3.798889 | 1048.539 | 39.33004
3.798889 | 1048.643 | 39.33394
3.798889 | 1048.747 | 39.33785
3.798889 | 1048.855 | 39.34191
3.798889 | 1048.968 | 39.34614
3.798889 | 1049.081 | 39.35036
3.80628 | 1049.191 | 39.35449
3.80628 | 1049.3 | 39.35861
3.80628 | 1049.405 | 39.36252
3.80628 | 1049.512 | 39.36655
3.80628 | 1049.624 | 39.37074
3.80628 | 1049.735 | 39.37492
3.80628 | 1049.853 | 39.37933
3.813671 | 1049.963 | 39.38345
3.813671 | 1050.074 | 39.38762
3.813671 | 1050.193 | 39.39208
3.813671 | 1050.298 | 39.39601
3.813671 | 1050.402 | 39.39994
3.813671 | 1050.515625 | 39.40419
3.821061 | 1050.628 | 39.40841
3.821061 | 1050.74 | 39.41259
3.821061 | 1050.842 | 39.41642
3.821061 | 1050.946 | 39.42034
3.821061 | 1051.048 | 39.42416
3.828452 | 1051.149 | 39.42794
3.828452 | 1051.352 | 39.43556
3.828452 | 1051.454 | 39.43939
3.828452 | 1051.648 | 39.44665
3.835843 | 1051.851 | 39.45429
3.835843 | 1051.953 | 39.4581
3.835843 | 1052.144 | 39.46528
3.843234 | 1052.347 | 39.47286
3.843234 | 1052.55 | 39.48049
3.843234 | 1052.659 | 39.48459
3.843234 | 1052.761 | 39.48842
3.850625 | 1052.953 | 39.49562
3.850625 | 1053.059 | 39.4996
3.850625 | 1053.166 | 39.50361
3.850625 | 1053.354 | 39.51067
3.858016 | 1053.457 | 39.51452
3.858016 | 1053.562 | 39.51846
3.858016 | 1053.756 | 39.52575
3.865407 | 1053.858 | 39.52957
3.865407 | 1053.962 | 39.53346
3.865407 | 1054.063 | 39.53723
3.865407 | 1054.164 | 39.54102
3.865407 | 1054.272 | 39.54509
3.872797 | 1054.382 | 39.54921
3.872797 | 1054.487 | 39.55315
3.872797 | 1054.687 | 39.56064
3.872797 | 1054.789 | 39.56446
3.872797 | 1054.898 | 39.56855
3.880188 | 1055.002 | 39.57248
3.880188 | 1055.11 | 39.57652
3.880188 | 1055.223 | 39.58076
3.880188 | 1055.337 | 39.58503
3.880188 | 1055.439 | 39.58888
3.880188 | 1055.544 | 39.5928
3.880188 | 1055.655 | 39.59697
3.887579 | 1055.759 | 39.60086
3.887579 | 1055.863 | 39.60477
3.887579 | 1056.056 | 39.61201
3.89497 | 1056.235 | 39.61873
3.89497 | 1056.414 | 39.62542
3.89497 | 1056.594 | 39.6322
3.902361 | 1056.777 | 39.63904
3.902361 | 1056.954 | 39.64569
3.902361 | 1057.146 | 39.65289
3.902361 | 1057.248 | 39.65671
3.909752 | 1057.443 | 39.66404
3.909752 | 1057.638 | 39.67136
3.909752 | 1057.739 | 39.67511
3.917142 | 1057.935 | 39.68249
3.917142 | 1058.123 | 39.68953
3.917142 | 1058.317 | 39.69682
3.917142 | 1058.502 | 39.70374
3.924533 | 1058.682 | 39.71051
3.924533 | 1058.868 | 39.71749
3.924533 | 1059.064 | 39.72483
3.931924 | 1059.243 | 39.73154
3.931924 | 1059.432 | 39.73865
3.931924 | 1059.534 | 39.74248
3.931924 | 1059.641 | 39.74646
3.939315 | 1059.743 | 39.7503
3.939315 | 1059.843 | 39.75406
3.939315 | 1060.043 | 39.76155
3.939315 | 1060.145 | 39.76539
3.946706 | 1060.348 | 39.77298
3.946706 | 1060.448 | 39.77674
3.946706 | 1060.637 | 39.78384
3.946706 | 1060.82 | 39.79071
3.954096 | 1060.996 | 39.79728
3.954096 | 1061.168 | 39.80375
3.954096 | 1061.33 | 39.80981
3.961487 | 1061.491 | 39.81587
3.961487 | 1061.67 | 39.82259
3.961487 | 1061.842 | 39.82903
3.968878 | 1062.015 | 39.83552
3.968878 | 1062.202 | 39.84253
3.976269 | 1062.387 | 39.84946
3.976269 | 1062.573 | 39.85645
3.976269 | 1062.759 | 39.86343
3.976269 | 1062.953 | 39.8707
3.98366 | 1063.126 | 39.8772
3.98366 | 1063.314 | 39.88424
3.991051 | 1063.489 | 39.89082
3.991051 | 1063.67 | 39.89761
3.998442 | 1063.856 | 39.90457
3.998442 | 1063.956 | 39.90833
3.998442 | 1064.056 | 39.91209
3.998442 | 1064.24 | 39.91899
3.998442 | 1064.342 | 39.92282
4.005832 | 1064.535 | 39.93006
4.005832 | 1064.728 | 39.9373
4.005832 | 1064.916 | 39.94435
4.013223 | 1065.103 | 39.95134
4.013223 | 1065.27 | 39.95761
4.013223 | 1065.458 | 39.96468
4.020614 | 1065.633 | 39.97123
4.020614 | 1065.797 | 39.97737
4.020614 | 1065.972 | 39.98393
4.028005 | 1066.151 | 39.99065
4.028005 | 1066.322 | 39.99709
4.028005 | 1066.49 | 40.00338
4.035396 | 1066.657 | 40.00964
4.035396 | 1066.83 | 40.01614
4.042787 | 1067.002 | 40.02259
4.042787 | 1067.172 | 40.02896
4.042787 | 1067.343 | 40.03537
4.042787 | 1067.521 | 40.04206
4.050177 | 1067.696 | 40.0486
4.050177 | 1067.865 | 40.05494
4.050177 | 1068.037 | 40.0614
4.057568 | 1068.216 | 40.06813
4.057568 | 1068.398 | 40.07495
4.057568 | 1068.586 | 40.082
4.064959 | 1068.758 | 40.08846
4.064959 | 1068.947 | 40.09554
4.064959 | 1069.123 | 40.10213
4.07235 | 1069.293 | 40.10853
4.07235 | 1069.451 | 40.11444
4.07235 | 1069.633 | 40.12126
4.079741 | 1069.78 | 40.12677
4.079741 | 1069.949 | 40.13312
4.079741 | 1070.106 | 40.139
4.087131 | 1070.266 | 40.14499
4.087131 | 1070.413 | 40.15053
4.087131 | 1070.573 | 40.15653
4.087131 | 1070.726 | 40.16226
4.094522 | 1070.896 | 40.16863
4.094522 | 1071.059 | 40.17476
4.094522 | 1071.224 | 40.18094
4.101913 | 1071.39 | 40.18718
4.101913 | 1071.551 | 40.19319
4.101913 | 1071.715 | 40.19935
4.109304 | 1071.879 | 40.20551
4.109304 | 1072.044 | 40.21171
4.109304 | 1072.201 | 40.2176
4.109304 | 1072.371 | 40.22398
4.116695 | 1072.525 | 40.22975
4.116695 | 1072.688 | 40.23587
4.124086 | 1072.851 | 40.24196
4.124086 | 1073.025 | 40.2485
4.124086 | 1073.186 | 40.25455
4.131476 | 1073.362 | 40.26116
4.131476 | 1073.526 | 40.26731
4.131476 | 1073.69 | 40.27344
4.138867 | 1073.848 | 40.27935
4.138867 | 1073.999 | 40.28502
4.138867 | 1074.139 | 40.29028
4.146258 | 1074.281 | 40.2956
4.146258 | 1074.422 | 40.30092
4.146258 | 1074.569 | 40.30641
4.153649 | 1074.722 | 40.31216
4.153649 | 1074.878 | 40.31799
4.16104 | 1075.038 | 40.32402
4.16104 | 1075.193 | 40.32983
4.16104 | 1075.335 | 40.33516
4.168431 | 1075.486 | 40.34083
4.168431 | 1075.628 | 40.34613
4.168431 | 1075.776 | 40.3517
4.175822 | 1075.931 | 40.3575
4.175822 | 1076.094 | 40.3636
4.183212 | 1076.261 | 40.36989
4.183212 | 1076.427 | 40.37612
4.183212 | 1076.592 | 40.3823
4.190603 | 1076.76 | 40.38859
4.190603 | 1076.921875 | 40.39467
4.190603 | 1077.083 | 40.4007
4.197994 | 1077.244 | 40.40674
4.197994 | 1077.405 | 40.41279
4.205385 | 1077.556 | 40.41846
4.205385 | 1077.71 | 40.42424
4.205385 | 1077.848 | 40.42939
4.212776 | 1077.983 | 40.43449
4.212776 | 1078.111 | 40.43928
4.212776 | 1078.245 | 40.4443
4.220167 | 1078.376 | 40.44922
4.220167 | 1078.517 | 40.45449
4.220167 | 1078.666 | 40.46008
4.227557 | 1078.817 | 40.46576
4.227557 | 1078.975 | 40.47169
4.227557 | 1079.134 | 40.47765
4.234948 | 1079.287 | 40.48338
4.234948 | 1079.436 | 40.48897
4.234948 | 1079.583 | 40.49449
4.242339 | 1079.725 | 40.49983
4.242339 | 1079.87 | 40.50524
4.242339 | 1080.009 | 40.51046
4.24973 | 1080.155 | 40.51595
4.24973 | 1080.306 | 40.52159
4.257121 | 1080.457 | 40.52727
4.257121 | 1080.607 | 40.53289
4.257121 | 1080.768 | 40.53893
4.264511 | 1080.914 | 40.5444
4.264511 | 1081.057 | 40.54978
4.264511 | 1081.2 | 40.55516
4.271902 | 1081.35 | 40.56076
4.271902 | 1081.487 | 40.56591
4.279293 | 1081.635 | 40.57146
4.279293 | 1081.77 | 40.5765
4.279293 | 1081.893 | 40.58114
4.286684 | 1082.004 | 40.58531
4.286684 | 1082.124 | 40.58981
4.286684 | 1082.245 | 40.59433
4.294075 | 1082.38 | 40.5994
4.294075 | 1082.516 | 40.60451
4.294075 | 1082.655 | 40.6097
4.301466 | 1082.801 | 40.61519
4.301466 | 1082.939 | 40.62036
4.308857 | 1083.073 | 40.62539
4.308857 | 1083.209 | 40.63051
4.308857 | 1083.352 | 40.63585
4.316248 | 1083.483 | 40.64076
4.316248 | 1083.618 | 40.64585
4.316248 | 1083.746 | 40.65065
4.323638 | 1083.896 | 40.65627
4.323638 | 1084.04 | 40.66165
4.331029 | 1084.19 | 40.6673
4.331029 | 1084.333 | 40.67265
4.331029 | 1084.49 | 40.67853
4.33842 | 1084.614 | 40.68318
4.33842 | 1084.739 | 40.68789
4.33842 | 1084.853 | 40.69217
4.345811 | 1084.982 | 40.697
4.345811 | 1085.088 | 40.70097
4.345811 | 1085.216 | 40.70577
4.353202 | 1085.345 | 40.71063
4.353202 | 1085.471 | 40.71534
4.353202 | 1085.595 | 40.71999
4.360592 | 1085.729 | 40.72502
4.360592 | 1085.859 | 40.7299
4.360592 | 1085.973 | 40.73418
4.367983 | 1086.105 | 40.73913
4.367983 | 1086.236 | 40.74405
4.367983 | 1086.358 | 40.74862
4.375374 | 1086.485 | 40.75337
4.375374 | 1086.626 | 40.75867
4.375374 | 1086.745 | 40.76311
4.375374 | 1086.876 | 40.76804
4.382765 | 1087.012 | 40.77315
4.382765 | 1087.157 | 40.7786
4.390156 | 1087.3 | 40.78396
4.390156 | 1087.457 | 40.78982
4.390156 | 1087.593 | 40.79494
4.390156 | 1087.739 | 40.80042
4.397547 | 1087.866 | 40.80517
4.397547 | 1087.991 | 40.80985
4.397547 | 1088.108 | 40.81425
4.404937 | 1088.235 | 40.81902
4.404937 | 1088.355 | 40.82354
4.404937 | 1088.47 | 40.82784
4.404937 | 1088.576 | 40.83179
4.412328 | 1088.698 | 40.8364
4.412328 | 1088.804 | 40.84037
4.412328 | 1088.917 | 40.8446
4.412328 | 1089.027 | 40.84871
4.419719 | 1089.155 | 40.85354
4.419719 | 1089.265 | 40.85763
4.419719 | 1089.382 | 40.86203
4.42711 | 1089.5 | 40.86645
4.42711 | 1089.625 | 40.87116
4.42711 | 1089.74 | 40.87547
4.42711 | 1089.866 | 40.8802
4.434501 | 1089.988 | 40.88478
4.434501 | 1090.111 | 40.88939
4.434501 | 1090.234 | 40.89402
4.441891 | 1090.357 | 40.8986
4.441891 | 1090.483 | 40.90334
4.441891 | 1090.61 | 40.90811
4.441891 | 1090.722 | 40.91231
4.449282 | 1090.834 | 40.91652
4.449282 | 1090.951 | 40.92089
4.456673 | 1091.1 | 40.92647
4.456673 | 1091.211 | 40.93064
4.456673 | 1091.326 | 40.93497
4.456673 | 1091.431 | 40.93891
4.464064 | 1091.542 | 40.94305
4.464064 | 1091.653 | 40.94723
4.464064 | 1091.76 | 40.95124
4.471455 | 1091.869 | 40.95532
4.471455 | 1091.977 | 40.95939
4.471455 | 1092.09 | 40.96363
4.478846 | 1092.193 | 40.96749
4.478846 | 1092.301 | 40.97152
4.478846 | 1092.41 | 40.97562
4.478846 | 1092.527 | 40.98002
4.486237 | 1092.628 | 40.98381
4.486237 | 1092.743 | 40.98812
4.486237 | 1092.868 | 40.9928
4.493627 | 1092.996 | 40.9976
4.493627 | 1093.106 | 41.00173
4.493627 | 1093.239 | 41.00672
4.501018 | 1093.369 | 41.01159
4.501018 | 1093.479 | 41.01572
4.501018 | 1093.589 | 41.01984
4.508409 | 1093.71 | 41.02439
4.508409 | 1093.82 | 41.02851
4.508409 | 1093.962 | 41.03384
4.5158 | 1094.089 | 41.03862
4.5158 | 1094.228 | 41.04383
4.523191 | 1094.373 | 41.04923
4.523191 | 1094.473 | 41.05302
4.523191 | 1094.591 | 41.05743
4.530582 | 1094.707 | 41.06179
4.530582 | 1094.819 | 41.06596
4.530582 | 1094.937 | 41.07042
4.537972 | 1095.063 | 41.07513
4.537972 | 1095.184 | 41.07967
4.537972 | 1095.337 | 41.08541
4.545363 | 1095.476 | 41.09063
4.552754 | 1095.584 | 41.09468
4.552754 | 1095.726 | 41.10001
4.552754 | 1095.843 | 41.10439
4.560145 | 1095.955 | 41.10858
4.560145 | 1096.072 | 41.11298
4.560145 | 1096.183 | 41.11715
4.567536 | 1096.298 | 41.12145
4.574927 | 1096.398 | 41.12521
4.574927 | 1096.501 | 41.12907
4.574927 | 1096.634 | 41.13404
4.582317 | 1096.759 | 41.13876
4.582317 | 1096.901 | 41.14406
4.589708 | 1097.044 | 41.14944
4.597099 | 1097.15 | 41.15342
4.597099 | 1097.308 | 41.15935
4.597099 | 1097.438 | 41.16422
4.60449 | 1097.54 | 41.16806
4.60449 | 1097.684 | 41.17346
4.611881 | 1097.811 | 41.17822
4.619272 | 1097.947 | 41.18331
4.619272 | 1098.082 | 41.18838
4.626663 | 1098.234 | 41.19407
4.626663 | 1098.334 | 41.19784
4.634053 | 1098.485 | 41.20349
4.641444 | 1098.585 | 41.20725
4.641444 | 1098.721 | 41.21232
4.641444 | 1098.862 | 41.21764
4.648835 | 1098.974 | 41.22183
4.648835 | 1099.087 | 41.22608
4.656226 | 1099.197 | 41.2302
4.663617 | 1099.321 | 41.23484
4.663617 | 1099.451 | 41.23973
4.671007 | 1099.6 | 41.24531
4.678398 | 1099.722 | 41.24987
4.678398 | 1099.852 | 41.25475
4.685789 | 1099.982 | 41.25965
4.685789 | 1100.103 | 41.26416
4.69318 | 1100.238 | 41.26925
4.69318 | 1100.373 | 41.27429
4.69318 | 1100.514 | 41.27959
4.700571 | 1100.62 | 41.28357
4.707962 | 1100.764 | 41.28896
4.707962 | 1100.912 | 41.29453
4.715352 | 1101.039 | 41.29929
4.715352 | 1101.162 | 41.3039
4.715352 | 1101.281 | 41.30835
4.722743 | 1101.387 | 41.31234
4.730134 | 1101.503 | 41.31669
4.730134 | 1101.625 | 41.32125
4.737525 | 1101.747 | 41.32583
4.737525 | 1101.863 | 41.33019
4.744916 | 1101.981 | 41.33463
4.744916 | 1102.1 | 41.33907
4.752307 | 1102.231 | 41.34401
4.759698 | 1102.363 | 41.34895
4.759698 | 1102.465 | 41.35277
4.759698 | 1102.605 | 41.35801
4.767088 | 1102.745 | 41.36327
4.767088 | 1102.851 | 41.36725
4.774479 | 1102.978 | 41.37201
4.78187 | 1103.101 | 41.37664
4.78187 | 1103.219 | 41.38107
4.789261 | 1103.331 | 41.38527
4.796652 | 1103.465 | 41.3903
4.796652 | 1103.576 | 41.39446
4.804043 | 1103.696 | 41.39895
4.804043 | 1103.822 | 41.40368
4.811433 | 1103.936 | 41.40796
4.811433 | 1104.044 | 41.41202
4.818824 | 1104.145 | 41.4158
4.818824 | 1104.277 | 41.42074
4.826215 | 1104.386 | 41.42482
4.826215 | 1104.526 | 41.43006
4.833606 | 1104.638 | 41.43429
4.833606 | 1104.741 | 41.43816
4.840997 | 1104.842 | 41.44192
4.840997 | 1104.944 | 41.44577
4.848387 | 1105.057 | 41.45
4.855778 | 1105.177 | 41.45452
4.855778 | 1105.282 | 41.45843
4.863169 | 1105.397 | 41.46277
4.863169 | 1105.526 | 41.46761
4.87056 | 1105.64 | 41.47187
4.877951 | 1105.766 | 41.47659
4.885342 | 1105.896 | 41.48148
4.885342 | 1105.997 | 41.48528
4.892732 | 1106.121 | 41.48991
4.892732 | 1106.251 | 41.49478
4.900123 | 1106.353 | 41.49862
4.900123 | 1106.48 | 41.50336
4.907514 | 1106.58 | 41.50714
4.914905 | 1106.69 | 41.51125
4.922296 | 1106.825 | 41.51633
4.922296 | 1106.933 | 41.52039
4.929687 | 1107.037 | 41.52427
4.929687 | 1107.142 | 41.52821
4.937077 | 1107.258 | 41.53254
4.944468 | 1107.369 | 41.53673
4.944468 | 1107.487 | 41.54113
4.951859 | 1107.595 | 41.54519
4.951859 | 1107.697 | 41.54903
4.95925 | 1107.8 | 41.55289
4.966641 | 1107.917 | 41.55729
4.966641 | 1108.03125 | 41.56156
4.974032 | 1108.155 | 41.56619
4.981423 | 1108.267 | 41.57041
4.988813 | 1108.382 | 41.57471
4.988813 | 1108.495 | 41.57896
5.003595 | 1108.628 | 41.58393
5.003595 | 1108.744 | 41.5883
5.010986 | 1108.867 | 41.5929
5.018377 | 1108.985 | 41.59735
5.018377 | 1109.096 | 41.60149
5.025768 | 1109.225 | 41.60635
5.033158 | 1109.331 | 41.61031
5.040549 | 1109.441 | 41.61445
5.055331 | 1109.555 | 41.61872
5.055331 | 1109.659 | 41.62261
5.062722 | 1109.762 | 41.62648
5.070113 | 1109.87 | 41.63052
5.077503 | 1109.998 | 41.63533
5.084894 | 1110.106 | 41.63939
5.092285 | 1110.232 | 41.64412
5.092285 | 1110.344 | 41.64829
5.099676 | 1110.459 | 41.65264
5.107066 | 1110.562 | 41.65648
5.114458 | 1110.667 | 41.66041
5.121848 | 1110.781 | 41.66469
5.129239 | 1110.89 | 41.6688
5.13663 | 1111.006 | 41.67313
5.13663 | 1111.121 | 41.67746
5.144021 | 1111.25 | 41.68229
5.151412 | 1111.356 | 41.68627
5.158802 | 1111.47 | 41.69053
5.166194 | 1111.571 | 41.69433
5.180975 | 1111.666 | 41.6979
5.188366 | 1111.767 | 41.70168
5.195757 | 1111.877 | 41.70582
5.210539 | 1111.978 | 41.70959
5.210539 | 1112.093 | 41.71391
5.217929 | 1112.202 | 41.718
5.22532 | 1112.317 | 41.72232
5.240102 | 1112.393 | 41.72518
5.254883 | 1112.479 | 41.7284
5.262274 | 1112.593 | 41.73268
5.269665 | 1112.694 | 41.73647
5.284447 | 1112.789 | 41.74002
5.291838 | 1112.897 | 41.74407
5.299228 | 1113.004 | 41.74809
5.31401 | 1113.087 | 41.75119
5.328792 | 1113.183 | 41.75481
5.343573 | 1113.288 | 41.75876
5.350964 | 1113.4 | 41.76292
5.365746 | 1113.514 | 41.76721
5.373137 | 1113.592 | 41.77014
5.387918 | 1113.622 | 41.77127
5.395309 | 1113.704 | 41.77434
5.410091 | 1113.764 | 41.7766
5.417481 | 1113.844 | 41.77959
5.432264 | 1113.90625 | 41.78193
5.439654 | 1113.966 | 41.78418
5.454436 | 1113.971 | 41.78435
5.461827 | 1114.028 | 41.78651
5.476609 | 1114.092 | 41.78891
5.483999 | 1114.196 | 41.79281
5.498781 | 1114.282 | 41.79602
5.506172 | 1114.292 | 41.7964
5.520954 | 1114.309 | 41.79705
5.528344 | 1114.318 | 41.79738
5.543126 | 1114.335 | 41.79802
5.557907 | 1114.405 | 41.80063
5.565298 | 1114.418 | 41.80111
5.58008 | 1114.386 | 41.79994
5.594862 | 1114.355 | 41.79875
5.602253 | 1114.357 | 41.79884
5.617034 | 1114.354 | 41.79874
5.631816 | 1114.378 | 41.79963
5.639207 | 1114.353 | 41.79868
5.653988 | 1114.326 | 41.79766
5.66877 | 1114.281 | 41.79601
5.676161 | 1114.231 | 41.79413
5.690943 | 1114.241 | 41.79449
5.698333 | 1114.26 | 41.79519
5.713115 | 1114.246 | 41.79468
5.720506 | 1114.175 | 41.792
5.735288 | 1114.115 | 41.78974
5.742679 | 1114.065 | 41.7879
5.75746 | 1114.039 | 41.78691
5.764851 | 1114.024 | 41.78634
5.779633 | 1114.004 | 41.7856
5.787024 | 1113.918 | 41.78238
5.801805 | 1113.84375 | 41.77959
5.816587 | 1113.762 | 41.77652
5.823977 | 1113.653 | 41.77243
5.838759 | 1113.621 | 41.77122
5.84615 | 1113.583 | 41.7698
5.860932 | 1113.497 | 41.76659
5.868322 | 1113.395 | 41.76274
5.875714 | 1113.312 | 41.75963
5.890495 | 1113.241 | 41.75698
5.905277 | 1113.162 | 41.75403
5.912668 | 1113.112 | 41.75215
5.92745 | 1113 | 41.74794
5.92745 | 1112.896 | 41.74405
5.942231 | 1112.87 | 41.74304
5.949622 | 1112.743 | 41.7383
5.964403 | 1112.65 | 41.73482
5.971794 | 1112.582 | 41.73225
5.979185 | 1112.468 | 41.728
5.986576 | 1112.347 | 41.72346
5.993967 | 1112.238 | 41.71937
6.001358 | 1112.125 | 41.71513
6.008748 | 1112.009 | 41.71077
6.02353 | 1111.937 | 41.70807
6.030921 | 1111.823 | 41.70377
6.045703 | 1111.718 | 41.69986
6.053094 | 1111.606 | 41.69564
6.060484 | 1111.492 | 41.69137
6.067875 | 1111.388 | 41.68747
6.082657 | 1111.269 | 41.68301
6.082657 | 1111.155 | 41.67872
6.097439 | 1111.077 | 41.67579
6.104829 | 1110.975 | 41.67198
6.11222 | 1110.873 | 41.66817
6.119611 | 1110.764 | 41.66408
6.119611 | 1110.649 | 41.65976
6.127002 | 1110.546 | 41.65589
6.134393 | 1110.441 | 41.65196
6.134393 | 1110.329 | 41.64773
6.141784 | 1110.219 | 41.64363
6.156565 | 1110.131 | 41.64032
6.163956 | 1110.006 | 41.63565
6.163956 | 1109.892 | 41.63135
6.171347 | 1109.782 | 41.62722
6.178737 | 1109.678 | 41.62333
6.186129 | 1109.56 | 41.61889
6.186129 | 1109.455 | 41.61495
6.20091 | 1109.353 | 41.61114
6.208301 | 1109.235 | 41.6067
6.215692 | 1109.13 | 41.60279
6.223083 | 1109.022 | 41.59874
6.230473 | 1108.912 | 41.59461
6.237865 | 1108.802 | 41.59047
6.245255 | 1108.696 | 41.58648
6.252646 | 1108.566 | 41.58163
6.260037 | 1108.459 | 41.5776
6.260037 | 1108.356 | 41.57376
6.267428 | 1108.24 | 41.5694
6.274818 | 1108.123 | 41.56502
6.2896 | 1108.04 | 41.56188
6.2896 | 1108.026 | 41.56136
6.296991 | 1107.928 | 41.5577
6.302477 | 1107.819 | 41.5536
6.307947 | 1107.695 | 41.54894
6.312072 | 1107.592 | 41.5451
6.316207 | 1107.487 | 41.54115
6.321694 | 1107.373 | 41.53687
6.329933 | 1107.256 | 41.53249
6.336808 | 1107.137 | 41.52804
6.342292 | 1107.028 | 41.52392
6.347783 | 1106.899 | 41.51909
6.353276 | 1106.769 | 41.51421
6.361509 | 1106.659 | 41.51008
6.369724 | 1106.531 | 41.50528
6.375233 | 1106.421 | 41.50117
6.380701 | 1106.287 | 41.49612
6.384835 | 1106.18 | 41.49212
6.390311 | 1106.07 | 41.48799
6.395827 | 1105.955 | 41.48369
6.401298 | 1105.854 | 41.4799
6.406802 | 1105.751 | 41.47602
6.412306 | 1105.638 | 41.47178
6.41779 | 1105.525 | 41.46755
6.424661 | 1105.423 | 41.46371
6.432899 | 1105.31 | 41.45948
6.438362 | 1105.187 | 41.45488
6.442495 | 1105.079 | 41.45082
6.447983 | 1104.95 | 41.446
6.453482 | 1104.836 | 41.44172
6.458958 | 1104.727 | 41.43763
6.464457 | 1104.611 | 41.43328
6.468563 | 1104.505 | 41.42928
6.472673 | 1104.394 | 41.42512
6.478167 | 1104.286 | 41.42106
6.485014 | 1104.174 | 41.41687
6.49048 | 1104.072 | 41.41306
6.497364 | 1103.953 | 41.40859
6.504245 | 1103.841 | 41.40438
6.509729 | 1103.718 | 41.39976
6.513872 | 1103.617 | 41.396
6.518023 | 1103.511 | 41.392
6.522126 | 1103.388 | 41.3874
6.526216 | 1103.269 | 41.38294
6.531695 | 1103.155 | 41.37864
6.535824 | 1103.078 | 41.37576
6.541339 | 1102.955 | 41.37114
6.545436 | 1102.844 | 41.367
6.550946 | 1102.728 | 41.36264
6.556452 | 1102.601 | 41.35787
6.561909 | 1102.48 | 41.35332
6.567404 | 1102.379 | 41.34956
6.572897 | 1102.247 | 41.34462
6.576998 | 1102.138 | 41.3405
6.581127 | 1102.02 | 41.33607
6.585226 | 1101.893 | 41.33131
6.589356 | 1101.779 | 41.32703
6.590724 | 1101.744 | 41.32573
6.592104 | 1101.721 | 41.32488
6.596213 | 1101.612 | 41.32077
6.598975 | 1101.582 | 41.31965
6.611328 | 1101.527 | 41.31758
6.612719 | 1101.502 | 41.31666
6.614084 | 1101.491 | 41.31626
6.615449 | 1101.477 | 41.3157
6.620932 | 1101.355 | 41.31114
6.626445 | 1101.238 | 41.30675
6.630566 | 1101.164 | 41.30397
6.637423 | 1101.044 | 41.29946
6.641542 | 1100.964 | 41.29646
6.645671 | 1100.862 | 41.29265
6.649786 | 1100.745 | 41.28828
6.65389 | 1100.614 | 41.28333
6.658017 | 1100.501 | 41.27909
6.662112 | 1100.392 | 41.27503
6.66762 | 1100.264 | 41.27021
6.671707 | 1100.159 | 41.26628
6.675838 | 1100.05 | 41.26218
6.679969 | 1099.928 | 41.25762
6.68408 | 1099.827 | 41.25384
6.688189 | 1099.725 | 41.25
6.693672 | 1099.604 | 41.24545
6.699174 | 1099.487 | 41.24107
6.704674 | 1099.38 | 41.23704
6.710138 | 1099.245 | 41.23201
6.714266 | 1099.137 | 41.22795
6.718391 | 1099.013 | 41.22331
6.722525 | 1098.889 | 41.21866
6.726637 | 1098.764 | 41.21397
6.73078 | 1098.649 | 41.20962
6.734885 | 1098.54 | 41.20554
6.739023 | 1098.421 | 41.20107
6.743111 | 1098.302 | 41.19661
6.747193 | 1098.185 | 41.19225
6.751315 | 1098.081 | 41.18833
6.755456 | 1097.969 | 41.18415
6.759579 | 1097.865 | 41.18025
6.763697 | 1097.764 | 41.17644
6.767804 | 1097.657 | 41.17243
6.771926 | 1097.538 | 41.16798
6.777418 | 1097.414 | 41.16332
6.781533 | 1097.312 | 41.1595
6.78566 | 1097.197 | 41.15517
6.789807 | 1097.078 | 41.15071
6.792543 | 1096.976 | 41.14689
6.79665 | 1096.845 | 41.14196
6.800742 | 1096.713 | 41.13701
6.804865 | 1096.594 | 41.13255
6.809 | 1096.476 | 41.12812
6.814483 | 1096.342 | 41.12312
6.818605 | 1096.226 | 41.11876
6.822718 | 1096.116 | 41.11465
6.826848 | 1096.006 | 41.11052
6.832334 | 1095.884 | 41.10591
6.836472 | 1095.776 | 41.10188
6.840558 | 1095.661 | 41.09758
6.844695 | 1095.552 | 41.09349
6.850166 | 1095.416 | 41.08839
6.854307 | 1095.307 | 41.08427
6.858419 | 1095.178 | 41.07943
6.862552 | 1095.047 | 41.07455
6.866669 | 1094.929 | 41.07011
6.870779 | 1094.801 | 41.06531
6.874886 | 1094.666 | 41.06025
6.878995 | 1094.521 | 41.05481
6.883124 | 1094.402 | 41.05035
6.887249 | 1094.276 | 41.04559
6.891363 | 1094.155 | 41.04108
6.895481 | 1094.038 | 41.0367
6.899599 | 1093.936 | 41.03287
6.903739 | 1093.826 | 41.02872
6.907847 | 1093.72 | 41.02477
6.911935 | 1093.615 | 41.02083
6.916049 | 1093.505 | 41.01668
6.920162 | 1093.376 | 41.01186
6.924293 | 1093.234 | 41.00651
6.928404 | 1093.087 | 41.001
6.931158 | 1092.985 | 40.99719
6.935257 | 1092.851 | 40.99215
6.939391 | 1092.715 | 40.98705
6.943491 | 1092.576 | 40.98183
6.947631 | 1092.446 | 40.97697
6.951761 | 1092.307 | 40.97175
6.955873 | 1092.171 | 40.96666
6.96001 | 1092.032 | 40.96143
6.964139 | 1091.895 | 40.95629
6.968222 | 1091.776 | 40.95182
6.97233 | 1091.672 | 40.94794
6.976465 | 1091.561 | 40.94379
6.980596 | 1091.45 | 40.93961
6.984689 | 1091.327 | 40.93498
6.988797 | 1091.196 | 40.9301
6.992915 | 1091.052 | 40.92468
6.997058 | 1090.906 | 40.91919
6.999806 | 1090.798 | 40.91515
7.003924 | 1090.651 | 40.90965
7.008036 | 1090.517 | 40.90461
7.012174 | 1090.397 | 40.90011
7.016276 | 1090.266 | 40.89521
7.020382 | 1090.117 | 40.88963
7.024478 | 1089.977 | 40.88436
7.028609 | 1089.846 | 40.87944
7.032748 | 1089.728 | 40.87503
7.036866 | 1089.624 | 40.8711
7.040962 | 1089.517 | 40.86711
7.045093 | 1089.411 | 40.86312
7.049206 | 1089.285 | 40.85839
7.053335 | 1089.163 | 40.85383
7.057467 | 1089.036 | 40.84904
7.061593 | 1088.907 | 40.84423
7.064351 | 1088.803 | 40.84033
7.067073 | 1088.703 | 40.83657
7.069845 | 1088.601 | 40.83275
7.072568 | 1088.494 | 40.82873
7.07531 | 1088.391 | 40.82489
7.07943 | 1088.254 | 40.81971
7.083559 | 1088.108 | 40.81424
7.087665 | 1087.97 | 40.80909
7.090405 | 1087.867 | 40.80523
7.094517 | 1087.73 | 40.80006
7.098643 | 1087.594 | 40.79497
7.102762 | 1087.455 | 40.78977
7.106888 | 1087.317 | 40.78458
7.111006 | 1087.193 | 40.77991
7.115117 | 1087.056 | 40.77479
7.119219 | 1086.922 | 40.76978
7.123347 | 1086.772 | 40.76414
7.127458 | 1086.63 | 40.7588
7.130197 | 1086.527 | 40.75494
7.132956 | 1086.41 | 40.75056
7.135684 | 1086.304 | 40.74658
7.138451 | 1086.182 | 40.74199
7.141169 | 1086.071 | 40.73786
7.143927 | 1085.97 | 40.73406
7.148045 | 1085.82 | 40.72842
7.150783 | 1085.714 | 40.72444
7.154905 | 1085.566 | 40.71891
7.157651 | 1085.464 | 40.71508
7.16039 | 1085.354 | 40.71097
7.16452 | 1085.212 | 40.70564
7.168641 | 1085.068 | 40.70023
7.172726 | 1084.921 | 40.69472
7.176871 | 1084.792 | 40.68988
7.181009 | 1084.659 | 40.68487
7.185123 | 1084.524 | 40.67983
7.189227 | 1084.396 | 40.67504
7.193347 | 1084.26 | 40.66992
7.197484 | 1084.111 | 40.66434
7.20021 | 1083.996 | 40.66001
7.204324 | 1083.843 | 40.65426
7.207057 | 1083.734 | 40.65019
7.209801 | 1083.631 | 40.64632
7.212567 | 1083.521 | 40.64221
7.215308 | 1083.421 | 40.63844
7.218047 | 1083.318 | 40.6346
7.220791 | 1083.214 | 40.6307
7.223539 | 1083.093 | 40.62616
7.226296 | 1082.985 | 40.62211
7.229037 | 1082.875 | 40.61796
7.231779 | 1082.77 | 40.61402
7.234517 | 1082.661 | 40.60994
7.238646 | 1082.516 | 40.60452
7.242778 | 1082.383 | 40.5995
7.246879 | 1082.247 | 40.59443
7.250999 | 1082.113 | 40.58938
7.255138 | 1081.991 | 40.58482
7.259242 | 1081.84375 | 40.57929
7.263346 | 1081.695 | 40.57369
7.266088 | 1081.585 | 40.56958
7.268851 | 1081.466 | 40.56512
7.271589 | 1081.355 | 40.56094
7.274348 | 1081.229 | 40.55622
7.277093 | 1081.102 | 40.55145
7.279816 | 1080.98 | 40.5469
7.282555 | 1080.871 | 40.54281
7.285328 | 1080.759 | 40.53861
7.289467 | 1080.605 | 40.53282
7.293585 | 1080.453 | 40.52711
7.296321 | 1080.341 | 40.52292
7.299059 | 1080.234 | 40.51892
7.301804 | 1080.125 | 40.5148
7.304554 | 1080.017 | 40.51077
7.307294 | 1079.914 | 40.5069
7.310046 | 1079.812 | 40.50309
7.312789 | 1079.711 | 40.49928
7.316899 | 1079.578 | 40.49429
7.319634 | 1079.477 | 40.49049
7.323767 | 1079.325 | 40.48483
7.326506 | 1079.218 | 40.48081
7.329259 | 1079.105 | 40.47657
7.332003 | 1078.985 | 40.47206
7.334746 | 1078.872 | 40.46783
7.337493 | 1078.755 | 40.46344
7.34024 | 1078.64 | 40.45912
7.342991 | 1078.517 | 40.4545
7.345722 | 1078.409 | 40.45045
7.348466 | 1078.279 | 40.44556
7.351212 | 1078.16 | 40.44112
7.353941 | 1078.052 | 40.43704
7.356666 | 1077.942 | 40.43292
7.359434 | 1077.817 | 40.42823
7.362186 | 1077.704 | 40.42402
7.364892 | 1077.586 | 40.41957
7.367618 | 1077.467 | 40.4151
7.370355 | 1077.35 | 40.41072
7.373115 | 1077.242 | 40.40667
7.375876 | 1077.138 | 40.40276
7.378643 | 1077.036 | 40.39893
7.381397 | 1076.925 | 40.39478
7.384145 | 1076.818 | 40.39077
7.388255 | 1076.676 | 40.38546
7.39238 | 1076.53 | 40.37996
7.395138 | 1076.428 | 40.37614
7.397889 | 1076.319 | 40.37205
7.400617 | 1076.189 | 40.36719
7.403371 | 1076.065 | 40.36251
7.406121 | 1075.947 | 40.35808
7.408856 | 1075.826 | 40.35357
7.411597 | 1075.697 | 40.34871
7.414354 | 1075.578 | 40.34426
7.417111 | 1075.456 | 40.3397
7.419856 | 1075.339 | 40.33529
7.422598 | 1075.222 | 40.3309
7.425345 | 1075.117 | 40.32695
7.428076 | 1075.007 | 40.32286
7.430841 | 1074.902 | 40.3189
7.433593 | 1074.788 | 40.31464
7.436353 | 1074.678 | 40.31051
7.439074 | 1074.563 | 40.30619
7.441796 | 1074.451 | 40.30199
7.444553 | 1074.335 | 40.29765
7.447295 | 1074.213 | 40.29307
7.450054 | 1074.102 | 40.28889
7.452788 | 1073.992 | 40.28477
7.45554 | 1073.869 | 40.28017
7.458288 | 1073.761 | 40.27611
7.461028 | 1073.659 | 40.27227
7.46378 | 1073.543 | 40.26792
7.466512 | 1073.435 | 40.26388
7.469258 | 1073.33 | 40.25992
7.472008 | 1073.211 | 40.25547
7.47476 | 1073.091 | 40.25097
7.477498 | 1072.971 | 40.24646
7.480229 | 1072.84 | 40.24155
7.482972 | 1072.712 | 40.23677
7.485744 | 1072.588 | 40.2321
7.488475 | 1072.459 | 40.22725
7.491227 | 1072.326 | 40.22229
7.493954 | 1072.204 | 40.21772
7.496701 | 1072.076 | 40.21289
7.499456 | 1071.945 | 40.208
7.502203 | 1071.822 | 40.20338
7.504932 | 1071.705 | 40.19899
7.507711 | 1071.573 | 40.19402
7.510461 | 1071.457 | 40.18969
7.513196 | 1071.331 | 40.18496
7.515925 | 1071.2 | 40.18005
7.518667 | 1071.071 | 40.17519
7.521432 | 1070.958 | 40.17098
7.524186 | 1070.843 | 40.16665
7.526932 | 1070.733 | 40.16252
7.52968 | 1070.615 | 40.1581
7.532405 | 1070.503 | 40.15388
7.535151 | 1070.38 | 40.1493
7.537892 | 1070.248 | 40.14432
7.54064 | 1070.118 | 40.13946
7.543389 | 1069.996 | 40.13487
7.546152 | 1069.85 | 40.12941
7.548889 | 1069.712 | 40.12421
7.551613 | 1069.563 | 40.11866
7.554359 | 1069.419 | 40.11325
7.557108 | 1069.276 | 40.10787
7.559854 | 1069.157 | 40.10342
7.562611 | 1069.024 | 40.09843
7.565356 | 1068.91 | 40.09416
7.56811 | 1068.783 | 40.08939
7.570833 | 1068.664 | 40.08494
7.573562 | 1068.528 | 40.07981
7.576306 | 1068.4 | 40.07502
7.579064 | 1068.253 | 40.06952
7.581816 | 1068.118 | 40.06443
7.584538 | 1067.98 | 40.05926
7.58729 | 1067.849 | 40.05436
7.59001 | 1067.726 | 40.04974
7.592762 | 1067.617 | 40.04563
7.59552 | 1067.511 | 40.04167
7.598298 | 1067.403 | 40.03761
7.601033 | 1067.289 | 40.03336
7.603755 | 1067.162 | 40.0286
7.606529 | 1067.031 | 40.02368
7.609258 | 1066.897 | 40.01864
7.612027 | 1066.759 | 40.01348
7.614777 | 1066.615 | 40.00807
7.617537 | 1066.478 | 40.00294
7.620273 | 1066.334 | 39.99754
7.623014 | 1066.186 | 39.99198
7.625749 | 1066.039 | 39.98646
7.628472 | 1065.897 | 39.98114
7.631223 | 1065.757 | 39.97588
7.63397 | 1065.63 | 39.97111
7.636742 | 1065.5 | 39.96625
7.639486 | 1065.362 | 39.96106
7.642221 | 1065.217 | 39.95564
7.644973 | 1065.081 | 39.95054
7.647708 | 1064.935 | 39.94504
7.650457 | 1064.799 | 39.93996
7.653224 | 1064.671 | 39.93516
7.655984 | 1064.557 | 39.93088
7.658706 | 1064.424 | 39.92589
7.661432 | 1064.306 | 39.92144
7.664183 | 1064.172 | 39.91644
7.666928 | 1064.042 | 39.91155
7.669653 | 1063.903 | 39.90632
7.672406 | 1063.776 | 39.90156
7.675154 | 1063.621 | 39.89577
7.677891 | 1063.477 | 39.89037
7.680636 | 1063.319 | 39.88444
7.683393 | 1063.173 | 39.87894
7.686138 | 1063.005 | 39.87267
7.68886 | 1062.864 | 39.86738
7.691623 | 1062.708 | 39.86151
7.694365 | 1062.579 | 39.85669
7.697107 | 1062.425 | 39.85092
7.699869 | 1062.292 | 39.84592
7.702611 | 1062.136 | 39.84005
7.705366 | 1061.987 | 39.83446
7.708116 | 1061.832 | 39.82867
7.71084 | 1061.683 | 39.82307
7.713599 | 1061.529 | 39.8173
7.716342 | 1061.384 | 39.81185
7.719088 | 1061.243 | 39.80657
7.721823 | 1061.096 | 39.80105
7.724566 | 1060.954 | 39.79572
7.727336 | 1060.809 | 39.79027
7.730071 | 1060.677 | 39.78532
7.732828 | 1060.536 | 39.78005
7.735562 | 1060.394 | 39.77472
7.738316 | 1060.246 | 39.76917
7.741048 | 1060.106 | 39.76393
7.743796 | 1059.941 | 39.75773
7.74655 | 1059.776 | 39.75156
7.749281 | 1059.607 | 39.7452
7.752054 | 1059.449 | 39.73926
7.754777 | 1059.27 | 39.73255
7.757504 | 1059.106 | 39.72641
7.760263 | 1058.945 | 39.72035
7.763012 | 1058.783 | 39.71429
7.765766 | 1058.626 | 39.70842
7.768505 | 1058.47 | 39.70256
7.771265 | 1058.32 | 39.69691
7.773988 | 1058.174 | 39.69144
7.77674 | 1058.009 | 39.68526
7.779473 | 1057.853 | 39.67939
7.782216 | 1057.692 | 39.67337
7.784973 | 1057.533 | 39.66742
7.787715 | 1057.369 | 39.66125
7.790473 | 1057.229 | 39.656
7.793205 | 1057.068 | 39.64997
7.795943 | 1056.922 | 39.64447
7.798701 | 1056.77 | 39.63878
7.801469 | 1056.624 | 39.63331
7.804196 | 1056.461 | 39.6272
7.806948 | 1056.312 | 39.62159
7.809673 | 1056.156 | 39.61577
7.812427 | 1055.998 | 39.60982
7.81518 | 1055.841 | 39.60395
7.817918 | 1055.669 | 39.59749
7.820656 | 1055.499 | 39.59111
7.823405 | 1055.321 | 39.58444
7.826159 | 1055.146 | 39.57788
7.828918 | 1054.963 | 39.57101
7.83166 | 1054.8 | 39.5649
7.834407 | 1054.625 | 39.55835
7.837167 | 1054.464 | 39.55229
7.839913 | 1054.29 | 39.54577
7.842611 | 1054.12 | 39.5394
7.845349 | 1053.942 | 39.5327
7.848092 | 1053.773 | 39.52639
7.85082 | 1053.599 | 39.51985
7.853594 | 1053.439 | 39.51385
7.856356 | 1053.269 | 39.50745
7.859095 | 1053.102 | 39.50122
7.861858 | 1052.926 | 39.49458
7.86459 | 1052.757 | 39.48825
7.867313 | 1052.582 | 39.48169
7.870066 | 1052.412 | 39.47531
7.872827 | 1052.252 | 39.46931
7.875567 | 1052.084 | 39.46303
7.878308 | 1051.912 | 39.45656
7.881049 | 1051.736 | 39.44998
7.883791 | 1051.553 | 39.44311
7.886548 | 1051.367 | 39.43611
7.889292 | 1051.173 | 39.42886
7.89204 | 1050.981 | 39.42165
7.894785 | 1050.796 | 39.41471
7.89753 | 1050.603 | 39.40747
7.900266 | 1050.411 | 39.40024
7.903009 | 1050.232 | 39.39353
7.905753 | 1050.048 | 39.38664
7.908503 | 1049.852 | 39.3793
7.911258 | 1049.675 | 39.37264
7.914002 | 1049.485 | 39.36552
7.916744 | 1049.294 | 39.35836
7.918122 | 1049.193 | 39.35456
7.92087 | 1049.001 | 39.34739
7.923593 | 1048.807 | 39.34008
7.926353 | 1048.617 | 39.33296
7.929119 | 1048.417 | 39.32548
7.931851 | 1048.236 | 39.3187
7.934605 | 1048.053 | 39.31183
7.937339 | 1047.871 | 39.305
7.940071 | 1047.683 | 39.29793
7.942822 | 1047.501 | 39.29113
7.945577 | 1047.31 | 39.28394
7.946963 | 1047.203 | 39.27995
7.949694 | 1047.01 | 39.27271
7.951071 | 1046.908 | 39.26888
7.953818 | 1046.713 | 39.26155
7.956569 | 1046.511 | 39.25398
7.957934 | 1046.402 | 39.24989
7.95931 | 1046.299 | 39.24604
7.962051 | 1046.092 | 39.23826
7.963438 | 1045.977 | 39.23395
7.964822 | 1045.866 | 39.2298
7.966186 | 1045.759 | 39.22576
7.967557 | 1045.65 | 39.22169
7.968925 | 1045.54 | 39.21757
7.970302 | 1045.435 | 39.21361
7.971665 | 1045.326 | 39.20953
7.973058 | 1045.225 | 39.20573
7.974416 | 1045.119 | 39.20176
7.975783 | 1045.015625 | 39.19789
7.977152 | 1044.914 | 39.19407
7.978533 | 1044.812 | 39.19025
7.979899 | 1044.703 | 39.18617
7.981282 | 1044.595 | 39.18211
7.982658 | 1044.49 | 39.17816
7.984029 | 1044.389 | 39.17436
7.985406 | 1044.287 | 39.17056
7.98677 | 1044.182 | 39.16663
7.988146 | 1044.082 | 39.16287
7.990905 | 1043.882 | 39.15537
7.992271 | 1043.781 | 39.15156
7.993654 | 1043.677 | 39.14767
7.994996 | 1043.575 | 39.14384
7.99774 | 1043.373 | 39.13626
7.999124 | 1043.271 | 39.13246
8.000498 | 1043.171 | 39.12868
8.001871 | 1043.068 | 39.12485
8.003262 | 1042.959 | 39.12075
8.005987 | 1042.77 | 39.11364
8.008745 | 1042.569 | 39.10613
8.011486 | 1042.372 | 39.09873
8.014218 | 1042.172 | 39.09122
8.015593 | 1042.064 | 39.08717
8.016949 | 1041.961 | 39.08332
8.01832 | 1041.852 | 39.0792
8.019711 | 1041.733 | 39.07475
8.021069 | 1041.624 | 39.07066
8.022451 | 1041.522 | 39.06684
8.023818 | 1041.407 | 39.06254
8.025189 | 1041.285 | 39.05794
8.026586 | 1041.161 | 39.0533
8.027944 | 1041.049 | 39.0491
8.029311 | 1040.933 | 39.04473
8.03066 | 1040.812 | 39.0402
8.032042 | 1040.699 | 39.03597
8.033413 | 1040.587 | 39.03179
8.034774 | 1040.463 | 39.02712
8.036168 | 1040.339 | 39.02247
8.037547 | 1040.223 | 39.01813
8.038923 | 1040.118 | 39.01419
8.040275 | 1040.009 | 39.0101
8.041649 | 1039.89 | 39.00562
8.043014 | 1039.779 | 39.00147
8.04439 | 1039.673 | 38.9975
8.045762 | 1039.559 | 38.9932
8.047144 | 1039.443 | 38.98886
8.048533 | 1039.327 | 38.98451
8.049894 | 1039.214 | 38.98029
8.051272 | 1039.105 | 38.9762
8.052639 | 1038.985 | 38.97169
8.054015 | 1038.863 | 38.96711
8.055392 | 1038.751 | 38.96289
8.056754 | 1038.642 | 38.9588
8.058144 | 1038.516 | 38.9541
8.05952 | 1038.392 | 38.94944
8.060894 | 1038.279 | 38.9452
8.062268 | 1038.173 | 38.94122
8.063633 | 1038.053 | 38.93674
8.064991 | 1037.924 | 38.93187
8.066371 | 1037.815 | 38.92778
8.067738 | 1037.711 | 38.92388
8.069103 | 1037.593 | 38.91945
8.07048 | 1037.47 | 38.91484
8.071851 | 1037.361 | 38.91075
8.073237 | 1037.257 | 38.90685
8.074607 | 1037.139 | 38.90243
8.07598 | 1037.023 | 38.89808
8.077354 | 1036.91 | 38.89384
8.078747 | 1036.806 | 38.88996
8.080104 | 1036.688 | 38.88552
8.081495 | 1036.565 | 38.88092
8.08285 | 1036.44 | 38.87621
8.084208 | 1036.32 | 38.87171
8.085576 | 1036.198 | 38.86714
8.086936 | 1036.074 | 38.86249
8.088303 | 1035.944 | 38.85763
8.0897 | 1035.813 | 38.85269
8.09108 | 1035.691 | 38.84811
8.092456 | 1035.555 | 38.84302
8.093845 | 1035.418 | 38.83789
8.095192 | 1035.281 | 38.83273
8.096559 | 1035.154 | 38.82797
8.097938 | 1035.018 | 38.8229
8.099325 | 1034.883 | 38.81782
8.100702 | 1034.744 | 38.8126
8.102045 | 1034.619 | 38.80792
8.103435 | 1034.487 | 38.80296
8.104823 | 1034.347 | 38.7977
8.106178 | 1034.217 | 38.79283
8.107542 | 1034.085 | 38.78788
8.108902 | 1033.959 | 38.78315
8.110297 | 1033.829 | 38.77828
8.111677 | 1033.694 | 38.77323
8.113054 | 1033.57 | 38.76856
8.114415 | 1033.438 | 38.76363
8.115785 | 1033.305 | 38.75863
8.117169 | 1033.172 | 38.75365
8.118539 | 1033.038 | 38.74863
8.119896 | 1032.904 | 38.74358
8.121277 | 1032.773 | 38.73866
8.122651 | 1032.634 | 38.73345
8.123997 | 1032.503 | 38.72853
8.125365 | 1032.379 | 38.7239
8.126736 | 1032.242 | 38.71874
8.128129 | 1032.106 | 38.71366
8.129496 | 1031.972 | 38.70862
8.130873 | 1031.839 | 38.70362
8.132244 | 1031.709 | 38.69877
8.13362 | 1031.575 | 38.69375
8.134994 | 1031.442 | 38.68874
8.136386 | 1031.316 | 38.68401
8.137747 | 1031.182 | 38.679
8.139106 | 1031.049 | 38.67399
8.140482 | 1030.916 | 38.66901
8.141855 | 1030.79 | 38.66431
8.14322 | 1030.653 | 38.65914
8.14461 | 1030.522 | 38.65423
8.145991 | 1030.388 | 38.64921
8.147349 | 1030.257 | 38.6443
8.148718 | 1030.125 | 38.63936
8.150107 | 1029.988 | 38.63419
8.151488 | 1029.845 | 38.62886
8.152862 | 1029.697 | 38.62328
8.154222 | 1029.556 | 38.618
8.155585 | 1029.416 | 38.61277
8.156986 | 1029.275 | 38.60746
8.158358 | 1029.134 | 38.60216
8.159724 | 1028.994 | 38.59691
8.161097 | 1028.849 | 38.59149
8.162481 | 1028.696 | 38.58576
8.163855 | 1028.546 | 38.58013
8.165217 | 1028.408 | 38.57493
8.166596 | 1028.266 | 38.56961
8.167966 | 1028.11 | 38.56376
8.169359 | 1027.947 | 38.55766
8.170739 | 1027.806 | 38.55237
8.172092 | 1027.654 | 38.54666
8.173471 | 1027.495 | 38.5407
8.174845 | 1027.346 | 38.53513
8.176201 | 1027.206 | 38.52987
8.177575 | 1027.063 | 38.52449
8.17896 | 1026.903 | 38.51849
8.180331 | 1026.756 | 38.51298
8.181707 | 1026.621 | 38.50793
8.183082 | 1026.484 | 38.50276
8.184443 | 1026.335 | 38.49717
8.185829 | 1026.188 | 38.49168
8.187218 | 1026.05 | 38.48648
8.188573 | 1025.899 | 38.48082
8.189942 | 1025.747 | 38.47515
8.191311 | 1025.597 | 38.4695
8.192676 | 1025.451 | 38.46402
8.194052 | 1025.306 | 38.45859
8.195423 | 1025.152 | 38.45282
8.196798 | 1024.995 | 38.44691
8.198158 | 1024.84 | 38.4411
8.199541 | 1024.691 | 38.43552
8.200915 | 1024.538 | 38.42977
8.202288 | 1024.379 | 38.42382
8.203672 | 1024.223 | 38.41796
8.205041 | 1024.072 | 38.41229
8.206416 | 1023.92 | 38.4066
8.207785 | 1023.757 | 38.40048
8.209173 | 1023.595 | 38.3944
8.210556 | 1023.444 | 38.38874
8.211903 | 1023.284 | 38.38274
8.213276 | 1023.128 | 38.37688
8.214644 | 1022.974 | 38.37113
8.215999 | 1022.828 | 38.36563
8.217369 | 1022.674 | 38.35985
8.218737 | 1022.516 | 38.35395
8.220121 | 1022.357 | 38.34798
8.22149 | 1022.201 | 38.34213
8.222863 | 1022.05 | 38.33648
8.224232 | 1021.886 | 38.33031
8.225605 | 1021.727 | 38.32436
8.226982 | 1021.566 | 38.3183
8.228372 | 1021.402 | 38.31216
8.229732 | 1021.236 | 38.30593
8.231098 | 1021.07 | 38.29972
8.232473 | 1020.898 | 38.29326
8.233814 | 1020.732 | 38.28701
8.235203 | 1020.563 | 38.2807
8.236584 | 1020.382 | 38.27391
8.237958 | 1020.213 | 38.26755
8.23933 | 1020.044 | 38.26123
8.240692 | 1019.867 | 38.25456
8.242078 | 1019.684 | 38.24772
8.243433 | 1019.508 | 38.24111
8.244796 | 1019.335 | 38.23461
8.246166 | 1019.162 | 38.22812
8.247561 | 1018.986 | 38.22155
8.248931 | 1018.807 | 38.21482
8.250307 | 1018.638 | 38.20846
8.251681 | 1018.465 | 38.20199
8.253056 | 1018.293 | 38.19554
8.254433 | 1018.124 | 38.18921
8.255787 | 1017.943 | 38.1824
8.257174 | 1017.761 | 38.17559
8.258548 | 1017.586 | 38.169
8.25993 | 1017.421 | 38.16284
8.261288 | 1017.242 | 38.1561
8.262657 | 1017.065 | 38.14946
8.264031 | 1016.887 | 38.14281
8.265403 | 1016.709 | 38.13613
8.266771 | 1016.528 | 38.12933
8.268136 | 1016.346 | 38.12249
8.269518 | 1016.174 | 38.11605
8.270885 | 1016.002 | 38.10959
8.272257 | 1015.826 | 38.10299
8.273629 | 1015.637 | 38.0959
8.274996 | 1015.453 | 38.089
8.276398 | 1015.279 | 38.08247
8.277758 | 1015.105 | 38.07597
8.279144 | 1014.926 | 38.06923
8.280504 | 1014.744 | 38.06241
8.281886 | 1014.568 | 38.05581
8.283266 | 1014.382 | 38.04885
8.284636 | 1014.192 | 38.04173
8.285999 | 1014.009 | 38.03484
8.287374 | 1013.821 | 38.02778
8.288749 | 1013.638 | 38.02094
8.290119 | 1013.444 | 38.01366
8.29149 | 1013.244 | 38.00613
8.292845 | 1013.051 | 37.99893
8.294222 | 1012.853 | 37.99147
8.295593 | 1012.644 | 37.98365
8.296982 | 1012.454 | 37.97651
8.298363 | 1012.259 | 37.96922
8.299742 | 1012.052 | 37.96143
8.301101 | 1011.847 | 37.95376
8.302476 | 1011.65 | 37.94637
8.303851 | 1011.449 | 37.93882
8.305208 | 1011.249 | 37.93131
8.306573 | 1011.038 | 37.92342
8.307942 | 1010.834 | 37.91575
8.309321 | 1010.63 | 37.90811
8.310697 | 1010.412 | 37.89993
8.31208 | 1010.204 | 37.89212
8.31343 | 1009.994 | 37.88423
8.314801 | 1009.785 | 37.87641
8.316195 | 1009.569 | 37.8683
8.31756 | 1009.359 | 37.86043
8.318933 | 1009.15 | 37.85257
8.320306 | 1008.939 | 37.84466
8.321668 | 1008.726 | 37.8367
8.323044 | 1008.518 | 37.8289
8.324426 | 1008.315 | 37.82125
8.325799 | 1008.104 | 37.81334
8.327177 | 1007.887 | 37.80523
8.328559 | 1007.675 | 37.79725
8.32992 | 1007.468 | 37.7895
8.331298 | 1007.258 | 37.78161
8.332669 | 1007.041 | 37.77349
8.334042 | 1006.83 | 37.76557
8.335407 | 1006.621 | 37.75772
8.336783 | 1006.403 | 37.74956
8.338161 | 1006.187 | 37.74144
8.339541 | 1005.972 | 37.73339
8.340911 | 1005.763 | 37.72553
8.342284 | 1005.556 | 37.71776
8.343661 | 1005.341 | 37.70972
8.345023 | 1005.126 | 37.70167
8.346409 | 1004.917 | 37.69379
8.347776 | 1004.704 | 37.68581
8.349137 | 1004.491 | 37.67781
8.350524 | 1004.281 | 37.66997
8.3519 | 1004.073 | 37.66214
8.353271 | 1003.859 | 37.65411
8.354639 | 1003.645 | 37.6461
8.356026 | 1003.427 | 37.63793
8.357386 | 1003.202 | 37.62948
8.358752 | 1002.976 | 37.62099
8.360125 | 1002.748 | 37.61247
8.361496 | 1002.522 | 37.60397
8.362873 | 1002.289 | 37.59524
8.364223 | 1002.053 | 37.58637
8.36562 | 1001.822 | 37.57772
8.36699 | 1001.588 | 37.56894
8.36837 | 1001.343 | 37.55976
8.369755 | 1001.102 | 37.5507
8.371115 | 1000.871 | 37.54206
8.372497 | 1000.633 | 37.5331
8.373885 | 1000.391 | 37.52404
8.375247 | 1000.15 | 37.51502
8.376623 | 999.9132 | 37.50612
8.377996 | 999.6765 | 37.49724
8.379351 | 999.4326 | 37.4881
8.380737 | 999.191 | 37.47903
8.382104 | 998.9531 | 37.47011
8.383478 | 998.7153 | 37.46119
8.384857 | 998.4734 | 37.45212
8.386232 | 998.2312 | 37.44303
8.387621 | 997.992 | 37.43406
8.389015 | 997.7548 | 37.42516
8.390377 | 997.5096 | 37.41596
8.391753 | 997.2651 | 37.40679
8.393127 | 997.0226 | 37.3977
8.394485 | 996.7769 | 37.38848
8.395837 | 996.5334 | 37.37935
8.397208 | 996.2868 | 37.3701
8.39859 | 996.0343 | 37.36063
8.399964 | 995.7858 | 37.35131
8.401325 | 995.5367 | 37.34196
8.402712 | 995.2857 | 37.33255
8.40408 | 995.0359 | 37.32318
8.405443 | 994.7817 | 37.31364
8.406814 | 994.5251 | 37.30402
8.408213 | 994.2734 | 37.29458
8.409575 | 994.0319 | 37.28552
8.410946 | 993.7833 | 37.27619
8.412302 | 993.527 | 37.26658
8.413688 | 993.275 | 37.25713
8.415062 | 993.0292 | 37.24791
8.416449 | 992.7742 | 37.23834
8.417811 | 992.5231 | 37.22892
8.41915 | 992.277 | 37.21969
8.420552 | 992.0353 | 37.21063
8.421915 | 991.78 | 37.20105
8.42328 | 991.5159 | 37.19114
8.424678 | 991.2551 | 37.18136
8.426037 | 991.0013 | 37.17184
8.427408 | 990.7409 | 37.16207
8.428771 | 990.4741 | 37.15207
8.430152 | 990.2103 | 37.14217
8.431529 | 989.9454 | 37.13223
8.432891 | 989.6782 | 37.12221
8.434268 | 989.4014 | 37.11183
8.43563 | 989.1305 | 37.10167
8.437017 | 988.8557 | 37.09136
8.438381 | 988.5803 | 37.08103
8.439772 | 988.3015 | 37.07057
8.441136 | 988.0318 | 37.06046
8.442501 | 987.7578 | 37.05018
8.443888 | 987.4771 | 37.03965
8.44525 | 987.1948 | 37.02906
8.446629 | 986.9125 | 37.01847
8.447989 | 986.6315 | 37.00793
8.44935 | 986.3597 | 36.99774
8.450724 | 986.0875 | 36.98753
8.452083 | 985.8084 | 36.97706
8.453445 | 985.532 | 36.96669
8.454824 | 985.2527 | 36.95621
8.456191 | 984.9767 | 36.94586
8.457568 | 984.6987 | 36.93544
8.458939 | 984.4127 | 36.92471
8.460316 | 984.1353 | 36.9143
8.461684 | 983.8499 | 36.9036
8.463045 | 983.5514 | 36.8924
8.464404 | 983.2584 | 36.88141
8.46577 | 982.9716 | 36.87065
8.467142 | 982.6901 | 36.86009
8.468512 | 982.399 | 36.84917
8.469873 | 982.1018 | 36.83803
8.471241 | 981.813 | 36.82719
8.472623 | 981.5349 | 36.81676
8.474006 | 981.2462 | 36.80593
8.475414 | 980.9616 | 36.79526
8.476782 | 980.6872 | 36.78497
8.478165 | 980.409 | 36.77453
8.479559 | 980.1236 | 36.76383
8.480919 | 979.8328 | 36.75292
8.482302 | 979.549 | 36.74227
8.483665 | 979.2692 | 36.73178
8.485029 | 978.9936 | 36.72144
8.486403 | 978.7133 | 36.71093
8.487781 | 978.4313 | 36.70035
8.489158 | 978.1481 | 36.68973
8.490511 | 977.8627 | 36.67902
8.491896 | 977.5713 | 36.66809
8.493296 | 977.2738 | 36.65693
8.494663 | 976.9837 | 36.64605
8.496024 | 976.6917 | 36.6351
8.497396 | 976.3934 | 36.62391
8.49876 | 976.09 | 36.61253
8.500124 | 975.785 | 36.60109
8.501508 | 975.4797 | 36.58964
8.502875 | 975.1763 | 36.57825
8.50426 | 974.8611 | 36.56643
8.505613 | 974.5485 | 36.55471
8.50699 | 974.2457 | 36.54335
8.508385 | 973.9379 | 36.5318
8.509738 | 973.6235 | 36.52001
8.511119 | 973.3181 | 36.50855
8.512481 | 973.0107 | 36.49702
8.513862 | 972.6946 | 36.48517
8.515256 | 972.3868 | 36.47362
8.516625 | 972.0747 | 36.46192
8.517998 | 971.7735 | 36.45062
8.519369 | 971.4738 | 36.43938
8.520734 | 971.1745 | 36.42815
8.522111 | 970.8674 | 36.41663
8.523485 | 970.5636 | 36.40524
8.524851 | 970.2555 | 36.39368
8.526231 | 969.9521 | 36.3823
8.527612 | 969.6522 | 36.37105
8.528964 | 969.3405 | 36.35936
8.530357 | 969.042 | 36.34816
8.531727 | 968.7292 | 36.33643
8.53311 | 968.4182 | 36.32476
8.534478 | 968.1081 | 36.31313
8.535852 | 967.8029 | 36.30168
8.537238 | 967.4935 | 36.29008
8.538592 | 967.1775 | 36.27823
8.539983 | 966.8707 | 36.26672
8.541333 | 966.5638 | 36.25521
8.542702 | 966.2568 | 36.24369
8.544073 | 965.9424 | 36.2319
8.545431 | 965.6375 | 36.22046
8.546806 | 965.326 | 36.20878
8.548213 | 965.0142 | 36.19708
8.54957 | 964.7076 | 36.18558
8.550948 | 964.4022 | 36.17412
8.552325 | 964.1088 | 36.16312
8.553701 | 963.8028 | 36.15164
8.555056 | 963.4943 | 36.14007
8.556429 | 963.1914 | 36.12871
8.557816 | 962.8923 | 36.11749
8.559189 | 962.5914 | 36.1062
8.560548 | 962.295 | 36.09509
8.561931 | 961.9937 | 36.08379
8.563304 | 961.6925 | 36.07249
8.564659 | 961.3893 | 36.06111
8.566035 | 961.0809 | 36.04955
8.5674 | 960.7709 | 36.03792
8.568794 | 960.4641 | 36.02641
8.570158 | 960.1537 | 36.01477
8.571553 | 959.8416 | 36.00306
8.572924 | 959.5298 | 35.99136
8.574285 | 959.2169 | 35.97963
8.575662 | 958.9072 | 35.96801
8.577015 | 958.586 | 35.95596
8.578394 | 958.2704 | 35.94413
8.579759 | 957.9529 | 35.93222
8.581137 | 957.6385 | 35.92042
8.582504 | 957.3276 | 35.90876
8.58387 | 957.0111 | 35.89689
8.585257 | 956.696 | 35.88507
8.586631 | 956.3806 | 35.87324
8.587996 | 956.0652 | 35.86141
8.589349 | 955.7562 | 35.84982
8.59073 | 955.4423 | 35.83804
8.592113 | 955.1375 | 35.82661
8.593487 | 954.8268 | 35.81496
8.594876 | 954.5204 | 35.80347
8.596237 | 954.2067 | 35.7917
8.59759 | 953.8984 | 35.78013
8.598976 | 953.5931 | 35.76868
8.600361 | 953.2859 | 35.75716
8.60173 | 952.9824 | 35.74578
8.603092 | 952.6757 | 35.73427
8.604471 | 952.3773 | 35.72308
8.605842 | 952.0746 | 35.71173
8.607222 | 951.7745 | 35.70047
8.608611 | 951.4711 | 35.68909
8.609973 | 951.1719 | 35.67787
8.611346 | 950.882 | 35.66699
8.612728 | 950.583 | 35.65578
8.6141 | 950.2843 | 35.64457
8.615467 | 949.9883 | 35.63347
8.616823 | 949.6887 | 35.62223
8.618209 | 949.3868 | 35.61091
8.619557 | 949.0917 | 35.59984
8.620938 | 948.8011 | 35.58894
8.622317 | 948.503 | 35.57776
8.623689 | 948.2083 | 35.5667
8.625078 | 947.9121 | 35.55559
8.626451 | 947.618 | 35.54456
8.627837 | 947.3243 | 35.53355
8.629195 | 947.0347 | 35.52268
8.630573 | 946.7457 | 35.51184
8.631936 | 946.4614 | 35.50118
8.633292 | 946.1638 | 35.49002
8.634671 | 945.87 | 35.47899
8.636042 | 945.5765 | 35.46799
8.637407 | 945.2853 | 35.45706
8.63878 | 944.9868 | 35.44586
8.640164 | 944.6942 | 35.43489
8.641524 | 944.4057 | 35.42407
8.642911 | 944.1077 | 35.41289
8.64427 | 943.8024 | 35.40144
8.645666 | 943.498 | 35.39002
8.647022 | 943.2017 | 35.37891
8.648394 | 942.9033 | 35.36772
8.64978 | 942.6061 | 35.35657
8.65114 | 942.3083 | 35.3454
8.652509 | 942.0179 | 35.33451
8.653892 | 941.7179 | 35.32325
8.655253 | 941.4206 | 35.3121
8.656634 | 941.1227 | 35.30093
8.658012 | 940.8369 | 35.2902
8.659369 | 940.5547 | 35.27962
8.66075 | 940.2648 | 35.26875
8.662132 | 939.9702 | 35.2577
8.663493 | 939.686 | 35.24704
8.664866 | 939.4114 | 35.23674
8.666234 | 939.1227 | 35.22591
8.667597 | 938.8309 | 35.21496
8.669002 | 938.5438 | 35.20419
8.670357 | 938.2645 | 35.19372
8.671722 | 937.9813 | 35.1831
8.673081 | 937.6899 | 35.17217
8.674447 | 937.4006 | 35.16131
8.675813 | 937.1219 | 35.15086
8.677184 | 936.8386 | 35.14023
8.67856 | 936.5474 | 35.12931
8.679939 | 936.2641 | 35.11868
8.681322 | 935.9966 | 35.10865
8.682687 | 935.7265 | 35.09852
8.684057 | 935.4451 | 35.08796
8.685423 | 935.1726 | 35.07774
8.686803 | 934.9097 | 35.06788
8.688179 | 934.6545 | 35.05831
8.689543 | 934.3807 | 35.04804
8.690903 | 934.1113 | 35.03793
8.692286 | 933.8491 | 35.0281
8.693661 | 933.5947 | 35.01856
8.695046 | 933.3372 | 35.0089
8.696415 | 933.0686 | 34.99882
8.697789 | 932.8154 | 34.98933
8.699175 | 932.5612 | 34.97979
8.700539 | 932.296875 | 34.96988
8.701921 | 932.0274 | 34.95977
8.70328 | 931.7744 | 34.95028
8.704662 | 931.5222 | 34.94082
8.706026 | 931.2628 | 34.93109
8.707414 | 930.9943 | 34.92102
8.708783 | 930.7283 | 34.91104
8.71015 | 930.4717 | 34.90141
8.711525 | 930.2083 | 34.89153
8.712907 | 929.9354 | 34.8813
8.714284 | 929.6749 | 34.87153
8.715655 | 929.4161 | 34.86182
8.717048 | 929.1503 | 34.85185
8.718415 | 928.885 | 34.8419
8.719796 | 928.6281 | 34.83226
8.721174 | 928.3683 | 34.82252
8.722505 | 928.1042 | 34.81261
8.723889 | 927.8485 | 34.80302
8.725262 | 927.5941 | 34.79348
8.726609 | 927.3395 | 34.78393
8.728006 | 927.0859375 | 34.77442
8.729375 | 926.84 | 34.76519
8.730735 | 926.5942 | 34.75597
8.732119 | 926.3467 | 34.74669
8.733483 | 926.0946 | 34.73723
8.734875 | 925.8502 | 34.72806
8.736247 | 925.6113 | 34.7191
8.737636 | 925.3704 | 34.71007
8.739 | 925.1223 | 34.70076
8.740378 | 924.8824 | 34.69176
8.741755 | 924.6414 | 34.68272
8.743127 | 924.3878 | 34.67321
8.744489 | 924.1432 | 34.66404
8.745872 | 923.9122 | 34.65537
8.747246 | 923.6739 | 34.64643
8.748604 | 923.4376 | 34.63757
8.74998 | 923.2043 | 34.62882
8.751354 | 922.9662 | 34.61989
8.752728 | 922.7353 | 34.61123
8.754104 | 922.5056 | 34.60261
8.755509 | 922.2773 | 34.59405
8.756872 | 922.0575 | 34.5858
8.758233 | 921.8348 | 34.57745
8.759595 | 921.6028 | 34.56875
8.760978 | 921.383 | 34.5605
8.762335 | 921.1614 | 34.55219
8.763708 | 920.944 | 34.54403
8.765083 | 920.7263 | 34.53587
8.766448 | 920.5076 | 34.52767
8.76782 | 920.2875 | 34.51941
8.769181 | 920.0689 | 34.51121
8.770555 | 919.8445 | 34.5028
8.771933 | 919.6281 | 34.49468
8.77332 | 919.4091 | 34.48646
8.774686 | 919.1818 | 34.47794
8.77606 | 918.9611 | 34.46966
8.777425 | 918.7307 | 34.46101
8.778796 | 918.5079 | 34.45266
8.780165 | 918.2914 | 34.44454
8.781546 | 918.0687 | 34.43618
8.782922 | 917.8469 | 34.42786
8.784287 | 917.629 | 34.41969
8.785651 | 917.4113 | 34.41153
8.787024 | 917.1956 | 34.40344
8.788408 | 916.9861 | 34.39558
8.789769 | 916.7761 | 34.3877
8.791133 | 916.576 | 34.3802
8.792508 | 916.3726 | 34.37256
8.793888 | 916.1672 | 34.36486
8.795279 | 915.9674 | 34.35737
8.796645 | 915.7661 | 34.34981
8.798012 | 915.5692 | 34.34243
8.799393 | 915.3725 | 34.33505
8.800768 | 915.1687 | 34.32741
8.802111 | 914.9616 | 34.31964
8.803508 | 914.7634 | 34.3122
8.804878 | 914.5668 | 34.30483
8.806263 | 914.3613 | 34.29712
8.807623 | 914.157 | 34.28946
8.808999 | 913.9633 | 34.28219
8.81037 | 913.7687 | 34.2749
8.811749 | 913.5675 | 34.26735
8.813114 | 913.3695 | 34.25992
8.814503 | 913.183 | 34.25293
8.815865 | 913.0014 | 34.24611
8.817238 | 912.8107 | 34.23896
8.818597 | 912.6176 | 34.23172
8.819968 | 912.4315 | 34.22474
8.821332 | 912.2502 | 34.21794
8.822711 | 912.0655 | 34.21101
8.824095 | 911.8792 | 34.20402
8.825472 | 911.7043 | 34.19746
8.826858 | 911.5282 | 34.19086
8.828242 | 911.3511 | 34.18421
8.829606 | 911.1725 | 34.17751
8.830982 | 910.9973 | 34.17094
8.832341 | 910.8254 | 34.16449
8.83372 | 910.6619 | 34.15836
8.835091 | 910.4938 | 34.15205
8.83645 | 910.3226 | 34.14564
8.837832 | 910.1526 | 34.13926
8.839203 | 909.9786 | 34.13273
8.840566 | 909.8004 | 34.12604
8.841941 | 909.6235 | 34.11941
8.843327 | 909.451 | 34.11294
8.844692 | 909.278 | 34.10645
8.846069 | 909.1008 | 34.0998
8.847439 | 908.9199 | 34.09302
8.8488 | 908.7363 | 34.08613
8.850187 | 908.5543 | 34.07931
8.851557 | 908.3823 | 34.07285
8.852932 | 908.2048 | 34.0662
8.854304 | 908.0344 | 34.05981
8.855664 | 907.8631 | 34.05338
8.857037 | 907.6893 | 34.04686
8.858419 | 907.5135 | 34.04027
8.859778 | 907.3346 | 34.03356
8.861152 | 907.1583 | 34.02694
8.862539 | 906.9916 | 34.02069
8.863901 | 906.8257 | 34.01447
8.865279 | 906.6561 | 34.0081
8.866644 | 906.4948 | 34.00206
8.868011 | 906.3328 | 33.99598
8.869397 | 906.1705 | 33.98989
8.870766 | 906.012 | 33.98395
8.872128 | 905.8545 | 33.97804
8.873506 | 905.6968 | 33.97212
8.874881 | 905.5406 | 33.96626
8.876258 | 905.387 | 33.9605
8.877635 | 905.2353 | 33.95481
8.878993 | 905.0872 | 33.94926
8.880358 | 904.9349 | 33.94354
8.881735 | 904.777 | 33.93762
8.883124 | 904.6208 | 33.93176
8.884503 | 904.4706 | 33.92613
8.885868 | 904.3225 | 33.92057
8.887235 | 904.1777 | 33.91514
8.888594 | 904.0284 | 33.90954
8.88998 | 903.8792 | 33.90395
8.891347 | 903.7308 | 33.89838
8.892725 | 903.5797 | 33.89271
8.894088 | 903.434 | 33.88725
8.895452 | 903.2946 | 33.88202
8.896849 | 903.1528 | 33.8767
8.898235 | 903.0085 | 33.87129
8.899599 | 902.8628 | 33.86582
8.900963 | 902.7274 | 33.86074
8.902343 | 902.5934 | 33.85572
8.903696 | 902.4586 | 33.85066
8.905073 | 902.3146 | 33.84526
8.90645 | 902.1765 | 33.84008
8.907823 | 902.0366 | 33.83483
8.909181 | 901.8928 | 33.82944
8.910551 | 901.7559 | 33.8243
8.911918 | 901.6177 | 33.81912
8.9133 | 901.4847 | 33.81413
8.914686 | 901.3366 | 33.80857
8.916077 | 901.1915 | 33.80313
8.917432 | 901.048 | 33.79775
8.918809 | 900.916 | 33.7928
8.920187 | 900.7768 | 33.78758
8.921553 | 900.642 | 33.78252
8.922931 | 900.5103 | 33.77758
8.924301 | 900.3754 | 33.77252
8.925684 | 900.2401 | 33.76744
8.927062 | 900.0991 | 33.76216
8.928416 | 899.9719 | 33.75738
8.929797 | 899.8509 | 33.75285
8.931195 | 899.7244 | 33.7481
8.932553 | 899.591 | 33.7431
8.933924 | 899.467 | 33.73845
8.935297 | 899.345 | 33.73387
8.936686647 | 899.2316 | 33.72962
8.938054 | 899.103 | 33.72479
8.939426 | 898.983 | 33.72029
8.940777 | 898.8649 | 33.71586
8.942139 | 898.7423 | 33.71126
8.943499 | 898.6192 | 33.70665
8.944866 | 898.498 | 33.7021
8.946251 | 898.3831 | 33.69779
8.947602 | 898.2679 | 33.69347
8.948957 | 898.1449 | 33.68886
8.950343 | 898.0182 | 33.68411
8.951719 | 897.9146 | 33.68022
8.953125 | 897.8005 | 33.67594
8.954508 | 897.6872 | 33.67169
8.955871 | 897.58 | 33.66767
8.957253 | 897.4676 | 33.66345
8.958617 | 897.3577 | 33.65933
8.960026 | 897.2408 | 33.65495
8.961394 | 897.1246 | 33.65058
8.96276 | 897.0132 | 33.64641
8.964112 | 896.9057 | 33.64237
8.965479 | 896.7936 | 33.63817
8.966861 | 896.6826 | 33.63401
8.968224 | 896.5816 | 33.63022
8.969595 | 896.4799 | 33.6264
8.970968 | 896.371 | 33.62232
8.972355 | 896.264 | 33.6183
8.975105 | 896.0677 | 33.61094
8.977826 | 895.8686 | 33.60347
8.979202 | 895.763 | 33.59951
8.981947 | 895.5568 | 33.59178
8.983327 | 895.4517 | 33.58784
8.984709 | 895.3493 | 33.58399
8.98608 | 895.2477 | 33.58018
8.987451 | 895.1413 | 33.57619
8.988828 | 895.0402 | 33.5724
8.990202 | 894.9373 | 33.56854
8.991563 | 894.8348 | 33.5647
8.99432 | 894.6321 | 33.55709
8.995713 | 894.5258 | 33.5531
8.997065 | 894.4238 | 33.54928
8.999799 | 894.2314 | 33.54206
9.002532 | 894.0341 | 33.53466
9.005282 | 893.84 | 33.52738
9.008032 | 893.6491 | 33.52022
9.010777 | 893.4696 | 33.51349
9.013524 | 893.2888 | 33.50671
9.01626 | 893.1152 | 33.5002
9.019016 | 892.9456 | 33.49383
9.021748 | 892.7827 | 33.48772
9.02449 | 892.6154 | 33.48145
9.027252 | 892.4471 | 33.47513
9.030012 | 892.2848 | 33.46905
9.032744 | 892.1168 | 33.46275
9.035499 | 891.9595 | 33.45684
9.03822 | 891.8043 | 33.45102
9.040949 | 891.6566 | 33.44548
9.043729 | 891.502 | 33.43969
9.046485 | 891.3696 | 33.43472
9.049218 | 891.2194 | 33.42909
9.05197 | 891.0695 | 33.42346
9.054697 | 890.918 | 33.41778
9.057466 | 890.7686 | 33.41218
9.060191 | 890.5998 | 33.40584
9.062964 | 890.4434 | 33.39998
9.065713 | 890.2859 | 33.39407
9.068441 | 890.1312 | 33.38827
9.071192 | 889.9701 | 33.38222
9.073944 | 889.8254 | 33.3768
9.076673 | 889.683 | 33.37145
9.079418 | 889.54 | 33.36609
9.082172 | 889.393 | 33.36058
9.084929 | 889.2701 | 33.35597
9.087666 | 889.1368 | 33.35097
9.090415 | 888.993 | 33.34558
9.093149 | 888.8751 | 33.34115
9.095891 | 888.7617 | 33.3369
9.098634 | 888.6342 | 33.33211
9.10139 | 888.5163 | 33.32769
9.105494 | 888.3673 | 33.3221
9.108248 | 888.2523 | 33.31779
9.112363 | 888.1049 | 33.31226
9.115093 | 887.9918 | 33.30802
9.117839 | 887.869 | 33.30341
9.120586 | 887.7499 | 33.29895
9.123357 | 887.6205 | 33.29409
9.126102 | 887.4815 | 33.28888
9.128842 | 887.3522 | 33.28403
9.131549 | 887.2295 | 33.27943
9.13431 | 887.1028 | 33.27467
9.137062 | 886.9862 | 33.2703
9.141163 | 886.8396 | 33.2648
9.143921 | 886.7394 | 33.26104
9.14804 | 886.5928 | 33.25554
9.152166 | 886.4445 | 33.24998
9.156308 | 886.304 | 33.24471
9.160419 | 886.1575 | 33.23922
9.16454 | 886.0118 | 33.23375
9.168625 | 885.888 | 33.22911
9.172749 | 885.7601 | 33.22431
9.178254 | 885.6434 | 33.21993
9.182376 | 885.5356 | 33.21589
9.186487 | 885.4274 | 33.21183
9.190603 | 885.2924 | 33.20677
9.194733 | 885.158 | 33.20172
9.198832 | 885.0203 | 33.19656
9.202963 | 884.8806 | 33.19132
9.207068 | 884.7637 | 33.18694
9.21119 | 884.6507 | 33.1827
9.216683 | 884.5178 | 33.17771
9.220781 | 884.4091 | 33.17364
9.224911 | 884.2975 | 33.16945
9.229011 | 884.1832 | 33.16516
9.23451 | 884.0594 | 33.16052
9.240007 | 883.9426 | 33.15614
9.246873 | 883.8192 | 33.15151
9.252374 | 883.7128 | 33.14752
9.257882 | 883.5892 | 33.14288
9.263374 | 883.4627 | 33.13814
9.268872 | 883.3398 | 33.13353
9.274356 | 883.225 | 33.12922
9.281211 | 883.1062 | 33.12476
9.288082 | 882.9868 | 33.12028
9.293542 | 882.8607 | 33.11556
9.299057 | 882.7454 | 33.11123
9.305943 | 882.6405 | 33.1073
9.314151 | 882.5286 | 33.1031
9.322381 | 882.416 | 33.09887
9.329255 | 882.3019 | 33.0946
9.336097 | 882.1819 | 33.09009
9.342972 | 882.0592 | 33.08549
9.351195 | 881.9493 | 33.08137
9.362194 | 881.8323 | 33.07698
9.373154 | 881.726 | 33.07299
9.386906 | 881.6566 | 33.07039
9.397878 | 881.5524 | 33.06648
9.406103 | 881.4379 | 33.06219
9.418448 | 881.3309 | 33.05817
9.429423 | 881.2272 | 33.05428
9.44317 | 881.1344 | 33.0508
9.456914 | 881.1251 | 33.05045
9.47062 | 881.0135 | 33.04627
9.480236 | 880.8985 | 33.04195
9.493998 | 880.8027 | 33.03836
9.507713 | 880.7346 | 33.0358
9.52143 | 880.7205 | 33.03528
9.535148 | 880.662 | 33.03308
9.54887 | 880.5897 | 33.03037
9.562601 | 880.5072 | 33.02728
9.576299 | 880.4713 | 33.02593
9.590045 | 880.5134 | 33.02751
9.60378 | 880.5072 | 33.02728
9.617503 | 880.4203 | 33.02402
9.631252 | 880.4044 | 33.02342
9.644959 | 880.3778 | 33.02242
9.65869 | 880.3485 | 33.02132
9.672419 | 880.3703 | 33.02214
9.686147 | 880.2976 | 33.01942
9.699874 | 880.2218 | 33.01657
9.713607 | 880.2294 | 33.01686
9.727345 | 880.2246 | 33.01668
9.741047 | 880.2244 | 33.01667
9.754789397 | 880.1393 | 33.01348
9.76851 | 880.1201 | 33.01276
9.782219 | 880.1227 | 33.01285
9.795921 | 880.1519 | 33.01395
9.809674 | 880.1874 | 33.01528
9.823418 | 880.1254 | 33.01295
9.837145 | 880.0779 | 33.01117
9.850873 | 880.0798 | 33.01124
9.864599 | 880.1115 | 33.01243
9.878322 | 880.0922 | 33.01171
9.892036 | 879.9907 | 33.0079
9.905778 | 879.9521 | 33.00645
9.919503 | 879.9123 | 33.00496
9.933247 | 879.9477 | 33.00629
9.946979 | 879.9802 | 33.00751
9.960678 | 879.874 | 33.00352
9.974403 | 879.8882 | 33.00406
9.988128 | 879.8655 | 33.00321
10.00186 | 879.8662 | 33.00323
10.01559 | 879.8582 | 33.00293
10.02931 | 879.8124 | 33.00121
10.04303 | 879.7701 | 32.99963
10.05677 | 879.734 | 32.99827
10.07048 | 879.7289 | 32.99808
10.08422 | 879.6965 | 32.99687
10.09793 | 879.5866 | 32.99275
10.11168 | 879.5441 | 32.99115
10.1254 | 879.4925 | 32.98922
10.13912 | 879.4917 | 32.98919
10.15287 | 879.4613 | 32.98805
10.16661 | 879.3889 | 32.98533
10.18032 | 879.3005 | 32.98202
10.19403 | 879.2831 | 32.98136
10.20779 | 879.3042 | 32.98215
10.22149 | 879.2581 | 32.98042
10.23244 | 879.1466 | 32.97624
10.24619 | 879.0582 | 32.97292
10.25994 | 878.9743 | 32.96978
10.27364 | 878.9218 | 32.96781
10.28735 | 878.8865 | 32.96649
10.29697 | 878.7808 | 32.96252
10.31072 | 878.6835 | 32.95887
10.32442 | 878.5869 | 32.95525
10.33814 | 878.5111 | 32.9524
10.3519 | 878.5001 | 32.95199
10.36564 | 878.4027 | 32.94834
10.37662 | 878.2981 | 32.94441
10.39035 | 878.2113 | 32.94116
10.4027 | 878.1105 | 32.93738
10.41643 | 878.0871 | 32.9365
10.43014 | 878.0095 | 32.93359
10.43836 | 877.8951 | 32.9293
10.4466 | 877.7905 | 32.92538
10.45895 | 877.6896 | 32.92159
10.47266 | 877.5955 | 32.91806
10.48642 | 877.5295 | 32.91558
10.49877 | 877.4136 | 32.91124
10.50698 | 877.3105 | 32.90737
10.5166 | 877.2074 | 32.9035
10.53033 | 877.0977 | 32.89939
10.5427 | 876.991 | 32.89539
10.55644 | 876.9752 | 32.89479
10.56742 | 876.8669 | 32.89073
10.57564 | 876.7509 | 32.88638
10.58527 | 876.6503 | 32.88261
10.59761 | 876.5443 | 32.87863
10.60998 | 876.4424 | 32.87481
10.62369 | 876.3768 | 32.87235
10.63607 | 876.2718 | 32.86841
10.64292 | 876.1694 | 32.86457
10.65114 | 876.0611 | 32.86051
10.65934 | 875.9595 | 32.85669
10.66755 | 875.8479 | 32.85251
10.67997 | 875.7432 | 32.84858
10.69369 | 875.6801 | 32.84622
10.70193 | 875.5708 | 32.84212
10.71016 | 875.4525 | 32.83768
10.72117 | 875.3453 | 32.83366
10.73215 | 875.2435 | 32.82984
10.74312 | 875.129 | 32.82554
10.75549 | 875.0233 | 32.82158
10.7692 | 874.9522 | 32.81891
10.78017 | 874.8385 | 32.81465
10.78703 | 874.7352 | 32.81077
10.79663 | 874.6281 | 32.80675
10.80624 | 874.5245 | 32.80287
10.8186 | 874.4182 | 32.79888
10.83235 | 874.3431 | 32.79606
10.84056 | 874.2362 | 32.79206
10.84745 | 874.1259 | 32.78792
10.85294 | 874.0216 | 32.78401
10.86117 | 873.9175 | 32.7801
10.87074 | 873.811 | 32.77611
10.88037 | 873.7067 | 32.7722
10.89408 | 873.6238 | 32.76908
10.90783 | 873.5403 | 32.76595
10.91609 | 873.4337 | 32.76195
10.92294 | 873.3217 | 32.75775
10.93116 | 873.2148 | 32.75375
10.94217 | 873.1136 | 32.74995
10.9559 | 873.0119 | 32.74613
10.96959 | 872.9233 | 32.74281
10.97784 | 872.8105 | 32.73858
10.98604 | 872.6984 | 32.73437
10.9943 | 872.5931 | 32.73042
11.00666 | 872.4844 | 32.72635
11.01491 | 872.379 | 32.72239
11.02452 | 872.276 | 32.71853
11.03823 | 872.1908 | 32.71533
11.04649 | 872.0873 | 32.71145
11.05335 | 871.9684 | 32.70699
11.05883 | 871.8658 | 32.70314
11.06843 | 871.7584 | 32.69912
11.07804 | 871.6376 | 32.69458
11.08765 | 871.5322 | 32.69063
11.10002 | 871.4245 | 32.68659
11.11096 | 871.3223 | 32.68276
11.11923 | 871.2217 | 32.67899
11.12747 | 871.114 | 32.67494
11.13711 | 871.0082 | 32.67097
11.14531 | 870.9055 | 32.66712
11.15491 | 870.7937 | 32.66293
11.16863 | 870.695 | 32.65923
11.18099 | 870.583 | 32.65503
11.18924 | 870.4724 | 32.65088
11.1961 | 870.3553 | 32.64649
11.20431 | 870.2548 | 32.64272
11.21392 | 870.1504 | 32.6388
11.22217 | 870.0374 | 32.63456
11.2359 | 869.9434 | 32.63104
11.24689 | 869.8382 | 32.62709
11.25512 | 869.7351 | 32.62322
11.26201 | 869.6082 | 32.61846
11.26887 | 869.5001 | 32.61441
11.2771 | 869.3878 | 32.61019
11.28398 | 869.2842 | 32.60631
11.29355 | 869.1771 | 32.60229
11.3073 | 869.0854 | 32.59885
11.31825 | 868.9822 | 32.59498
11.3265 | 868.8566 | 32.59027
11.33335 | 868.7545 | 32.58644
11.34434 | 868.6479 | 32.58244
11.35394 | 868.5406 | 32.57842
11.36357 | 868.4216 | 32.57395
11.37729 | 868.3375 | 32.5708
11.38963 | 868.2233 | 32.56651
11.39651 | 868.1202 | 32.56265
11.40336 | 868.0086 | 32.55846
11.41298 | 867.9047 | 32.55457
11.4212 | 867.7893 | 32.55024
11.42943 | 867.6813 | 32.54618
11.44316 | 867.5792 | 32.54235
11.45417 | 867.47 | 32.53826
11.4624 | 867.3527 | 32.53386
11.46929 | 867.2508 | 32.53004
11.47751 | 867.1343 | 32.52567
11.48849 | 867.0212 | 32.52143
11.49674 | 866.9202 | 32.51764
11.50633 | 866.8188 | 32.51383
11.52006 | 866.7201 | 32.51013
11.52968 | 866.6154 | 32.5062
11.53651 | 866.5145 | 32.50242
11.54337 | 866.4082 | 32.49843
11.55436 | 866.3022 | 32.49446
11.56533 | 866.2003 | 32.49063
11.57907 | 866.0887 | 32.48645
11.59279 | 865.9873 | 32.48264
11.60239 | 865.8822 | 32.4787
11.60924 | 865.7735 | 32.47462
11.61749 | 865.6713 | 32.47079
11.6271 | 865.5682 | 32.46693
11.63809 | 865.4615 | 32.46292
11.65184 | 865.3596 | 32.4591
11.66555 | 865.2471 | 32.45488
11.6738 | 865.1296 | 32.45047
11.68066 | 865.021 | 32.4464
11.6903 | 864.9196 | 32.44259
11.70262 | 864.8135 | 32.43862
11.71635 | 864.7209 | 32.43514
11.7301 | 864.6262 | 32.43159
11.74108 | 864.5178 | 32.42752
11.75201 | 864.4056 | 32.42332
11.76297 | 864.2872 | 32.41888
11.77258 | 864.1799 | 32.41485
11.78634 | 864.1232 | 32.41272
11.80007 | 864.0256 | 32.40906
11.8083 | 863.8995 | 32.40433
11.81793 | 863.7863 | 32.40009
11.83166 | 863.6734 | 32.39585
11.84537 | 863.5833 | 32.39247
11.85913 | 863.4795 | 32.38858
11.87284 | 863.3813 | 32.3849
11.88106 | 863.2733 | 32.38084
11.88793 | 863.1716 | 32.37703
11.90028 | 863.0634 | 32.37297
11.91401 | 862.9575 | 32.369
11.92777 | 862.8987 | 32.36679
11.94148 | 862.8137 | 32.36361
11.9497 | 862.6992 | 32.35931
11.96207 | 862.5867 | 32.35509
11.97576 | 862.5195 | 32.35257
11.98947 | 862.4393 | 32.34956
12.00322 | 862.4158 | 32.34868
12.01421 | 862.3116 | 32.34477
12.02244 | 862.2067 | 32.34084
12.03065 | 862.1057 | 32.33705
12.04168 | 862.0001 | 32.33309
12.05543 | 861.9246 | 32.33026
12.06912 | 861.8642 | 32.32799
12.0801 | 861.747 | 32.32359
12.09107 | 861.6441 | 32.31973
12.10482 | 861.5484 | 32.31614
12.11717 | 861.4423 | 32.31217
12.13092 | 861.4092 | 32.31092
12.14463 | 861.3696 | 32.30944
12.15423 | 861.2606 | 32.30535
12.16384 | 861.151 | 32.30124
12.17753 | 861.0506 | 32.29747
12.19128 | 860.976 | 32.29467
12.20502 | 860.9208 | 32.2926
12.21875 | 860.8201 | 32.28883
12.22973 | 860.7123 | 32.28478
12.24207 | 860.5978 | 32.28049
12.25166 | 860.4969 | 32.2767
12.26542 | 860.4073 | 32.27334
12.27914 | 860.3814 | 32.27237
12.29012 | 860.2754 | 32.26839
12.29974 | 860.1640625 | 32.26422
12.31209 | 860.0615 | 32.26037
12.32582 | 860.0054 | 32.25827
12.33953 | 859.9548 | 32.25637
12.35328 | 859.8963 | 32.25417
12.36428 | 859.7897 | 32.25018
12.37662 | 859.6832 | 32.24618
12.39033 | 859.5701 | 32.24194
12.40405 | 859.5098 | 32.23968
12.41776 | 859.4683 | 32.23812
12.42465 | 859.368 | 32.23436
12.43287 | 859.2532 | 32.23005
12.44661 | 859.1674 | 32.22683
12.46035 | 859.0716 | 32.22324
12.47406 | 859 | 32.22056
12.48778 | 858.9227 | 32.21766
12.49878 | 858.8176 | 32.21371
12.50976 | 858.7045 | 32.20947
12.52208 | 858.5902 | 32.20518
12.53581 | 858.5447 | 32.20348
12.54957 | 858.5145 | 32.20234
12.5633 | 858.4037 | 32.19819
12.57565 | 858.303 | 32.19441
12.58938 | 858.2089 | 32.19088
12.60173 | 858.1055 | 32.187
12.61545 | 858.041 | 32.18458
12.62917 | 857.9593 | 32.18152
12.63739 | 857.8583 | 32.17773
12.64565 | 857.7501 | 32.17367
12.65664 | 857.6451 | 32.16973
12.67035 | 857.5675 | 32.16682
12.68409 | 857.5244 | 32.1652
12.69782 | 857.4454 | 32.16224
12.70877 | 857.329 | 32.15788
12.7225 | 857.235 | 32.15435
12.73624 | 857.1387 | 32.15074
12.74997 | 857.1102 | 32.14967
12.7637 | 857.0898 | 32.1489
12.77331 | 856.9813 | 32.14484
12.78705 | 856.8757 | 32.14087
12.7994 | 856.7728 | 32.13702
12.81313 | 856.7184 | 32.13498
12.82688 | 856.6899 | 32.13391
12.83784 | 856.5847 | 32.12996
12.85015 | 856.4742 | 32.12581
12.86385 | 856.3672 | 32.1218
12.87762 | 856.2932 | 32.11902
12.89137 | 856.3051 | 32.11947
12.90508 | 856.2315 | 32.11671
12.91883 | 856.1434 | 32.11341
12.93257 | 856.1093 | 32.11213
12.94627 | 856.0565 | 32.11014
12.96002 | 856.0238 | 32.10892
12.97374 | 855.9998 | 32.10802
12.98605 | 855.8958 | 32.10412
12.99978 | 855.8268 | 32.10153
13.01353 | 855.7925 | 32.10025
13.02728 | 855.7902 | 32.10016
13.04098 | 855.729 | 32.09786
13.05471 | 855.6258 | 32.09399
13.06842 | 855.5557 | 32.09136
13.08215 | 855.526 | 32.09025
13.09588 | 855.5363 | 32.09063
13.10961 | 855.54 | 32.09077
13.12336 | 855.4612 | 32.08782
13.13708 | 855.4221 | 32.08635
13.1508 | 855.4136 | 32.08603
13.16452 | 855.4649 | 32.08796
13.17825 | 855.4608 | 32.0878
13.19196 | 855.3613 | 32.08407
13.2057 | 855.3253 | 32.08272
13.21942 | 855.3024 | 32.08186
13.23318 | 855.3275 | 32.0828
13.24689 | 855.3251 | 32.08271
13.26062 | 855.2515 | 32.07995
13.27434 | 855.2281 | 32.07908
13.28809 | 855.2261 | 32.079
13.30179 | 855.2692 | 32.08062
13.3155 | 855.282 | 32.0811
13.32925 | 855.2483 | 32.07983
13.34295 | 855.2367 | 32.0794
13.3567 | 855.2365 | 32.07939
13.37041 | 855.288 | 32.08132
13.38414 | 855.3184 | 32.08246
13.39786 | 855.2869 | 32.08128
13.4116 | 855.2929 | 32.0815
13.42534 | 855.2809 | 32.08105
13.43905 | 855.3389 | 32.08323
13.45278 | 855.3326 | 32.08299
13.46654 | 855.2919 | 32.08147
13.48026 | 855.2796 | 32.08101
13.49397 | 855.3337 | 32.08303
13.50771 | 855.4208 | 32.0863
13.52143 | 855.4414 | 32.08707
13.53514 | 855.4322 | 32.08673
13.54886 | 855.4608 | 32.0878
13.56259 | 855.4645 | 32.08794
13.57635 | 855.5619 | 32.09159
13.59003 | 855.6015 | 32.09308
13.60378 | 855.5453 | 32.09097
13.6175 | 855.553 | 32.09126
13.63122 | 855.5837 | 32.09241
13.64497 | 855.6678 | 32.09557
13.65872 | 855.7098 | 32.09714
13.67244 | 855.6947 | 32.09658
13.68618 | 855.7201 | 32.09753
13.69989 | 855.7474 | 32.09855
13.7136 | 855.815 | 32.10109
13.72733 | 855.8898 | 32.10389
13.74104 | 855.8564 | 32.10264
13.75478 | 855.8734 | 32.10328
13.76849 | 855.9382 | 32.10571
13.78224 | 856.0074 | 32.1083
13.79596 | 856.0408 | 32.10956
13.80966 | 856.0096 | 32.10839
13.82339 | 856.0245 | 32.10895
13.83712 | 856.0492 | 32.10987
13.85088 | 856.1525 | 32.11375
13.86459 | 856.191 | 32.11519
13.87834 | 856.1434 | 32.1134
13.89208 | 856.1953125 | 32.11535
13.90581 | 856.2589 | 32.11774
13.91952 | 856.3483 | 32.12109
13.93325 | 856.4012 | 32.12308
13.94695 | 856.4026 | 32.12313
13.96066 | 856.4214 | 32.12383
13.97439 | 856.4623 | 32.12537
13.98811 | 856.5576 | 32.12894
14.00185 | 856.5874 | 32.13006
14.01558 | 856.5204 | 32.12755
14.02933 | 856.5637 | 32.12917
14.04304 | 856.5766 | 32.12965
14.05678 | 856.6579 | 32.1327
14.07052 | 856.74 | 32.13578
14.08424 | 856.7241 | 32.13519
14.09796 | 856.7216 | 32.13509
14.11169 | 856.7908 | 32.13769
14.12543 | 856.879 | 32.141
14.13912 | 856.9081 | 32.14209
14.15284 | 856.8845 | 32.1412
14.16659 | 856.8984375 | 32.14173
14.1803 | 856.8976 | 32.14169
14.19402 | 856.9576 | 32.14395
14.20777 | 857.003 | 32.14565
14.2215 | 856.9769 | 32.14467
14.23523 | 856.9905 | 32.14518
14.24895 | 856.9962 | 32.14539
14.26267 | 857.0983 | 32.14922
14.2764 | 857.0695 | 32.14814
14.29013 | 857.0772 | 32.14843
14.30386 | 857.1084 | 32.1496
14.31757 | 857.0958 | 32.14913
14.33133 | 857.1944 | 32.15283
14.34506 | 857.2174 | 32.15369
14.35876 | 857.1901 | 32.15267
14.37248 | 857.1849 | 32.15247
14.38621 | 857.1917 | 32.15273
14.39994 | 857.1868 | 32.15254
14.41367 | 857.2288 | 32.15412
14.42741 | 857.1981 | 32.15297
14.44112 | 857.1753 | 32.15211
14.45485 | 857.1656 | 32.15175
14.46857 | 857.2224 | 32.15388
14.48231 | 857.2542 | 32.15507
14.49602 | 857.2191 | 32.15375
14.50976 | 857.2133 | 32.15354
14.52347 | 857.2142 | 32.15357
14.53719 | 857.2888 | 32.15637
14.55093 | 857.2908 | 32.15645
14.56468 | 857.2336 | 32.1543
14.5784 | 857.2062 | 32.15327
14.59212 | 857.1759 | 32.15213
14.60585 | 857.2101 | 32.15342
14.61957 | 857.216 | 32.15364
14.6333 | 857.1633 | 32.15166
14.64701 | 857.1445 | 32.15096
14.66074 | 857.1208 | 32.15007
14.67449 | 857.1686 | 32.15186
14.68821 | 857.1962 | 32.1529
14.70193 | 857.1374 | 32.15069
14.71566 | 857.1122 | 32.14974
14.72936 | 857.0638 | 32.14793
14.74309 | 857.0903 | 32.14892
14.75683 | 857.1068 | 32.14954
14.77058 | 857.0286 | 32.14661
14.78433 | 856.9939 | 32.14531
14.79803 | 856.9527 | 32.14376
14.81176 | 856.9683 | 32.14435
14.82549 | 856.9681 | 32.14434
14.83919 | 856.8893 | 32.14139
14.85292 | 856.8571 | 32.14017
14.86664 | 856.8354 | 32.13936
14.88039 | 856.859375 | 32.14026
14.89412 | 856.8715 | 32.14072
14.90781 | 856.7964 | 32.1379
14.92154 | 856.735 | 32.1356
14.93528 | 856.6881 | 32.13384
14.94902 | 856.7273 | 32.13531
14.96273 | 856.7073 | 32.13456
14.97648 | 856.6048 | 32.13071
14.99021 | 856.5585 | 32.12897
15.00394 | 856.4976 | 32.12669
15.01766 | 856.4933 | 32.12653
15.0314 | 856.4863 | 32.12627
15.04511 | 856.4077 | 32.12332
15.05883 | 856.3459 | 32.121
15.07251 | 856.2864 | 32.11877
15.08627 | 856.307 | 32.11954
15.1 | 856.2883 | 32.11884
15.11372 | 856.1945 | 32.11532
15.12747 | 856.1873 | 32.11505
15.14119 | 856.1352 | 32.1131
15.15492 | 856.1398 | 32.11327
15.16865 | 856.1158 | 32.11237
15.18098 | 856.0136 | 32.10854
15.19471 | 855.9224 | 32.10511
15.20847 | 855.8738 | 32.10329
15.2222 | 855.886 | 32.10375
15.2359 | 855.8817 | 32.10359
15.24963 | 855.7944 | 32.10031
15.26337 | 855.7389 | 32.09823
15.27706 | 855.6934 | 32.09653
15.29077 | 855.6774 | 32.09593
15.30454 | 855.7106 | 32.09717
15.31827 | 855.6186 | 32.09372
15.33199 | 855.5454 | 32.09098
15.34574 | 855.4931 | 32.08901
15.35944 | 855.5093 | 32.08962
15.37315 | 855.4965 | 32.08914
15.38414 | 855.3865 | 32.08501
15.39786 | 855.3397 | 32.08326
15.41162 | 855.2734 | 32.08077
15.42536 | 855.2655 | 32.08048
15.43907 | 855.2678 | 32.08056
15.45281 | 855.1747 | 32.07707
15.46652 | 855.139 | 32.07573
15.48023 | 855.0903 | 32.0739
15.49397 | 855.0658 | 32.07299
15.50769 | 855.0765 | 32.07339
15.5214 | 854.9926 | 32.07024
15.53516 | 854.9522 | 32.06873
15.54884 | 854.8622 | 32.06535
15.5626 | 854.8362 | 32.06438
15.57632 | 854.8489 | 32.06485
15.58868 | 854.7479 | 32.06106
15.6024 | 854.6612 | 32.05781
15.61612 | 854.6305 | 32.05666
15.62987 | 854.608 | 32.05581
15.64361 | 854.6112 | 32.05593
15.65733 | 854.5615 | 32.05407
15.67107 | 854.4866 | 32.05126
15.68477 | 854.4413 | 32.04956
15.6985 | 854.4329 | 32.04924
15.71221 | 854.4609 | 32.0503
15.72594 | 854.3892 | 32.04761
15.73966 | 854.3236 | 32.04515
15.75341 | 854.2943 | 32.04405
15.76711 | 854.2534 | 32.04251
15.78086 | 854.2718 | 32.0432
15.79459 | 854.1829 | 32.03987
15.80832 | 854.1224 | 32.0376
15.82202 | 854.0577 | 32.03517
15.83576 | 854.0487 | 32.03484
15.84949 | 854.0718 | 32.0357
15.86323 | 854.0458 | 32.03473
15.87697 | 854.0034 | 32.03313
15.89068 | 853.9866 | 32.03251
15.90442 | 853.9308 | 32.03041
15.91812 | 853.9938 | 32.03277
15.93184 | 853.9124 | 32.02972
15.94557 | 853.8389 | 32.02697
15.9593 | 853.7858 | 32.02497
15.97302 | 853.7703 | 32.02439
15.98677 | 853.7803 | 32.02477
16.00048 | 853.7449 | 32.02344
16.01422 | 853.6478 | 32.0198
16.02793 | 853.6083 | 32.01831
16.04167 | 853.6112 | 32.01842
16.05539 | 853.6306 | 32.01915
16.06913 | 853.6044 | 32.01817
16.08285 | 853.5369 | 32.01564
16.09658 | 853.5232 | 32.01512
16.11033 | 853.515 | 32.01482
16.12405 | 853.5538 | 32.01627
16.13777 | 853.4935 | 32.01401
16.15145 | 853.4356 | 32.01184
16.16515 | 853.3489 | 32.00859
16.17893 | 853.3618 | 32.00907
16.19266 | 853.3911 | 32.01017
16.20638 | 853.3063 | 32.00699
16.22013 | 853.2643 | 32.00541
16.23388 | 853.2488 | 32.00483
16.24759 | 853.21 | 32.00338
16.2613 | 853.2459 | 32.00472
16.27502 | 853.2263 | 32.00399
16.28874 | 853.1521 | 32.0012
16.30248 | 853.1194 | 31.99998
16.31621 | 853.1052 | 31.99944
16.32994 | 853.1985 | 32.00295
16.33817 | 853.0698 | 31.99812
16.3519 | 853.0477 | 31.99729
16.36562 | 853.0024 | 31.99559
16.37934 | 852.9666 | 31.99424
16.39305 | 853.0082 | 31.99581
16.4068 | 853.0309 | 31.99666
16.42054 | 852.9649 | 31.99418
16.43428 | 852.9056 | 31.99196
16.448 | 852.9088 | 31.99208
16.46172 | 852.9509 | 31.99366
16.47541 | 852.9207 | 31.99252
16.48916 | 852.8414 | 31.98955
16.50289 | 852.8412 | 31.98954
16.5166 | 852.8004 | 31.98801
16.53035 | 852.8535 | 31.99
16.54408 | 852.8283 | 31.98906
16.55779 | 852.7275 | 31.98528
16.57152 | 852.6919 | 31.98394
16.58525 | 852.6721 | 31.9832
16.59898 | 852.6802 | 31.9835
16.61271 | 852.6738 | 31.98326
16.62645 | 852.6163 | 31.98111
16.64015 | 852.6062 | 31.98073
16.65388 | 852.5743 | 31.97953
16.6676 | 852.5818 | 31.97981
16.68132 | 852.6019 | 31.98057
16.69506 | 852.5365 | 31.97811
16.70879 | 852.475 | 31.97581
16.72252 | 852.47 | 31.97562
16.73624 | 852.4579 | 31.97517
16.74998 | 852.4623 | 31.97533
16.76372 | 852.3771 | 31.97214
16.77745 | 852.2939 | 31.96901
16.79116 | 852.2529 | 31.96747
16.80491 | 852.2803 | 31.9685
16.81861 | 852.2637 | 31.96788
16.83233 | 852.159 | 31.96395
16.84607 | 852.1907 | 31.96514
16.85979 | 852.1382 | 31.96317
16.87351 | 852.1626 | 31.96409
16.88721 | 852.1315 | 31.96292
16.90096 | 852.0737 | 31.96076
16.91468 | 852.0282 | 31.95905
16.9284 | 851.9677 | 31.95678
16.94213 | 851.9852 | 31.95743
16.95589 | 851.9547 | 31.95629
16.96963 | 851.8465 | 31.95223
16.98336 | 851.8118 | 31.95093
16.99708 | 851.7729 | 31.94947
17.01081 | 851.7769 | 31.94962
17.02453 | 851.7881 | 31.95004
17.03823 | 851.6969 | 31.94662
17.05195 | 851.6434 | 31.94461
17.06567 | 851.6111 | 31.9434
17.07941 | 851.6129 | 31.94347
17.09313 | 851.5926 | 31.94271
17.10686 | 851.5108 | 31.93964
17.12058 | 851.484 | 31.93863
17.13431 | 851.4015 | 31.93554
17.14805 | 851.3814 | 31.93479
17.16178 | 851.3765 | 31.9346
17.17415 | 851.2704 | 31.93062
17.1879 | 851.2137 | 31.9285
17.20162 | 851.1744 | 31.92702
17.21535 | 851.1848 | 31.92741
17.22906 | 851.1577 | 31.92639
17.24278 | 851.0704 | 31.92312
17.25649 | 851.0023 | 31.92057
17.27016 | 850.9532 | 31.91873
17.28393 | 850.986 | 31.91996
17.29767 | 850.9743 | 31.91952
17.31002 | 850.8691 | 31.91557
17.32374 | 850.8353 | 31.9143
17.33749 | 850.7842 | 31.91238
17.35122 | 850.7524 | 31.91119
17.36494 | 850.7347 | 31.91053
17.37865 | 850.6509 | 31.90739
17.39239 | 850.5886 | 31.90505
17.40614 | 850.5492 | 31.90357
17.41985 | 850.5452 | 31.90342
17.43358 | 850.572 | 31.90442
17.44731 | 850.4904 | 31.90136
17.46103 | 850.4398 | 31.89947
17.47472 | 850.4066 | 31.89822
17.48844 | 850.3833 | 31.89735
17.50218 | 850.4308 | 31.89913
17.51595 | 850.3445 | 31.89589
17.5269 | 850.2443 | 31.89214
17.54064 | 850.2012 | 31.89052
17.55439 | 850.189 | 31.89006
17.56808 | 850.2034 | 31.8906
17.5818 | 850.1204 | 31.88749
17.59556 | 850.0682 | 31.88553
17.60928 | 850.014 | 31.8835
17.623 | 850.0351 | 31.88429
17.63672 | 850.0621 | 31.8853
17.65046 | 849.9919 | 31.88267
17.66417 | 849.9135 | 31.87972
17.6779 | 849.8777 | 31.87839
17.69161 | 849.8418 | 31.87704
17.70533 | 849.8467 | 31.87722
17.71909 | 849.8017 | 31.87553
17.73284 | 849.739 | 31.87318
17.74652 | 849.7053 | 31.87192
17.76027 | 849.658 | 31.87014
17.77399 | 849.6654 | 31.87042
17.78773 | 849.63 | 31.86909
17.80144 | 849.5242 | 31.86512
17.81518 | 849.5038 | 31.86436
17.82892 | 849.5011 | 31.86426
17.84263 | 849.5162 | 31.86482
17.85635 | 849.4855 | 31.86367
17.8701 | 849.3851 | 31.85991
17.88383 | 849.3525 | 31.85868
17.89753 | 849.3005 | 31.85673
17.91125 | 849.3304 | 31.85785
17.92499 | 849.2445 | 31.85463
17.9387 | 849.1573 | 31.85136
17.95245 | 849.1229 | 31.85007
17.96616 | 849.0688 | 31.84804
17.97991 | 849.1067 | 31.84946
17.99364 | 849.0145 | 31.846
18.00736 | 848.9525 | 31.84368
18.02106 | 848.9097 | 31.84207
18.03479 | 848.8627 | 31.84031
18.04852 | 848.8863 | 31.8412
18.06227 | 848.845 | 31.83965
18.076 | 848.7628 | 31.83656
18.08971 | 848.7158 | 31.8348
18.10346 | 848.6702 | 31.83309
18.11717 | 848.6558 | 31.83255
18.1309 | 848.5973 | 31.83036
18.1405 | 848.4935 | 31.82646
18.15422 | 848.4476 | 31.82474
18.16792 | 848.4142 | 31.82349
18.18168 | 848.3952 | 31.82278
18.19543 | 848.3627 | 31.82156
18.20913 | 848.2781 | 31.81838
18.22285 | 848.2279 | 31.8165
18.23657 | 848.1938 | 31.81522
18.25032 | 848.2235 | 31.81634
18.26404 | 848.1938 | 31.81522
18.27777 | 848.0876 | 31.81124
18.29151 | 848.0545 | 31.81
18.30523 | 847.9982 | 31.80789
18.31896 | 847.9893 | 31.80755
18.33269 | 847.9319 | 31.8054
18.3464 | 847.8378 | 31.80187
18.3601 | 847.7585 | 31.79889
18.37386 | 847.7065 | 31.79694
18.38758 | 847.7482 | 31.79851
18.40129 | 847.7291 | 31.79779
18.41504 | 847.6473 | 31.79472
18.42878 | 847.6321 | 31.79415
18.4425 | 847.5549 | 31.79126
18.45624 | 847.5295 | 31.7903
18.46995 | 847.5319 | 31.79039
18.48369 | 847.4283 | 31.78651
18.49741 | 847.3481 | 31.7835
18.51114 | 847.2734375 | 31.7807
18.52487 | 847.2853 | 31.78115
18.53859 | 847.2368 | 31.77933
18.55095 | 847.1301 | 31.77532
18.56467 | 847.0726 | 31.77316
18.57838 | 847.0514 | 31.77237
18.5921 | 847.0505 | 31.77234
18.60583 | 847.0859 | 31.77366
18.61958 | 846.9848 | 31.76987
18.63332 | 846.912 | 31.76714
18.64704 | 846.8813 | 31.76599
18.66076 | 846.8798 | 31.76593
18.67446 | 846.8464 | 31.76468
18.68818 | 846.7631 | 31.76156
18.70192 | 846.7271 | 31.76021
18.71564 | 846.6404 | 31.75696
18.7294 | 846.6217 | 31.75625
18.74313 | 846.581 | 31.75473
18.75683 | 846.4791 | 31.7509
18.77057 | 846.4343 | 31.74922
18.78431 | 846.4133 | 31.74844
18.79803 | 846.4231 | 31.7488
18.81175 | 846.3849 | 31.74737
18.82548 | 846.3031 | 31.7443
18.83917 | 846.2932 | 31.74393
18.85292 | 846.2209 | 31.74122
18.86665 | 846.2268 | 31.74144
18.88037 | 846.1854 | 31.73989
18.8941 | 846.0904 | 31.73632
18.90782 | 845.998 | 31.73286
18.92154 | 845.9763 | 31.73204
18.93528 | 845.9694 | 31.73179
18.94902 | 845.9474 | 31.73096
18.96277 | 845.8571 | 31.72757
18.97649 | 845.7932 | 31.72518
18.9902 | 845.7319 | 31.72288
19.00394 | 845.7567 | 31.72381
19.01765 | 845.734 | 31.72296
19.02724 | 845.6312 | 31.7191
19.04098 | 845.5778 | 31.7171
19.05471 | 845.5451 | 31.71587
19.06842 | 845.506 | 31.71441
19.08214 | 845.4909 | 31.71384
19.09589 | 845.3959 | 31.71028
19.10962 | 845.2976 | 31.70659
19.12333 | 845.2313 | 31.7041
19.13705 | 845.2333 | 31.70418
19.15081 | 845.2397 | 31.70441
19.16458 | 845.1547 | 31.70123
19.17828 | 845.0958 | 31.69902
19.192 | 845.0488 | 31.69725
19.20573 | 845.0281 | 31.69648
19.21943 | 845.0208 | 31.6962
19.23314 | 844.9535 | 31.69368
19.24686 | 844.8821 | 31.691
19.26059 | 844.8301 | 31.68905
19.27433 | 844.7729 | 31.68691
19.28806 | 844.7502 | 31.68606
19.30177 | 844.661 | 31.68271
19.31551 | 844.5646 | 31.67909
19.32924 | 844.4791 | 31.67588
19.34297 | 844.4656 | 31.67538
19.3567 | 844.4895 | 31.67628
19.37045 | 844.404 | 31.67307
19.38418 | 844.3372 | 31.67056
19.3979 | 844.275 | 31.66823
19.41162 | 844.2809 | 31.66845
19.42536 | 844.2953 | 31.66899
19.43907 | 844.202 | 31.66549
19.45276 | 844.1279 | 31.66271
19.46644 | 844.0444 | 31.65958
19.48024 | 844.0583 | 31.6601
19.49397 | 844.0397 | 31.6594
19.50771 | 843.9377 | 31.65558
19.52142 | 843.8599 | 31.65266
19.53516 | 843.8428 | 31.65202
19.54889 | 843.8201 | 31.65117
19.56261 | 843.8077 | 31.6507
19.57632 | 843.7601 | 31.64891
19.59005 | 843.6646 | 31.64533
19.60381 | 843.6412 | 31.64446
19.61752 | 843.6531 | 31.6449
19.63124 | 843.623 | 31.64377
19.64497 | 843.5591 | 31.64138
19.6587 | 843.484 | 31.63856
19.67239 | 843.4468 | 31.63717
19.68612 | 843.4012 | 31.63545
19.69988 | 843.4149 | 31.63597
19.71362 | 843.3558 | 31.63375
19.72732 | 843.2746 | 31.63071
19.74104 | 843.2155 | 31.62849
19.75481 | 843.2496 | 31.62977
19.76851 | 843.2259 | 31.62888
19.78221 | 843.1619 | 31.62648
19.79596 | 843.1367 | 31.62553
19.80969 | 843.09375 | 31.62392
19.82343 | 843.0833 | 31.62353
19.83714 | 843.1203 | 31.62492
19.85088 | 843.0478 | 31.6222
19.86459 | 842.9833 | 31.61978
19.87832 | 842.9674 | 31.61918
19.89204 | 842.9165 | 31.61727
19.90575 | 842.9126 | 31.61713
19.9195 | 842.8553 | 31.61498
19.93326 | 842.7932 | 31.61265
19.94693 | 842.7557 | 31.61124
19.96067 | 842.7651 | 31.61159
19.97441 | 842.8041 | 31.61306
19.98814 | 842.7357 | 31.61049
20.00183 | 842.6721 | 31.6081
20.01556 | 842.6593 | 31.60763
20.02931 | 842.6373 | 31.6068
20.04304 | 842.6573 | 31.60755
20.05677 | 842.6225 | 31.60625
20.0705 | 842.5289 | 31.60274
20.08423 | 842.4885 | 31.60122
20.09796 | 842.4745 | 31.60069
20.11166 | 842.5063 | 31.60189
20.12538 | 842.4282 | 31.59896
20.13911 | 842.4034 | 31.59803
20.15288 | 842.373 | 31.59689
20.16658 | 842.379 | 31.59711
20.1803 | 842.415 | 31.59846
20.19404 | 842.3812 | 31.59719
20.20776 | 842.3401 | 31.59565
20.22145 | 842.306 | 31.59437
20.23521 | 842.3149 | 31.59471
20.24894 | 842.3578 | 31.59632
20.2627 | 842.2963 | 31.59401
20.27642 | 842.2413 | 31.59195
20.29012 | 842.2085 | 31.59072
20.30388 | 842.1957 | 31.59024
20.31758 | 842.2215 | 31.5912
20.3313 | 842.1689 | 31.58923
20.34503 | 842.1155 | 31.58723
20.35875 | 842.1077 | 31.58693
20.37249 | 842.1098 | 31.58701
20.38619 | 842.1353 | 31.58797
20.39993 | 842.11 | 31.58702
20.41365 | 842.0695 | 31.5855
20.42737 | 842.0302 | 31.58403
20.44114 | 842.018 | 31.58357
20.45485 | 842.0414 | 31.58445
20.46858 | 842.0046 | 31.58307
20.48234 | 841.933 | 31.58038
20.49603 | 841.8911 | 31.57881
20.50977 | 841.91 | 31.57952
20.5235 | 841.9183 | 31.57983
20.53724 | 841.8997 | 31.57913
20.55091 | 841.8486 | 31.57722
20.56461 | 841.8083 | 31.57571
20.57839 | 841.8383 | 31.57683
20.59212 | 841.8889 | 31.57873
20.60584 | 841.8333 | 31.57664
20.61957 | 841.7842 | 31.5748
20.63331 | 841.8008 | 31.57542
20.64702 | 841.7458 | 31.57336
20.66076 | 841.784 | 31.57479
20.67446 | 841.7434 | 31.57327
20.68822 | 841.6793 | 31.57087
20.70193 | 841.6344 | 31.56918
20.71565 | 841.6434 | 31.56952
20.72938 | 841.6815 | 31.57095
20.74312 | 841.6365 | 31.56926
20.75685 | 841.5853 | 31.56734
20.77056 | 841.5667 | 31.56664
20.78426 | 841.5572 | 31.56629
20.79799 | 841.6188 | 31.5686
20.81175 | 841.578125 | 31.56707
20.82544 | 841.5364 | 31.56551
20.8392 | 841.5003 | 31.56415
20.85296 | 841.5346 | 31.56544
20.86664 | 841.5491 | 31.56598
20.88035 | 841.4841 | 31.56355
20.8941 | 841.4503 | 31.56228
20.90783 | 841.4313 | 31.56156
20.92157 | 841.3827 | 31.55974
20.9353 | 841.4499 | 31.56226
20.94904 | 841.4236 | 31.56128
20.96275 | 841.3944 | 31.56018
20.97647 | 841.3821 | 31.55972
20.9902 | 841.3757 | 31.55948
21.00392 | 841.4023 | 31.56048
21.01766 | 841.3858 | 31.55986
21.0314 | 841.324 | 31.55754
21.04507 | 841.291 | 31.5563
21.05883 | 841.2918 | 31.55633
21.07255 | 841.3024 | 31.55673
21.08629 | 841.2644 | 31.5553
21.09999 | 841.1905 | 31.55253
21.11373 | 841.178 | 31.55206
21.12747 | 841.1611 | 31.55143
21.14119 | 841.2059 | 31.55311
21.15493 | 841.1466 | 31.55089
21.16866 | 841.1087 | 31.54946
21.18239 | 841.0493 | 31.54723
21.19611 | 841.0477 | 31.54717
21.20982 | 841.1079 | 31.54943
21.22354 | 841.0372 | 31.54678
21.23725 | 840.9576 | 31.5438
21.25102 | 840.9161 | 31.54224
21.26472 | 840.86 | 31.54014
21.27846 | 840.8954 | 31.54146
21.29219 | 840.8221 | 31.53871
21.30591 | 840.7412 | 31.53568
21.31961 | 840.7076 | 31.53442
21.33337 | 840.653 | 31.53237
21.3471 | 840.6776 | 31.53329
21.36084 | 840.6382 | 31.53182
21.37455 | 840.5708 | 31.52929
21.38829 | 840.5312 | 31.5278
21.40201 | 840.4949 | 31.52644
21.41574 | 840.5214 | 31.52744
21.42943 | 840.4555 | 31.52496
21.44318 | 840.3592 | 31.52135
21.45689 | 840.2926 | 31.51885
21.47062 | 840.2856 | 31.51859
21.48436 | 840.2578125 | 31.51755
21.49807 | 840.1808 | 31.51466
21.51181 | 840.1094 | 31.51198
21.52553 | 840.0544 | 31.50992
21.53926 | 840.0153 | 31.50845
21.55301 | 840.0518 | 31.50982
21.56672 | 840.0137 | 31.50839
21.58047 | 839.9304 | 31.50527
21.59419 | 839.8804 | 31.50339
21.60794 | 839.8728 | 31.50311
21.62164 | 839.8579 | 31.50255
21.63538 | 839.7849 | 31.49981
21.64907 | 839.7094 | 31.49697
21.66276 | 839.6241 | 31.49378
21.67654 | 839.5878 | 31.49242
21.69025 | 839.609 | 31.49321
21.70396 | 839.5146 | 31.48967
21.71772 | 839.4571 | 31.48751
21.73147 | 839.4206 | 31.48614
21.74517 | 839.4194 | 31.4861
21.7589 | 839.399 | 31.48534
21.77263 | 839.4003 | 31.48538
21.78634 | 839.3205 | 31.48239
21.80008 | 839.2948 | 31.48143
21.81382 | 839.2778 | 31.48079
21.82755 | 839.2722 | 31.48058
21.84126 | 839.2189 | 31.47858
21.85499 | 839.1314 | 31.4753
21.86869 | 839.0917 | 31.47381
21.8824 | 839.0294 | 31.47147
21.89615 | 839.0525 | 31.47234
21.9099 | 839.0217 | 31.47118
21.92359 | 838.9347 | 31.46792
21.93736 | 838.8728 | 31.4656
21.9511 | 838.887 | 31.46613
21.9648 | 838.8976 | 31.46653
21.9785 | 838.8428 | 31.46447
21.99224 | 838.7689 | 31.4617
22.00599 | 838.728 | 31.46017
22.01971 | 838.678 | 31.45829
22.03343 | 838.7108 | 31.45952
22.04717 | 838.6411 | 31.4569
22.06089 | 838.5709 | 31.45427
22.07462 | 838.537 | 31.453
22.08833 | 838.4879 | 31.45116
22.10206 | 838.5046 | 31.45178
22.1158 | 838.4519 | 31.44981
22.12953 | 838.377 | 31.447
22.14322 | 838.3432 | 31.44573
22.157 | 838.3257 | 31.44507
22.1707 | 838.3489 | 31.44595
22.18441 | 838.294 | 31.44389
22.19815 | 838.2287 | 31.44144
22.21187 | 838.1843 | 31.43977
22.22561 | 838.1372 | 31.438
22.23934 | 838.1378 | 31.43803
22.25307 | 838.0798 | 31.43585
22.2668 | 837.988 | 31.43241
22.28053 | 837.9372 | 31.4305
22.29426 | 837.8923 | 31.42882
22.30797 | 837.94 | 31.43061
22.3217 | 837.8739 | 31.42813
22.33541 | 837.7979 | 31.42528
22.34916 | 837.7479 | 31.4234
22.36286 | 837.6996 | 31.42159
22.37661 | 837.7345 | 31.4229
22.39032 | 837.6888 | 31.42119
22.40406 | 837.5811 | 31.41715
22.41777 | 837.5181 | 31.41478
22.43151 | 837.4927 | 31.41383
22.44524 | 837.5097 | 31.41447
22.45898 | 837.4392 | 31.41182
22.4727 | 837.3544 | 31.40864
22.48645 | 837.3123 | 31.40706
22.50018 | 837.2657 | 31.40532
22.51388 | 837.287 | 31.40611
22.52761 | 837.2531 | 31.40484
22.54133 | 837.1703 | 31.40174
22.55503 | 837.135 | 31.40041
22.56877 | 837.1342 | 31.40038
22.58251 | 837.1433 | 31.40072
22.59623 | 837.1091 | 31.39944
22.60996 | 837.0296 | 31.39646
22.62367 | 836.9627 | 31.39395
22.63743 | 836.9187 | 31.3923
22.65115 | 836.9688 | 31.39418
22.66487 | 836.9031 | 31.39171
22.67585 | 836.8001 | 31.38785
22.6896 | 836.7789 | 31.38706
22.70332 | 836.7614 | 31.3864
22.71705 | 836.8065 | 31.38809
22.73077 | 836.7809 | 31.38713
22.74449 | 836.7225 | 31.38494
22.75819 | 836.7078 | 31.38439
22.7719 | 836.65 | 31.38222
22.78565 | 836.6807 | 31.38337
22.79939 | 836.6794 | 31.38332
22.81312 | 836.6021 | 31.38042
22.82685 | 836.5685 | 31.37916
22.84058 | 836.5516 | 31.37853
22.85434 | 836.5402 | 31.3781
22.86804 | 836.5289 | 31.37768
22.88176 | 836.4471 | 31.37461
22.89548 | 836.4283 | 31.37391
22.90922 | 836.4038 | 31.37299
22.92295 | 836.4355 | 31.37418
22.93666 | 836.4548 | 31.3749
22.95038 | 836.3939 | 31.37261
22.96411 | 836.3715 | 31.37177
22.97781 | 836.3529 | 31.37108
22.99155 | 836.3679 | 31.37164
23.0053 | 836.425 | 31.37378
23.01902 | 836.3279 | 31.37014
23.03277 | 836.2917 | 31.36878
23.04649 | 836.2974 | 31.36899
23.0602 | 836.3371 | 31.37048
23.07393 | 836.3067 | 31.36934
23.08766 | 836.2465 | 31.36709
23.10139 | 836.2394 | 31.36682
23.11511 | 836.2275 | 31.36637
23.12886 | 836.2929 | 31.36883
23.14258 | 836.3235 | 31.36997
23.15627 | 836.2622 | 31.36767
23.17003 | 836.2588 | 31.36755
23.18373 | 836.257 | 31.36748
23.19745 | 836.2695 | 31.36795
23.2112 | 836.2606 | 31.36761
23.22495 | 836.2025 | 31.36544
23.23863 | 836.1653 | 31.36404
23.25238 | 836.1453 | 31.36329
23.2661 | 836.1815 | 31.36465
23.27983 | 836.2066 | 31.36559
23.29357 | 836.1351 | 31.36291
23.30729 | 836.109375 | 31.36194
23.32102 | 836.1291 | 31.36268
23.33472 | 836.1518 | 31.36353
23.34846 | 836.1771 | 31.36448
23.36223 | 836.1154 | 31.36217
23.37592 | 836.0852 | 31.36104
23.38966 | 836.0699 | 31.36046
23.40338 | 836.0997 | 31.36158
23.41711 | 836.0685 | 31.36041
23.43082 | 835.9932 | 31.35758
23.44454 | 835.9876 | 31.35737
23.45829 | 835.9269 | 31.3551
23.47201 | 835.9594 | 31.35631
23.48573 | 835.9653 | 31.35654
23.49945 | 835.8911 | 31.35375
23.51319 | 835.8965 | 31.35396
23.5269 | 835.876 | 31.35319
23.54065 | 835.9158 | 31.35468
23.55437 | 835.8989 | 31.35405
23.56812 | 835.8378 | 31.35176
23.58184 | 835.8089 | 31.35067
23.59556 | 835.782 | 31.34966
23.60931 | 835.7868 | 31.34984
23.623 | 835.7878 | 31.34988
23.63674 | 835.6831 | 31.34595
23.65044 | 835.6631 | 31.3452
23.66417 | 835.6483 | 31.34465
23.67792 | 835.6511 | 31.34475
23.69166 | 835.6371 | 31.34423
23.70535 | 835.5854 | 31.34229
23.71908 | 835.5645 | 31.3415
23.73282 | 835.5242 | 31.33999
23.74654 | 835.5597 | 31.34132
23.76028 | 835.5654 | 31.34154
23.77399 | 835.4715 | 31.33802
23.78775 | 835.4351 | 31.33665
23.80146 | 835.3758 | 31.33443
23.81518 | 835.3643 | 31.334
23.82892 | 835.3574 | 31.33373
23.84263 | 835.2846 | 31.33101
23.85634 | 835.2327 | 31.32906
23.87006 | 835.198 | 31.32776
23.88379 | 835.2018 | 31.3279
23.89754 | 835.201 | 31.32787
23.91127 | 835.0991 | 31.32405
23.92501 | 835.116 | 31.32468
23.93872 | 835.0815 | 31.32339
23.95248 | 835.0876 | 31.32362
23.96619 | 835.0962 | 31.32394
23.9799 | 834.9982 | 31.32026
23.99364 | 834.9669 | 31.31909
24.00738 | 834.9107 | 31.31698
24.02109 | 834.9042 | 31.31674
24.03479 | 834.9082 | 31.31689
24.04855 | 834.798 | 31.31275
24.06227 | 834.7614 | 31.31138
24.076 | 834.731 | 31.31024
24.08969 | 834.7371 | 31.31047
24.10344 | 834.767 | 31.31159
24.11717 | 834.7 | 31.30908
24.13091 | 834.6668 | 31.30783
24.14462 | 834.6235 | 31.30621
24.15835 | 834.6947 | 31.30888
24.17207 | 834.6593 | 31.30755
24.18579 | 834.5863 | 31.30481
24.19953 | 834.5508 | 31.30348
24.21324 | 834.5143 | 31.30211
24.22699 | 834.5424 | 31.30316
24.24074 | 834.5497 | 31.30344
24.25307 | 834.4459 | 31.29954
24.26678 | 834.4127 | 31.2983
24.28051 | 834.4268 | 31.29883
24.29424 | 834.4344 | 31.29911
24.30794 | 834.4399 | 31.29932
24.32171 | 834.4393 | 31.2993
24.33545 | 834.4236 | 31.29871
24.34914 | 834.391 | 31.29749
24.36285 | 834.4053 | 31.29802
24.3766 | 834.4429 | 31.29943
24.39034 | 834.3699 | 31.2967
24.40406 | 834.3526 | 31.29605
24.41777 | 834.3375 | 31.29548
24.43153 | 834.3635 | 31.29646
24.44523 | 834.3967 | 31.2977
24.459 | 834.3461 | 31.2958
24.47271 | 834.3173 | 31.29472
24.48643 | 834.324 | 31.29498
24.50016 | 834.3683 | 31.29663
24.51388 | 834.3888 | 31.2974
24.52758 | 834.3513 | 31.296
24.5413 | 834.3401 | 31.29558
24.55507 | 834.3463 | 31.29581
24.56876 | 834.3849 | 31.29726
24.58249 | 834.4067 | 31.29807
24.59624 | 834.3655 | 31.29653
24.60997 | 834.3576 | 31.29623
24.62367 | 834.333 | 31.29531
24.63739 | 834.3675 | 31.29661
24.65116 | 834.3831 | 31.29719
24.66489 | 834.3641 | 31.29648
24.67863 | 834.35 | 31.29595
24.69233 | 834.3679 | 31.29662
24.70606 | 834.4061 | 31.29805
24.71979 | 834.4472 | 31.2996
24.73349 | 834.3928 | 31.29755
24.74721 | 834.381 | 31.29711
24.76093 | 834.3738 | 31.29684
24.77469 | 834.4116 | 31.29826
24.7884 | 834.4305 | 31.29897
24.80211 | 834.3808 | 31.2971
24.81585 | 834.348 | 31.29587
24.82957 | 834.3215 | 31.29488
24.84333 | 834.3434 | 31.2957
24.85704 | 834.4181 | 31.2985
24.87079 | 834.3251 | 31.29501
24.88454 | 834.3467 | 31.29582
24.89824 | 834.3622 | 31.29641
24.91197 | 834.3911 | 31.29749
24.92569 | 834.4495 | 31.29968
24.93943 | 834.4099 | 31.2982
24.95312 | 834.3683 | 31.29664
24.96679 | 834.337 | 31.29546
24.98058 | 834.3534 | 31.29608
24.99432 | 834.3707 | 31.29673
25.00803 | 834.29 | 31.2937
25.02177 | 834.2661 | 31.2928
25.03551 | 834.2424 | 31.29191
25.04925 | 834.2424 | 31.29191
25.06295 | 834.2527 | 31.2923
25.07666 | 834.1974 | 31.29023
25.0904 | 834.1497 | 31.28844
25.10414 | 834.1276 | 31.28761
25.11787 | 834.1655 | 31.28903
25.13158 | 834.1816 | 31.28963
25.1453 | 834.1051 | 31.28676
25.15903 | 834.0425 | 31.28441
25.17274 | 833.9985 | 31.28277
25.18645 | 833.9627 | 31.28142
25.20021 | 833.9885 | 31.28239
25.21395 | 833.9071 | 31.27934
25.22767 | 833.828125 | 31.27637
25.2414 | 833.8074 | 31.2756
25.25516 | 833.8074 | 31.2756
25.26885 | 833.8242 | 31.27623
25.28257 | 833.7234 | 31.27245
25.29629 | 833.7257 | 31.27253
25.31003 | 833.6885 | 31.27114
25.32379 | 833.6573 | 31.26997
25.33749 | 833.673 | 31.27056
25.35121 | 833.5964 | 31.26768
25.36494 | 833.546 | 31.26579
25.37867 | 833.5088 | 31.2644
25.39237 | 833.4661 | 31.2628
25.4061 | 833.4624 | 31.26266
25.41985 | 833.3913 | 31.25999
25.43359 | 833.3269 | 31.25757
25.44728 | 833.3035 | 31.2567
25.46102 | 833.2972 | 31.25646
25.47475 | 833.3198 | 31.25731
25.48849 | 833.2563 | 31.25493
25.5022 | 833.1828 | 31.25217
25.51592 | 833.1834 | 31.25219
25.52966 | 833.1968 | 31.25269
25.5434 | 833.2215 | 31.25362
25.55712 | 833.1715 | 31.25174
25.57086 | 833.0797 | 31.2483
25.58459 | 833.0301 | 31.24644
25.59831 | 833.048 | 31.24711
25.61201 | 833.0615 | 31.24762
25.62574 | 833.008 | 31.24561
25.63946 | 832.975 | 31.24437
25.65322 | 832.9448 | 31.24324
25.66692 | 832.9662 | 31.24405
25.68064 | 833.0152 | 31.24588
25.69438 | 832.9634 | 31.24394
25.70811 | 832.9385 | 31.24301
25.7218 | 832.925 | 31.2425
25.73553 | 832.9533 | 31.24356
25.74929 | 832.9962 | 31.24517
25.76305 | 832.936 | 31.24291
25.77677 | 832.8975 | 31.24147
25.79049 | 832.8732 | 31.24056
25.80422 | 832.8569 | 31.23994
25.81792 | 832.9065 | 31.2418
25.83163 | 832.8601 | 31.24006
25.84537 | 832.8366 | 31.23918
25.85909 | 832.8394 | 31.23929
25.87283 | 832.888 | 31.24111
25.88655 | 832.9146 | 31.24211
25.90027 | 832.8945 | 31.24136
25.91399 | 832.8881 | 31.24111
25.92773 | 832.8555 | 31.23989
25.94146 | 832.8937 | 31.24133
25.95519 | 832.9455 | 31.24327
25.96893 | 832.8801 | 31.24081
25.98268 | 832.8181 | 31.23849
25.99639 | 832.7996 | 31.23779
26.01013 | 832.8361 | 31.23916
26.02387 | 832.897 | 31.24145
26.03758 | 832.8624 | 31.24015
26.05125 | 832.8429 | 31.23942
26.06493 | 832.8098 | 31.23818
26.07873 | 832.8947 | 31.24136
26.09246 | 832.9517 | 31.2435
26.10618 | 832.9116 | 31.242
26.11992 | 832.896 | 31.24141
26.13365 | 832.9175 | 31.24222
26.14738 | 832.9209 | 31.24234
26.1611 | 832.9783 | 31.2445
26.17482 | 832.9473 | 31.24334
26.18855 | 832.8849 | 31.241
26.20229 | 832.8945 | 31.24135
26.21601 | 832.9204 | 31.24233
26.22972 | 832.9714 | 31.24424
26.24346 | 832.9553 | 31.24364
26.25719 | 832.9737 | 31.24432
26.27089 | 832.9472 | 31.24333
26.2846 | 832.9836 | 31.2447
26.29835 | 833.0779 | 31.24823
26.3121 | 833.0571 | 31.24745
26.32581 | 833.006 | 31.24554
26.33953 | 833.0049 | 31.2455
26.3533 | 833.0692 | 31.24791
26.367 | 833.0785 | 31.24826
26.38071 | 833.0253 | 31.24626
26.39446 | 833.0352 | 31.24663
26.4082 | 833.0046 | 31.24548
26.42191 | 833.0532 | 31.24731
26.43564 | 833.1483 | 31.25087
26.44936 | 833.1192 | 31.24978
26.4631 | 833.1204 | 31.24983
26.47681 | 833.1334 | 31.25031
26.49054 | 833.1735 | 31.25182
26.50424 | 833.1875 | 31.25234
26.518 | 833.169 | 31.25165
26.53175 | 833.1569 | 31.2512
26.54541 | 833.1611 | 31.25136
26.55916 | 833.1532 | 31.25106
26.5729 | 833.2204 | 31.25358
26.58664 | 833.17 | 31.25169
26.60033 | 833.1511 | 31.25098
26.61408 | 833.1935 | 31.25257
26.62783 | 833.2184 | 31.2535
26.64155 | 833.277 | 31.2557
26.65527 | 833.2446 | 31.25449
26.669 | 833.2184 | 31.25351
26.68272 | 833.2123 | 31.25328
26.69645 | 833.2596 | 31.25505
26.71015 | 833.3168 | 31.2572
26.72388 | 833.2662 | 31.2553
26.73759 | 833.2742 | 31.2556
26.75137 | 833.2542 | 31.25485
26.76507 | 833.2505 | 31.25471
26.77879 | 833.2963 | 31.25643
26.79253 | 833.2695 | 31.25542
26.80626 | 833.2684 | 31.25538
26.81996 | 833.2343 | 31.2541
26.83369 | 833.2621 | 31.25514
26.84745 | 833.3195 | 31.2573
26.8612 | 833.3433 | 31.25819
26.87491 | 833.313 | 31.25705
26.88862 | 833.3035 | 31.25669
26.90238 | 833.3033 | 31.25669
26.91607 | 833.382 | 31.25964
26.92979 | 833.363 | 31.25893
26.94352 | 833.2886 | 31.25614
26.95725 | 833.2928 | 31.2563
26.97098 | 833.2836 | 31.25595
26.98469 | 833.3368 | 31.25794
26.99843 | 833.3275 | 31.2576
27.01216 | 833.3048 | 31.25674
27.02588 | 833.2977 | 31.25648
27.03961 | 833.326 | 31.25754
27.05333 | 833.4048 | 31.26049
27.06707 | 833.3599 | 31.25881
27.08081 | 833.3425 | 31.25816
27.09453 | 833.345 | 31.25825
27.10826 | 833.3911 | 31.25998
27.12199 | 833.4445 | 31.26198
27.13573 | 833.3758 | 31.25941
27.1494 | 833.3929 | 31.26005
27.16309 | 833.3674 | 31.25909
27.17686 | 833.374 | 31.25934
27.19061 | 833.4579 | 31.26249
27.20434 | 833.4062 | 31.26055
27.21807 | 833.3923 | 31.26003
27.2318 | 833.4094 | 31.26067
27.24553 | 833.4527 | 31.26229
27.25925 | 833.5319 | 31.26526
27.27296 | 833.516 | 31.26467
27.2867 | 833.4977 | 31.26398
27.30042 | 833.4785 | 31.26326
27.31414 | 833.5236 | 31.26495
27.32788 | 833.5751 | 31.26688
27.3416 | 833.5252 | 31.26501
27.35534 | 833.4886 | 31.26364
27.36904 | 833.4935 | 31.26382
27.38275 | 833.4822 | 31.2634
27.39649 | 833.5841 | 31.26722
27.41026 | 833.5858 | 31.26728
27.42396 | 833.551 | 31.26598
27.43769 | 833.5728 | 31.2668
27.45144 | 833.6261 | 31.2688
27.46514 | 833.6689 | 31.2704
27.47886 | 833.6621 | 31.27015
27.49259 | 833.6711 | 31.27048
27.50633 | 833.6469 | 31.26958
27.52004 | 833.6694 | 31.27042
27.53377 | 833.7641 | 31.27397
27.5475 | 833.6874 | 31.27109
27.56124 | 833.6838 | 31.27096
27.57497 | 833.6612 | 31.27011
27.58867 | 833.7089 | 31.2719
27.60242 | 833.7612 | 31.27386
27.61616 | 833.7651 | 31.27401
27.6299 | 833.7614 | 31.27387
27.64357 | 833.7605 | 31.27384
27.65731 | 833.7925 | 31.27504
27.67104 | 833.8295 | 31.27643
27.68477 | 833.8326 | 31.27654
27.69848 | 833.8117 | 31.27576
27.71222 | 833.8404 | 31.27683
27.72597 | 833.8345 | 31.27661
27.73968 | 833.8807 | 31.27834
27.75341 | 833.8316 | 31.2765
27.76714 | 833.8133 | 31.27582
27.78087 | 833.796 | 31.27517
27.7946 | 833.8469 | 31.27708
27.80833 | 833.9096 | 31.27943
27.82205 | 833.8958 | 31.27891
27.83576 | 833.8829 | 31.27843
27.8495 | 833.9026 | 31.27917
27.8632 | 833.9377 | 31.28048
27.87695 | 834.004 | 31.28297
27.89068 | 833.9697 | 31.28169
27.9044 | 833.9653 | 31.28152
27.91811 | 833.955 | 31.28113
27.93185 | 833.9788 | 31.28203
27.94558 | 834.0144 | 31.28336
27.95934 | 834.0175 | 31.28348
27.97305 | 833.9835 | 31.2822
27.98677 | 833.984375 | 31.28223
28.00052 | 834.023 | 31.28368
28.01422 | 834.0795 | 31.2858
28.02794 | 834.0872 | 31.28609
28.04165 | 834.0493 | 31.28467
28.05538 | 834.0513 | 31.28474
28.0691 | 834.1042 | 31.28673
28.08285 | 834.1383 | 31.28801
28.09657 | 834.14 | 31.28807
28.11028 | 834.0891 | 31.28616
28.12401 | 834.0598 | 31.28506
28.13776 | 834.0859 | 31.28604
28.15148 | 834.1364 | 31.28794
28.16522 | 834.1107 | 31.28697
28.17896 | 834.0385 | 31.28426
28.19269 | 834.0765 | 31.28569
28.20643 | 834.0939 | 31.28634
28.22013 | 834.1453 | 31.28827
28.23386 | 834.1467 | 31.28832
28.24756 | 834.1133 | 31.28707
28.26124 | 834.082 | 31.2859
28.27502 | 834.108 | 31.28687
28.28874 | 834.181 | 31.28961
28.30248 | 834.1155 | 31.28715
28.31621 | 834.1029 | 31.28668
28.32995 | 834.0793 | 31.2858
28.34367 | 834.0856 | 31.28603
28.3574 | 834.1182 | 31.28725
28.37112 | 834.1229 | 31.28743
28.38484 | 834.0655 | 31.28528
28.39856 | 834.0551 | 31.28489
28.4123 | 834.084 | 31.28597
28.42603 | 834.1569 | 31.2887
28.43975 | 834.1511 | 31.28849
28.45347 | 834.0959 | 31.28642
28.46718 | 834.1094 | 31.28693
28.48091 | 834.1243 | 31.28748
28.49463 | 834.1736 | 31.28933
28.5084 | 834.1591 | 31.28879
28.5221 | 834.0828 | 31.28593
28.53584 | 834.0793 | 31.2858
28.54959 | 834.0858 | 31.28604
28.56329 | 834.1371 | 31.28796
28.57702 | 834.121 | 31.28736
28.59075 | 834.103 | 31.28668
28.60449 | 834.0986 | 31.28652
28.6182 | 834.105 | 31.28676
28.63194 | 834.194 | 31.2901
28.64567 | 834.1635 | 31.28895
28.65938 | 834.1317 | 31.28776
28.6731 | 834.1669 | 31.28908
28.68682 | 834.1747 | 31.28937
28.70053 | 834.1995 | 31.2903
28.71428 | 834.2009 | 31.29036
28.72803 | 834.1693 | 31.28917
28.74171 | 834.1393 | 31.28805
28.75546 | 834.1573 | 31.28872
28.7692 | 834.21 | 31.2907
28.78293 | 834.2145 | 31.29087
28.79665 | 834.1696 | 31.28918
28.81037 | 834.1602 | 31.28883
28.8241 | 834.1976 | 31.29023
28.83783 | 834.2772 | 31.29322
28.85155 | 834.2647 | 31.29275
28.86529 | 834.2276 | 31.29136
28.87901 | 834.2161 | 31.29093
28.89276 | 834.2482 | 31.29213
28.90645 | 834.2751 | 31.29314
28.92019 | 834.2572 | 31.29247
28.9339 | 834.1973 | 31.29022
28.94765 | 834.2162 | 31.29093
28.96136 | 834.1889 | 31.28991
28.97511 | 834.2769 | 31.29321
28.98882 | 834.2881 | 31.29363
29.00255 | 834.2421 | 31.2919
29.01626 | 834.2319 | 31.29152
29.02999 | 834.2495 | 31.29218
29.04373 | 834.3054 | 31.29427
29.05747 | 834.2907 | 31.29373
29.07119 | 834.29 | 31.2937
29.08492 | 834.2542 | 31.29235
29.09866 | 834.2203 | 31.29108
29.11236 | 834.2545 | 31.29237
29.1261 | 834.2556 | 31.29241
29.13982 | 834.1583 | 31.28876
29.15354 | 834.1864 | 31.28981
29.16725 | 834.2055 | 31.29053
29.181 | 834.2355 | 31.29166
29.19473 | 834.2163 | 31.29093
29.20846 | 834.1923 | 31.29003
29.22217 | 834.1697 | 31.28919
29.23591 | 834.15 | 31.28845
29.24962 | 834.2335 | 31.29158
29.26336 | 834.2197 | 31.29106
29.27709 | 834.1622 | 31.28891
29.29084 | 834.136 | 31.28792
29.30457 | 834.1301 | 31.2877
29.31829 | 834.1772 | 31.28947
29.33202 | 834.1517 | 31.28851
29.34571 | 834.1085 | 31.28689
29.35939 | 834.0889 | 31.28616
29.37319 | 834.0955 | 31.2864
29.38691 | 834.1726 | 31.2893
29.40061 | 834.1461 | 31.2883
29.41437 | 834.1014 | 31.28663
29.42811 | 834.1396 | 31.28806
29.44182 | 834.1309 | 31.28773
29.45555 | 834.1774 | 31.28947
29.46928 | 834.183 | 31.28969
29.48299 | 834.0842 | 31.28598
29.49672 | 834.0734 | 31.28557
29.51045 | 834.0726 | 31.28555
29.52418 | 834.1129 | 31.28706
29.53789 | 834.1052 | 31.28677
29.55162 | 834.0677 | 31.28536
29.56535 | 834.0787 | 31.28577
29.57905 | 834.0977 | 31.28649
29.59279 | 834.1804 | 31.28959
29.60654 | 834.1917 | 31.29001
29.62024 | 834.1638 | 31.28896
29.63401 | 834.1693 | 31.28917
29.64773 | 834.195 | 31.29014
29.66144 | 834.2722 | 31.29303
29.67516 | 834.2247 | 31.29125
29.68889 | 834.2044 | 31.29049
29.70263 | 834.187 | 31.28983
29.71635 | 834.1931 | 31.29006
29.73007 | 834.2432 | 31.29194
29.74382 | 834.2321 | 31.29152
29.75754 | 834.2633 | 31.2927
29.77125 | 834.2714 | 31.293
29.78498 | 834.3016 | 31.29413
29.7987 | 834.3397 | 31.29556
29.81243 | 834.3536 | 31.29608
29.82618 | 834.371 | 31.29674
29.83984 | 834.3483 | 31.29589
29.85363 | 834.3869 | 31.29733
29.86734 | 834.4654 | 31.30028
29.88107 | 834.4564 | 31.29994
29.89478 | 834.4008 | 31.29785
29.90852 | 834.4174 | 31.29848
29.92226 | 834.4478 | 31.29962
29.93597 | 834.5018 | 31.30164
29.94971 | 834.5291 | 31.30267
29.96346 | 834.5006 | 31.3016
29.97718 | 834.5309 | 31.30274
29.99089 | 834.5515 | 31.30351
30.0046 | 834.6463 | 31.30706
30.01835 | 834.6586 | 31.30752
30.03204 | 834.6157 | 31.30591
30.04577 | 834.6695 | 31.30793
30.05951 | 834.6741 | 31.30811
30.07325 | 834.7471 | 31.31084
30.08697 | 834.7551 | 31.31114
30.1007 | 834.7117 | 31.30952
30.11442 | 834.7306 | 31.31022
30.12813 | 834.7503 | 31.31096
30.14188 | 834.8248 | 31.31376
30.15563 | 834.8451 | 31.31452
30.16934 | 834.8217 | 31.31364
30.18306 | 834.877 | 31.31571
30.19681 | 834.8813 | 31.31588
30.21051 | 834.9474 | 31.31836
30.22422 | 834.9902 | 31.31996
30.23794 | 834.9528 | 31.31856
30.25168 | 834.9629 | 31.31894
30.2654 | 835.0056 | 31.32054
30.27916 | 835.0396 | 31.32182
30.29288 | 835.0662 | 31.32281
30.30658 | 835.0029 | 31.32044
30.3203 | 835.0372 | 31.32172
30.33406 | 835.0305 | 31.32147
30.3478 | 835.1339 | 31.32535
30.36152 | 835.1623 | 31.32642
30.37525 | 835.1324 | 31.3253
30.38898 | 835.1644 | 31.3265
30.4027 | 835.1773 | 31.32698
30.41642 | 835.2524 | 31.3298
30.43017 | 835.2931 | 31.33132
30.44386 | 835.282 | 31.33091
30.45755 | 835.2585 | 31.33003
30.4713 | 835.2599 | 31.33008
30.48504 | 835.3517 | 31.33352
30.49877 | 835.308 | 31.33188
30.51251 | 835.2922 | 31.33129
30.52625 | 835.3373 | 31.33298
30.53996 | 835.335 | 31.33289
30.55371 | 835.3787 | 31.33454
30.56742 | 835.4186 | 31.33603
30.58114 | 835.4118 | 31.33578
30.59486 | 835.4202 | 31.33609
30.60859 | 835.4503 | 31.33722
30.62232 | 835.5111 | 31.3395
30.63604 | 835.524 | 31.33998
30.64977 | 835.5008 | 31.33911
30.66349 | 835.4894 | 31.33869
30.67719 | 835.4861 | 31.33856
30.69093 | 835.5536 | 31.3411
30.70468 | 835.5798 | 31.34208
30.7184 | 835.5029 | 31.33919
30.73215 | 835.515625 | 31.33967
30.74588 | 835.5502 | 31.34097
30.75959 | 835.6284 | 31.3439
30.77331 | 835.6074 | 31.34311
30.78705 | 835.576 | 31.34194
30.80076 | 835.5939 | 31.34261
30.81449 | 835.6028 | 31.34294
30.82823 | 835.6636 | 31.34522
30.84196 | 835.6655 | 31.34529
30.85567 | 835.6099 | 31.34321
30.86939 | 835.6255 | 31.34379
30.88312 | 835.6119 | 31.34328
30.89683 | 835.6493 | 31.34468
30.91058 | 835.6227 | 31.34369
30.92433 | 835.6116 | 31.34327
30.93801 | 835.6004 | 31.34285
30.95178 | 835.6042 | 31.343
30.96549 | 835.6636 | 31.34522
30.9792 | 835.6733 | 31.34559
30.99294 | 835.6356 | 31.34417
31.00666 | 835.6344 | 31.34413
31.02039 | 835.6558 | 31.34493
31.03411 | 835.669 | 31.34542
31.04784 | 835.6752 | 31.34566
31.0616 | 835.6085 | 31.34315
31.07532 | 835.5872 | 31.34235
31.08903 | 835.574 | 31.34186
31.10278 | 835.6179 | 31.34351
31.11647 | 835.5895 | 31.34244
31.13021 | 835.5248 | 31.34002
31.14393 | 835.5388 | 31.34054
31.15767 | 835.5034 | 31.33921
31.17139 | 835.5792 | 31.34205
31.18511 | 835.5433 | 31.34071
31.19885 | 835.5076 | 31.33937
31.21257 | 835.4388 | 31.33679
31.22628 | 835.4507 | 31.33723
31.24002 | 835.4794 | 31.33831
31.25376 | 835.4557 | 31.33742
31.26749 | 835.394 | 31.33511
31.28122 | 835.3702 | 31.33422
31.29495 | 835.3163 | 31.3322
31.30867 | 835.3245 | 31.3325
31.32239 | 835.3272 | 31.3326
31.33613 | 835.2325 | 31.32905
31.34985 | 835.2214 | 31.32863
31.36356 | 835.2202 | 31.32859
31.37731 | 835.2747 | 31.33063
31.391 | 835.2424 | 31.32942
31.40473 | 835.1617 | 31.3264
31.41846 | 835.1445 | 31.32575
31.43219 | 835.1352 | 31.3254
31.44594 | 835.1501 | 31.32596
31.45965 | 835.1501 | 31.32596
31.47338 | 835.0444 | 31.322
31.48714 | 835.0523 | 31.32229
31.50085 | 835.0408 | 31.32186
31.51458 | 835.0755 | 31.32316
31.52831 | 835.0621 | 31.32266
31.54201 | 835.0214 | 31.32113
31.55572 | 834.9704 | 31.31922
31.56945 | 834.9366 | 31.31795
31.58318 | 835.0289 | 31.32141
31.59692 | 835.0139 | 31.32085
31.61065 | 834.9511 | 31.3185
31.62438 | 834.9304 | 31.31772
31.6381 | 834.9188 | 31.31729
31.65183 | 834.9528 | 31.31856
31.66557 | 834.909 | 31.31692
31.67927 | 834.8398 | 31.31432
31.69301 | 834.827 | 31.31384
31.70675 | 834.8336 | 31.31409
31.7205 | 834.8675 | 31.31536
31.73421 | 834.8717 | 31.31552
31.74792 | 834.8244 | 31.31374
31.76164 | 834.835 | 31.31414
31.77535 | 834.8417 | 31.31439
31.78909 | 834.9154 | 31.31716
31.80282 | 834.9252 | 31.31752
31.81655 | 834.8798 | 31.31582
31.8303 | 834.8649 | 31.31526
31.84402 | 834.8643 | 31.31524
31.85771 | 834.9295 | 31.31769
31.87145 | 834.9318 | 31.31777
31.88515 | 834.8868 | 31.31608
31.89892 | 834.8782 | 31.31576
31.91264 | 834.8799 | 31.31583
31.92639 | 834.9158 | 31.31717
31.94011 | 834.98 | 31.31958
31.95382 | 834.9315 | 31.31776
31.96755 | 834.9736 | 31.31934
31.98126 | 834.9722 | 31.31929
31.99498 | 835.0182 | 31.32101
32.00873 | 835.0364 | 31.3217
32.02247 | 834.9883 | 31.31989
32.03617 | 834.9846 | 31.31975
32.04992 | 834.9782 | 31.31951
32.06362 | 835.0208 | 31.32111
32.07736 | 835.048 | 31.32213
32.09108 | 834.9989 | 31.32029
32.10481 | 834.9995 | 31.32031
32.11855 | 835.0141 | 31.32086
32.13227 | 835.0403 | 31.32184
32.14602 | 835.0823 | 31.32342
32.15975 | 835.0568 | 31.32246
32.17347 | 835.0441 | 31.32199
32.18719 | 835.0546875 | 31.32238
32.20091 | 835.1087 | 31.32441
32.21462 | 835.1291 | 31.32517
32.22835 | 835.0355 | 31.32166
32.24206 | 835.0413 | 31.32188
32.25583 | 835.0419 | 31.3219
32.26955 | 835.048 | 31.32213
32.28326 | 835.093 | 31.32382
32.29698 | 835.0335 | 31.32159
32.31072 | 835.0137 | 31.32085
32.32443 | 835.0279 | 31.32138
32.33817 | 835.076 | 31.32318
32.35191 | 835.1263 | 31.32507
32.36565 | 835.0854 | 31.32353
32.37936 | 835.0684 | 31.3229
32.39308 | 835.046 | 31.32206
32.40681 | 835.0701 | 31.32296
32.42053 | 835.0551 | 31.3224
32.43426 | 834.9827 | 31.31968
32.44799 | 834.9366 | 31.31795
32.4617 | 834.946 | 31.3183
32.47545 | 834.9777 | 31.31949
32.48915 | 834.9625 | 31.31892
32.50288 | 834.881 | 31.31587
32.5166 | 834.864 | 31.31523
32.53035 | 834.8643 | 31.31524
32.54408 | 834.9271 | 31.3176
32.5578 | 834.9609 | 31.31886
32.57154 | 834.89 | 31.3162
32.58528 | 834.876 | 31.31568
32.599 | 834.8605 | 31.3151
32.61273 | 834.9066 | 31.31683
32.62644 | 834.9082 | 31.31689
32.64016 | 834.8388 | 31.31428
32.65386 | 834.7836 | 31.31221
32.6676 | 834.7463 | 31.31081
32.68134 | 834.7775 | 31.31198
32.69507 | 834.7933 | 31.31258
32.7088 | 834.7183 | 31.30976
32.72255 | 834.7428 | 31.31068
32.73626 | 834.757 | 31.31121
32.74999 | 834.7651 | 31.31152
32.76371 | 834.7869 | 31.31234
32.77742 | 834.7216 | 31.30989
32.79116 | 834.7034 | 31.30921
32.80491 | 834.6956 | 31.30891
32.81865 | 834.7241 | 31.30998
32.83233 | 834.7374 | 31.31048
32.84607 | 834.6519 | 31.30727
32.8598 | 834.6158 | 31.30592
32.8735 | 834.5967 | 31.3052
32.88722 | 834.6606 | 31.3076
32.90096 | 834.6877 | 31.30862
32.91471 | 834.6464 | 31.30707
32.92846 | 834.6177 | 31.30599
32.94216 | 834.6506 | 31.30723
32.95589 | 834.683 | 31.30844
32.9696 | 834.6928 | 31.30881
32.98331 | 834.6346 | 31.30662
32.99706 | 834.623 | 31.30619
33.0108 | 834.5963 | 31.30519
33.02452 | 834.6281 | 31.30638
33.03827 | 834.616 | 31.30593
33.05197 | 834.5562 | 31.30368
33.06569 | 834.5151 | 31.30214
33.07942 | 834.5117 | 31.30201
33.09316 | 834.5702 | 31.30421
33.10688 | 834.5541 | 31.3036
33.12063 | 834.5199 | 31.30232
33.13433 | 834.4867 | 31.30108
33.14806 | 834.4647 | 31.30025
33.16177 | 834.5025 | 31.30167
33.17552 | 834.5207 | 31.30235
33.18923 | 834.4667 | 31.30033
33.20296 | 834.4278 | 31.29887
33.21669 | 834.4133 | 31.29832
33.23042 | 834.4171 | 31.29847
33.24416 | 834.3944 | 31.29761
33.25791 | 834.3463 | 31.29581
33.2716 | 834.2916 | 31.29376
33.28533 | 834.2979 | 31.294
33.29906 | 834.3216 | 31.29488
33.31279 | 834.325 | 31.29501
33.32649 | 834.2751 | 31.29314
33.34022 | 834.2701 | 31.29295
33.35396 | 834.2699 | 31.29294
33.36769 | 834.3091 | 31.29442
33.38141 | 834.3063 | 31.29431
33.39514 | 834.2417 | 31.29189
33.40886 | 834.2171 | 31.29096
33.42258 | 834.1631 | 31.28894
33.43633 | 834.1866 | 31.28982
33.45006 | 834.1973 | 31.29022
33.46379 | 834.1487 | 31.2884
33.47752 | 834.1315 | 31.28775
33.49124 | 834.0906 | 31.28622
33.50498 | 834.1272 | 31.28759
33.51869 | 834.1725 | 31.28929
33.5324 | 834.101 | 31.28661
33.54613 | 834.0746 | 31.28562
33.55983 | 834.0917 | 31.28626
33.57358 | 834.1153 | 31.28715
33.58731 | 834.1078 | 31.28686
33.60102 | 834.077 | 31.28571
33.61476 | 834.0306 | 31.28397
33.62849 | 834.0201 | 31.28357
33.64222 | 834.04 | 31.28432
33.65595 | 834.0806 | 31.28584
33.66968 | 834.0108 | 31.28323
33.68344 | 834.0291 | 31.28391
33.69715 | 834.0059 | 31.28304
33.71087 | 834.0697 | 31.28544
33.7246 | 834.1207 | 31.28735
33.73832 | 834.0843 | 31.28598
33.75202 | 834.0582 | 31.285
33.76571 | 834.0511 | 31.28474
33.77949 | 834.1482 | 31.28838
33.79321 | 834.1537 | 31.28859
33.80694 | 834.0848 | 31.286
33.82068 | 834.1033 | 31.2867
33.83441 | 834.112 | 31.28702
33.84814 | 834.1401 | 31.28807
33.86187 | 834.1735 | 31.28933
33.87556 | 834.1541 | 31.2886
33.88932 | 834.1379 | 31.28799
33.90304 | 834.1735 | 31.28933
33.91679 | 834.2274 | 31.29135
33.9305 | 834.2475 | 31.2921
33.94421 | 834.1927 | 31.29005
33.95796 | 834.1944 | 31.29011
33.97164 | 834.1718 | 31.28926
33.98533 | 834.2392 | 31.29179
33.99911 | 834.279 | 31.29329
34.01286 | 834.2249 | 31.29126
34.02658 | 834.1993 | 31.2903
34.04031 | 834.1954 | 31.29015
34.05402 | 834.2631 | 31.29269
34.06776 | 834.2772 | 31.29322
34.08146 | 834.249 | 31.29216
34.09521 | 834.3083 | 31.29438
34.10895 | 834.2778 | 31.29324
34.12268 | 834.33 | 31.2952
34.13639 | 834.3759 | 31.29692
34.15011 | 834.356 | 31.29617
34.16384 | 834.3383 | 31.29551
34.17758 | 834.3566 | 31.2962
34.1913 | 834.3635 | 31.29646
34.205 | 834.4006 | 31.29785
34.21876 | 834.3547 | 31.29613
34.23249 | 834.3421 | 31.29565
34.2462 | 834.3326 | 31.2953
34.25993 | 834.3773 | 31.29697
34.27365 | 834.4147 | 31.29837
34.28739 | 834.3861 | 31.2973
34.30111 | 834.3672 | 31.2966
34.31483 | 834.3639 | 31.29647
34.32856 | 834.4184 | 31.29851
34.34229 | 834.4524 | 31.29979
34.35604 | 834.428 | 31.29888
34.36975 | 834.4094 | 31.29818
34.38347 | 834.3963 | 31.29769
34.39722 | 834.4094 | 31.29818
34.41092 | 834.4229 | 31.29868
34.42463 | 834.3782 | 31.29701
34.43836 | 834.3526 | 31.29605
34.45212 | 834.3183 | 31.29476
34.46582 | 834.3547 | 31.29613
34.47955 | 834.4001 | 31.29783
34.49329 | 834.3367 | 31.29545
34.50702 | 834.3124 | 31.29454
34.52071 | 834.2943 | 31.29386
34.53445 | 834.3104 | 31.29446
34.54819 | 834.3526 | 31.29605
34.56195 | 834.2721 | 31.29303
34.57568 | 834.2786 | 31.29327
34.58937 | 834.2124 | 31.29079
34.60312 | 834.2117 | 31.29076
34.61683 | 834.2141 | 31.29085
34.63055 | 834.1283 | 31.28763
34.64427 | 834.0619 | 31.28514
34.658 | 834.0544 | 31.28486
34.67174 | 834.0812 | 31.28587
34.68546 | 834.1171 | 31.28721
34.69917 | 834.0507 | 31.28472
34.7129 | 834.0078 | 31.28311
34.72664 | 833.9384 | 31.28051
34.74036 | 833.9683 | 31.28163
34.7541 | 833.9913 | 31.28249
34.76784 | 833.9011 | 31.27911
34.78158 | 833.8464 | 31.27706
34.79529 | 833.7891 | 31.27491
34.80903 | 833.78125 | 31.27462
34.82274 | 833.7599 | 31.27381
34.83647 | 833.6827 | 31.27092
34.85016 | 833.6318 | 31.26901
34.86385 | 833.5666 | 31.26656
34.87763 | 833.6246 | 31.26874
34.89136 | 833.6165 | 31.26843
34.90509 | 833.5439 | 31.26571
34.91882 | 833.53 | 31.26519
34.93256 | 833.4921 | 31.26377
34.94627 | 833.473 | 31.26305
34.96 | 833.49 | 31.26369
34.97372 | 833.4445 | 31.26198
34.98747 | 833.3864 | 31.2598
35.00119 | 833.3431 | 31.25818
35.01491 | 833.386 | 31.25979
35.02863 | 833.3513 | 31.25849
35.04236 | 833.298 | 31.25649
35.05609 | 833.2833 | 31.25594
35.0698 | 833.236 | 31.25416
35.0835 | 833.2565 | 31.25493
35.09726 | 833.3107 | 31.25696
35.11101 | 833.2678 | 31.25535
35.12471 | 833.2328 | 31.25404
35.13845 | 833.2451 | 31.25451
35.15218 | 833.2712 | 31.25549
35.16589 | 833.2809 | 31.25585
35.1796 | 833.2302 | 31.25394
35.19334 | 833.1976 | 31.25272
35.20709 | 833.1544 | 31.2511
35.22082 | 833.1844 | 31.25223
35.23454 | 833.249 | 31.25465
35.24828 | 833.1928 | 31.25254
35.26199 | 833.1885 | 31.25238
35.27572 | 833.1819 | 31.25214
35.28943 | 833.2013 | 31.25286
35.30314 | 833.2472 | 31.25458
35.31691 | 833.2177 | 31.25348
35.33062 | 833.1857 | 31.25228
35.34434 | 833.1796 | 31.25205
35.35806 | 833.2061 | 31.25304
35.3718 | 833.2318 | 31.254
35.38555 | 833.1954 | 31.25264
35.39925 | 833.1652 | 31.25151
35.41298 | 833.1714 | 31.25174
35.42672 | 833.1764 | 31.25193
35.44046 | 833.2183 | 31.2535
35.4542 | 833.1959 | 31.25266
35.46791 | 833.1752 | 31.25188
35.48164 | 833.1778 | 31.25198
35.49535 | 833.2448 | 31.25449
35.50906 | 833.2675 | 31.25534
35.52276 | 833.2161 | 31.25342
35.53651 | 833.2481 | 31.25462
35.55025 | 833.2302 | 31.25394
35.56396 | 833.2343 | 31.2541
35.57769 | 833.284 | 31.25596
35.59143 | 833.2302 | 31.25395
35.60517 | 833.1835 | 31.25219
35.61887 | 833.1708 | 31.25172
35.63261 | 833.217 | 31.25345
35.64637 | 833.2437 | 31.25445
35.6601 | 833.2051 | 31.25301
35.67383 | 833.2228 | 31.25367
35.68753 | 833.2081 | 31.25312
35.70127 | 833.2158 | 31.2534
35.71497 | 833.2469 | 31.25457
35.72868 | 833.2184 | 31.2535
35.74242 | 833.1698 | 31.25168
35.75613 | 833.1602 | 31.25132
35.76989 | 833.1762 | 31.25192
35.78361 | 833.1921 | 31.25252
35.79731 | 833.1182 | 31.24975
35.81105 | 833.068 | 31.24786
35.82477 | 833.0423 | 31.2469
35.83853 | 833.054 | 31.24734
35.85225 | 833.1086 | 31.24939
35.86597 | 833.0533 | 31.24731
35.87974 | 833.0338 | 31.24658
35.89344 | 832.999 | 31.24527
35.90719 | 833.0119 | 31.24576
35.9209 | 833.0342 | 31.2466
35.93462 | 833.0065 | 31.24555
35.94832 | 832.9559 | 31.24366
35.96198 | 832.8856 | 31.24102
35.97578 | 832.9058 | 31.24178
35.98952 | 832.9374 | 31.24296
36.00323 | 832.8533 | 31.23981
36.01698 | 832.8027 | 31.23791
36.0307 | 832.7731 | 31.2368
36.04445 | 832.7955 | 31.23764
36.05816 | 832.7975 | 31.23772
36.07186 | 832.7588 | 31.23626
36.08559 | 832.6908 | 31.23371
36.09933 | 832.6671 | 31.23282
36.11306 | 832.6557 | 31.2324
36.12677 | 832.6725 | 31.23303
36.14051 | 832.62 | 31.23106
36.15423 | 832.5626 | 31.22891
36.16794 | 832.5167 | 31.22718
36.18165 | 832.5209 | 31.22734
36.19541 | 832.5424 | 31.22815
36.20917 | 832.4799 | 31.2258
36.22285 | 832.391 | 31.22247
36.2366 | 832.3657 | 31.22152
36.25034 | 832.3864 | 31.2223
36.26405 | 832.4091 | 31.22315
36.27777 | 832.338 | 31.22048
36.29149 | 832.3143 | 31.21959
36.30523 | 832.284 | 31.21845
36.31897 | 832.2557 | 31.21739
36.33268 | 832.3055 | 31.21926
36.34642 | 832.23 | 31.21643
36.36014 | 832.1672 | 31.21407
36.37387 | 832.1089 | 31.21189
36.38759 | 832.1037 | 31.21169
36.4013 | 832.0993 | 31.21153
36.41505 | 832.0466 | 31.20955
36.4288 | 832.0311 | 31.20897
36.44248 | 831.9923 | 31.20751
36.45622 | 832.0137 | 31.20831
36.46994 | 832.0193 | 31.20853
36.48368 | 831.9903 | 31.20744
36.49739 | 831.9322 | 31.20526
36.51112 | 831.9134 | 31.20455
36.52486 | 831.9401 | 31.20556
36.5386 | 831.9288 | 31.20513
36.55232 | 831.8991 | 31.20402
36.56606 | 831.8289 | 31.20138
36.57977 | 831.7899 | 31.19992
36.5935 | 831.7797 | 31.19954
36.6072 | 831.8049 | 31.20048
36.62094 | 831.7568 | 31.19868
36.63467 | 831.74 | 31.19805
36.64841 | 831.7191 | 31.19727
36.66213 | 831.7309 | 31.19771
36.67585 | 831.7988 | 31.20026
36.68958 | 831.7374 | 31.19795
36.70333 | 831.7043 | 31.19671
36.71701 | 831.6688 | 31.19538
36.73074 | 831.6852 | 31.19599
36.74449 | 831.7275 | 31.19758
36.75825 | 831.663 | 31.19516
36.77197 | 831.6289 | 31.19388
36.78568 | 831.566 | 31.19152
36.79942 | 831.6164 | 31.19341
36.81311 | 831.6389 | 31.19426
36.82685 | 831.5967 | 31.19268
36.84059 | 831.5575 | 31.1912
36.85429 | 831.564 | 31.19145
36.86802 | 831.5888 | 31.19238
36.88174 | 831.5925 | 31.19252
36.89547 | 831.5784 | 31.19199
36.90919 | 831.5494 | 31.1909
36.92292 | 831.5386 | 31.1905
36.93667 | 831.5336 | 31.19031
36.95037 | 831.5887 | 31.19238
36.96413 | 831.5206 | 31.18982
36.97788 | 831.4971 | 31.18894
36.99158 | 831.4614 | 31.1876
37.00532 | 831.5046 | 31.18922
37.01906 | 831.5357 | 31.19039
37.03278 | 831.5068 | 31.1893
37.04646 | 831.4835 | 31.18843
37.06014 | 831.4283 | 31.18636
37.07393 | 831.4709 | 31.18796
37.08766 | 831.561 | 31.19134
37.10138 | 831.5045 | 31.18922
37.1151 | 831.4748 | 31.1881
37.12885 | 831.4666 | 31.18779
37.14258 | 831.4586 | 31.1875
37.15629 | 831.5092 | 31.18939
37.17002 | 831.4902 | 31.18868
37.18374 | 831.4408 | 31.18683
37.19749 | 831.4297 | 31.18641
37.2112 | 831.4599 | 31.18754
37.22492 | 831.5079 | 31.18934
37.23866 | 831.4647 | 31.18772
37.2524 | 831.4474 | 31.18707
37.26607 | 831.4434 | 31.18692
37.27981 | 831.4584 | 31.18749
37.29355 | 831.5322 | 31.19026
37.30729 | 831.5043 | 31.18921
37.32099 | 831.4491 | 31.18714
37.33474 | 831.4224 | 31.18614
37.3485 | 831.451 | 31.18721
37.36219 | 831.458 | 31.18747
37.3759 | 831.3955 | 31.18513
37.38963 | 831.3676 | 31.18408
37.40339 | 831.3659 | 31.18402
37.41712 | 831.3631 | 31.18391
37.43084 | 831.4312 | 31.18647
37.44457 | 831.3767 | 31.18442
37.45828 | 831.3351 | 31.18286
37.472 | 831.3586 | 31.18374
37.48572 | 831.368 | 31.1841
37.49943 | 831.3709 | 31.18421
37.51318 | 831.3387 | 31.183
37.52694 | 831.3176 | 31.18221
37.54061 | 831.2503 | 31.17968
37.55437 | 831.2449 | 31.17948
37.56811 | 831.2757 | 31.18063
37.58183 | 831.2194 | 31.17852
37.59554 | 831.1614 | 31.17635
37.60927 | 831.1478 | 31.17584
37.62302 | 831.1472 | 31.17581
37.63674 | 831.1721 | 31.17675
37.65048 | 831.1471 | 31.17581
37.66419 | 831.066 | 31.17277
37.67793 | 831.0081 | 31.1706
37.69166 | 831.0302 | 31.17143
37.70535 | 831.0284 | 31.17136
37.71908 | 830.9672 | 31.16906
37.7328 | 830.9055 | 31.16675
37.74656 | 830.8248 | 31.16372
37.76026 | 830.8077 | 31.16308
37.77399 | 830.8241 | 31.16369
37.78772 | 830.7979 | 31.16271
37.80147 | 830.7278 | 31.16008
37.81515 | 830.6912 | 31.15871
37.82888 | 830.696 | 31.15889
37.84264 | 830.6968 | 31.15892
37.85638 | 830.6525 | 31.15726
37.8701 | 830.5895 | 31.15489
37.88383 | 830.5486 | 31.15336
37.89755 | 830.5081 | 31.15184
37.91125 | 830.5141 | 31.15207
37.92499 | 830.48 | 31.15079
37.93871 | 830.3981 | 31.14772
37.95243 | 830.3391 | 31.1455
37.96617 | 830.3229 | 31.14489
37.9799 | 830.3424 | 31.14563
37.99362 | 830.2753 | 31.14311
38.00736 | 830.2297 | 31.1414
38.02108 | 830.1859 | 31.13976
38.0348 | 830.163 | 31.1389
38.04853 | 830.2068 | 31.14054
38.06226 | 830.1658 | 31.139
38.07601 | 830.0862 | 31.13602
38.08972 | 830.0662 | 31.13526
38.10345 | 830.0558 | 31.13488
38.11719 | 830.0672 | 31.1353
38.13091 | 830.0203 | 31.13355
38.14461 | 829.9269 | 31.13004
38.15829 | 829.8637 | 31.12767
38.17207 | 829.873 | 31.12802
38.18582 | 829.9023 | 31.12912
38.19956 | 829.8534 | 31.12728
38.21328 | 829.8227 | 31.12613
38.22701 | 829.7908 | 31.12494
38.24073 | 829.7729 | 31.12426
38.25444 | 829.7944 | 31.12507
38.26817 | 829.7666 | 31.12403
38.28189 | 829.6926 | 31.12125
38.29561 | 829.636 | 31.11913
38.30933 | 829.6441 | 31.11943
38.32309 | 829.6451 | 31.11947
38.3368 | 829.603 | 31.11789
38.35054 | 829.5354 | 31.11536
38.36424 | 829.5047 | 31.1142
38.37795 | 829.4743 | 31.11306
38.39171 | 829.5422 | 31.11561
38.40544 | 829.5366 | 31.1154
38.41916 | 829.4644 | 31.11269
38.43289 | 829.4089 | 31.11061
38.44666 | 829.4357 | 31.11162
38.46033 | 829.4595 | 31.11251
38.47404 | 829.3958 | 31.11012
38.48778 | 829.3763 | 31.10939
38.50153 | 829.3173 | 31.10718
38.51526 | 829.3128 | 31.10701
38.52897 | 829.3503 | 31.10841
38.54271 | 829.2981 | 31.10646
38.55643 | 829.239 | 31.10424
38.57016 | 829.206 | 31.103
38.58389 | 829.208 | 31.10308
38.59761 | 829.2177 | 31.10344
38.61134 | 829.1812 | 31.10207
38.62509 | 829.1296 | 31.10014
38.63877 | 829.1041 | 31.09918
38.65253 | 829.0928 | 31.09875
38.66622 | 829.1131 | 31.09952
38.67997 | 829.0758 | 31.09812
38.69368 | 829.0264 | 31.09627
38.70741 | 829.0135 | 31.09578
38.72117 | 828.9629 | 31.09388
38.73488 | 829.0172 | 31.09592
38.74861 | 828.9611 | 31.09381
38.76235 | 828.8714 | 31.09045
38.77608 | 828.8568 | 31.0899
38.78979 | 828.8514 | 31.0897
38.8035 | 828.9109 | 31.09193
38.81722 | 828.8376 | 31.08918
38.83093 | 828.7999 | 31.08777
38.84469 | 828.7922 | 31.08748
38.8584 | 828.7567 | 31.08615
38.87215 | 828.7873 | 31.0873
38.88587 | 828.7522 | 31.08598
38.89961 | 828.6969 | 31.0839
38.91331 | 828.6381 | 31.0817
38.92705 | 828.6304 | 31.08141
38.94078 | 828.6519 | 31.08222
38.95451 | 828.63 | 31.0814
38.96826 | 828.5596 | 31.07875
38.98197 | 828.5365 | 31.07789
38.99573 | 828.5333 | 31.07777
39.00943 | 828.5222 | 31.07735
39.02314 | 828.5051 | 31.07671
39.03687 | 828.4396 | 31.07425
39.05058 | 828.4037 | 31.07291
39.0643 | 828.3882 | 31.07233
39.07804 | 828.4168 | 31.0734
39.09176 | 828.3756 | 31.07185
39.1055 | 828.2793 | 31.06824
39.1192 | 828.25 | 31.06714
39.13295 | 828.2105 | 31.06566
39.14669 | 828.2621 | 31.0676
39.16041 | 828.2238 | 31.06616
39.17416 | 828.1477 | 31.0633
39.18788 | 828.124 | 31.06241
39.20163 | 828.1187 | 31.06222
39.21535 | 828.1262 | 31.0625
39.22907 | 828.1072 | 31.06178
39.24276 | 828.0342 | 31.05905
39.25646 | 827.9939 | 31.05754
39.27022 | 827.9857 | 31.05723
39.28395 | 828.0351 | 31.05908
39.29769 | 827.9792 | 31.05698
39.31142 | 827.8948 | 31.05382
39.32514 | 827.8646 | 31.05268
39.33886 | 827.84375 | 31.0519
39.3526 | 827.8694 | 31.05287
39.36633 | 827.8531 | 31.05225
39.38005 | 827.779 | 31.04947
39.39377 | 827.7675 | 31.04904
39.40749 | 827.7929 | 31.05
39.42125 | 827.8126 | 31.05074
39.43496 | 827.7788 | 31.04947
39.44867 | 827.7157 | 31.0471
39.46238 | 827.7144 | 31.04705
39.4761 | 827.7042 | 31.04667
39.48983 | 827.747 | 31.04827
39.5036 | 827.7207 | 31.04729
39.5173 | 827.6355 | 31.04409
39.53104 | 827.6072 | 31.04303
39.54479 | 827.6115 | 31.04319
39.55851 | 827.6594 | 31.04499
39.57222 | 827.6346 | 31.04406
39.58595 | 827.5941 | 31.04254
39.59968 | 827.6198 | 31.0435
39.61339 | 827.5493 | 31.04086
39.62713 | 827.6555 | 31.04484
39.64086 | 827.6055 | 31.04297
39.65458 | 827.5551 | 31.04107
39.6683 | 827.568 | 31.04156
39.68202 | 827.542 | 31.04058
39.69576 | 827.5691 | 31.0416
39.70947 | 827.5453 | 31.04071
39.72324 | 827.4753 | 31.03808
39.73692 | 827.4664 | 31.03775
39.75068 | 827.4603 | 31.03752
39.76441 | 827.5151 | 31.03958
39.77812 | 827.5169 | 31.03964
39.79183 | 827.4747 | 31.03806
39.80556 | 827.455 | 31.03732
39.8193 | 827.4762 | 31.03812
39.83302 | 827.526 | 31.03999
39.84676 | 827.5527 | 31.04099
39.8605 | 827.468 | 31.03781
39.87423 | 827.4517 | 31.0372
39.88794 | 827.4283 | 31.03632
39.90166 | 827.478 | 31.03818
39.91539 | 827.4466 | 31.03701
39.9291 | 827.3976 | 31.03517
39.94284 | 827.3858 | 31.03473
39.95657 | 827.3599 | 31.03376
39.97032 | 827.4041 | 31.03541
39.98402 | 827.4017 | 31.03532
39.99775 | 827.3331 | 31.03275
40.01146 | 827.3605 | 31.03378
40.02519 | 827.3368 | 31.03289
40.03893 | 827.3784 | 31.03445
40.05267 | 827.3508 | 31.03341
40.06639 | 827.3221 | 31.03234
40.08012 | 827.3046 | 31.03168
40.09386 | 827.2836 | 31.03089
40.10756 | 827.2715 | 31.03044
40.1213 | 827.2534 | 31.02976
40.135 | 827.1863 | 31.02724
40.14873 | 827.1339 | 31.02528
40.16247 | 827.1488 | 31.02584
40.17621 | 827.1733 | 31.02676
40.18993 | 827.1589 | 31.02621
40.20364 | 827.0898 | 31.02363
40.21735 | 827.0461 | 31.02198
40.23109 | 827.0266 | 31.02125
40.24485 | 827.0519 | 31.0222
40.25856 | 827.0256 | 31.02121
40.26954 | 826.9219 | 31.01733
40.2833 | 826.8851 | 31.01595
40.29702 | 826.8379 | 31.01417
40.31072 | 826.8324 | 31.01397
40.32445 | 826.814 | 31.01328
40.33818 | 826.7369 | 31.01039
40.35188 | 826.723 | 31.00986
40.36562 | 826.679 | 31.00822
40.37935 | 826.7122 | 31.00946
40.39307 | 826.6759 | 31.0081
40.40683 | 826.6087 | 31.00558
40.42055 | 826.6118 | 31.00569
40.43426 | 826.5605 | 31.00377
40.448 | 826.5336 | 31.00276
40.46171 | 826.5461 | 31.00323
40.47544 | 826.4591 | 30.99997
40.48916 | 826.3636 | 30.99638
40.50291 | 826.3209 | 30.99478
40.51665 | 826.3245 | 30.99492
40.53035 | 826.2968 | 30.99388
40.5441 | 826.2224 | 30.99109
40.55782 | 826.1788 | 30.98945
40.57151 | 826.1462 | 30.98823
40.58523 | 826.168 | 30.98905
40.59898 | 826.1724 | 30.98921
40.61271 | 826.0963 | 30.98636
40.62646 | 826.0366 | 30.98412
40.64019 | 826.0197 | 30.98348
40.65388 | 826.049 | 30.98458
40.66761 | 826.0023 | 30.98283
40.68135 | 825.9172 | 30.97964
40.69507 | 825.8691 | 30.97784
40.70881 | 825.8348 | 30.97655
40.72254 | 825.8597 | 30.97748
40.73629 | 825.8528 | 30.97723
40.74998 | 825.7941 | 30.97502
40.76371 | 825.7417 | 30.97306
40.77744 | 825.7197 | 30.97223
40.79116 | 825.7433 | 30.97312
40.80489 | 825.7229 | 30.97235
40.81863 | 825.6869 | 30.971
40.83233 | 825.6403 | 30.96925
40.84608 | 825.616 | 30.96834
40.85978 | 825.6193 | 30.96846
40.87351 | 825.5981 | 30.96767
40.88725 | 825.5029 | 30.9641
40.90098 | 825.4702 | 30.96287
40.9147 | 825.473 | 30.96298
40.92842 | 825.4615 | 30.96255
40.94216 | 825.4721 | 30.96294
40.95591 | 825.3915 | 30.95992
40.96962 | 825.4121 | 30.96069
40.98335 | 825.3762 | 30.95935
40.99708 | 825.40625 | 30.96047
41.0108 | 825.3788 | 30.95945
41.02451 | 825.3147 | 30.95704
41.03824 | 825.3024 | 30.95658
41.05196 | 825.2751 | 30.95555
41.0657 | 825.2977 | 30.9564
41.07941 | 825.2873 | 30.95601
41.09316 | 825.2038 | 30.95288
41.10689 | 825.1625 | 30.95133
41.1206 | 825.1561 | 30.95109
41.13431 | 825.2029 | 30.95285
41.14808 | 825.2053 | 30.95294
41.16183 | 825.1431 | 30.9506
41.17555 | 825.1344 | 30.95028
41.18923 | 825.126 | 30.94996
41.20298 | 825.1399 | 30.95048
41.21669 | 825.188 | 30.95229
41.23041 | 825.1143 | 30.94952
41.24413 | 825.0832 | 30.94836
41.25788 | 825.113 | 30.94948
41.2716 | 825.1188 | 30.94969
41.28534 | 825.132 | 30.95019
41.29904 | 825.0645 | 30.94765
41.31276 | 825.0657 | 30.9477
41.3265 | 825.0413 | 30.94678
41.34024 | 825.1238 | 30.94988
41.35396 | 825.1398 | 30.95048
41.36771 | 825.1 | 30.94899
41.38143 | 825.079 | 30.9482
41.39516 | 825.1129 | 30.94947
41.40888 | 825.147 | 30.95075
41.42262 | 825.1601 | 30.95124
41.43633 | 825.1163 | 30.9496
41.45003 | 825.0887 | 30.94856
41.46373 | 825.0756 | 30.94807
41.47749 | 825.1241 | 30.94989
41.49123 | 825.1683 | 30.95155
41.50494 | 825.1061 | 30.94922
41.51868 | 825.1342 | 30.95027
41.53242 | 825.1263 | 30.94998
41.54616 | 825.1738 | 30.95176
41.55988 | 825.2217 | 30.95355
41.57357 | 825.1716 | 30.95167
41.58732 | 825.1697 | 30.9516
41.60107 | 825.1658 | 30.95145
41.61479 | 825.2454 | 30.95444
41.62849 | 825.2705 | 30.95538
41.64223 | 825.2346 | 30.95404
41.65595 | 825.2084 | 30.95305
41.66967 | 825.1945 | 30.95253
41.68337 | 825.2452 | 30.95443
41.69714 | 825.3179 | 30.95716
41.71086 | 825.282 | 30.95582
41.72461 | 825.2537 | 30.95475
41.73832 | 825.2585 | 30.95493
41.75204 | 825.3149 | 30.95705
41.76576 | 825.3273 | 30.95751
41.77946 | 825.3129 | 30.95697
41.79321 | 825.2928 | 30.95622
41.80693 | 825.3034 | 30.95662
41.82068 | 825.3342 | 30.95777
41.83442 | 825.3601 | 30.95874
41.84811 | 825.2759 | 30.95559
41.86186 | 825.2879 | 30.95604
41.87559 | 825.2397 | 30.95423
41.8893 | 825.2496 | 30.9546
41.90303 | 825.2758 | 30.95558
41.91679 | 825.2191 | 30.95346
41.93048 | 825.1998 | 30.95273
41.94422 | 825.1873 | 30.95226
41.95792 | 825.2218 | 30.95356
41.97166 | 825.2377 | 30.95415
41.9854 | 825.1712 | 30.95166
41.99911 | 825.1308 | 30.95014
42.01284 | 825.1318 | 30.95018
42.02657 | 825.1387 | 30.95044
42.04031 | 825.1489 | 30.95082
42.05407 | 825.093 | 30.94873
42.06777 | 825.0321 | 30.94644
42.08151 | 825.0297 | 30.94635
42.09522 | 825.0359 | 30.94658
42.10894 | 825.0332 | 30.94648
42.12264 | 824.9315 | 30.94267
42.13639 | 824.9316 | 30.94267
42.15012 | 824.9029 | 30.94159
42.16384 | 824.9053 | 30.94168
42.17755 | 824.8958 | 30.94133
42.19131 | 824.8419 | 30.93931
42.20503 | 824.8179 | 30.9384
42.21872 | 824.7797 | 30.93697
42.23247 | 824.7775 | 30.93689
42.24623 | 824.7208 | 30.93476
42.25994 | 824.6711 | 30.9329
42.27371 | 824.638 | 30.93166
42.2874 | 824.5905 | 30.92988
42.30113 | 824.5701 | 30.92911
42.31485 | 824.5573 | 30.92863
42.32855 | 824.5042 | 30.92664
42.34228 | 824.4355 | 30.92406
42.356 | 824.4285 | 30.9238
42.36975 | 824.4476 | 30.92452
42.38348 | 824.4435 | 30.92436
42.39719 | 824.3478 | 30.92077
42.41091 | 824.3043 | 30.91914
42.42465 | 824.237 | 30.91662
42.43837 | 824.2306 | 30.91638
42.45211 | 824.1921 | 30.91493
42.46584 | 824.1005 | 30.9115
42.4796 | 824.0574 | 30.90988
42.49331 | 824.02 | 30.90848
42.50703 | 824.001 | 30.90776
42.52077 | 824.0212 | 30.90852
42.53448 | 823.9635 | 30.90636
42.54817 | 823.8941 | 30.90375
42.56187 | 823.8411 | 30.90177
42.57564 | 823.8472 | 30.90199
42.58937 | 823.8544 | 30.90226
42.60309 | 823.7596 | 30.89871
42.61682 | 823.7134 | 30.89698
42.63056 | 823.6744 | 30.89552
42.6443 | 823.6723 | 30.89544
42.65801 | 823.6594 | 30.89495
42.67173 | 823.5671 | 30.89149
42.68548 | 823.5156 | 30.88956
42.69922 | 823.4916 | 30.88866
42.71293 | 823.5206 | 30.88974
42.72664 | 823.5038 | 30.88912
42.74038 | 823.426 | 30.8862
42.75411 | 823.4005 | 30.88524
42.7678 | 823.3575 | 30.88363
42.7815 | 823.3676 | 30.88401
42.79528 | 823.3934 | 30.88497
42.80901 | 823.3188 | 30.88218
42.82273 | 823.2673 | 30.88025
42.83646 | 823.2262 | 30.8787
42.8502 | 823.2435 | 30.87935
42.8639 | 823.2306 | 30.87887
42.87761 | 823.1559 | 30.87606
42.89137 | 823.1326 | 30.87519
42.90509 | 823.1019 | 30.87404
42.91884 | 823.1207 | 30.87475
42.93255 | 823.1332 | 30.87522
42.94627 | 823.0763 | 30.87308
42.96 | 823.0386 | 30.87167
42.97372 | 823.0223 | 30.87106
42.98745 | 823.0252 | 30.87116
43.00114 | 823.0279 | 30.87126
43.01491 | 823.0015 | 30.87027
43.02865 | 822.9335 | 30.86772
43.04235 | 822.8926 | 30.86619
43.05607 | 822.9075 | 30.86675
43.0698 | 822.9197 | 30.86721
43.08354 | 822.851 | 30.86463
43.09726 | 822.8001 | 30.86272
43.111 | 822.809 | 30.86305
43.12473 | 822.8234 | 30.86359
43.13845 | 822.8339 | 30.86399
43.15219 | 822.8026 | 30.86281
43.1659 | 822.7544 | 30.86101
43.17964 | 822.7199 | 30.85971
43.19336 | 822.7323 | 30.86018
43.20707 | 822.7629 | 30.86133
43.22079 | 822.6931 | 30.85871
43.23454 | 822.6738 | 30.85798
43.24827 | 822.6293 | 30.85631
43.26197 | 822.6455 | 30.85692
43.27568 | 822.6653 | 30.85766
43.28946 | 822.6335 | 30.85647
43.30318 | 822.6198 | 30.85595
43.31687 | 822.5789 | 30.85442
43.33061 | 822.6133 | 30.85571
43.34436 | 822.6079 | 30.85551
43.3581 | 822.5762 | 30.85432
43.37184 | 822.5915 | 30.85489
43.38554 | 822.5632 | 30.85383
43.39928 | 822.5748 | 30.85427
43.41299 | 822.5786 | 30.85441
43.42671 | 822.5067 | 30.85171
43.44042 | 822.457 | 30.84985
43.45415 | 822.4465 | 30.84946
43.46789 | 822.4591 | 30.84993
43.48163 | 822.4808 | 30.85074
43.49533 | 822.4397 | 30.8492
43.50906 | 822.4296875 | 30.84883
43.52278 | 822.3857 | 30.84718
43.53652 | 822.4161 | 30.84832
43.55024 | 822.4602 | 30.84997
43.564 | 822.4124 | 30.84818
43.57774 | 822.3958 | 30.84755
43.59147 | 822.376 | 30.84681
43.60517 | 822.4194 | 30.84844
43.6189 | 822.4345 | 30.84901
43.63263 | 822.3618 | 30.84628
43.64632 | 822.3222 | 30.84479
43.65999 | 822.2936 | 30.84372
43.6738 | 822.334 | 30.84524
43.68753 | 822.382 | 30.84704
43.70126 | 822.326 | 30.84494
43.71498 | 822.3178 | 30.84463
43.72871 | 822.3212 | 30.84475
43.74245 | 822.3181 | 30.84464
43.75615 | 822.3834 | 30.84709
43.76987 | 822.3489 | 30.84579
43.78361 | 822.3056 | 30.84417
43.79734 | 822.2841 | 30.84337
43.81107 | 822.315 | 30.84452
43.82479 | 822.3282 | 30.84502
43.83851 | 822.2678 | 30.84275
43.85226 | 822.2434 | 30.84184
43.86596 | 822.2349 | 30.84152
43.87967 | 822.2396 | 30.8417
43.89341 | 822.2911 | 30.84363
43.90718 | 822.2623 | 30.84255
43.92088 | 822.204 | 30.84036
43.93461 | 822.2224 | 30.84105
43.94835 | 822.2621 | 30.84254
43.96205 | 822.2818 | 30.84328
43.97576 | 822.2282 | 30.84127
43.98951 | 822.2125 | 30.84068
44.00323 | 822.1952 | 30.84003
44.01698 | 822.1992 | 30.84018
44.03069 | 822.2146 | 30.84076
44.04442 | 822.1591 | 30.83867
44.05815 | 822.1434 | 30.83809
44.07189 | 822.1118 | 30.8369
44.0856 | 822.1339 | 30.83773
44.09931 | 822.171 | 30.83912
44.11308 | 822.1167 | 30.83709
44.12679 | 822.1216 | 30.83727
44.1405 | 822.0763 | 30.83557
44.15423 | 822.1019 | 30.83653
44.16796 | 822.1196 | 30.83719
44.18168 | 822.0734 | 30.83546
44.19539 | 822.0151 | 30.83328
44.20913 | 822.0018 | 30.83277
44.22287 | 822.0004 | 30.83272
44.2366 | 822.0151 | 30.83328
44.25032 | 821.9606 | 30.83123
44.26405 | 821.9039 | 30.8291
44.27781 | 821.9048 | 30.82914
44.29153 | 821.9062 | 30.82919
44.30523 | 821.9446 | 30.83063
44.31893 | 821.8611 | 30.8275
44.33267 | 821.8181 | 30.82589
44.34643 | 821.8063 | 30.82544
44.36011 | 821.7927 | 30.82493
44.37385 | 821.793 | 30.82494
44.3876 | 821.6901 | 30.82108
44.40132 | 821.6941 | 30.82123
44.41502 | 821.6385 | 30.81915
44.42877 | 821.5782 | 30.81689
44.44251 | 821.6359 | 30.81905
44.45627 | 821.5579 | 30.81613
44.47 | 821.5349 | 30.81526
44.48369 | 821.4765 | 30.81307
44.49743 | 821.4323 | 30.81141
44.51113 | 821.4762 | 30.81306
44.52485 | 821.3771 | 30.80934
44.53857 | 821.3151 | 30.80702
44.55229 | 821.2798 | 30.80569
44.56604 | 821.2819 | 30.80577
44.57975 | 821.2814 | 30.80575
44.59347 | 821.2227 | 30.80355
44.60583 | 821.1226 | 30.7998
44.61956 | 821.0508 | 30.79711
44.6333 | 821.0259 | 30.79617
44.64702 | 821.0454 | 30.7969
44.66077 | 820.9827 | 30.79455
44.6745 | 820.9099 | 30.79182
44.68823 | 820.8408 | 30.78923
44.70195 | 820.8819 | 30.79077
44.71568 | 820.9061 | 30.79168
44.7294 | 820.8121 | 30.78815
44.74309 | 820.7402 | 30.78545
44.75677 | 820.688 | 30.7835
44.77056 | 820.6589 | 30.7824
44.7843 | 820.6892 | 30.78354
44.79801 | 820.5823 | 30.77953
44.81176 | 820.5406 | 30.77797
44.82548 | 820.4922 | 30.77615
44.83921 | 820.4457 | 30.77441
44.85294 | 820.4518 | 30.77464
44.86666 | 820.4146 | 30.77324
44.88039 | 820.3597 | 30.77118
44.89412 | 820.3344 | 30.77023
44.90783 | 820.325 | 30.76988
44.92157 | 820.3459 | 30.77066
44.9353 | 820.2731 | 30.76793
44.94903 | 820.1971 | 30.76508
44.96271 | 820.1848 | 30.76462
44.97643 | 820.1640625 | 30.76384
44.99019 | 820.184 | 30.76459
45.00394 | 820.1074 | 30.76172
45.01765 | 820.0504 | 30.75958
45.0314 | 820.0115 | 30.75812
45.04513 | 820.0138 | 30.75821
45.05884 | 820.049 | 30.75953
45.07255 | 820.0081 | 30.75799
45.08628 | 819.9606 | 30.75621
45.10002 | 819.9144 | 30.75448
45.11375 | 819.9042 | 30.7541
45.12747 | 819.9612 | 30.75624
45.1412 | 819.8971 | 30.75383
45.15491 | 819.8412 | 30.75173
45.16864 | 819.804 | 30.75034
45.18236 | 819.7805 | 30.74945
45.19608 | 819.7743 | 30.74922
45.20983 | 819.7115 | 30.74687
45.22359 | 819.7012 | 30.74648
45.23725 | 819.6287 | 30.74376
45.25101 | 819.622 | 30.74351
45.26474 | 819.6656 | 30.74515
45.27848 | 819.6496 | 30.74455
45.29218 | 819.5688 | 30.74152
45.3059 | 819.5778 | 30.74185
45.31965 | 819.5741 | 30.74171
45.33337 | 819.604 | 30.74284
45.3471 | 819.593 | 30.74242
45.36082 | 819.53 | 30.74006
45.37456 | 819.4625 | 30.73753
45.38829 | 819.4608 | 30.73746
45.402 | 819.5035 | 30.73907
45.41573 | 819.45 | 30.73706
45.42945 | 819.3776 | 30.73434
45.4432 | 819.366 | 30.73391
45.45691 | 819.394 | 30.73496
45.47065 | 819.4203 | 30.73594
45.48437 | 819.3975 | 30.73509
45.49809 | 819.3734 | 30.73419
45.51181 | 819.3496 | 30.73329
45.52553 | 819.3362 | 30.73279
45.53926 | 819.371 | 30.7341
45.55302 | 819.3208 | 30.73221
45.56674 | 819.2772 | 30.73058
45.58046 | 819.2354 | 30.72901
45.59421 | 819.2115 | 30.72812
45.6079 | 819.2191 | 30.7284
45.62162 | 819.2164 | 30.7283
45.63535 | 819.1508 | 30.72583
45.64909 | 819.137 | 30.72532
45.6628 | 819.1447 | 30.72561
45.67655 | 819.1807 | 30.72696
45.69027 | 819.1645 | 30.72635
45.70398 | 819.1028 | 30.72404
45.71769 | 819.0973 | 30.72383
45.73145 | 819.0767 | 30.72306
45.74516 | 819.1419 | 30.7255
45.7589 | 819.0993 | 30.7239
45.77265 | 819.0338 | 30.72145
45.78636 | 818.9932 | 30.71993
45.80009 | 818.9918 | 30.71987
45.81383 | 819.0322 | 30.72139
45.82755 | 819.0091 | 30.72052
45.84125 | 818.9741 | 30.71921
45.85493 | 818.945 | 30.71812
45.86871 | 818.9401 | 30.71793
45.88244 | 819.0132 | 30.72068
45.89615 | 818.985 | 30.71962
45.9099 | 818.9475 | 30.71821
45.92364 | 818.9695 | 30.71904
45.93736 | 818.9335 | 30.71768
45.95108 | 818.9904 | 30.71982
45.96481 | 818.9446 | 30.7181
45.97854 | 818.899 | 30.71639
45.99226 | 818.8707 | 30.71533
46.00597 | 818.8722 | 30.71539
46.01972 | 818.9214 | 30.71723
46.03346 | 818.8986 | 30.71638
46.04717 | 818.8605 | 30.71495
46.06088 | 818.8533 | 30.71468
46.0746 | 818.8646 | 30.7151
46.08832 | 818.9271 | 30.71745
46.10208 | 818.9086 | 30.71675
46.1158 | 818.8715 | 30.71536
46.12954 | 818.8267 | 30.71368
46.14328 | 818.84375 | 30.71432
46.15697 | 818.8727 | 30.71541
46.1707 | 818.8292 | 30.71377
46.18442 | 818.7872 | 30.7122
46.19817 | 818.7673 | 30.71145
46.21189 | 818.7589 | 30.71113
46.22563 | 818.833 | 30.71392
46.23937 | 818.8109 | 30.71309
46.25307 | 818.7593 | 30.71115
46.26679 | 818.78 | 30.71193
46.28051 | 818.7843 | 30.71209
46.29423 | 818.8146 | 30.71323
46.30799 | 818.7903 | 30.71231
46.32172 | 818.7579 | 30.7111
46.3354 | 818.729 | 30.71002
46.34917 | 818.7258 | 30.70989
46.36286 | 818.7217 | 30.70974
46.37661 | 818.7137 | 30.70944
46.39033 | 818.6478 | 30.70697
46.40406 | 818.6528 | 30.70716
46.41781 | 818.6747 | 30.70798
46.43152 | 818.692 | 30.70863
46.44524 | 818.6876 | 30.70846
46.45899 | 818.6514 | 30.70711
46.47272 | 818.6253 | 30.70613
46.48644 | 818.6067 | 30.70543
46.50014 | 818.701 | 30.70896
46.51388 | 818.6547 | 30.70723
46.52759 | 818.6234 | 30.70605
46.54134 | 818.5924 | 30.70489
46.55505 | 818.5364 | 30.70279
46.56878 | 818.6086 | 30.7055
46.58251 | 818.5392 | 30.7029
46.59623 | 818.5048 | 30.70161
46.60996 | 818.4714 | 30.70035
46.6237 | 818.4811 | 30.70072
46.63742 | 818.5214 | 30.70223
46.65118 | 818.4819 | 30.70075
46.66488 | 818.4589 | 30.69988
46.67861 | 818.4453 | 30.69937
46.69236 | 818.4526 | 30.69965
46.70606 | 818.48 | 30.70067
46.71977 | 818.4412 | 30.69922
46.73351 | 818.3787 | 30.69688
46.74724 | 818.3586 | 30.69612
46.76095 | 818.3648 | 30.69635
46.7747 | 818.3715 | 30.69661
46.78841 | 818.3283 | 30.69499
46.80214 | 818.277 | 30.69306
46.81585 | 818.2575 | 30.69233
46.82961 | 818.2421 | 30.69175
46.84334 | 818.3195 | 30.69466
46.85705 | 818.3041 | 30.69408
46.87079 | 818.2262 | 30.69116
46.88451 | 818.2213 | 30.69097
46.89825 | 818.2543 | 30.69221
46.91197 | 818.2516 | 30.69211
46.92571 | 818.2415 | 30.69173
46.9394 | 818.1815 | 30.68948
46.95309 | 818.1211 | 30.68721
46.96686 | 818.1448 | 30.6881
46.98059 | 818.1906 | 30.68982
46.99431 | 818.153 | 30.68841
47.00806 | 818.0908 | 30.68608
47.0218 | 818.1127 | 30.6869
47.03553 | 818.109 | 30.68676
47.04923 | 818.1309 | 30.68758
47.06297 | 818.1142 | 30.68695
47.07667 | 818.0696 | 30.68528
47.09039 | 818.0493 | 30.68452
47.10413 | 818.0661 | 30.68515
47.11788 | 818.1127 | 30.6869
47.1316 | 818.0785 | 30.68561
47.14533 | 818.0234 | 30.68355
47.15904 | 817.9761 | 30.68178
47.17274 | 817.9767 | 30.6818
47.18649 | 818.0017 | 30.68273
47.20025 | 818.0072 | 30.68294
47.21394 | 817.9516 | 30.68086
47.2277 | 817.9496 | 30.68078
47.24144 | 817.9644 | 30.68134
47.25513 | 818.0246 | 30.68359
47.26884 | 817.9745 | 30.68171
47.28257 | 817.9348 | 30.68022
47.2963 | 817.9261 | 30.6799
47.31003 | 817.9259 | 30.67989
47.32376 | 817.9833 | 30.68205
47.33752 | 817.949 | 30.68076
47.3512 | 817.8915 | 30.6786
47.36494 | 817.8714 | 30.67785
47.37868 | 817.8502 | 30.67705
47.39239 | 817.8934 | 30.67867
47.40613 | 817.8776 | 30.67808
47.41987 | 817.8494 | 30.67702
47.43355 | 817.8101 | 30.67555
47.44731 | 817.8186 | 30.67587
47.46102 | 817.8695 | 30.67778
47.47474 | 817.8495 | 30.67703
47.48847 | 817.8176 | 30.67583
47.50219 | 817.7822 | 30.6745
47.51595 | 817.8073 | 30.67544
47.52966 | 817.8145 | 30.67571
47.5434 | 817.801 | 30.67521
47.55713 | 817.7798 | 30.67441
47.57086 | 817.7409 | 30.67295
47.58458 | 817.7169 | 30.67205
47.5983 | 817.7792 | 30.67439
47.61205 | 817.7546 | 30.67347
47.62575 | 817.7473 | 30.67319
47.63948 | 817.7283 | 30.67248
47.6532 | 817.7109375 | 30.67183
47.66694 | 817.7841 | 30.67457
47.68065 | 817.756 | 30.67352
47.69438 | 817.6919 | 30.67111
47.7081 | 817.6915 | 30.6711
47.72183 | 817.6934 | 30.67117
47.73556 | 817.7153 | 30.67199
47.7493 | 817.6884 | 30.67098
47.76303 | 817.6375 | 30.66907
47.77676 | 817.656 | 30.66977
47.7905 | 817.6424 | 30.66926
47.80422 | 817.6864 | 30.67091
47.81795 | 817.7033 | 30.67154
47.83164 | 817.6629 | 30.67003
47.84539 | 817.6422 | 30.66925
47.85909 | 817.6617 | 30.66998
47.87282 | 817.7013 | 30.67147
47.88657 | 817.6819 | 30.67074
47.90028 | 817.6409 | 30.6692
47.914 | 817.6005 | 30.66769
47.92774 | 817.5856 | 30.66713
47.94148 | 817.6345 | 30.66896
47.95521 | 817.6333 | 30.66892
47.96892 | 817.5589 | 30.66613
47.98266 | 817.563 | 30.66628
47.9964 | 817.5577 | 30.66608
48.01012 | 817.6039 | 30.66781
48.02385 | 817.6164 | 30.66828
48.03756 | 817.5939 | 30.66744
48.05124 | 817.5675 | 30.66645
48.065 | 817.5861 | 30.66715
48.07874 | 817.648 | 30.66947
48.09246 | 817.6222 | 30.6685
48.1062 | 817.5677 | 30.66645
48.11994 | 817.5707 | 30.66657
48.13365 | 817.5643 | 30.66633
48.14739 | 817.6082 | 30.66798
48.16112 | 817.6194 | 30.66839
48.17484 | 817.5801 | 30.66692
48.18855 | 817.5715 | 30.6666
48.20231 | 817.5757 | 30.66676
48.21604 | 817.6542 | 30.6697
48.22975 | 817.6721 | 30.67037
48.24346 | 817.6462 | 30.6694
48.25719 | 817.6445 | 30.66934
48.27088 | 817.6564 | 30.66978
48.28462 | 817.7289 | 30.6725
48.29835 | 817.7574 | 30.67357
48.31211 | 817.7205 | 30.67219
48.32584 | 817.7333 | 30.67267
48.33958 | 817.7505 | 30.67331
48.35328 | 817.8085 | 30.67549
48.36701 | 817.8431 | 30.67679
48.38073 | 817.8136 | 30.67568
48.39447 | 817.8582 | 30.67735
48.40818 | 817.8768 | 30.67805
48.42192 | 817.9679 | 30.68147
48.43565 | 818.0061 | 30.6829
48.44936 | 817.9894 | 30.68227
48.46306 | 817.9974 | 30.68257
48.47682 | 818.0447 | 30.68435
48.49053 | 818.1085 | 30.68674
48.50426 | 818.1638 | 30.68882
48.51802 | 818.137 | 30.68781
48.53171 | 818.1385 | 30.68787
48.54547 | 818.1871 | 30.68969
48.55917 | 818.2186 | 30.69087
48.57291 | 818.2926 | 30.69365
48.58663 | 818.2791 | 30.69314
48.60036 | 818.3285 | 30.69499
48.61409 | 818.3748 | 30.69673
48.62781 | 818.45 | 30.69955
48.64153 | 818.5181 | 30.7021
48.65528 | 818.513 | 30.70191
48.66901 | 818.5399 | 30.70292
48.68272 | 818.5783 | 30.70436
48.69644 | 818.6724 | 30.70789
48.71017 | 818.684 | 30.70833
48.7239 | 818.6633 | 30.70755
48.73763 | 818.6845 | 30.70835
48.75134 | 818.6634 | 30.70755
48.76235 | 818.7712 | 30.7116
48.77606 | 818.8322 | 30.71389
48.7898 | 818.8301 | 30.71381
48.80352 | 818.8567 | 30.7148
48.81722 | 818.9296875 | 30.71754
48.83096 | 818.9881 | 30.71973
48.84471 | 819.0286 | 30.72125
48.85845 | 819.0375 | 30.72159
48.87217 | 819.0947 | 30.72373
48.8859 | 819.1061 | 30.72416
48.89964 | 819.166 | 30.7264
48.91335 | 819.2087 | 30.72801
48.92705 | 819.1737 | 30.7267
48.94079 | 819.1837 | 30.72707
48.95451 | 819.2195 | 30.72841
48.96825 | 819.2921 | 30.73113
48.98198 | 819.3431 | 30.73305
48.99569 | 819.3515625 | 30.73337
49.00941 | 819.3677 | 30.73397
49.02315 | 819.3902 | 30.73482
49.03688 | 819.4667 | 30.73769
49.05059 | 819.5306 | 30.74008
49.06433 | 819.49 | 30.73856
49.07808 | 819.5048 | 30.73912
49.0918 | 819.5168 | 30.73957
49.10552 | 819.5745 | 30.74173
49.11925 | 819.6183 | 30.74337
49.13297 | 819.5723 | 30.74165
49.14667 | 819.5929 | 30.74242
49.16039 | 819.5665 | 30.74143
49.17413 | 819.6491 | 30.74453
49.18787 | 819.7032 | 30.74656
49.20159 | 819.6548 | 30.74474
49.21534 | 819.7107 | 30.74684
49.22906 | 819.72 | 30.74719
49.24278 | 819.7508 | 30.74834
49.25651 | 819.7894 | 30.74979
49.27024 | 819.7886 | 30.74976
49.28396 | 819.7607 | 30.74872
49.2977 | 819.7809 | 30.74947
49.31142 | 819.8276 | 30.75122
49.32514 | 819.8676 | 30.75272
49.33886 | 819.828125 | 30.75124
49.35258 | 819.8226 | 30.75104
49.3663 | 819.8477 | 30.75198
49.38 | 819.9140625 | 30.75447
49.39377 | 819.9907 | 30.75734
49.4075 | 819.9812 | 30.75698
49.42122 | 819.97 | 30.75657
49.43495 | 819.9926 | 30.75741
49.44868 | 820.0621 | 30.76002
49.46239 | 820.1178 | 30.76211
49.47611 | 820.072 | 30.76039
49.48985 | 820.0928 | 30.76117
49.50359 | 820.0867 | 30.76094
49.51732 | 820.1431 | 30.76306
49.53105 | 820.1952 | 30.76501
49.54476 | 820.1667 | 30.76394
49.55849 | 820.1962 | 30.76505
49.57222 | 820.2308 | 30.76635
49.58595 | 820.2845 | 30.76836
49.59965 | 820.3348 | 30.77025
49.61339 | 820.3279 | 30.76999
49.62712 | 820.3547 | 30.77099
49.64083 | 820.3416 | 30.7705
49.65458 | 820.4155 | 30.77327
49.66831 | 820.4752 | 30.77551
49.68203 | 820.4365 | 30.77406
49.69575 | 820.415 | 30.77326
49.70948 | 820.4582 | 30.77488
49.72322 | 820.4839 | 30.77584
49.73693 | 820.5727 | 30.77917
49.75069 | 820.5587 | 30.77864
49.7644 | 820.5528 | 30.77842
49.77813 | 820.5629 | 30.7788
49.79185 | 820.6571 | 30.78234
49.80557 | 820.7057 | 30.78416
49.81929 | 820.7099 | 30.78432
49.83302 | 820.7314 | 30.78513
49.84675 | 820.7421875 | 30.78553
49.86048 | 820.8088 | 30.78803
49.87419 | 820.8627 | 30.79004996
49.88794 | 820.8532 | 30.78969
49.90168 | 820.8348 | 30.789
49.91537 | 820.8884 | 30.79101
49.92909 | 820.9403 | 30.79296
49.94287 | 821.007 | 30.79546
49.9566 | 821.0094 | 30.79555
49.97033 | 821.0483 | 30.79701
49.98403 | 821.0957 | 30.79879
49.99778 | 821.1364 | 30.80031
50.01148 | 821.2353 | 30.80402
50.0252 | 821.2357 | 30.80404
50.0389 | 821.2542 | 30.80473
50.05265 | 821.3239 | 30.80735
50.06637 | 821.3669 | 30.80896
50.08011 | 821.4312 | 30.81137
50.09381 | 821.3923 | 30.80991
50.10755 | 821.4455 | 30.81191
50.12129 | 821.4312 | 30.81137
50.13503 | 821.5174 | 30.81461
50.14737 | 821.6195 | 30.81844
50.16112 | 821.6342 | 30.81899
50.17486 | 821.6443 | 30.81937
50.18858 | 821.711 | 30.82187
50.2023 | 821.786 | 30.82468
50.21603 | 821.8589 | 30.82742
50.22974 | 821.8951 | 30.82877
50.24345 | 821.9155 | 30.82954
50.25712 | 821.9401 | 30.83046
50.26953 | 822.0421 | 30.83429
50.28326 | 822.0983 | 30.8364
50.29699 | 822.077 | 30.8356
50.31074 | 822.0862 | 30.83594
50.32447 | 822.1582 | 30.83864
50.33819 | 822.1733 | 30.83921
50.35192 | 822.2531 | 30.8422
50.36563 | 822.3185 | 30.84466
50.37936 | 822.3163 | 30.84457
50.39311 | 822.3614 | 30.84626
50.40682 | 822.4355 | 30.84904
50.42053 | 822.4995 | 30.85144
50.43428 | 822.5014 | 30.85152
50.448 | 822.5167 | 30.85209
50.46168 | 822.5532 | 30.85346
50.4754 | 822.5936 | 30.85497
50.48915 | 822.6739 | 30.85799
50.50292 | 822.6622 | 30.85755
50.51659 | 822.6488 | 30.85704
50.53035 | 822.6912 | 30.85863
50.5441 | 822.7322 | 30.86017
50.55781 | 822.8151 | 30.86328
50.57152 | 822.8104 | 30.86311
50.58525 | 822.842 | 30.86429
50.59899 | 822.8712 | 30.86538
50.61272 | 822.9134 | 30.86697
50.62643 | 822.9923 | 30.86993
50.64015 | 822.9888 | 30.8698
50.65389 | 823.0114 | 30.87064
50.66761 | 823.0524 | 30.87218
50.68134 | 823.0604 | 30.87248
50.69506 | 823.1267 | 30.87497
50.7088 | 823.1445 | 30.87564
50.72256 | 823.1702 | 30.8766
50.73622 | 823.2083 | 30.87803
50.74999 | 823.2659 | 30.88019
50.7637 | 823.3505 | 30.88336
50.77744 | 823.3609 | 30.88375
50.79114 | 823.3798 | 30.88446
50.80489 | 823.432 | 30.88642
50.81863 | 823.5026 | 30.88907
50.83235 | 823.5624 | 30.89131
50.84608 | 823.5934 | 30.89248
50.8598 | 823.6183 | 30.89341
50.87353 | 823.6148 | 30.89328
50.88726 | 823.6774 | 30.89563
50.90097 | 823.7796 | 30.89946
50.91469 | 823.7681 | 30.89903
50.92842 | 823.7659 | 30.89895
50.94217 | 823.7838 | 30.89962
50.95587 | 823.8566 | 30.90235
50.9696 | 823.9659 | 30.90645
50.98333 | 823.972 | 30.90668
50.99706 | 823.9791 | 30.90694
51.01077 | 823.9924 | 30.90744
51.02449 | 824.0492 | 30.90957
51.03823 | 824.1254 | 30.91243
51.05199 | 824.1293 | 30.91258
51.06573 | 824.1364 | 30.91284
51.07942 | 824.1525 | 30.91345
51.09318 | 824.2041 | 30.91538
51.10687 | 824.2614 | 30.91753
51.1206 | 824.2892 | 30.91858
51.13431 | 824.2635 | 30.91761
51.14806 | 824.3422 | 30.92056
51.16178 | 824.3815 | 30.92204
51.17414 | 824.493 | 30.92622
51.18786 | 824.5037 | 30.92662
51.20158 | 824.486 | 30.92596
51.2153 | 824.5252 | 30.92743
51.22904 | 824.5871 | 30.92975
51.24278 | 824.6646 | 30.93265
51.25651 | 824.6907 | 30.93363
51.27023 | 824.6621 | 30.93256
51.28398 | 824.6744 | 30.93302
51.29771 | 824.7216 | 30.93479
51.31143 | 824.8147 | 30.93829
51.32515 | 824.8362 | 30.93909
51.33885 | 824.8289 | 30.93882
51.35253 | 824.8572 | 30.93988
51.36629 | 824.9167 | 30.94211
51.37729 | 825.0187 | 30.94594
51.39101 | 825.072 | 30.94794
51.40476 | 825.0703125 | 30.94787
51.41849 | 825.1382 | 30.95042
51.4322 | 825.1625 | 30.95133
51.44596 | 825.2288 | 30.95382
51.45968 | 825.2902 | 30.95612
51.47338 | 825.2942 | 30.95627
51.48711 | 825.2919 | 30.95618
51.50085 | 825.3622 | 30.95882
51.51459 | 825.4505 | 30.96213
51.52832 | 825.4978 | 30.96391
51.54202 | 825.4937 | 30.96376
51.55573 | 825.5512 | 30.96591
51.56945 | 825.5942 | 30.96753
51.58181 | 825.7051 | 30.97168
51.59555 | 825.7844 | 30.97466
51.60927 | 825.7483 | 30.9733
51.62302 | 825.8067 | 30.9755
51.63675 | 825.8484 | 30.97706
51.65046 | 825.9397 | 30.98048
51.6642 | 825.994 | 30.98252
51.67792 | 826.0201 | 30.9835
51.69163 | 826.0764 | 30.98561
51.70535 | 826.0649 | 30.98518
51.71912 | 826.1678 | 30.98904
51.73284 | 826.2295 | 30.99135
51.74656 | 826.2615 | 30.99255
51.76025 | 826.2767 | 30.99312
51.77401 | 826.3547 | 30.99605
51.78772 | 826.4424 | 30.99934
51.80146 | 826.4828 | 31.00086
51.81519 | 826.5032 | 31.00162
51.8289 | 826.527 | 31.00251
51.84264 | 826.5911 | 31.00492
51.85636 | 826.6673 | 31.00778
51.87009 | 826.746 | 31.01073
51.88381 | 826.7421 | 31.01058
51.89756 | 826.7933 | 31.0125
51.91127 | 826.8511 | 31.01467
51.92498 | 826.9268 | 31.01751
51.93872 | 826.994 | 31.02003
51.95249 | 827.0428 | 31.02186
51.9662 | 827.076 | 31.02311
51.97991 | 827.1031 | 31.02412
51.99226 | 827.2044 | 31.02792
52.006 | 827.2845 | 31.03093
52.01969 | 827.2618 | 31.03007
52.03344 | 827.3336 | 31.03277
52.04718 | 827.3589 | 31.03372
52.06088 | 827.4578 | 31.03743
52.0746 | 827.526 | 31.03999
52.08834 | 827.5121 | 31.03946
52.10209 | 827.5484 | 31.04083
52.11578 | 827.6166 | 31.04338
52.12953 | 827.6995 | 31.04649
52.14327 | 827.7766 | 31.04938
52.157 | 827.8032 | 31.05038
52.17074 | 827.8524 | 31.05223
52.18445 | 827.8908 | 31.05367
52.19818 | 827.9639 | 31.05641
52.21189 | 828.0251 | 31.05871
52.22561 | 828.0359 | 31.05911
52.23933 | 828.0538 | 31.05978
52.25305 | 828.0869 | 31.06102
52.2668 | 828.1231 | 31.06238
52.28052 | 828.1812 | 31.06456
52.29422 | 828.2057 | 31.06548
52.30797 | 828.244 | 31.06692
52.3217 | 828.277 | 31.06816
52.33544 | 828.3875 | 31.0723
52.34915 | 828.4601 | 31.07502
52.36288 | 828.4355 | 31.0741
52.37664 | 828.473 | 31.07551
52.39034 | 828.5564 | 31.07863
52.40408 | 828.6208 | 31.08105
52.41781 | 828.6704 | 31.08291
52.43154 | 828.6938 | 31.08379
52.44523 | 828.6824 | 31.08336
52.45894 | 828.7064 | 31.08426
52.47269 | 828.7916 | 31.08746
52.48642 | 828.858 | 31.08995
52.50017 | 828.8445 | 31.08944
52.51391 | 828.8917 | 31.09121
52.52762 | 828.9626 | 31.09387
52.54135 | 829.0103 | 31.09566
52.55508 | 829.0967 | 31.0989
52.56879 | 829.08 | 31.09827
52.58252 | 829.1099 | 31.0994
52.59623 | 829.1791 | 31.10199
52.60997 | 829.2418 | 31.10434
52.62369 | 829.2971 | 31.10642
52.63744 | 829.2813 | 31.10583
52.65117 | 829.3115 | 31.10696
52.66486 | 829.3238 | 31.10742
52.67856 | 829.4055 | 31.11048
52.69233 | 829.5047 | 31.1142
52.70607 | 829.4983 | 31.11396
52.71978 | 829.5242 | 31.11494
52.73351 | 829.5906 | 31.11743
52.74726 | 829.674 | 31.12056
52.76095 | 829.7286 | 31.1226
52.77466 | 829.7398 | 31.12302
52.78841 | 829.7847 | 31.12471
52.80215 | 829.8146 | 31.12583
52.81589 | 829.8844 | 31.12845
52.82962 | 829.9367 | 31.13041
52.84332 | 829.9117 | 31.12947
52.85706 | 829.915 | 31.12959
52.87077 | 829.9484 | 31.13085
52.88451 | 830.001 | 31.13282
52.89821 | 830.0576 | 31.13494
52.91198 | 830.0909 | 31.13619
52.92571 | 830.1328125 | 31.13776
52.93939 | 830.1693 | 31.13913
52.95315 | 830.2351 | 31.1416
52.96687 | 830.3092 | 31.14438
52.9806 | 830.2886 | 31.14361
52.99432 | 830.3065 | 31.14428
53.00804 | 830.3468 | 31.14579
53.02177 | 830.3844 | 31.1472
53.03551 | 830.4442 | 31.14944
53.04925 | 830.4166 | 31.14841
53.06297 | 830.4005 | 31.14781
53.07669 | 830.4401 | 31.14929
53.09042 | 830.5215 | 31.15234375
53.10415 | 830.5916 | 31.15497
53.11783 | 830.5598 | 31.15378
53.13158 | 830.6011 | 31.15533
53.14532 | 830.636 | 31.15664
53.15905 | 830.6741 | 31.15807
53.17275 | 830.7401 | 31.16054
53.18649 | 830.7454 | 31.16074
53.20021 | 830.7355 | 31.16037
53.21392 | 830.7331 | 31.16028
53.22766 | 830.7739 | 31.16181
53.24141 | 830.8365 | 31.16416
53.25514 | 830.8073 | 31.16306
53.2689 | 830.8419 | 31.16436
53.28258 | 830.8422 | 31.16437
53.29633 | 830.8787 | 31.16574
53.31005 | 830.9288 | 31.16762
53.32375 | 830.9302 | 31.16767
53.33748 | 830.9434 | 31.16817
53.3512 | 830.978 | 31.16947
53.36494 | 831.0255 | 31.17125
53.37867 | 831.1125 | 31.17451
53.39237 | 831.09375 | 31.17381
53.40611 | 831.0901 | 31.17367
53.41984 | 831.0601 | 31.17255
53.43359 | 831.108 | 31.17434
53.4473 | 831.1462 | 31.17578
53.46104 | 831.1155 | 31.17462
53.47481 | 831.1444 | 31.17571
53.48851 | 831.1431 | 31.17566
53.50224 | 831.1918 | 31.17749
53.51596 | 831.2662 | 31.18028
53.52968 | 831.2473 | 31.17957
53.54337 | 831.2573 | 31.17994
53.55705 | 831.277 | 31.18068
53.57082 | 831.336 | 31.1829
53.58458 | 831.3639 | 31.18394
53.5983 | 831.3427 | 31.18315
53.61203 | 831.3423 | 31.18313
53.62575 | 831.3574 | 31.1837
53.6395 | 831.369 | 31.18413
53.65322 | 831.4079 | 31.18559
53.66693 | 831.4047 | 31.18547
53.68067 | 831.4028 | 31.1854
53.69441 | 831.4251 | 31.18624
53.70813 | 831.4958 | 31.18889
53.72184 | 831.5294 | 31.19015
53.73557 | 831.527 | 31.19006
53.74931 | 831.5434 | 31.19068
53.763 | 831.5483 | 31.19086
53.77671 | 831.5627 | 31.1914
53.79047 | 831.6555 | 31.19488
53.80423 | 831.6296 | 31.19391
53.81793 | 831.6155 | 31.19338
53.83166 | 831.6204 | 31.19356
53.8454 | 831.652 | 31.19475
53.85911 | 831.7117 | 31.19699
53.87283 | 831.6852 | 31.196
53.88656 | 831.728 | 31.1976
53.9003 | 831.7424 | 31.19814
53.91403 | 831.7843 | 31.19971
53.92776 | 831.8535 | 31.20231
53.94146 | 831.8251 | 31.20124
53.9552 | 831.8367 | 31.20168
53.96892 | 831.8484 | 31.20212
53.98265 | 831.9058 | 31.20427
53.99636 | 831.954 | 31.20608
54.01012 | 831.9384 | 31.20549
54.02385 | 831.9461 | 31.20578
54.03753 | 831.9357 | 31.20539
54.05128 | 831.9653 | 31.2065
54.06501 | 832.0607 | 31.21008
54.07875 | 832.0418 | 31.20937
54.09247 | 832.0656 | 31.21026
54.10619 | 832.0732 | 31.21055
54.11994 | 832.1298 | 31.21267
54.13365 | 832.1902 | 31.21494
54.14738 | 832.199 | 31.21527
54.1611 | 832.1974 | 31.21521
54.17484 | 832.2191 | 31.21602
54.18855 | 832.2791 | 31.21827
54.20227 | 832.3176 | 31.21971
54.216 | 832.2983 | 31.21899
54.22972 | 832.3257 | 31.22002
54.24347 | 832.352 | 31.221
54.25719 | 832.3808 | 31.22209
54.2709 | 832.4702 | 31.22544
54.28466 | 832.4294 | 31.22391
54.29836 | 832.4598 | 31.22505
54.31207 | 832.4744 | 31.2256
54.3258 | 832.5079 | 31.22685
54.33956 | 832.5995 | 31.23029
54.35331 | 832.595 | 31.23012
54.36703 | 832.6252 | 31.23125
54.38074 | 832.6432 | 31.23193
54.39448 | 832.6746 | 31.2331
54.40819 | 832.7686 | 31.23663
54.42189 | 832.7431 | 31.23568
54.43565 | 832.7298 | 31.23518
54.44935 | 832.7766 | 31.23693
54.46309 | 832.8384 | 31.23925
54.47683 | 832.9066 | 31.24181
54.49053 | 832.9202 | 31.24232
54.50426 | 832.9448 | 31.24324
54.51799 | 832.9495 | 31.24342
54.53172 | 833.0442 | 31.24697
54.54545 | 833.1099 | 31.24943
54.55918 | 833.1192 | 31.24978
54.57292 | 833.103 | 31.24917
54.58664 | 833.1201 | 31.24982
54.60038 | 833.1565 | 31.25118
54.61411 | 833.2315 | 31.25399
54.62781 | 833.2206 | 31.25359
54.64152 | 833.2305 | 31.25396
54.6552 | 833.23 | 31.25394
54.669 | 833.3173 | 31.25721
54.68273 | 833.4167 | 31.26094
54.69643 | 833.3874 | 31.25984
54.71019 | 833.4352 | 31.26164
54.72392 | 833.4675 | 31.26285
54.73765 | 833.527 | 31.26508
54.75136 | 833.6149 | 31.26837
54.76506 | 833.6321 | 31.26902
54.77879 | 833.6054 | 31.26802
54.79255 | 833.6476 | 31.2696
54.80627 | 833.7117 | 31.27201
54.81999 | 833.7571 | 31.27371
54.83372 | 833.7515 | 31.2735
54.84745 | 833.7614 | 31.27387
54.86114 | 833.7886 | 31.27489
54.87487 | 833.8828125 | 31.27843
54.88863 | 833.9742 | 31.28185
54.90237 | 833.9852 | 31.28226
54.91606 | 833.9953 | 31.28264
54.92981 | 834.0171 | 31.28346
54.94355 | 834.0838 | 31.28596
54.95726 | 834.1699 | 31.28919
54.97097 | 834.15 | 31.28845
54.98472 | 834.1708 | 31.28923
54.99844 | 834.1731 | 31.28931
55.01218 | 834.2394 | 31.2918
55.02591 | 834.3017 | 31.29414
55.03962 | 834.2906 | 31.29372
55.05337 | 834.3105 | 31.29447
55.06707 | 834.3166 | 31.2947
55.0808 | 834.3831 | 31.29719
55.0945 | 834.4479 | 31.29962
55.10826 | 834.4575 | 31.29998
55.122 | 834.5037 | 31.30171
55.13568 | 834.5042 | 31.30173
55.14942 | 834.5422 | 31.30316
55.16316 | 834.6334 | 31.30658
55.1769 | 834.614 | 31.30585
55.19061 | 834.6021 | 31.30541
55.20433 | 834.6114 | 31.30575
55.21807 | 834.6662 | 31.30781
55.2318 | 834.7238 | 31.30997
55.24555 | 834.7532 | 31.31107
55.25925 | 834.7733 | 31.31183
55.27299 | 834.7889 | 31.31241
55.28671 | 834.8441 | 31.31448
55.30041 | 834.9349 | 31.31789
55.31413 | 834.9138 | 31.3171
55.32787 | 834.9296 | 31.31769
55.34163 | 834.9751 | 31.3194
55.35532 | 835.0146 | 31.32088
55.36904 | 835.0778 | 31.32325
55.3828 | 835.0645 | 31.32275
55.39652 | 835.0749 | 31.32314
55.41022 | 835.0707 | 31.32298
55.42396 | 835.1474 | 31.32586
55.4377 | 835.2219 | 31.32865
55.45145 | 835.2217 | 31.32865
55.46518 | 835.2399 | 31.32933
55.4789 | 835.2782 | 31.33077
55.49263 | 835.3276 | 31.33262
55.50634 | 835.4177 | 31.336
55.52004 | 835.4019 | 31.3354
55.53376 | 835.4121 | 31.33579
55.54749 | 835.4246 | 31.33626
55.56124 | 835.4744 | 31.33813
55.57497 | 835.545 | 31.34077
55.58867 | 835.5386 | 31.34053
55.60241 | 835.5388 | 31.34054
55.61614 | 835.5542 | 31.34112
55.62987 | 835.5956 | 31.34267
55.6436 | 835.6931 | 31.34633
55.65734 | 835.6932 | 31.34633
55.67109 | 835.7068 | 31.34684
55.68479 | 835.7439 | 31.34823
55.69853 | 835.8273 | 31.35136
55.71226 | 835.904 | 31.35424
55.72599 | 835.9089 | 31.35442
55.73967 | 835.9266 | 31.35509
55.75335 | 835.9093 | 31.35444
55.76711 | 835.9794 | 31.35707
55.78087 | 836.0203 | 31.3586
55.79459 | 836.0213 | 31.35864
55.80833 | 836.034 | 31.35911
55.82205 | 836.068 | 31.36039
55.8358 | 836.0949 | 31.3614
55.84953 | 836.1633 | 31.36397
55.86323 | 836.1934 | 31.36509
55.87696 | 836.1965 | 31.36521
55.89069 | 836.2224 | 31.36618
55.90441 | 836.2791 | 31.36831
55.91814 | 836.353 | 31.37108
55.93186 | 836.3643 | 31.3715
55.94559 | 836.3686 | 31.37167
55.95928 | 836.3705 | 31.37174
55.97302 | 836.3877 | 31.37238
55.98676 | 836.4732 | 31.37559
56.00052 | 836.5012 | 31.37664
56.01421 | 836.4754 | 31.37567
56.02795 | 836.5118 | 31.37704
56.0417 | 836.5614 | 31.3789
56.05541 | 836.6401 | 31.38185
56.06913 | 836.6512 | 31.38227
56.08285 | 836.6901 | 31.38373
56.09658 | 836.6954 | 31.38392
56.11031 | 836.7448 | 31.38577
56.12404 | 836.8318 | 31.38904
56.13777 | 836.8152 | 31.38842
56.1515 | 836.8187 | 31.38855
56.16522 | 836.8206 | 31.38862
56.17894 | 836.8544 | 31.38989
56.19266 | 836.899 | 31.39156
56.20641 | 836.905 | 31.39178
56.22015 | 836.9003 | 31.39161
56.23381 | 836.9208 | 31.39238
56.24759 | 836.9604 | 31.39387
56.26131 | 837.0378 | 31.39677
56.27505 | 837.0495 | 31.39721
56.28875 | 837.0132 | 31.39584
56.30247 | 837.0623 | 31.39769
56.31623 | 837.0797 | 31.39834
56.32994 | 837.1633 | 31.40148
56.34366 | 837.1425 | 31.40069
56.35741 | 837.1032 | 31.39922
56.37114 | 837.0957 | 31.39894
56.38488 | 837.1367 | 31.40048
56.39856 | 837.1721 | 31.4018
56.41228 | 837.1653 | 31.40155
56.42603 | 837.1671 | 31.40161
56.43977 | 837.1669 | 31.40161
56.45346 | 837.1857 | 31.40232
56.4672 | 837.2808 | 31.40588
56.48094 | 837.2822 | 31.40593
56.49467 | 837.2569 | 31.40498
56.50835 | 837.26 | 31.4051
56.52211 | 837.296875 | 31.40648
56.53584 | 837.3425 | 31.40819
56.54959 | 837.3111 | 31.40702
56.56331 | 837.2853 | 31.40605
56.57704 | 837.2918 | 31.40629
56.59079 | 837.3013 | 31.40665
56.60448 | 837.3282 | 31.40766
56.6182 | 837.3184 | 31.40729
56.63193 | 837.2926 | 31.40632
56.64565 | 837.326 | 31.40758
56.65938 | 837.343 | 31.40821
56.6731 | 837.4047 | 31.41053
56.68682 | 837.4124 | 31.41082
56.70055 | 837.3721 | 31.40931
56.71427 | 837.3953 | 31.41018
56.72801 | 837.3924 | 31.41007
56.74174 | 837.4582 | 31.41254
56.75548 | 837.449 | 31.41219
56.76923 | 837.4157 | 31.41094
56.78294 | 837.3999 | 31.41035
56.79668 | 837.4176 | 31.41101
56.8104 | 837.4685 | 31.41292
56.82413 | 837.4551 | 31.41242
56.83782 | 837.472 | 31.41305
56.8515 | 837.4545 | 31.4124
56.86528 | 837.5106 | 31.4145
56.87901 | 837.5731 | 31.41684
56.89274 | 837.5911 | 31.41752
56.90648 | 837.5603 | 31.41637
56.92022 | 837.6062 | 31.41809
56.93393 | 837.5944 | 31.41765
56.94765 | 837.6269 | 31.41886
56.96137 | 837.6456 | 31.41956
56.97509 | 837.6219 | 31.41868
56.98883 | 837.6395 | 31.41933
57.00256 | 837.6553 | 31.41993
57.01632 | 837.7124 | 31.42207
57.03001 | 837.7076 | 31.42189
57.04376 | 837.7313 | 31.42278
57.05743 | 837.7596 | 31.42384
57.07117 | 837.7823 | 31.42469
57.0849 | 837.8615 | 31.42766
57.09863 | 837.8721 | 31.42806
57.11235 | 837.8441 | 31.42701
57.1261 | 837.865 | 31.42779
57.13985 | 837.8766 | 31.42823
57.15354 | 837.9211 | 31.4299
57.16726 | 837.9288 | 31.43019
57.18101 | 837.8986 | 31.42905
57.19473 | 837.9353 | 31.43043
57.20846 | 837.9396 | 31.43059
57.22219 | 838.0364 | 31.43422
57.23594 | 838.0377 | 31.43427
57.24963 | 838.0405 | 31.43438
57.26336 | 838.0576 | 31.43502
57.27708 | 838.0993 | 31.43658
57.29082 | 838.1628 | 31.43897
57.30455 | 838.2016 | 31.44042
57.31831 | 838.1707 | 31.43926
57.33196 | 838.1868 | 31.43987
57.34572 | 838.217 | 31.441
57.35945 | 838.2429 | 31.44197
57.37319 | 838.2885 | 31.44368
57.38689 | 838.268 | 31.44291
57.40064 | 838.291 | 31.44377
57.41438 | 838.329 | 31.4452
57.42811 | 838.4113 | 31.44829
57.44183 | 838.4435 | 31.4495
57.45555 | 838.4378 | 31.44928
57.46928 | 838.4636 | 31.45025
57.483 | 838.4896 | 31.45122
57.49671 | 838.5798 | 31.45461
57.51044 | 838.5818 | 31.45468
57.52416 | 838.5375 | 31.45302
57.53791 | 838.5794 | 31.45459
57.55164 | 838.5803 | 31.45463
57.56536 | 838.6661 | 31.45784
57.57908 | 838.6473 | 31.45714
57.59281 | 838.6351 | 31.45668
57.60651 | 838.6302 | 31.4565
57.62027 | 838.6907 | 31.45877
57.63399 | 838.7581 | 31.46129
57.64773 | 838.7768 | 31.462
57.66146 | 838.7942 | 31.46265
57.67518 | 838.8157 | 31.46346
57.68892 | 838.8382 | 31.4643
57.70262 | 838.9041 | 31.46677
57.71635 | 838.9266 | 31.46761
57.73004 | 838.8682 | 31.46542
57.7438 | 838.8855 | 31.46607
57.75751 | 838.9031 | 31.46673
57.77125 | 838.9459 | 31.46834
57.78499 | 838.9609375 | 31.4689
57.7987 | 838.9597 | 31.46885
57.81243 | 838.9917 | 31.47006
57.82616 | 839.0444 | 31.47203
57.83989 | 839.1293 | 31.47522
57.85362 | 839.1466 | 31.47587
57.86734 | 839.121 | 31.47491
57.88109 | 839.1343 | 31.47541
57.89483 | 839.1929 | 31.4776
57.90854 | 839.2476 | 31.47965
57.92228 | 839.2509 | 31.47978
57.93597 | 839.2477 | 31.47966
57.94968 | 839.2393 | 31.47934
57.96344 | 839.2746 | 31.48067
57.97715 | 839.3686 | 31.48419
57.99088 | 839.3808 | 31.48465
58.00462 | 839.3692 | 31.48422
58.01835 | 839.4282 | 31.48643
58.03209 | 839.4189 | 31.48608
58.0458 | 839.5048 | 31.4893
58.05955 | 839.5397 | 31.49061
58.07324 | 839.5042 | 31.48928
58.08698 | 839.5291 | 31.49021
58.10068 | 839.5819 | 31.49219
58.11446 | 839.637 | 31.49426
58.12818 | 839.6244 | 31.49379
58.14189 | 839.6348 | 31.49418
58.1556 | 839.6352 | 31.49419
58.16933 | 839.6241 | 31.49378
58.18306 | 839.7403 | 31.49814
58.19681 | 839.8132 | 31.50087
58.2105 | 839.7389 | 31.49808
58.22427 | 839.79 | 31.5
58.23801 | 839.8196 | 31.50111
58.2517 | 839.9129 | 31.50461
58.26542 | 839.9147 | 31.50468
58.27915 | 839.9222 | 31.50496
58.29288 | 839.9348 | 31.50543
58.30659 | 839.9586 | 31.50632
58.32034 | 840.0276 | 31.50891
58.33408 | 840.0162 | 31.50849
58.3478 | 839.9946 | 31.50768
58.36149 | 840.0042 | 31.50803
58.37524 | 840.0364 | 31.50924
58.38898 | 840.082 | 31.51095
58.4027 | 840.1068 | 31.51188
58.41644 | 840.1 | 31.51163
58.43012 | 840.1281 | 31.51268
58.44389 | 840.1381 | 31.51306
58.4576 | 840.2009 | 31.51541
58.47133 | 840.2374 | 31.51678
58.48504 | 840.1931 | 31.51512
58.49877 | 840.187 | 31.51489
58.51252 | 840.2321 | 31.51658
58.52624 | 840.2548 | 31.51744
58.53996 | 840.2562 | 31.51749
58.55371 | 840.2359 | 31.51673
58.56743 | 840.2468 | 31.51713
58.58115 | 840.2734 | 31.51813
58.59488 | 840.3538 | 31.52115
58.60859 | 840.3787 | 31.52208
58.62232 | 840.3579 | 31.5213
58.63605 | 840.358 | 31.52131
58.64977 | 840.39 | 31.5225
58.66352 | 840.4747 | 31.52568
58.67722 | 840.4718 | 31.52557
58.69095 | 840.4565 | 31.525
58.70467 | 840.4315 | 31.52406
58.71841 | 840.4465 | 31.52462
58.73215 | 840.5165 | 31.52725
58.74588 | 840.5154 | 31.52721
58.75961 | 840.5062 | 31.52686
58.77335 | 840.5024 | 31.52672
58.78707 | 840.5396 | 31.52812
58.80078 | 840.5811 | 31.52967
58.8145 | 840.5919 | 31.53008
58.82822 | 840.5709 | 31.52929
58.84194 | 840.5982 | 31.53032
58.85567 | 840.6171 | 31.53102
58.86941 | 840.6624 | 31.53272
58.88313 | 840.6663 | 31.53287
58.89685 | 840.6141 | 31.53091
58.91059 | 840.626 | 31.53136
58.92432 | 840.6396 | 31.53187
58.93804 | 840.7094 | 31.53448
58.95177 | 840.7132 | 31.53463
58.9655 | 840.6531 | 31.53238
58.97923 | 840.6754 | 31.53321
58.99298 | 840.696 | 31.53398
59.00669 | 840.7472 | 31.5359
59.02042 | 840.7474 | 31.53591
59.03411 | 840.7366 | 31.53551
59.04781 | 840.7249 | 31.53507
59.06159 | 840.7411 | 31.53568
59.0753 | 840.7911 | 31.53755
59.08903 | 840.8036 | 31.53802
59.10277 | 840.7357 | 31.53547
59.11651 | 840.7256 | 31.53509
59.13022 | 840.741 | 31.53567
59.14397 | 840.7897 | 31.5375
59.15766 | 840.8171 | 31.53853
59.1714 | 840.7567 | 31.53626
59.18512 | 840.7636 | 31.53652
59.19884 | 840.7845 | 31.5373
59.2126 | 840.8199 | 31.53863
59.22631 | 840.8619 | 31.54021
59.24005 | 840.7946 | 31.53768
59.25375 | 840.7952 | 31.53771
59.26746 | 840.7947 | 31.53768
59.2812 | 840.8275 | 31.53892
59.29494 | 840.8486 | 31.53971
59.30866 | 840.7932 | 31.53763
59.3224 | 840.7726 | 31.53686
59.33615 | 840.785 | 31.53732
59.34984 | 840.8243 | 31.5388
59.36358 | 840.8049 | 31.53807
59.3773 | 840.7609 | 31.53642
59.39103 | 840.7818 | 31.5372
59.40474 | 840.7733 | 31.53688
59.41849 | 840.8301 | 31.53901
59.43223 | 840.8491 | 31.53973
59.44594 | 840.7947 | 31.53768
59.45966 | 840.8 | 31.53788
59.47337 | 840.8018 | 31.53795
59.48711 | 840.8434 | 31.53951
59.50085 | 840.8364 | 31.53925
59.51459 | 840.7786 | 31.53708
59.52828 | 840.7686 | 31.5367
59.54202 | 840.7581 | 31.53631
59.55576 | 840.8332 | 31.53913
59.56949 | 840.8233 | 31.53876
59.5832 | 840.7783 | 31.53707
59.59693 | 840.8142 | 31.53842
59.61066 | 840.8044 | 31.53805
59.62438 | 840.8708 | 31.54054
59.63811 | 840.8808 | 31.54092
59.65185 | 840.8405 | 31.5394
59.66557 | 840.8284 | 31.53895
59.67929 | 840.8479 | 31.53968
59.69304 | 840.8872 | 31.54116
59.70674 | 840.8887 | 31.54121
59.72045 | 840.8477 | 31.53967
59.7342 | 840.8813 | 31.54094
59.74792 | 840.863 | 31.54025
59.76166 | 840.9341 | 31.54291
59.77538 | 840.9718 | 31.54433
59.78912 | 840.9351 | 31.54295
59.80283 | 840.9669 | 31.54415
59.81654 | 840.9774 | 31.54454
59.83027 | 841.0496 | 31.54725
59.84403 | 841.0853 | 31.54858
59.85774 | 841.0743 | 31.54817
59.87147 | 841.0685 | 31.54796
59.88522 | 841.0927 | 31.54886
59.89892 | 841.1207 | 31.54991
59.91266 | 841.1577 | 31.5513
59.92636 | 841.1229 | 31.54999
59.9401 | 841.1393 | 31.55061
59.95381 | 841.1677 | 31.55168
59.96758 | 841.2288 | 31.55397
59.98129 | 841.2818 | 31.55596
59.99499 | 841.2791 | 31.55586
60.00873 | 841.287 | 31.55615
60.02246 | 841.3303 | 31.55777
60.03618 | 841.3954 | 31.56022
60.04992 | 841.4518 | 31.56233
60.06365 | 841.3865 | 31.55988
60.07739 | 841.3988 | 31.56035
60.09111 | 841.3754 | 31.55947
60.10484 | 841.4602 | 31.56265
60.11856 | 841.463 | 31.56275
60.13228 | 841.469 | 31.56298
60.14597 | 841.5001 | 31.56415
60.15973 | 841.4993 | 31.56411
60.17345 | 841.5992 | 31.56786
60.1872 | 841.6221 | 31.56872
60.20093 | 841.6307 | 31.56904
60.21465 | 841.6761 | 31.57075
60.22837 | 841.7365 | 31.57301
60.2421 | 841.7864 | 31.57489
60.25583 | 841.8317 | 31.57658
60.26955 | 841.8101 | 31.57577
60.28327 | 841.8176 | 31.57605
60.297 | 841.837 | 31.57678
60.31076 | 841.9153 | 31.57972
60.32445 | 841.9519 | 31.58109
60.33819 | 841.9389 | 31.5806
60.35192 | 841.9418 | 31.58071
60.36561 | 841.982 | 31.58222
60.37934 | 842.0684 | 31.58546
60.39307 | 842.1216 | 31.58746
60.40682 | 842.1223 | 31.58748
60.42056 | 842.1283 | 31.58771
60.43427 | 842.1602 | 31.58891
60.44526 | 842.2612 | 31.59269
60.45896 | 842.2759 | 31.59325
60.47269 | 842.2787 | 31.59335
60.48644 | 842.2474 | 31.59218
60.50015 | 842.2678 | 31.59294
60.51389 | 842.3251 | 31.59509
60.52763 | 842.3557 | 31.59624
60.54134 | 842.3708 | 31.5968
60.55508 | 842.3831 | 31.59726
60.5688 | 842.4256 | 31.59886
60.58251 | 842.4574 | 31.60005
60.59623 | 842.5284 | 31.60271
60.60998 | 842.5255 | 31.60261
60.62368 | 842.5636 | 31.60404
60.63742 | 842.5815 | 31.60471
60.65114 | 842.6497 | 31.60726
60.66487 | 842.6849 | 31.60858
60.6786 | 842.6823 | 31.60849
60.69234 | 842.685 | 31.60859
60.70604 | 842.702 | 31.60923
60.71977 | 842.7702 | 31.61179
60.73353 | 842.805 | 31.61309
60.74726 | 842.8168 | 31.61353
60.76097 | 842.8214 | 31.6137
60.77471 | 842.8785 | 31.61585
60.78843 | 842.9334 | 31.61791
60.80213 | 843.0027 | 31.62051
60.81584 | 842.9659 | 31.61913
60.82959 | 843.0289 | 31.62149
60.84333 | 843.0513 | 31.62233
60.85705 | 843.0881 | 31.62371
60.87076 | 843.1287 | 31.62523
60.88451 | 843.1234 | 31.62503
60.89824 | 843.125 | 31.62509
60.91193 | 843.1403 | 31.62567
60.92569 | 843.2162 | 31.62852
60.93942 | 843.2667 | 31.63041
60.95317 | 843.2723 | 31.63062
60.9669 | 843.3266 | 31.63266
60.9806 | 843.3423 | 31.63324
60.99436 | 843.4248 | 31.63634
61.00804 | 843.4759 | 31.63826
61.02175 | 843.4669 | 31.63792
61.03548 | 843.4656 | 31.63787
61.04922 | 843.5079 | 31.63946
61.06295 | 843.5294 | 31.64026
61.07668 | 843.5718 | 31.64185
61.09039 | 843.5342 | 31.64044
61.10412 | 843.5132 | 31.63965
61.11785 | 843.5499 | 31.64103
61.13161 | 843.6436 | 31.64454
61.14533 | 843.7074 | 31.64694
61.15906 | 843.6901 | 31.64629
61.1728 | 843.6998 | 31.64666
61.18652 | 843.7168 | 31.64729
61.20026 | 843.7859 | 31.64988
61.21397 | 843.8065 | 31.65066
61.22769 | 843.7922 | 31.65012
61.24138 | 843.8068 | 31.65067
61.2551 | 843.7754 | 31.64949
61.26886 | 843.8544 | 31.65245
61.28259 | 843.8911 | 31.65383
61.29631 | 843.8533 | 31.65241
61.31005 | 843.8574 | 31.65256
61.32378 | 843.8959 | 31.65401
61.33752 | 843.9261 | 31.65514
61.35124 | 843.9842 | 31.65732
61.36495 | 843.9676 | 31.6567
61.37868 | 843.9774 | 31.65707
61.39241 | 843.9955 | 31.65775
61.40613 | 844.0142 | 31.65845
61.41986 | 844.0972 | 31.66156
61.43359 | 844.058 | 31.66009
61.44731 | 844.0525 | 31.65988
61.46103 | 844.0541 | 31.65995
61.47472 | 844.094 | 31.66144
61.48848 | 844.139 | 31.66313
61.50223 | 844.119 | 31.66238
61.51594 | 844.1047 | 31.66184
61.52968 | 844.1171875 | 31.66231
61.54341 | 844.1972 | 31.66531
61.55712 | 844.236 | 31.66677
61.57084 | 844.2264 | 31.66641
61.58457 | 844.2516 | 31.66735
61.5983 | 844.2431 | 31.66703
61.61204 | 844.3097 | 31.66953
61.62576 | 844.3567 | 31.67129
61.63947 | 844.3273 | 31.67019
61.65321 | 844.325 | 31.67011
61.66693 | 844.3204 | 31.66993
61.68065 | 844.3721 | 31.67187
61.69436 | 844.3794 | 31.67215
61.70813 | 844.4098 | 31.67329
61.72188 | 844.4015 | 31.67297
61.73556 | 844.4152 | 31.67349
61.7493 | 844.4666 | 31.67542
61.76303 | 844.5207 | 31.67745
61.77676 | 844.5028 | 31.67677
61.79046 | 844.5079 | 31.67697
61.8042 | 844.5509 | 31.67858
61.81792 | 844.5841 | 31.67982
61.83166 | 844.6434 | 31.68205
61.84541 | 844.615 | 31.68098
61.85912 | 844.5798 | 31.67966
61.87285 | 844.5718 | 31.67936
61.88658 | 844.6327 | 31.68165
61.90029 | 844.6938 | 31.68394
61.91401 | 844.6525 | 31.68239
61.92775 | 844.6637 | 31.68281
61.9415 | 844.6804 | 31.68344
61.95519 | 844.7239 | 31.68507
61.9689 | 844.7655 | 31.68663
61.98265 | 844.7416 | 31.68573
61.99639 | 844.7379 | 31.68559
62.01008 | 844.7413 | 31.68572
62.0238 | 844.7512 | 31.68609
62.03757 | 844.782 | 31.68725
62.05131 | 844.7591 | 31.68639
62.06505 | 844.7399 | 31.68567
62.07876 | 844.7328 | 31.6854
62.0925 | 844.7363 | 31.68553
62.10618 | 844.773 | 31.68691
62.11992 | 844.7255 | 31.68513
62.13363 | 844.7448 | 31.68585
62.14735 | 844.7241 | 31.68507
62.16111 | 844.7697 | 31.68678
62.17481 | 844.7986 | 31.68787
62.18852 | 844.7753 | 31.687
62.20227 | 844.7516 | 31.68611
62.21599 | 844.7531 | 31.68616
62.22973 | 844.7802 | 31.68718
62.24346 | 844.8046 | 31.6881
62.25721 | 844.7446 | 31.68585
62.27095 | 844.7239 | 31.68507
62.28465 | 844.7249 | 31.68511
62.29839 | 844.7455 | 31.68588
62.31211 | 844.7744 | 31.68696
62.32585 | 844.7283 | 31.68523
62.33954 | 844.7264 | 31.68516
62.35323 | 844.6828 | 31.68353
62.36699 | 844.7449 | 31.68585
62.38074 | 844.7792 | 31.68714
62.39446 | 844.7162 | 31.68478
62.4082 | 844.6922 | 31.68388
62.42192 | 844.6923 | 31.68388
62.43565 | 844.6818 | 31.68349
62.44937 | 844.6962 | 31.68403
62.46309 | 844.6553 | 31.6825
62.47682 | 844.616 | 31.68102
62.49056 | 844.5836 | 31.6798
62.5043 | 844.6234 | 31.6813
62.518 | 844.6544 | 31.68246
62.53171 | 844.6319 | 31.68162
62.54546 | 844.5923 | 31.68013
62.55917 | 844.6039 | 31.68057
62.57288 | 844.6148 | 31.68098
62.58664 | 844.6808 | 31.68345
62.60037 | 844.6188 | 31.68113
62.61407 | 844.5862 | 31.6799
62.62781 | 844.5828 | 31.67978
62.64156 | 844.6144 | 31.68096
62.65527 | 844.6302 | 31.68155
62.66899 | 844.569 | 31.67926
62.68272 | 844.5857 | 31.67988
62.69647 | 844.5458 | 31.67839
62.71021 | 844.5696 | 31.67928
62.72392 | 844.6393 | 31.68189
62.73763 | 844.5995 | 31.6804
62.75136 | 844.5747 | 31.67947
62.76508 | 844.6069 | 31.68068
62.7788 | 844.6217 | 31.68123
62.79252 | 844.6502 | 31.6823
62.80627 | 844.6404 | 31.68194
62.82002 | 844.6037 | 31.68056
62.8337 | 844.5955 | 31.68025
62.84744 | 844.5914 | 31.6801
62.86116 | 844.6218 | 31.68124
62.87492 | 844.6212 | 31.68122
62.88861 | 844.5857 | 31.67988
62.90234 | 844.5993 | 31.68039
62.9161 | 844.6061 | 31.68065
62.92982 | 844.6463 | 31.68216
62.94355 | 844.6141 | 31.68095
62.95727 | 844.5995 | 31.6804
62.971 | 844.5831 | 31.67979
62.98472 | 844.5867 | 31.67992
62.99842 | 844.6387 | 31.68187
63.01215 | 844.5702 | 31.6793
63.02587 | 844.5418 | 31.67824
63.03964 | 844.4934 | 31.67642
63.05332 | 844.4996 | 31.67666
63.06705 | 844.541 | 31.67821
63.0808 | 844.4878 | 31.67621
63.09455 | 844.4852 | 31.67612
63.10824 | 844.4593 | 31.67514
63.12199 | 844.4839 | 31.67607
63.13573 | 844.5281 | 31.67772
63.14946 | 844.4955 | 31.6765
63.16319 | 844.4938 | 31.67644
63.17689 | 844.4778 | 31.67584
63.19064 | 844.4766 | 31.67579
63.20435 | 844.5142 | 31.6772
63.21805 | 844.474 | 31.67569
63.23178 | 844.4406 | 31.67444
63.2455 | 844.4258 | 31.67389
63.25924 | 844.4671 | 31.67544
63.27298 | 844.488 | 31.67622
63.28668 | 844.4457 | 31.67463
63.30044 | 844.4417 | 31.67448
63.31416 | 844.4273 | 31.67394
63.32788 | 844.4518 | 31.67486
63.34158 | 844.5094 | 31.67702
63.35534 | 844.4827 | 31.67602
63.3691 | 844.4323 | 31.67413
63.3828 | 844.4427 | 31.67452
63.39652 | 844.4216 | 31.67373
63.41027 | 844.4725 | 31.67564
63.42398 | 844.4203 | 31.67368
63.43766 | 844.3935 | 31.67267
63.45136 | 844.3669 | 31.67168
63.46514 | 844.3735 | 31.67193
63.47888 | 844.4338 | 31.67419
63.4926 | 844.3842 | 31.67233
63.50635 | 844.3717 | 31.67186
63.52007 | 844.3907 | 31.67257
63.5338 | 844.4083 | 31.67323
63.54751 | 844.434 | 31.67419
63.56122 | 844.4294 | 31.67402
63.57497 | 844.3632 | 31.67154
63.5887 | 844.3748 | 31.67197
63.60241 | 844.3911 | 31.67258
63.61613 | 844.41 | 31.67329
63.62988 | 844.3647 | 31.6716
63.64362 | 844.2943 | 31.66895
63.6573 | 844.2997 | 31.66916
63.67102 | 844.2883 | 31.66873
63.68478 | 844.3752 | 31.67199
63.69854 | 844.3463 | 31.6709
63.71223 | 844.296 | 31.66902
63.72597 | 844.2916 | 31.66885
63.73969 | 844.3373 | 31.67057
63.75342 | 844.368 | 31.67172
63.76712 | 844.296 | 31.66902
63.78085 | 844.3074 | 31.66944
63.79461 | 844.2661 | 31.66789
63.80833 | 844.2634 | 31.66779
63.82205 | 844.3036 | 31.6693
63.83578 | 844.2645 | 31.66784
63.84951 | 844.2542 | 31.66745
63.86322 | 844.2189 | 31.66613
63.87694 | 844.2408 | 31.66695
63.89067 | 844.283 | 31.66853
63.90443 | 844.2816 | 31.66848
63.91816 | 844.2505 | 31.66731
63.93184 | 844.2411 | 31.66696
63.94558 | 844.2501 | 31.66729
63.95931 | 844.3136 | 31.66968
63.97305 | 844.2999 | 31.66916
63.98675 | 844.2534 | 31.66742
64.00047 | 844.2601 | 31.66767
64.01424 | 844.278 | 31.66834
64.02798 | 844.2949 | 31.66898
64.04169 | 844.3071 | 31.66943
64.05541 | 844.2919 | 31.66886
64.06915 | 844.2658 | 31.66788
64.08288 | 844.3213 | 31.66997
64.09659 | 844.372 | 31.67187
64.11031 | 844.3536 | 31.67118
64.12402 | 844.3401 | 31.67067
64.13777 | 844.357 | 31.67131
64.15148 | 844.3802 | 31.67218
64.1652 | 844.4113 | 31.67334
64.17895 | 844.3912 | 31.67259
64.19268 | 844.3668 | 31.67167
64.20638 | 844.3612 | 31.67146
64.22011 | 844.3777 | 31.67208
64.23387 | 844.4195 | 31.67365
64.24761 | 844.4017 | 31.67298
64.26132 | 844.3776 | 31.67208
64.27505 | 844.3695 | 31.67177
64.2888 | 844.3815 | 31.67222
64.30249 | 844.4745 | 31.67571
64.31621 | 844.4515 | 31.67485
64.32994 | 844.4 | 31.67292
64.34367 | 844.4117 | 31.67336
64.35739 | 844.4341 | 31.6742
64.37111 | 844.4824 | 31.67601
64.38483 | 844.4472 | 31.67469
64.39856 | 844.4168 | 31.67355
64.4123 | 844.3917 | 31.67261
64.42603 | 844.3916 | 31.6726
64.43976 | 844.4504 | 31.67481
64.45349 | 844.4484 | 31.67473
64.46723 | 844.3766 | 31.67204
64.48096 | 844.4157 | 31.67351
64.4947 | 844.4229 | 31.67378
64.50154 | 844.54 | 31.67817
64.50431 | 844.4282 | 31.67397
64.50704 | 844.5548 | 31.67873
64.51527 | 844.4487 | 31.67474
64.52898 | 844.4215 | 31.67373
64.54271 | 844.445 | 31.67461
64.55642 | 844.4024 | 31.67301
64.57015 | 844.4633 | 31.67529
64.58386 | 844.466 | 31.67539
64.59761 | 844.3776 | 31.67208
64.61134 | 844.3752 | 31.67199
64.62508 | 844.3776 | 31.67208
64.63881 | 844.4039 | 31.67306
64.65254 | 844.4021 | 31.673
64.66627 | 844.3853 | 31.67237
64.67999 | 844.3655 | 31.67163
64.69372 | 844.3778 | 31.67209
64.70745 | 844.4026 | 31.67302
64.72115 | 844.44 | 31.67442
64.73489 | 844.3462 | 31.6709
64.7486 | 844.3549 | 31.67122
64.76232 | 844.357 | 31.67131
64.77606 | 844.3618 | 31.67148
64.78978 | 844.3981 | 31.67285
64.80353 | 844.3018 | 31.66924
64.81728 | 844.2756 | 31.66825
64.83099 | 844.2678 | 31.66796
64.8447 | 844.2978 | 31.66908
64.85844 | 844.2914 | 31.66884
64.87215 | 844.2658 | 31.66788
64.8859 | 844.2704 | 31.66806
64.8996 | 844.2527 | 31.66739
64.91336 | 844.2898 | 31.66878
64.92708 | 844.3148 | 31.66972
64.94079 | 844.2552 | 31.66749
64.95452 | 844.2588 | 31.66762
64.96824 | 844.2476 | 31.6672
64.98196 | 844.259 | 31.66763
64.99569 | 844.2497 | 31.66728
65.00943 | 844.1968 | 31.6653
65.02315 | 844.1892 | 31.66501
65.03687 | 844.1421 | 31.66324
65.0506 | 844.1925 | 31.66514
65.06434 | 844.194 | 31.66519
65.07807 | 844.1523 | 31.66363
65.09178 | 844.1619 | 31.66399
65.10551 | 844.167 | 31.66418
65.11924 | 844.1927 | 31.66514
65.13295 | 844.1774 | 31.66457
65.14673 | 844.1465 | 31.66341
65.16041 | 844.1001 | 31.66167
65.17416 | 844.0846 | 31.66109
65.18789 | 844.1118 | 31.66211
65.20161 | 844.1065 | 31.66191
65.21531 | 844.0308 | 31.65907
65.22904 | 844.0348 | 31.65922
65.24278 | 844.0169 | 31.65855
65.25652 | 844.0598 | 31.66016
65.27023 | 844.0632 | 31.66029
65.28396 | 844.0544 | 31.65996
65.29769 | 844.0297 | 31.65903
65.31139 | 844.0258 | 31.65888
65.32512 | 844.0696 | 31.66053
65.33889 | 844.0851 | 31.66111
65.35261 | 844.0366 | 31.65929
65.36634 | 844.0262 | 31.6589
65.38006 | 843.9948 | 31.65772
65.3938 | 843.9952 | 31.65774
65.40749 | 844.025 | 31.65885
65.42122 | 843.9744 | 31.65696
65.43493 | 843.9508 | 31.65607
65.44866 | 843.9579 | 31.65634
65.46241 | 843.9682 | 31.65672
65.47614 | 843.9874 | 31.65744
65.48984 | 843.9692 | 31.65676
65.50357 | 843.9603 | 31.65642
65.51731 | 843.953125 | 31.65616
65.53104 | 843.997 | 31.6578
65.54476 | 844.0347 | 31.65922
65.55851 | 843.9736 | 31.65692
65.57226 | 843.9589 | 31.65637
65.58597 | 843.9581 | 31.65634
65.59969 | 843.9846 | 31.65734
65.61344 | 844.0055 | 31.65812
65.62714 | 843.9493 | 31.65601
65.64083 | 843.9282 | 31.65522
65.65455 | 843.9235 | 31.65504
65.66831 | 843.9867 | 31.65742
65.68203 | 844.0034 | 31.65804
65.69577 | 843.9849 | 31.65735
65.7095 | 843.9724 | 31.65688
65.72321 | 843.9711 | 31.65683
65.73695 | 843.9948 | 31.65772
65.75067 | 844.0132 | 31.65841
65.7644 | 843.9687 | 31.65674
65.77814 | 843.9318 | 31.65535
65.79186 | 843.9285 | 31.65523
65.80561 | 843.9447 | 31.65584
65.81932 | 843.9634 | 31.65654
65.83304 | 843.9426 | 31.65576
65.84678 | 843.9272 | 31.65519
65.86046 | 843.9221 | 31.65499
65.87417 | 843.9721 | 31.65687
65.88793 | 844.0425 | 31.65951
65.90167 | 844.0245 | 31.65883
65.9154 | 843.9917 | 31.6576
65.92911 | 844.0039 | 31.65806
65.94285 | 844.0474 | 31.65969
65.95656 | 844.0526 | 31.65989
65.97028 | 844.011 | 31.65833
65.98403 | 844.0249 | 31.65885
65.99776 | 843.9885 | 31.65748
66.01149 | 844.0175 | 31.65857
66.02522 | 844.0976 | 31.66158
66.03894 | 844.0854 | 31.66112
66.05267 | 844.079 | 31.66088
66.06639 | 844.1157 | 31.66225
66.08011 | 844.1464 | 31.6634
66.09381 | 844.1863 | 31.6649
66.10759 | 844.1879 | 31.66496
66.12131 | 844.1889 | 31.665
66.13501 | 844.204 | 31.66557
66.14874 | 844.2731 | 31.66816
66.16249 | 844.3034 | 31.6693
66.17621 | 844.2617 | 31.66773
66.18992 | 844.2885 | 31.66873
66.20366 | 844.3039 | 31.66931
66.21739 | 844.34 | 31.67067
66.23113 | 844.4082 | 31.67323
66.24486 | 844.3977 | 31.67283
66.25858 | 844.4053 | 31.67312
66.2723 | 844.4226 | 31.67377
66.28604 | 844.4983 | 31.67661
66.29975 | 844.5491 | 31.67851
66.31344 | 844.5076 | 31.67696
66.32721 | 844.5168 | 31.6773
66.34094 | 844.5445 | 31.67834
66.35465 | 844.5717 | 31.67936
66.36836 | 844.6346 | 31.68172
66.38211 | 844.5931 | 31.68016
66.39584 | 844.5904 | 31.68006
66.40953 | 844.5986 | 31.68037
66.42326 | 844.6727 | 31.68315
66.43703 | 844.7106 | 31.68457
66.45077 | 844.6725 | 31.68314
66.4645 | 844.692 | 31.68387
66.4782 | 844.7133 | 31.68467
66.49194 | 844.7487 | 31.686
66.50564 | 844.7781 | 31.6871
66.51935 | 844.7704 | 31.68681
66.5331 | 844.7564 | 31.68629
66.54682 | 844.7378 | 31.68559
66.56055 | 844.7881 | 31.68748
66.57427 | 844.7794 | 31.68715
66.588 | 844.7721 | 31.68688
66.60173 | 844.7609 | 31.68645
66.61546 | 844.752 | 31.68612
66.62919 | 844.8093 | 31.68827
66.64292 | 844.8595 | 31.69015
66.65665 | 844.8129 | 31.68841
66.67041 | 844.7949 | 31.68773
66.68413 | 844.8073 | 31.68819
66.69783 | 844.8676 | 31.69046
66.71156 | 844.9112 | 31.69209
66.72528 | 844.8812 | 31.69097
66.73899 | 844.8621 | 31.69025
66.75265 | 844.8268 | 31.68893
66.76645 | 844.8823 | 31.69101
66.78018 | 844.8754 | 31.69075
66.79391 | 844.8074 | 31.6882
66.80765 | 844.8283 | 31.68898
66.82138 | 844.825 | 31.68886
66.8351 | 844.86 | 31.69017
66.84883 | 844.9133 | 31.69217
66.86254 | 844.8824 | 31.69101
66.87626 | 844.8774 | 31.69083
66.89001 | 844.8732 | 31.69067
66.90372 | 844.8896 | 31.69128
66.91744 | 844.9268 | 31.69268
66.93118 | 844.9045 | 31.69184
66.94491 | 844.8685 | 31.69049
66.95863 | 844.8237 | 31.68881
66.97231 | 844.8851 | 31.69112
66.98608 | 844.9183 | 31.69236
66.99983 | 844.8975 | 31.69158
67.01354 | 844.8586 | 31.69012
67.02727 | 844.8746 | 31.69072
67.04102 | 844.9299 | 31.69279
67.05471 | 844.9764 | 31.69454
67.06843 | 844.9243 | 31.69258
67.08215 | 844.9346 | 31.69297
67.09591 | 844.9307 | 31.69282
67.10966 | 844.9699 | 31.6943
67.12336 | 845.0254 | 31.69638
67.13709 | 844.9855 | 31.69488
67.15081 | 844.9803 | 31.69468
67.16454 | 844.951 | 31.69359
67.17827 | 844.9626 | 31.69402
67.19197 | 845.0009 | 31.69546
67.20575 | 845.0031 | 31.69554
67.21947 | 845.0045 | 31.69559
67.23316 | 845.0046 | 31.6956
67.24689 | 845.017 | 31.69606
67.26063 | 845.0693 | 31.69802
67.27435 | 845.0435 | 31.69705
67.28807 | 845.0522 | 31.69738
67.30179 | 845.06 | 31.69767
67.31553 | 845.0984 | 31.69911
67.32925 | 845.1277 | 31.70022
67.343 | 845.1152 | 31.69975
67.35671 | 845.0858 | 31.69864
67.37045 | 845.076 | 31.69828
67.38418 | 845.0972 | 31.69907
67.3979 | 845.1561 | 31.70128
67.41159 | 845.1249 | 31.70011
67.42534 | 845.1531 | 31.70117
67.43908 | 845.1651 | 31.70162
67.45278 | 845.2045 | 31.70309
67.46651 | 845.285 | 31.70612
67.48026 | 845.2704 | 31.70557
67.49398 | 845.261 | 31.70522
67.50768 | 845.2509 | 31.70484
67.52141 | 845.3226 | 31.70753
67.53517 | 845.3411 | 31.70822
67.54892 | 845.3401 | 31.70818
67.56266 | 845.3309 | 31.70783
67.57634 | 845.349 | 31.70851
67.59009 | 845.3734 | 31.70943
67.6038 | 845.4421 | 31.71201
67.61753 | 845.4391 | 31.71189
67.63123 | 845.4516 | 31.71236
67.64496 | 845.4907 | 31.71383
67.65872 | 845.5713 | 31.71685
67.67243 | 845.6088 | 31.71826
67.68613 | 845.6117 | 31.71837
67.69986 | 845.6216 | 31.71874
67.71359 | 845.6411 | 31.71947
67.72733 | 845.6848 | 31.72111
67.74105 | 845.7318 | 31.72287
67.75482 | 845.7166 | 31.7223
67.76856 | 845.7327 | 31.72291
67.78226 | 845.7458 | 31.7234
67.796 | 845.7952 | 31.72525
67.80972 | 845.8586 | 31.72763
67.82346 | 845.8567 | 31.72756
67.83715 | 845.8941 | 31.72896
67.85081 | 845.883 | 31.72854
67.86459 | 845.9638 | 31.73158
67.87831 | 846.0211 | 31.73373
67.89204 | 846.0127 | 31.73341
67.90579 | 846.006 | 31.73316
67.91951 | 846.046875 | 31.73469
67.93325 | 846.0511 | 31.73485
67.94699 | 846.0996 | 31.73667
67.96068 | 846.0839 | 31.73608
67.97441 | 846.1024 | 31.73677
67.98816 | 846.113 | 31.73717
68.00189 | 846.1694 | 31.73929
68.0156 | 846.2371 | 31.74183
68.02933 | 846.2161 | 31.74104
68.04305 | 846.2361 | 31.74179
68.05676 | 846.2338 | 31.7417
68.07047 | 846.2945 | 31.74398
68.08422 | 846.356 | 31.74629
68.09799 | 846.3301 | 31.74532
68.11167 | 846.2972 | 31.74408
68.12542 | 846.2922 | 31.74389
68.13916 | 846.3164 | 31.7448
68.15288 | 846.3983 | 31.74787
68.16658 | 846.3301 | 31.74531
68.18032 | 846.3234 | 31.74506
68.19407 | 846.3448 | 31.74587
68.20781 | 846.3882 | 31.74749
68.22151 | 846.4551 | 31.75
68.23523 | 846.4343 | 31.74922
68.24897 | 846.4346 | 31.74924
68.26268 | 846.4752 | 31.75076
68.27639 | 846.4893 | 31.75128
68.29012 | 846.5574 | 31.75384
68.30387 | 846.5522 | 31.75365
68.31763 | 846.5568 | 31.75382
68.33131 | 846.5646 | 31.75411
68.34504 | 846.5767 | 31.75457
68.35877 | 846.6477 | 31.75723
68.37251 | 846.6265 | 31.75643
68.38623 | 846.6154 | 31.75602
68.39994 | 846.6426 | 31.75704
68.41369 | 846.6911 | 31.75886
68.42741 | 846.7614 | 31.76149
68.44114 | 846.7692 | 31.76179
68.45487 | 846.7627 | 31.76154
68.46859 | 846.7715 | 31.76187
68.48232 | 846.8143 | 31.76348
68.49603 | 846.8546 | 31.76499
68.50975 | 846.8308 | 31.7641
68.52347 | 846.8362 | 31.7643
68.53723 | 846.8041 | 31.76309
68.55092 | 846.8162 | 31.76355
68.56466 | 846.8869 | 31.7662
68.5784 | 846.8531 | 31.76493
68.59213 | 846.8416 | 31.7645
68.60585 | 846.8234 | 31.76382
68.61956 | 846.8867 | 31.76619
68.6333 | 846.9266 | 31.76769
68.64707 | 846.9087 | 31.76702
68.66078 | 846.8748 | 31.76575
68.67451 | 846.8928 | 31.76642
68.68824 | 846.9147 | 31.76724
68.70193 | 846.9559 | 31.76879
68.71565 | 846.9221 | 31.76752
68.72939 | 846.882 | 31.76601
68.74311 | 846.8911 | 31.76636
68.75685 | 846.9156 | 31.76728
68.77056 | 846.9449 | 31.76838
68.78428 | 846.9245 | 31.76761
68.79802 | 846.9286 | 31.76777
68.81176 | 846.9045 | 31.76686
68.82547 | 846.9384 | 31.76813
68.83919 | 846.9832 | 31.76981
68.85295 | 846.9762 | 31.76955
68.8667 | 846.9746 | 31.76949
68.8804 | 846.9402 | 31.7682
68.89413 | 846.9487 | 31.76852
68.90788 | 846.9927 | 31.77017
68.9216 | 846.9197 | 31.76743
68.93528 | 846.9081 | 31.76699
68.94896 | 846.8828 | 31.76604
68.96273 | 846.9073 | 31.76697
68.97649 | 846.9742 | 31.76947
68.9902 | 846.9354 | 31.76802
69.00395 | 846.9338 | 31.76796
69.01767 | 846.9477 | 31.76848
69.03141 | 846.9722 | 31.7694
69.04513 | 846.9988 | 31.7704
69.05885 | 846.9966 | 31.77032
69.07255 | 846.9666 | 31.76919
69.08628 | 846.9518 | 31.76864
69.1 | 846.9891 | 31.77004
69.11375 | 847.0276 | 31.77148
69.12748 | 846.9788 | 31.76965
69.14122 | 846.9788 | 31.76965
69.1549 | 846.9697 | 31.7693
69.16863 | 846.9824 | 31.76978
69.18238 | 847.0364 | 31.77181
69.19614 | 847.0507 | 31.77234
69.20982 | 847.0123 | 31.7709
69.22357 | 847.0113 | 31.77087
69.23732 | 847.0703 | 31.77308
69.25102 | 847.1287 | 31.77527
69.26474 | 847.108 | 31.77449
69.27845 | 847.1021 | 31.77427
69.2922 | 847.0851 | 31.77364
69.30593 | 847.1101 | 31.77457
69.31965 | 847.1816 | 31.77725
69.33338 | 847.1514 | 31.77612
69.34712 | 847.1293 | 31.77529
69.36083 | 847.1299 | 31.77532
69.37454 | 847.1764 | 31.77706
69.38827 | 847.21875 | 31.77865
69.40202 | 847.2234 | 31.77882
69.41576 | 847.2388 | 31.7794
69.42943 | 847.2276 | 31.77898
69.44319 | 847.2639 | 31.78034
69.45692 | 847.3315 | 31.78288
69.47065 | 847.3079 | 31.78199
69.48436 | 847.2859 | 31.78117
69.49809 | 847.3078 | 31.78199
69.51183 | 847.3182 | 31.78238
69.52555 | 847.3397 | 31.78319
69.53929 | 847.3356 | 31.78303
69.55302 | 847.3252 | 31.78264
69.56673 | 847.3045 | 31.78186
69.58047 | 847.3505 | 31.78359
69.59419 | 847.3975 | 31.78535
69.6079 | 847.367 | 31.78421
69.62162 | 847.3634 | 31.78407
69.63539 | 847.3661 | 31.78417
69.64908 | 847.3867 | 31.78495
69.66281 | 847.437 | 31.78683
69.67654 | 847.4031 | 31.78556
69.69029 | 847.3696 | 31.78431
69.70397 | 847.3716 | 31.78438
69.71771 | 847.3726 | 31.78442
69.73145 | 847.4212 | 31.78624
69.74522 | 847.3998 | 31.78544
69.75894 | 847.3877 | 31.78498
69.77263 | 847.3766 | 31.78457
69.78639 | 847.3712 | 31.78437
69.80008 | 847.4139 | 31.78597
69.81381 | 847.416 | 31.78604
69.82752 | 847.3766 | 31.78457
69.84125 | 847.3775 | 31.7846
69.85498 | 847.3919 | 31.78514
69.86871 | 847.4368 | 31.78683
69.88243 | 847.4145 | 31.78599
69.89616 | 847.363 | 31.78406
69.90988 | 847.345 | 31.78338
69.92363 | 847.3592 | 31.78392
69.93737 | 847.3979 | 31.78537
69.95111 | 847.3748 | 31.7845
69.96485 | 847.3429 | 31.7833
69.97856 | 847.3465 | 31.78344
69.99229 | 847.3579 | 31.78387
70.006 | 847.3909 | 31.7851
70.01973 | 847.3466 | 31.78344
70.03341 | 847.3305 | 31.78284
70.0471 | 847.3099 | 31.78207
70.0609 | 847.3505 | 31.78359
70.07462 | 847.3709 | 31.78436
70.08834 | 847.3126 | 31.78217
70.1021 | 847.306 | 31.78192
70.11584 | 847.3054 | 31.7819
70.12954 | 847.2949 | 31.7815
70.14327 | 847.3174 | 31.78235
70.157 | 847.3174 | 31.78235
70.17071 | 847.2807 | 31.78097
70.18444 | 847.2858 | 31.78116
70.19816 | 847.2941 | 31.78148
70.2119 | 847.3552 | 31.78377
70.22563 | 847.3522 | 31.78365
70.23935 | 847.3154 | 31.78227
70.25305 | 847.3248 | 31.78262
70.26676 | 847.3209 | 31.78248
70.28053 | 847.3956 | 31.78528
70.29427 | 847.3857 | 31.78491
70.30796 | 847.3019 | 31.78177
70.32172 | 847.3105 | 31.78209
70.33548 | 847.3538 | 31.78371
70.34915 | 847.3832 | 31.78482
70.36289 | 847.3551 | 31.78376
70.3766 | 847.357 | 31.78383
70.39035 | 847.3698 | 31.78431
70.40408 | 847.3854 | 31.7849
70.4178 | 847.4595 | 31.78768
70.43153 | 847.4598 | 31.78769
70.44525 | 847.4243 | 31.78636
70.45897 | 847.4458 | 31.78716
70.47269 | 847.4715 | 31.78813
70.48642 | 847.5198 | 31.78994
70.50016 | 847.5104 | 31.78959
70.51393 | 847.4988 | 31.78915
70.52758 | 847.4902 | 31.78883
70.54133 | 847.5248 | 31.79013
70.55508 | 847.5681 | 31.79175
70.56879 | 847.6088 | 31.79328
70.58251 | 847.5752 | 31.79202
70.59624 | 847.6129 | 31.79343
70.61 | 847.648 | 31.79475
70.6237 | 847.6984 | 31.79664
70.63744 | 847.736 | 31.79805
70.65117 | 847.7162 | 31.79731
70.66489 | 847.7119 | 31.79715
70.67861 | 847.7275 | 31.79773
70.69232 | 847.7881 | 31.80001
70.70606 | 847.7784 | 31.79964
70.71978 | 847.7758 | 31.79954
70.73353 | 847.7756 | 31.79954
70.74724 | 847.7816 | 31.79976
70.76097 | 847.869 | 31.80304
70.77471 | 847.8887 | 31.80378
70.78842 | 847.8799 | 31.80345
70.80212 | 847.8876 | 31.80373
70.81587 | 847.9178 | 31.80487
70.82961 | 847.9928 | 31.80768
70.84333 | 847.9545 | 31.80625
70.85706 | 847.9556 | 31.80629
70.87079 | 847.9774 | 31.8071
70.88454 | 847.9639 | 31.8066
70.89822 | 848.019 | 31.80866
70.91196 | 848.014 | 31.80848
70.92568 | 848.0165 | 31.80857
70.93942 | 847.9912 | 31.80762
70.95313 | 848.032 | 31.80915
70.96689 | 848.0887 | 31.81128
70.98061 | 848.1159 | 31.8123
70.9943 | 848.1072 | 31.81197
71.00803 | 848.1219 | 31.81252
71.02177 | 848.1599 | 31.81395
71.03549 | 848.2391 | 31.81692
71.04924 | 848.2311 | 31.81662
71.06298 | 848.2029 | 31.81556
71.07668 | 848.2214 | 31.81626
71.09044 | 848.2327 | 31.81668
71.10416 | 848.2851 | 31.81865
71.11789 | 848.2966 | 31.81908
71.13159 | 848.2778 | 31.81837
71.14529 | 848.2878 | 31.81875
71.15906 | 848.3065 | 31.81945
71.17276 | 848.3935 | 31.82271
71.1865 | 848.407 | 31.82322
71.20024 | 848.3729 | 31.82194
71.21398 | 848.4182 | 31.82364
71.22769 | 848.4372 | 31.82435
71.24142 | 848.4742 | 31.82574
71.25513 | 848.4692 | 31.82555
71.26885 | 848.4272 | 31.82398
71.28259 | 848.4216 | 31.82376
71.29631 | 848.4736 | 31.82572
71.31005 | 848.4979 | 31.82663
71.32378 | 848.4761 | 31.82581
71.3375 | 848.4672 | 31.82548
71.35122 | 848.4647 | 31.82538
71.36494 | 848.4898 | 31.82632
71.37867 | 848.5516 | 31.82864
71.3924 | 848.5583 | 31.8289
71.40611 | 848.5063 | 31.82694
71.41987 | 848.5497 | 31.82857
71.4336 | 848.5516 | 31.82864
71.4473 | 848.6045 | 31.83063
71.46103 | 848.5758 | 31.82955
71.47475 | 848.5448 | 31.82839
71.4885 | 848.5597 | 31.82895
71.50222 | 848.5407 | 31.82823
71.51595 | 848.6106 | 31.83086
71.52969 | 848.5657 | 31.82917
71.54341 | 848.5395 | 31.82819
71.55712 | 848.5801 | 31.82971
71.57085 | 848.5963 | 31.83032
71.58457 | 848.6342 | 31.83174
71.59831 | 848.6373 | 31.83186
71.61205 | 848.625 | 31.8314
71.62574 | 848.6257 | 31.83142
71.6395 | 848.6379 | 31.83188
71.65321 | 848.6623 | 31.83279
71.66694 | 848.6797 | 31.83345
71.68066 | 848.6155 | 31.83104
71.69438 | 848.629 | 31.83154
71.70813 | 848.6577 | 31.83262
71.72183 | 848.7055 | 31.83442
71.73559 | 848.7135 | 31.83471
71.74932 | 848.6812 | 31.8335
71.76306 | 848.6944 | 31.834
71.77676 | 848.7382 | 31.83564
71.79049 | 848.8129 | 31.83844
71.80419 | 848.8032 | 31.83808
71.81792 | 848.8042 | 31.83812
71.83164 | 848.8072 | 31.83823
71.84538 | 848.8259 | 31.83893
71.85914 | 848.8737 | 31.84072
71.87285 | 848.8739 | 31.84073
71.88655 | 848.832 | 31.83916
71.90029 | 848.8522 | 31.83992
71.91402 | 848.8888 | 31.84129
71.92777 | 848.928 | 31.84276
71.9415 | 848.9592 | 31.84393
71.95521 | 848.9296875 | 31.84282
71.96894 | 848.9563 | 31.84382
71.98268 | 848.9306 | 31.84286
71.99638 | 848.9888 | 31.84504
72.01012 | 849.0114 | 31.84589
72.02384 | 848.9744 | 31.8445
72.03754 | 848.9698 | 31.84433
72.05127 | 848.9589 | 31.84392
72.06503 | 849.0068 | 31.84572
72.07874 | 848.999 | 31.84542
72.09245 | 848.9868 | 31.84497
72.1062 | 848.9426 | 31.84331
72.11993 | 848.9861 | 31.84494
72.13368 | 849.0394 | 31.84694
72.14739 | 849.0646 | 31.84788
72.16111 | 849.0192 | 31.84618
72.17484 | 848.9996 | 31.84545
72.18858 | 849.0213 | 31.84626
72.2023 | 849.0734 | 31.84821
72.21602 | 849.0902 | 31.84885
72.22971 | 849.0134 | 31.84596
72.24342 | 848.9903 | 31.8451
72.25718 | 848.9874 | 31.84499
72.27093 | 849.022 | 31.84629
72.28463 | 849.0277 | 31.8465
72.29839 | 848.9553 | 31.84379
72.31212 | 849.0074 | 31.84574
72.32583 | 848.9603 | 31.84397
72.33958 | 849.0084 | 31.84578
72.35329 | 849.0273 | 31.84649
72.367 | 848.9923 | 31.84517
72.38073 | 848.9655 | 31.84417
72.39445 | 848.9664 | 31.8442
72.4082 | 848.9808 | 31.84474
72.42192 | 848.9471 | 31.84348
72.43562 | 848.9158 | 31.8423
72.44935 | 848.8838 | 31.8411
72.46306 | 848.8873 | 31.84123
72.47683 | 848.9091 | 31.84205
72.49055 | 848.9294 | 31.84281
72.50427 | 848.8536 | 31.83997
72.51803 | 848.8547 | 31.84001
72.53176 | 848.8433 | 31.83958
72.54545 | 848.9203 | 31.84247
72.55918 | 848.8772 | 31.84086
72.57289 | 848.8401 | 31.83947
72.58664 | 848.8511 | 31.83988
72.60034 | 848.8354 | 31.83929
72.61409 | 848.877 | 31.84085
72.62783 | 848.8574 | 31.84011
72.64154 | 848.8077 | 31.83825
72.65527 | 848.7733 | 31.83696
72.66899 | 848.7565 | 31.83633
72.68273 | 848.7833 | 31.83733
72.69644 | 848.8038 | 31.8381
72.71019 | 848.7596 | 31.83645
72.72389 | 848.7537 | 31.83622
72.73763 | 848.7516 | 31.83615
72.75137 | 848.7696 | 31.83682
72.76509 | 848.7775 | 31.83712
72.77881 | 848.7233 | 31.83508
72.79253 | 848.7065 | 31.83445
72.80628 | 848.7212 | 31.835
72.81996 | 848.7437 | 31.83585
72.83372 | 848.7245 | 31.83513
72.84747 | 848.6686 | 31.83303
72.86119 | 848.6652 | 31.8329
72.87491 | 848.6644 | 31.83287
72.88864 | 848.6981 | 31.83414
72.90236 | 848.693 | 31.83395
72.91608 | 848.6346 | 31.83176
72.92982 | 848.6543 | 31.83249
72.94354 | 848.640625 | 31.83198
72.95727 | 848.6804 | 31.83347
72.97098 | 848.6758 | 31.8333
72.98471 | 848.6277 | 31.8315
72.99843 | 848.6205 | 31.83123
73.01217 | 848.6091 | 31.8308
73.02589 | 848.643 | 31.83207
73.03963 | 848.629 | 31.83155
73.05336 | 848.5724 | 31.82942
73.06709 | 848.566 | 31.82918
73.08083 | 848.5339 | 31.82798
73.09453 | 848.5611 | 31.829
73.10827 | 848.5524 | 31.82867
73.122 | 848.5131 | 31.8272
73.1357 | 848.5162 | 31.82731
73.14941 | 848.5208 | 31.82749
73.16316 | 848.5544 | 31.82875
73.17688 | 848.5523 | 31.82867
73.19061 | 848.5168 | 31.82734
73.20433 | 848.4774 | 31.82586
73.21809 | 848.4808 | 31.82599
73.23182 | 848.5095 | 31.82706
73.24552 | 848.525 | 31.82765
73.25925 | 848.4456 | 31.82467
73.27301 | 848.4464 | 31.8247
73.28674 | 848.4364 | 31.82432
73.30045 | 848.5037 | 31.82685
73.31417 | 848.496 | 31.82656
73.32788 | 848.465 | 31.82539
73.34156 | 848.4559 | 31.82505
73.35533 | 848.4454 | 31.82466
73.36905 | 848.4982 | 31.82664
73.38279 | 848.5126 | 31.82718
73.39651 | 848.4744 | 31.82575
73.41028 | 848.4662 | 31.82544
73.42398 | 848.4786 | 31.82591
73.43773 | 848.5029 | 31.82682
73.45145 | 848.5297 | 31.82782
73.46516 | 848.5057 | 31.82692
73.47888 | 848.5013 | 31.82676
73.49263 | 848.5095 | 31.82706
73.50637 | 848.5895 | 31.83007
73.52009 | 848.5967 | 31.83034
73.5338 | 848.5644 | 31.82912
73.54751 | 848.5892 | 31.83005
73.56122 | 848.6164 | 31.83107
73.57495 | 848.6551 | 31.83252
73.58868 | 848.6862 | 31.83369
73.60242 | 848.6729 | 31.83319
73.61616 | 848.6623 | 31.83279
73.62989 | 848.6967 | 31.83409
73.6436 | 848.7648 | 31.83664
73.65732 | 848.7552 | 31.83628
73.67105 | 848.7623 | 31.83654
73.68479 | 848.7941 | 31.83774
73.69851 | 848.7868 | 31.83746
73.71226 | 848.8654 | 31.84041
73.72598 | 848.9035 | 31.84184
73.73968 | 848.8741 | 31.84074
73.75341 | 848.9319 | 31.84291
73.76716 | 848.9601 | 31.84397
73.78086 | 849.0113 | 31.84588
73.79459 | 849.0263 | 31.84645
73.80834 | 849.0245 | 31.84638
73.82203 | 849.0298 | 31.84658
73.83578 | 849.0876 | 31.84875
73.84951 | 849.1154 | 31.84979
73.86321 | 849.1545 | 31.85126
73.87697 | 849.147 | 31.85097
73.8907 | 849.1667 | 31.85171
73.90443 | 849.2065 | 31.85321
73.91814 | 849.2833 | 31.85609
73.93186 | 849.316 | 31.85732
73.94561 | 849.325 | 31.85765
73.95933 | 849.3476 | 31.8585
73.97306 | 849.3828125 | 31.85982
73.98679 | 849.4514 | 31.86239
74.00051 | 849.484 | 31.86362
74.01423 | 849.4533 | 31.86246
74.02794 | 849.4911 | 31.86388
74.0417 | 849.5138 | 31.86473
74.05543 | 849.5999 | 31.86796
74.06913 | 849.6332 | 31.86921
74.08286 | 849.6122 | 31.86842
74.09659 | 849.6539 | 31.86999
74.11031 | 849.6739 | 31.87074
74.12402 | 849.7462 | 31.87345
74.13778 | 849.789 | 31.87506
74.15151 | 849.7861 | 31.87495
74.16525 | 849.8315 | 31.87665
74.17898 | 849.8109 | 31.87588
74.19269 | 849.882 | 31.87855
74.2064 | 849.8922 | 31.87893
74.22013 | 849.8674 | 31.878
74.23386 | 849.8677 | 31.87801
74.24756 | 849.912 | 31.87967
74.26134 | 849.9504 | 31.88111
74.27507 | 849.9687 | 31.8818
74.28875 | 849.9721 | 31.88192
74.30248 | 849.9876 | 31.88251
74.31623 | 850.0095 | 31.88333
74.32995 | 850.0804 | 31.88599
74.34366 | 850.114 | 31.88725
74.3574 | 850.0702 | 31.8856
74.37116 | 850.0981 | 31.88665
74.38487 | 850.1121 | 31.88717
74.3986 | 850.1631 | 31.88909
74.41233 | 850.158 | 31.8889
74.42602 | 850.1454 | 31.88843
74.43974 | 850.1536 | 31.88873
74.45348 | 850.155 | 31.88878
74.46721 | 850.2261 | 31.89145
74.48094 | 850.2557 | 31.89256
74.49467 | 850.2217 | 31.89129
74.50842 | 850.2403 | 31.89198
74.52213 | 850.258 | 31.89265
74.53586 | 850.3042 | 31.89438
74.54958 | 850.3488 | 31.89605
74.5633 | 850.333 | 31.89546
74.57703 | 850.3314 | 31.8954
74.59078 | 850.3589 | 31.89643
74.60451 | 850.3998 | 31.89797
74.61821 | 850.4078 | 31.89827
74.63194 | 850.3888 | 31.89755
74.64566 | 850.4167 | 31.8986
74.65939 | 850.4212 | 31.89877
74.6731 | 850.5088 | 31.90206
74.68685 | 850.557 | 31.90386
74.70058 | 850.5274 | 31.90275
74.71431 | 850.5273 | 31.90275
74.72803 | 850.5601 | 31.90398
74.74177 | 850.6419 | 31.90705
74.75548 | 850.6591 | 31.90769
74.7692 | 850.6326 | 31.9067
74.78295 | 850.6288 | 31.90656
74.79666 | 850.6306 | 31.90662
74.8104 | 850.6924 | 31.90894
74.82413 | 850.7239 | 31.91013
74.83784 | 850.7021 | 31.90931
74.85158 | 850.719 | 31.90994
74.8653 | 850.7145 | 31.90977
74.87902 | 850.7696 | 31.91184
74.89276 | 850.8087 | 31.91331
74.90648 | 850.825 | 31.91392
74.92019 | 850.8276 | 31.91401
74.93393 | 850.8534 | 31.91498
74.94764 | 850.8822 | 31.91606
74.96137 | 850.8902 | 31.91636
74.9751 | 850.8696 | 31.91559
74.98884 | 850.8478 | 31.91477
75.00256 | 850.8562 | 31.91509
75.01628 | 850.8984 | 31.91667
75.03001 | 850.9471 | 31.9185
75.04376 | 850.9083 | 31.91704
75.05747 | 850.907 | 31.91699
75.07122 | 850.9193 | 31.91745
75.08495 | 850.9667 | 31.91923
75.09865 | 850.9636 | 31.91912
75.11237 | 850.9253 | 31.91768
75.12609 | 850.9658 | 31.9192
75.13983 | 850.9643 | 31.91914
75.15356 | 851.0192 | 31.9212
75.16728 | 851.0458 | 31.9222
75.181 | 850.9971 | 31.92037
75.19474 | 850.9758 | 31.91957
75.20845 | 850.9665 | 31.91922
75.22218 | 851.0263 | 31.92147
75.23594 | 851.0297 | 31.92159
75.24967 | 851.036 | 31.92183
75.26341 | 851.0648 | 31.92291
75.27711 | 851.0455 | 31.92219
75.29086 | 851.1066 | 31.92448
75.30456 | 851.128 | 31.92528
75.31826 | 851.1052 | 31.92443
75.33201 | 851.113 | 31.92472
75.34572 | 851.1134 | 31.92473
75.35945 | 851.1442 | 31.92589
75.37318 | 851.1703 | 31.92687
75.38689 | 851.1006 | 31.92425
75.40063 | 851.0958 | 31.92407
75.41435 | 851.0652 | 31.92293
75.4281 | 851.1101 | 31.92461
75.44183 | 851.1514 | 31.92616
75.45557 | 851.1055 | 31.92444
75.46932 | 851.1131 | 31.92472
75.48301 | 851.1063 | 31.92447
75.49673 | 851.1526 | 31.92621
75.51046 | 851.1787 | 31.92718
75.5242 | 851.163 | 31.92659
75.53788 | 851.1267 | 31.92523
75.55159 | 851.1038 | 31.92437
75.56536 | 851.1532 | 31.92623
75.57909 | 851.1733 | 31.92698
75.59282 | 851.1019 | 31.9243
75.60654 | 851.1149 | 31.92479
75.62029 | 851.1339 | 31.9255
75.63401 | 851.1359 | 31.92558
75.64775 | 851.1559 | 31.92633
75.66145 | 851.1085 | 31.92455
75.67518 | 851.0853 | 31.92368
75.68892 | 851.0951 | 31.92405
75.70265 | 851.1141 | 31.92476
75.71635 | 851.1163 | 31.92484
75.73008 | 851.0927 | 31.92396
75.74381 | 851.0869 | 31.92374
75.75752 | 851.0859375 | 31.9237
75.77125 | 851.1143 | 31.92477
75.78498 | 851.1366 | 31.9256
75.79873 | 851.0578 | 31.92265
75.81244 | 851.0579 | 31.92265
75.82617 | 851.0484 | 31.9223
75.83991 | 851.0788 | 31.92344
75.85363 | 851.0993 | 31.9242
75.86734 | 851.0735 | 31.92324
75.88108 | 851.0669 | 31.92299
75.8948 | 851.0302 | 31.92161
75.90854 | 851.0872 | 31.92375
75.92227 | 851.0855 | 31.92369
75.93597 | 851.0389 | 31.92194
75.94972 | 851.0324 | 31.9217
75.96343 | 851.0234 | 31.92136
75.97714 | 851.0269 | 31.92149
75.99089 | 851.0389 | 31.92194
76.00465 | 850.9941 | 31.92026
76.01835 | 850.9769 | 31.91961
76.03207 | 850.965 | 31.91917
76.0458 | 850.9996 | 31.92047
76.05952 | 851.0246 | 31.9214
76.07326 | 850.9669 | 31.91924
76.087 | 850.9399 | 31.91823
76.10069 | 850.9557 | 31.91882
76.11444 | 850.9711 | 31.91939
76.12816 | 850.9783 | 31.91967
76.14191 | 850.9425 | 31.91832
76.15562 | 850.8989 | 31.91669
76.16934 | 850.9017 | 31.91679
76.18308 | 850.9371 | 31.91812
76.19679 | 850.935 | 31.91804
76.21051 | 850.8887 | 31.91631
76.22426 | 850.8903 | 31.91637
76.23799 | 850.8824 | 31.91607
76.25171 | 850.8884 | 31.9163
76.26544 | 850.9319 | 31.91793
76.27917 | 850.8757 | 31.91582
76.29289 | 850.9068 | 31.91698
76.30658 | 850.9135 | 31.91724
76.32032 | 850.9398 | 31.91822
76.33407 | 850.9724 | 31.91945
76.34781 | 850.9207 | 31.9175
76.36156 | 850.9082 | 31.91704
76.37527 | 850.8904 | 31.91637
76.38899 | 850.8854 | 31.91618
76.40272 | 850.9343 | 31.91801
76.41641 | 850.9015 | 31.91679
76.43014 | 850.88 | 31.91598
76.44388 | 850.8766 | 31.91585
76.45763 | 850.9028 | 31.91683
76.47132 | 850.9547 | 31.91878
76.48504 | 850.9351 | 31.91805
76.49876 | 850.8976 | 31.91664
76.5125 | 850.9082 | 31.91704
76.52625 | 850.9405 | 31.91825
76.53995 | 850.96875 | 31.91931
76.55369 | 850.918 | 31.9174
76.56745 | 850.9088 | 31.91706
76.58117 | 850.8946 | 31.91653
76.59489 | 850.94 | 31.91823
76.60862 | 850.9703 | 31.91937
76.62235 | 850.9394 | 31.91821
76.63605 | 850.9274 | 31.91776
76.64974 | 850.9122 | 31.91719
76.66348 | 850.9765625 | 31.9196
76.67722 | 851.0228 | 31.92134
76.69096 | 850.9835 | 31.91986
76.70468 | 850.9877 | 31.92002
76.71843 | 850.9908 | 31.92014
76.73216 | 851.0193 | 31.9212
76.74588 | 851.0734 | 31.92323
76.7596 | 851.0382 | 31.92191
76.77332 | 851.0176 | 31.92114
76.78706 | 851.0104 | 31.92087
76.80078 | 851.0674 | 31.92301
76.81451 | 851.0858 | 31.9237
76.82824 | 851.0797 | 31.92347
76.84197 | 851.0894 | 31.92383
76.85567 | 851.1055 | 31.92444
76.86936 | 851.1273 | 31.92525
76.88314 | 851.1902 | 31.92762
76.89688 | 851.1697 | 31.92684
76.91057 | 851.1725 | 31.92695
76.92432 | 851.1839 | 31.92738
76.93806 | 851.2214 | 31.92878
76.95176 | 851.2775 | 31.93089
76.96548 | 851.2306 | 31.92913
76.97923 | 851.235 | 31.92929
76.99296 | 851.2439 | 31.92963
77.00668 | 851.3045 | 31.9319
77.02042 | 851.3533 | 31.93373
77.03415 | 851.3413 | 31.93328
77.04786 | 851.3707 | 31.93438
77.06158 | 851.3895 | 31.93509
77.07531 | 851.4202 | 31.93624
77.08903 | 851.4459 | 31.9372
77.10277 | 851.4392 | 31.93695
77.11652 | 851.4456 | 31.93719
77.13021 | 851.4661 | 31.93796
77.14393 | 851.5163 | 31.93985
77.15768 | 851.542 | 31.94081
77.17141 | 851.5159 | 31.93983
77.18513 | 851.4907 | 31.93888
77.19884 | 851.5184 | 31.93992
77.2126 | 851.5627 | 31.94159
77.22631 | 851.6087 | 31.94331
77.24007 | 851.6039 | 31.94313
77.25378 | 851.6299 | 31.94411
77.2675 | 851.6576 | 31.94515
77.28123 | 851.7169 | 31.94737
77.29494 | 851.7511 | 31.94865
77.30865 | 851.7183 | 31.94742
77.32238 | 851.7494 | 31.94859
77.33614 | 851.7228 | 31.94759
77.34984 | 851.7442 | 31.94839
77.36357 | 851.8162 | 31.9511
77.37732 | 851.8011 | 31.95053
77.39103 | 851.7838 | 31.94988
77.40475 | 851.7935 | 31.95024
77.41847 | 851.859 | 31.9527
77.43224 | 851.8934 | 31.95399
77.44596 | 851.8678 | 31.95303
77.4597 | 851.9119 | 31.95469
77.47341 | 851.9202 | 31.955
77.48712 | 851.9633 | 31.95661
77.50085 | 852.0483 | 31.9598
77.51454 | 852.0259 | 31.95896
77.52831 | 852.0117 | 31.95843
77.54202 | 852.0322 | 31.9592
77.55576 | 852.042 | 31.95956
77.56946 | 852.0767 | 31.96087
77.58318 | 852.0184 | 31.95868
77.59692 | 852.0373 | 31.95939
77.61065 | 852.0423 | 31.95958
77.62441 | 852.109 | 31.96208
77.63811 | 852.1774 | 31.96464
77.65184 | 852.1412 | 31.96329
77.6656 | 852.1434 | 31.96337
77.67931 | 852.1576 | 31.9639
77.69303 | 852.2073 | 31.96576
77.70676 | 852.2535 | 31.9675
77.72048 | 852.2101 | 31.96587
77.73419 | 852.1966 | 31.96536
77.74788 | 852.1721 | 31.96445
77.76166 | 852.2322 | 31.9667
77.77538 | 852.2935 | 31.969
77.7891 | 852.2533 | 31.96749
77.80285 | 852.2601 | 31.96774
77.81657 | 852.272 | 31.96819
77.8303 | 852.2948 | 31.96905
77.84402 | 852.3348 | 31.97055
77.85774 | 852.3429 | 31.97085
77.87146 | 852.3057 | 31.96946
77.88521 | 852.319 | 31.96995
77.89893 | 852.3477 | 31.97103
77.91265 | 852.4074 | 31.97327
77.92637 | 852.3564 | 31.97136
77.94012 | 852.3568 | 31.97137
77.95383 | 852.3474 | 31.97102
77.96752 | 852.3706 | 31.97189
77.98128 | 852.4225 | 31.97384
77.99503 | 852.4206 | 31.97377
78.00873 | 852.4149 | 31.97355
78.02248 | 852.4177 | 31.97366
78.03623 | 852.4464 | 31.97473
78.04991 | 852.497 | 31.97663
78.06365 | 852.4671 | 31.97551
78.07736 | 852.4904 | 31.97638
78.09109 | 852.4804 | 31.97601
78.10485 | 852.5281 | 31.9778
78.11855 | 852.567 | 31.97926
78.13228 | 852.5236 | 31.97763
78.14602 | 852.5414 | 31.9783
78.15974 | 852.5377 | 31.97816
78.17346 | 852.5421 | 31.97832
78.18717 | 852.5859375 | 31.97997
78.20093 | 852.5762 | 31.9796
78.21467 | 852.5644 | 31.97916
78.22835 | 852.5843 | 31.97991
78.24209 | 852.6118 | 31.98094
78.25582 | 852.6917 | 31.98394
78.26954 | 852.6716 | 31.98318
78.28327 | 852.639 | 31.98196
78.29697 | 852.6529 | 31.98248
78.31073 | 852.6987 | 31.9842
78.32447 | 852.7451 | 31.98594
78.33821 | 852.726 | 31.98522
78.35191 | 852.7139 | 31.98477
78.36564 | 852.7057 | 31.98446
78.37938 | 852.7631 | 31.98661
78.39308 | 852.8105 | 31.98839
78.40681 | 852.7941 | 31.98777
78.42053 | 852.7965 | 31.98787
78.43428 | 852.8286 | 31.98907
78.44799 | 852.8739 | 31.99077
78.46172 | 852.9481 | 31.99355
78.47544 | 852.9423 | 31.99334
78.48917 | 852.931 | 31.99291
78.50287 | 852.9625 | 31.99409
78.51662 | 853.006 | 31.99572
78.53036 | 853.0607 | 31.99778
78.54412 | 853.0338 | 31.99676
78.55784 | 853.0367 | 31.99687
78.57155 | 853.062 | 31.99782
78.5853 | 853.086 | 31.99872
78.59899 | 853.149 | 32.00109
78.61272 | 853.1564 | 32.00137
78.62644 | 853.1572 | 32.0014
78.64016 | 853.187 | 32.00251
78.65389 | 853.2301 | 32.00413
78.66761 | 853.2722 | 32.00571
78.68134 | 853.297 | 32.00664
78.69505 | 853.2798 | 32.00599
78.7088 | 853.3083 | 32.00706
78.72254 | 853.3264 | 32.00774
78.73627428 | 853.4108 | 32.01091
78.74999 | 853.3765 | 32.00962
78.76375 | 853.3727 | 32.00948
78.77745 | 853.4109 | 32.01091
78.79122 | 853.4635 | 32.01288
78.80491 | 853.5236 | 32.01514
78.81864 | 853.5239 | 32.01515
78.83233 | 853.5188 | 32.01496
78.84601 | 853.5231 | 32.01512
78.85979 | 853.5794 | 32.01723
78.87353 | 853.6473 | 32.01978
78.88725 | 853.6447 | 32.01968
78.90099 | 853.6453 | 32.0197
78.91472 | 853.6509 | 32.01992
78.92845 | 853.683 | 32.02112
78.94217 | 853.7118 | 32.0222
78.95588 | 853.7451 | 32.02345
78.96962 | 853.7138 | 32.02227
78.98335 | 853.7365 | 32.02312
78.99709 | 853.7759 | 32.0246
79.01079 | 853.8739 | 32.02828
79.02452 | 853.8495 | 32.02736
79.03827 | 853.8427 | 32.02711
79.05195 | 853.871 | 32.02817
79.06568 | 853.8964 | 32.02912
79.07944 | 853.9932 | 32.03275
79.09317 | 853.976 | 32.03211
79.10687 | 853.9287 | 32.03033
79.12062 | 853.9254 | 32.03021
79.13436 | 853.9644 | 32.03167
79.14807 | 854.0004 | 32.03302
79.16178 | 853.9862 | 32.03249
79.17553 | 854.0048 | 32.03319
79.18926 | 853.9912 | 32.03268
79.20298 | 854.0399 | 32.0345
79.2167 | 854.1107 | 32.03716
79.23044 | 854.0906 | 32.03641
79.24416 | 854.077 | 32.0359
79.25788 | 854.0991 | 32.03673
79.2716 | 854.1253 | 32.03771
79.28533 | 854.1812 | 32.0398
79.29906 | 854.1699 | 32.03938
79.31282 | 854.1627 | 32.03911
79.32651 | 854.1264 | 32.03775
79.34025 | 854.1453 | 32.03846
79.35396 | 854.205 | 32.0407
79.36771 | 854.2078 | 32.0408
79.3814 | 854.1572 | 32.03891
79.39516 | 854.1763 | 32.03962
79.40889 | 854.2024 | 32.0406
79.4226 | 854.2565 | 32.04263
79.43632 | 854.2819 | 32.04358
79.45005 | 854.2615 | 32.04282
79.46378 | 854.2746 | 32.04331
79.47751 | 854.2982 | 32.04419
79.49121 | 854.3423 | 32.04585
79.50496 | 854.3114 | 32.04469
79.51866 | 854.2869 | 32.04377
79.53242 | 854.2919 | 32.04396
79.54613 | 854.2816 | 32.04357
79.55987 | 854.3375 | 32.04567
79.57361 | 854.328 | 32.04531
79.58734 | 854.3303 | 32.0454
79.60102 | 854.3182 | 32.04495
79.61477 | 854.3591 | 32.04648
79.62851 | 854.4225 | 32.04886
79.64226 | 854.3858 | 32.04748
79.65597 | 854.4122 | 32.04847
79.66969 | 854.4108 | 32.04842
79.68343 | 854.4083 | 32.04832
79.69714 | 854.4516 | 32.04995
79.71086 | 854.4519 | 32.04996
79.72459 | 854.3889 | 32.0476
79.73831 | 854.4174 | 32.04867
79.75203 | 854.4318 | 32.0492
79.76576 | 854.4842 | 32.05117
79.77949 | 854.4905 | 32.05141
79.79322 | 854.4869 | 32.05127
79.80696 | 854.5027 | 32.05187
79.82066 | 854.5342 | 32.05304
79.8344 | 854.61 | 32.05589
79.84815 | 854.5859 | 32.05498
79.86186 | 854.5773 | 32.05466
79.87559 | 854.5753 | 32.05459
79.88932 | 854.6028 | 32.05562
79.90306 | 854.6467 | 32.05727
79.9168 | 854.6315 | 32.0567
79.93048 | 854.6401 | 32.05702
79.94416 | 854.6306 | 32.05666
79.95794 | 854.6763 | 32.05838
79.97169 | 854.7337 | 32.06053
79.98541 | 854.7274 | 32.06029
79.99912 | 854.7297 | 32.06038
80.01287 | 854.765 | 32.0617
80.0266 | 854.8122 | 32.06347
80.04032 | 854.8465 | 32.06476
80.05403 | 854.8792 | 32.06598
80.06776 | 854.8393 | 32.06449
80.0815 | 854.8528 | 32.065
80.09522 | 854.864 | 32.06541
80.10896 | 854.9307 | 32.06792
80.12268 | 854.9272 | 32.06779
80.13642 | 854.8873 | 32.06629
80.15011 | 854.9192 | 32.06749
80.16382 | 854.9578 | 32.06893
80.17757 | 855.0252 | 32.07146
80.19132 | 855.0546 | 32.07256
80.20502 | 855.0551 | 32.07258
80.21876 | 855.0936 | 32.07403
80.23251 | 855.1257 | 32.07523
80.24621 | 855.2018 | 32.07809
80.25993 | 855.1899 | 32.07764
80.27366 | 855.2095 | 32.07837
80.28741 | 855.1983 | 32.07796
80.30114 | 855.2266 | 32.07902
80.31484 | 855.3029 | 32.08188
80.32858 | 855.2946 | 32.08157
80.3423 | 855.3132 | 32.08226
80.35603 | 855.3306 | 32.08292
80.36973 | 855.3733 | 32.08452
80.38348 | 855.4398 | 32.08701
80.39721 | 855.4604 | 32.08779
80.41095 | 855.4856 | 32.08873
80.42464 | 855.4991 | 32.08924
80.4384 | 855.5383 | 32.09071
80.45212 | 855.6135 | 32.09353
80.46585 | 855.6129 | 32.09351
80.47956 | 855.6081 | 32.09333
80.49328 | 855.6257 | 32.09399
80.50704 | 855.6722 | 32.09573
80.52074 | 855.7304 | 32.09791
80.53448 | 855.7468 | 32.09853
80.54822 | 855.765625 | 32.09924
80.56195 | 855.7778 | 32.09969
80.57566 | 855.8468 | 32.10228
80.58939 | 855.9355 | 32.10561
80.6031 | 855.9407 | 32.1058
80.61681 | 855.9586 | 32.10647
80.63056 | 855.9917 | 32.10772
80.64427 | 856.0269 | 32.10904
80.65803 | 856.1153 | 32.11235
80.67174 | 856.1119 | 32.11222
80.68547 | 856.1068 | 32.11203
80.69918 | 856.1306 | 32.11292
80.71292 | 856.1885 | 32.1151
80.72665 | 856.2601 | 32.11778
80.74041 | 856.2988 | 32.11924
80.75414 | 856.3065 | 32.11952
80.76784 | 856.3453 | 32.12098
80.78159 | 856.3834 | 32.12241
80.79529 | 856.489 | 32.12637
80.80902 | 856.5028 | 32.12689
80.82272 | 856.4568 | 32.12516
80.83646 | 856.5377 | 32.12819
80.85019 | 856.5716 | 32.12947
80.86392 | 856.6317 | 32.13172
80.87764 | 856.6666 | 32.13303
80.89138 | 856.6068 | 32.13079
80.90509 | 856.6526 | 32.13251
80.91882 | 856.6788 | 32.13349
80.93256 | 856.7783 | 32.13722
80.9463 | 856.7911 | 32.1377
80.96004 | 856.7745 | 32.13708
80.97376 | 856.8231 | 32.1389
80.98747 | 856.8484 | 32.13985
81.00123 | 856.9331 | 32.14303
81.01495 | 856.9248 | 32.14272
81.02862 | 856.9379 | 32.14321
81.04232 | 856.9435 | 32.14342
81.0561 | 857.0041 | 32.14569
81.06983 | 857.0703125 | 32.14817
81.08356 | 857.0314 | 32.14672
81.09729 | 857.0458 | 32.14726
81.11102 | 857.0995 | 32.14927
81.12473 | 857.1103 | 32.14967
81.13846 | 857.172 | 32.15199
81.15219 | 857.2161 | 32.15364
81.1659 | 857.2207 | 32.15381
81.17963 | 857.2463 | 32.15478
81.19336 | 857.295 | 32.1566
81.20711 | 857.3584 | 32.15898
81.22082 | 857.3888 | 32.16012
81.23455 | 857.394 | 32.16032
81.24825 | 857.3801 | 32.15979
81.26196 | 857.4122 | 32.161
81.27572 | 857.5095 | 32.16465
81.28947 | 857.5443 | 32.16595
81.30316 | 857.5387 | 32.16574
81.31691 | 857.5559 | 32.16639
81.33066 | 857.6115 | 32.16847
81.34437 | 857.6977 | 32.17171
81.35808 | 857.7326 | 32.17302
81.37181 | 857.7327 | 32.17302
81.38555 | 857.7678 | 32.17433
81.39927 | 857.8018 | 32.17561
81.413 | 857.8965 | 32.17916
81.42674 | 857.926 | 32.18027
81.44045 | 857.9328 | 32.18053
81.45417 | 857.9635 | 32.18168
81.46791 | 857.9913 | 32.18272
81.48163 | 858.046 | 32.18477
81.49538 | 858.0833 | 32.18617
81.5091 | 858.091 | 32.18646
81.52278 | 858.0964 | 32.18666
81.53656 | 858.1417 | 32.18836
81.55027 | 858.2359 | 32.19189
81.56399 | 858.2554 | 32.19263
81.5777 | 858.2684 | 32.19311
81.59143 | 858.3199 | 32.19504
81.60517 | 858.3647 | 32.19673
81.61887 | 858.4427 | 32.19965
81.63262 | 858.4908 | 32.20145
81.64637 | 858.4791 | 32.20102
81.66009 | 858.4885 | 32.20137
81.6738 | 858.5389 | 32.20326
81.68754 | 858.6274 | 32.20658
81.70128 | 858.6309 | 32.20671
81.71497 | 858.6597 | 32.20779
81.72873 | 858.7026 | 32.2094
81.74243 | 858.7534 | 32.2113
81.75618 | 858.8465 | 32.2148
81.76988 | 858.8843 | 32.21622
81.78361 | 858.8785 | 32.216
81.79734 | 858.9128 | 32.21729
81.81105 | 858.9802 | 32.21981
81.82481 | 859.0383 | 32.22199
81.83854 | 859.0776 | 32.22347
81.85226 | 859.0537 | 32.22257
81.86598 | 859.1111 | 32.22472
81.87974 | 859.1323 | 32.22552
81.89344 | 859.1843 | 32.22747
81.90715 | 859.2284 | 32.22912
81.92087 | 859.2181 | 32.22874
81.93463 | 859.2483 | 32.22987
81.94833 | 859.3019 | 32.23188
81.96208 | 859.4003 | 32.23557
81.97578 | 859.4315 | 32.23674
81.9895 | 859.4238 | 32.23645
82.00324 | 859.4572 | 32.2377
82.01697 | 859.506 | 32.23953
82.03072 | 859.6151 | 32.24363
82.04445 | 859.6342 | 32.24434
82.05816 | 859.6071 | 32.24333
82.0719 | 859.6401 | 32.24456
82.08566 | 859.6802 | 32.24607
82.09936 | 859.7688 | 32.24939
82.11308 | 859.7792 | 32.24978
82.12677 | 859.7829 | 32.24992
82.14047 | 859.7925 | 32.25028
82.15423 | 859.8312 | 32.25173
82.16798 | 859.9265 | 32.25531
82.18169 | 859.9566 | 32.25644
82.19542 | 859.9579 | 32.25648
82.20918 | 859.9872 | 32.25758
82.22288 | 860.031 | 32.25923
82.23661 | 860.0697 | 32.26068
82.25036 | 860.1122 | 32.26227
82.26406 | 860.0877 | 32.26135
82.27777 | 860.1039 | 32.26196
82.29151 | 860.1544 | 32.26385
82.30527 | 860.2199 | 32.26631
82.31899 | 860.2307 | 32.26672
82.33271 | 860.2277 | 32.2666
82.3464 | 860.2626 | 32.26792
82.36014 | 860.3057 | 32.26953
82.37387 | 860.3732 | 32.27206
82.3876 | 860.431 | 32.27423
82.40131 | 860.4183 | 32.27376
82.41507 | 860.4293 | 32.27417
82.4288 | 860.4498 | 32.27494
82.44251 | 860.5157 | 32.27741
82.45623 | 860.5111 | 32.27724
82.46996 | 860.4976 | 32.27673
82.48369 | 860.5145 | 32.27736
82.49742 | 860.5592 | 32.27904
82.51116 | 860.6415 | 32.28213
82.5249 | 860.6524 | 32.28254
82.5386 | 860.6556 | 32.28265
82.55231 | 860.6762 | 32.28343
82.56604 | 860.7359 | 32.28567
82.57976 | 860.7858 | 32.28754
82.5935 | 860.808 | 32.28837
82.60723 | 860.824 | 32.28897
82.62093 | 860.8034 | 32.2882
82.63469 | 860.847 | 32.28984
82.64842 | 860.9005 | 32.29184
82.66214 | 860.886 | 32.2913
82.67586 | 860.8609 | 32.29036
82.68959 | 860.9009 | 32.29186
82.70332 | 860.9193 | 32.29255
82.71705 | 860.9731 | 32.29456
82.73077 | 860.9998 | 32.29557
82.74453 | 861.0069 | 32.29583
82.75823 | 861.0004 | 32.29559
82.77194 | 861.0316 | 32.29676
82.78568 | 861.1091 | 32.29967
82.79939 | 861.0795 | 32.29855
82.81312 | 861.059 | 32.29779
82.82687 | 861.0681 | 32.29813
82.84058 | 861.0746 | 32.29837
82.85432 | 861.1201 | 32.30008
82.86804 | 861.1094 | 32.29968
82.88177 | 861.0822 | 32.29866
82.89548 | 861.078 | 32.2985
82.90922 | 861.0923 | 32.29904
82.92295 | 861.1514 | 32.30125
82.9367 | 861.1834 | 32.30245
82.95041 | 861.1738 | 32.30209
82.96414 | 861.1642 | 32.30173
82.97788 | 861.1695 | 32.30193
82.99159 | 861.2264 | 32.30407
83.00531 | 861.2604 | 32.30534
83.01902 | 861.2095 | 32.30343
83.03278 | 861.1937 | 32.30284
83.04646 | 861.2167 | 32.3037
83.06021 | 861.2607 | 32.30535
83.07396 | 861.2357 | 32.30442
83.08767 | 861.1936 | 32.30284
83.10139 | 861.2134 | 32.30358
83.11512 | 861.2361 | 32.30443
83.12886 | 861.3148 | 32.30738
83.14258 | 861.3392 | 32.3083
83.15631 | 861.2897 | 32.30644
83.17003 | 861.3055 | 32.30703
83.18378 | 861.3048 | 32.30701
83.1975 | 861.3972 | 32.31047
83.21123 | 861.3708 | 32.30948
83.22494 | 861.3212 | 32.30762
83.23863 | 861.3185 | 32.30752
83.25238 | 861.3406 | 32.30835
83.2661 | 861.3956 | 32.31041
83.27983 | 861.3934 | 32.31033
83.29359 | 861.3569 | 32.30896
83.30733 | 861.4175 | 32.31124
83.32103 | 861.3988 | 32.31053
83.33477 | 861.4537 | 32.31259
83.34849 | 861.4921875 | 32.31404
83.36219 | 861.4916 | 32.31401
83.37594 | 861.469 | 32.31317
83.38967 | 861.5078125 | 32.31462
83.4034 | 861.5569 | 32.31646
83.41711 | 861.5582 | 32.31651
83.43085 | 861.5167 | 32.31496
83.44456 | 861.515 | 32.31489
83.45827 | 861.5125 | 32.3148
83.47203 | 861.5903 | 32.31771
83.48576 | 861.6305 | 32.31922
83.49947 | 861.5979 | 32.318
83.51324 | 861.5873 | 32.3176
83.52694 | 861.6293 | 32.31918
83.54065 | 861.696 | 32.32168
83.55437 | 861.7092 | 32.32217
83.56809 | 861.686 | 32.3213
83.58183 | 861.7346 | 32.32313
83.59554 | 861.7094 | 32.32218
83.60929 | 861.7552 | 32.3239
83.62303 | 861.775 | 32.32464
83.63674 | 861.7277 | 32.32287
83.65048 | 861.7399 | 32.32333
83.6642 | 861.7243 | 32.32274
83.67792 | 861.7874 | 32.32511
83.69165 | 861.8065 | 32.32583
83.7054 | 861.7955 | 32.32541
83.7191 | 861.7935 | 32.32534
83.73284 | 861.8104 | 32.32597
83.74654 | 861.8693 | 32.32818
83.7603 | 861.8923 | 32.32904
83.77401 | 861.8604 | 32.32785
83.78774 | 861.8746 | 32.32838
83.80145 | 861.8655 | 32.32804
83.81518 | 861.8999 | 32.32933
83.82892 | 861.8887 | 32.32891
83.84266 | 861.879 | 32.32855
83.85639 | 861.8575 | 32.32774
83.8701 | 861.8705 | 32.32823
83.88383 | 861.9238 | 32.33022
83.89756 | 861.9297 | 32.33045
83.91127 | 861.8989 | 32.32929
83.92501 | 861.9182 | 32.33002
83.93875 | 861.896 | 32.32918
83.95247 | 861.9632 | 32.3317
83.96617 | 861.9465 | 32.33108
83.9799 | 861.9321 | 32.33054
83.99364 | 861.9272 | 32.33035
84.00736 | 861.8794 | 32.32856
84.02109 | 861.9089 | 32.32967
84.03484 | 861.9083 | 32.32964
84.04855 | 861.8635 | 32.32796
84.06229 | 861.8649 | 32.32802
84.07601 | 861.8599 | 32.32783
84.08974 | 861.8936 | 32.32909
84.10347 | 861.9042 | 32.32949
84.11718 | 861.8682 | 32.32814
84.1309 | 861.8413 | 32.32713
84.1446 | 861.8334 | 32.32684
84.15838 | 861.8823 | 32.32867
84.17208 | 861.8845 | 32.32875
84.18579 | 861.8236 | 32.32647
84.19954 | 861.7942 | 32.32536
84.21327 | 861.7665 | 32.32432
84.227 | 861.801 | 32.32562
84.24073 | 861.7819 | 32.3249
84.25445 | 861.7247 | 32.32276
84.26821 | 861.7301 | 32.32296
84.28194 | 861.7135 | 32.32234
84.29564 | 861.729 | 32.32292
84.30937 | 861.7532 | 32.32382
84.32307 | 861.6859 | 32.3213
84.33679 | 861.6802 | 32.32109
84.35052 | 861.6437 | 32.31972
84.36424 | 861.7031 | 32.32195
84.37798 | 861.6767 | 32.32096
84.39173 | 861.6165 | 32.3187
84.40546 | 861.5912 | 32.31775
84.41919 | 861.5478 | 32.31612
84.43292 | 861.5193 | 32.31505
84.44663 | 861.5105 | 32.31472
84.46034 | 861.4406 | 32.3121
84.47409 | 861.4172 | 32.31122
84.48785 | 861.3884 | 32.31014
84.50157 | 861.4309 | 32.31174
84.51526 | 861.4018 | 32.31064
84.52899 | 861.3335 | 32.30808
84.54271 | 861.3039 | 32.30697
84.55642 | 861.2898 | 32.30644
84.57015 | 861.3099 | 32.3072
84.58389 | 861.2885 | 32.30639
84.59762 | 861.2256 | 32.30404
84.61137 | 861.1522 | 32.30128
84.6251 | 861.1209 | 32.30011
84.6388 | 861.1032 | 32.29945
84.65251 | 861.0932 | 32.29907
84.66626 | 861.0288 | 32.29665
84.67998 | 860.9898 | 32.29519
84.6937 | 860.9278 | 32.29287
84.70747 | 860.9644 | 32.29424
84.72117 | 860.9398 | 32.29332
84.73488 | 860.8685 | 32.29064
84.74862 | 860.8392 | 32.28954
84.76234 | 860.8015 | 32.28813
84.77608 | 860.7696 | 32.28693
84.7898 | 860.7327 | 32.28555
84.80352 | 860.6424 | 32.28216
84.81723 | 860.5917 | 32.28026
84.83099 | 860.5367 | 32.2782
84.84469 | 860.5229 | 32.27768
84.85843 | 860.5012 | 32.27686
84.87219 | 860.4338 | 32.27434
84.88587 | 860.3685 | 32.27189
84.89962 | 860.3506 | 32.27122
84.91331 | 860.322 | 32.27014
84.92708 | 860.3391 | 32.27078
84.93945 | 860.2249 | 32.2665
84.95315 | 860.1807 | 32.26484
84.96688 | 860.1255 | 32.26277
84.98061 | 860.1102 | 32.2622
84.99433 | 860.0762 | 32.26092
85.00803 | 859.9617 | 32.25663
85.02176 | 859.8936 | 32.25407
85.03553 | 859.8237 | 32.25145
85.04925 | 859.8331 | 32.2518
85.06297 | 859.7756 | 32.24965
85.07669 | 859.7061 | 32.24704
85.09042 | 859.6438 | 32.2447
85.10412 | 859.584 | 32.24246
85.11786 | 859.5951 | 32.24288
85.13161 | 859.5433 | 32.24094
85.14535 | 859.4568 | 32.23769
85.15907 | 859.4089 | 32.23589
85.17279 | 859.3515 | 32.23374
85.18651 | 859.2975 | 32.23171
85.20024 | 859.2458 | 32.22978
85.21396 | 859.1326 | 32.22553
85.22769 | 859.0377 | 32.22197
85.2414 | 858.9999 | 32.22055
85.25516 | 858.9524 | 32.21877
85.26887 | 858.9185 | 32.2175
85.28257 | 858.8206 | 32.21383
85.29632 | 858.7467 | 32.21105
85.31003 | 858.6766 | 32.20842
85.32377 | 858.6324 | 32.20677
85.33749 | 858.6049 | 32.20574
85.34848 | 858.5031 | 32.20192
85.36224 | 858.4114 | 32.19848
85.37595 | 858.3591 | 32.19651
85.38968 | 858.2802 | 32.19356
85.40341 | 858.2287 | 32.19162
85.41576 | 858.1285 | 32.18787
85.42944 | 858.0568 | 32.18517
85.44314 | 857.9671 | 32.18181
85.45693 | 857.9053 | 32.17949
85.47066 | 857.8906 | 32.17894
85.48438 | 857.7796 | 32.17478
85.49811 | 857.6829 | 32.17115
85.51184 | 857.6186 | 32.16874
85.52557 | 857.5183 | 32.16498
85.53929 | 857.4951 | 32.16411
85.55301 | 857.3987 | 32.16049
85.5626 | 857.2952 | 32.15661
85.57636 | 857.2055 | 32.15324
85.59005 | 857.134 | 32.15056
85.60382 | 857.0711 | 32.1482
85.61754 | 856.9919 | 32.14523
85.62987 | 856.8829 | 32.14115
85.64362 | 856.7952 | 32.13786
85.65733 | 856.7183 | 32.13497
85.67106 | 856.6898 | 32.1339
85.68478 | 856.6058 | 32.13075
85.69579 | 856.5032 | 32.1269
85.7095 | 856.4017 | 32.1231
85.72324 | 856.2991 | 32.11925
85.73694 | 856.2636 | 32.11791
85.75065 | 856.2054 | 32.11573
85.76164 | 856.0977 | 32.11169
85.77537 | 855.994 | 32.1078
85.78637 | 855.8916 | 32.10396
85.80011 | 855.8126 | 32.101
85.81382 | 855.7484 | 32.09859
85.82755 | 855.6529 | 32.09501
85.84128 | 855.5556 | 32.09136
85.855 | 855.4534 | 32.08752
85.86872 | 855.3525 | 32.08374
85.88245 | 855.2996 | 32.08175
85.89618 | 855.2038 | 32.07816
85.90994 | 855.0908 | 32.07392
85.92085 | 854.9808 | 32.0698
85.93461 | 854.923 | 32.06763
85.94835 | 854.8784 | 32.06595
85.95933 | 854.7783 | 32.0622
85.96893 | 854.6736 | 32.05827
85.98263 | 854.5674 | 32.05429
85.99501 | 854.4657 | 32.05048
86.00875 | 854.373 | 32.047
86.02246 | 854.2972 | 32.04416
86.03483 | 854.1968 | 32.04039
86.04583 | 854.0884 | 32.03633
86.05543 | 853.985 | 32.03245
86.06914 | 853.8846 | 32.02868
86.08288 | 853.8345 | 32.0268
86.09661 | 853.7471 | 32.02352
86.10345 | 853.6428 | 32.01961
86.11441 | 853.5279 | 32.0153
86.12817 | 853.4826 | 32.0136
86.13778 | 853.3744 | 32.00954
86.15151 | 853.3275 | 32.00778
86.16385 | 853.2085 | 32.00332
86.17071 | 853.102 | 31.99932
86.18171 | 852.9979 | 31.99542
86.19406 | 852.8956 | 31.99158
86.20639 | 852.7926 | 31.98772
86.22014 | 852.7066 | 31.98449
86.23387 | 852.603 | 31.98061
86.24212 | 852.4976 | 31.97665
86.25449 | 852.3951 | 31.97281
86.26819 | 852.2916 | 31.96893
86.28193 | 852.187 | 31.965
86.29564 | 852.0999 | 31.96173
86.30661 | 851.9892 | 31.95758
86.31486 | 851.8807 | 31.95352
86.32857 | 851.7734 | 31.94949
86.34229 | 851.6827 | 31.94609
86.35605 | 851.5781 | 31.94216
86.36977 | 851.4808 | 31.93852
86.37797 | 851.3757 | 31.93457
86.38621 | 851.272 | 31.93068
86.39994 | 851.1718 | 31.92692
86.40955 | 851.062 | 31.92281
86.4233 | 850.9905 | 31.92013
86.43701 | 850.9023 | 31.91682
86.44664 | 850.7946 | 31.91277
86.459 | 850.6829 | 31.90859
86.46997 | 850.5775 | 31.90463
86.4837 | 850.4801 | 31.90098
86.49743 | 850.4315 | 31.89915
86.50978 | 850.3162 | 31.89483
86.5194 | 850.2104 | 31.89086
86.53034 | 850.1061 | 31.88695
86.53991 | 850.0058 | 31.88319
86.55369 | 849.9363 | 31.88058
86.56743 | 849.8643 | 31.87788
86.57841 | 849.7552 | 31.87379
86.58525 | 849.6532 | 31.86996
86.59625 | 849.5252 | 31.86516
86.60999 | 849.4741 | 31.86325
86.62372 | 849.4076 | 31.86075
86.63743 | 849.3366 | 31.85809
86.65117 | 849.2498 | 31.85483
86.66077 | 849.1472 | 31.85098
86.67313 | 849.0458 | 31.84718
86.68685 | 848.9747 | 31.84451
86.70061 | 848.9001 | 31.84171
86.7143 | 848.8198 | 31.8387
86.72803 | 848.7089 | 31.83454
86.74175 | 848.6074 | 31.83073
86.75273 | 848.5055 | 31.82691
86.76643 | 848.4504 | 31.82485
86.78019 | 848.4048 | 31.82314
86.79119 | 848.2945 | 31.819
86.80077 | 848.1937 | 31.81522
86.81451 | 848.085 | 31.81114
86.82828 | 848.004 | 31.8081
86.84195 | 848.0212 | 31.80875
86.85568 | 847.9223 | 31.80504
86.86803 | 847.814 | 31.80098
86.88178 | 847.7732 | 31.79944
86.89547 | 847.6883 | 31.79626
86.90924 | 847.6863 | 31.79619
86.92295 | 847.5995 | 31.79293
86.93667 | 847.4973 | 31.7891
86.95038 | 847.431 | 31.78661
86.96413 | 847.3536 | 31.78371
86.97786 | 847.3432 | 31.78332
86.99159 | 847.2753 | 31.78077
87.00532 | 847.1899 | 31.77757
87.019 | 847.1098 | 31.77456
87.03277 | 847.0792 | 31.77341
87.0465 | 847.0943 | 31.77398
87.06022 | 847.0349 | 31.77175
87.07394 | 846.9744 | 31.76948
87.08765 | 846.9097 | 31.76706
87.1014 | 846.9195 | 31.76742
87.1151 | 846.9032 | 31.76681
87.12886 | 846.9018 | 31.76676
87.14259 | 846.8238 | 31.76383
87.15633 | 846.7479 | 31.76099
87.17005 | 846.7742 | 31.76197
87.18376 | 846.7612 | 31.76149
87.19749 | 846.7559 | 31.76129
87.21119 | 846.6981 | 31.75912
87.22494 | 846.7271 | 31.76021
87.23867 | 846.6907 | 31.75884
87.25242 | 846.7584 | 31.76138
87.26613 | 846.7797 | 31.76218
87.27984 | 846.7445 | 31.76086
87.29357 | 846.7519 | 31.76114
87.30728 | 846.7477 | 31.76098
87.32102 | 846.8334 | 31.76419
87.33475 | 846.8145 | 31.76348
87.3485 | 846.8213 | 31.76374
87.36223 | 846.8349 | 31.76425
87.37595 | 846.8503 | 31.76483
87.38967 | 846.9023 | 31.76678
87.4034 | 846.9574 | 31.76884
87.41712 | 846.9548 | 31.76875
87.43085 | 846.9733 | 31.76944
87.44456 | 847.0466 | 31.77219
87.4583 | 847.1292 | 31.77529
87.47201 | 847.2034 | 31.77807
87.48574 | 847.2018 | 31.77801
87.49944 | 847.25 | 31.77982
87.51319 | 847.3078 | 31.78199
87.52692 | 847.4078 | 31.78574
87.54066 | 847.4459 | 31.78717
87.55439 | 847.4767 | 31.78832
87.56812 | 847.5419 | 31.79077
87.58185 | 847.6335 | 31.7942
87.59558 | 847.7234 | 31.79758
87.60931 | 847.8163 | 31.80106
87.62304 | 847.8618 | 31.80277
87.63671 | 847.9379 | 31.80562
87.65047 | 848.0408 | 31.80948
87.65869 | 848.1433 | 31.81333
87.66832 | 848.2504 | 31.81734
87.68203 | 848.3054 | 31.81941
87.69441 | 848.4059 | 31.82318
87.70815 | 848.5138 | 31.82722
87.72187 | 848.6048 | 31.83064
87.73284 | 848.707 | 31.83447
87.74382 | 848.8137 | 31.83847
87.75754 | 848.9016 | 31.84177
87.77127 | 848.99 | 31.84509
87.785 | 849.0894 | 31.84881
87.79324 | 849.1896 | 31.85257
87.8015 | 849.3017 | 31.85678
87.81382 | 849.4184 | 31.86116
87.82756 | 849.4994 | 31.86419
87.83853 | 849.614 | 31.86849
87.84948 | 849.72 | 31.87247
87.86045 | 849.8286 | 31.87654
87.8687 | 849.9347 | 31.88052
87.87695 | 850.0541 | 31.885
87.88931 | 850.1551 | 31.88879
87.90028 | 850.2582 | 31.89266
87.91404 | 850.3472 | 31.896
87.92364 | 850.4595 | 31.90021
87.93188 | 850.5786 | 31.90467
87.94011 | 850.6848 | 31.90866
87.95108 | 850.7924 | 31.91269
87.96481 | 850.9084 | 31.91705
87.97441 | 851.0191 | 31.9212
87.98679 | 851.1253 | 31.92518
87.99777 | 851.2433 | 31.92961
88.00465 | 851.3542 | 31.93377
88.01286 | 851.4731 | 31.93823
88.02248 | 851.5839 | 31.94238
88.0348 | 851.6937 | 31.9465
88.04444 | 851.8011 | 31.95053
88.05266 | 851.9157 | 31.95483
88.06228 | 852.0289 | 31.95907
88.07051 | 852.140625 | 31.96326
88.07875 | 852.2407 | 31.96702
88.08697 | 852.3505 | 31.97114
88.0966 | 852.4576 | 31.97516
88.10898 | 852.5826 | 31.97984
88.11715 | 852.6833 | 31.98362
88.12678 | 852.7875 | 31.98753
88.1364 | 852.904 | 31.9919
88.14465 | 853.0154 | 31.99608
88.15561 | 853.1176 | 31.99991
88.16662 | 853.2281 | 32.00406
88.17619 | 853.3382 | 32.00818
88.18581 | 853.449 | 32.01234
88.19404 | 853.5613 | 32.01655
88.20368 | 853.6697 | 32.02062
88.21052 | 853.7855 | 32.02496
88.21741 | 853.9009 | 32.02929
88.22563 | 854.0052 | 32.03321
88.23662 | 854.1115 | 32.03719
88.24622 | 854.2278 | 32.04155
88.25447 | 854.3354 | 32.04559
88.26406 | 854.452 | 32.04996
88.27366 | 854.5702 | 32.0544
88.28055 | 854.6917 | 32.05895
88.28739 | 854.8018 | 32.06308
88.29702 | 854.905 | 32.06696
88.30935 | 855.0208 | 32.0713
88.31622 | 855.1256 | 32.07523
88.32583 | 855.2291 | 32.07911
88.33544 | 855.3393 | 32.08324
88.34366 | 855.4415 | 32.08708
88.35054 | 855.5543 | 32.09131
88.35877 | 855.6672 | 32.09554
88.36837 | 855.7689 | 32.09936
88.37936 | 855.8792 | 32.1035
88.38897 | 855.9863 | 32.10751
88.39857 | 856.1057 | 32.11199
88.40544 | 856.2272 | 32.11655
88.41229 | 856.3397 | 32.12077
88.41916 | 856.4453125 | 32.12473
88.42606 | 856.5473 | 32.12856
88.43704 | 856.6503 | 32.13242
88.44528 | 856.7582 | 32.13647
88.4535 | 856.8588 | 32.14024
88.46173 | 856.9691 | 32.14438
88.46997 | 857.0857 | 32.14875
88.47824 | 857.1951 | 32.15285
88.48509 | 857.2975 | 32.1567
88.49193 | 857.4174 | 32.16119
88.4988 | 857.53125 | 32.16546
88.51112 | 857.6326 | 32.16926
88.52348 | 857.7515 | 32.17373
88.53172 | 857.8613 | 32.17784
88.53995 | 857.9659 | 32.18177
88.54682 | 858.0673 | 32.18557
88.5537 | 858.1849 | 32.18998
88.56056 | 858.3074 | 32.19458
88.57017 | 858.421875 | 32.19887
88.58114 | 858.5349 | 32.20311
88.58801 | 858.6423 | 32.20714
88.59762 | 858.7603 | 32.21156
88.60859 | 858.8789 | 32.21601
88.61548 | 859.0045 | 32.22072
88.62096 | 859.1156 | 32.22489
88.62785 | 859.2399 | 32.22955
88.63606 | 859.3455 | 32.23352
88.64566 | 859.4484 | 32.23738
88.65666 | 859.5645 | 32.24173
88.66354 | 859.6667 | 32.24556
88.67176 | 859.7719 | 32.24951
88.68002 | 859.8932 | 32.25406
88.68687 | 860.0037 | 32.2582
88.69236 | 860.106 | 32.26204
88.69922 | 860.2166 | 32.26619
88.71157 | 860.3217 | 32.27013
88.72119 | 860.438 | 32.2745
88.72939 | 860.5532 | 32.27881
88.73896 | 860.6556 | 32.28266
88.74721 | 860.7711 | 32.28699
88.75411 | 860.8752 | 32.29089
88.76097 | 860.9933 | 32.29532
88.76783 | 861.1162 | 32.29993
88.77468 | 861.2173 | 32.30372
88.78294 | 861.3194 | 32.30755
88.79117 | 861.4218 | 32.31139
88.79942 | 861.541 | 32.31587
88.8063 | 861.6544 | 32.32012
88.81589 | 861.7741 | 32.32461
88.82413 | 861.8898 | 32.32895
88.83238 | 862.0072 | 32.33335
88.83922 | 862.1243 | 32.33775
88.84609 | 862.2389 | 32.34204
88.8543 | 862.342 | 32.34591
88.86391 | 862.4534 | 32.35009
88.87353 | 862.5599 | 32.35409
88.8804 | 862.6722 | 32.3583
88.88591 | 862.7735 | 32.3621
88.89413 | 862.8859 | 32.36631
88.90101 | 862.9977 | 32.37051
88.90786 | 863.1007 | 32.37437
88.91609 | 863.2115 | 32.37853
88.92707 | 863.3204 | 32.38261
88.93669 | 863.4323 | 32.38681
88.9449 | 863.5477 | 32.39114
88.95314 | 863.6555 | 32.39518
88.95998 | 863.7573 | 32.399
88.96686 | 863.8739 | 32.40337
88.97235 | 863.9834 | 32.40748
88.98061 | 864.1005 | 32.41187
88.98886 | 864.2037 | 32.41574
88.99708 | 864.3157 | 32.41994
89.00531 | 864.4273 | 32.42413
89.01218 | 864.5433 | 32.42848
89.02041 | 864.6617 | 32.43292
89.02731 | 864.7675 | 32.43689
89.03278 | 864.8694 | 32.44071
89.03962 | 864.9829 | 32.44497
89.04786 | 865.0961 | 32.44922
89.05883 | 865.2046 | 32.45329
89.06706 | 865.309 | 32.4572
89.07257 | 865.4101 | 32.46099
89.07944 | 865.5187 | 32.46507
89.09042 | 865.6323 | 32.46933
89.09728 | 865.7477 | 32.47366
89.10417 | 865.8524 | 32.47759
89.10964 | 865.9551 | 32.48144
89.11652 | 866.0579 | 32.48529
89.12611 | 866.1689 | 32.48946
89.13572 | 866.2772 | 32.49352
89.14533 | 866.3956 | 32.49796
89.1522 | 866.5153 | 32.50245
89.15905 | 866.6315 | 32.50681
89.16726 | 866.752 | 32.51133
89.17416 | 866.8677 | 32.51567
89.18102 | 866.9716 | 32.51957
89.18924 | 867.09 | 32.52401
89.19748 | 867.1987 | 32.52808
89.20574 | 867.2991 | 32.53185
89.21396 | 867.4188 | 32.53634
89.22216 | 867.52 | 32.54014
89.22905 | 867.6284 | 32.5442
89.23594 | 867.736 | 32.54824
89.24414 | 867.8587 | 32.55284
89.25103 | 867.975 | 32.5572
89.25925 | 868.0904 | 32.56153
89.27023 | 868.1948 | 32.56544
89.27848 | 868.3029 | 32.5695
89.28533 | 868.4189 | 32.57385
89.29356 | 868.527 | 32.57791
89.30319 | 868.6379 | 32.58207
89.31005 | 868.7397 | 32.58588
89.31829 | 868.8521 | 32.5901
89.32652 | 868.9641 | 32.5943
89.33752 | 869.0767 | 32.59853
89.34574 | 869.1795 | 32.60238
89.35536 | 869.2917 | 32.60659
89.36359 | 869.3925 | 32.61037
89.37044 | 869.5095 | 32.61476
89.3773 | 869.6153 | 32.61873
89.3842 | 869.7325 | 32.62312
89.39104 | 869.8367 | 32.62703
89.40201 | 869.9401 | 32.63091
89.41024 | 870.0504 | 32.63505
89.41709 | 870.1521 | 32.63886
89.42535 | 870.2531 | 32.64265
89.43358 | 870.3553 | 32.64648
89.44181 | 870.4565 | 32.65028
89.44732 | 870.5631 | 32.65428
89.45417 | 870.6751 | 32.65848
89.46515 | 870.7853 | 32.66261
89.47477 | 870.8921 | 32.66662
89.48439 | 871.0037 | 32.67081
89.4926 | 871.1135 | 32.67493
89.50221 | 871.2222 | 32.679
89.51044 | 871.337 | 32.68331
89.51731 | 871.4441 | 32.68733
89.52694 | 871.5496 | 32.69128
89.53794 | 871.6508 | 32.69508
89.54754 | 871.7596 | 32.69916
89.55716 | 871.868 | 32.70323
89.56813 | 871.9851 | 32.70762
89.57637 | 872.09375 | 32.71169
89.58323 | 872.1968 | 32.71556
89.59007 | 872.3015 | 32.71949
89.59694 | 872.4017 | 32.72324
89.60652 | 872.5088 | 32.72726
89.62027 | 872.5881 | 32.73024
89.6285 | 872.7078 | 32.73473
89.63672 | 872.8148 | 32.73874
89.64634 | 872.9217 | 32.74275
89.6546 | 873.0452 | 32.74738
89.66145 | 873.1483 | 32.75125
89.67243 | 873.2493 | 32.75504
89.68477 | 873.3587 | 32.75914
89.69438 | 873.469 | 32.76328
89.70675 | 873.5813 | 32.76749
89.71637 | 873.7101 | 32.77232
89.72598 | 873.8315 | 32.77687
89.73832 | 873.9398 | 32.78094
89.75204 | 874.0604 | 32.78546
89.7617 | 874.1778 | 32.78986
89.77404 | 874.29 | 32.79407
89.78229 | 874.3921 | 32.7979
89.7905 | 874.5037 | 32.80209
89.80011 | 874.6137 | 32.80622
89.81109 | 874.7147 | 32.81
89.82479 | 874.8308 | 32.81436
89.8371 | 874.938 | 32.81838
89.84673 | 875.0579 | 32.82288
89.855 | 875.158 | 32.82663
89.86325 | 875.2609 | 32.83049
89.87147 | 875.3619 | 32.83428
89.8852 | 875.4332 | 32.83695
89.89757 | 875.5393 | 32.84093
89.90719 | 875.6544 | 32.84525
89.9209 | 875.7299 | 32.84808
89.92914 | 875.8394 | 32.85219
89.93873 | 875.9409 | 32.856
89.95244 | 876.0485 | 32.86003
89.96619 | 876.1599 | 32.86421
89.97716 | 876.2617 | 32.86803
89.98953 | 876.3783 | 32.8724
89.99779 | 876.4811 | 32.87626
90.006 | 876.5828 | 32.88007
90.01973 | 876.6512 | 32.88264
90.03208 | 876.7649 | 32.88691
90.04578 | 876.8616 | 32.89053
90.05676 | 876.9719 | 32.89467
90.06636 | 877.0806 | 32.89875
90.07872 | 877.1885 | 32.90279
90.0925 | 877.2645 | 32.90564
90.10619 | 877.3255 | 32.90793
90.11992 | 877.4318 | 32.91192
90.1282 | 877.5405 | 32.916
90.13914 | 877.6479 | 32.92003
90.15287 | 877.711 | 32.92239
90.16659 | 877.7944 | 32.92552
90.18034 | 877.8965 | 32.92935
90.19268 | 878.0002 | 32.93324
90.20367 | 878.1042 | 32.93714
90.21465 | 878.2108 | 32.94114
90.22836 | 878.27 | 32.94336
90.2421 | 878.3729 | 32.94722
90.25582 | 878.4714 | 32.95091
90.26953 | 878.5682 | 32.95455
90.28326 | 878.671 | 32.9584
90.29701 | 878.7341 | 32.96077
90.31074 | 878.7977 | 32.96315
90.32444 | 878.8771 | 32.96613
90.3382 | 878.9698 | 32.96961
90.34918 | 879.0705 | 32.97339
90.3629 | 879.1389 | 32.97595
90.37661 | 879.1906 | 32.97789
90.39034 | 879.2961 | 32.98185
90.40409 | 879.3879 | 32.98529
90.41506 | 879.5013 | 32.98955
90.42877 | 879.5811 | 32.99254
90.44252 | 879.6441 | 32.9949
90.45624 | 879.6786 | 32.9962
90.46996 | 879.7576 | 32.99916
90.47959 | 879.8589 | 33.00296
90.49331 | 879.9436 | 33.00614
90.50701 | 879.9478 | 33.00629
90.52075 | 880.0339 | 33.00952
90.5345 | 880.1035 | 33.01213
90.54822 | 880.1873 | 33.01528
90.56056 | 880.2916 | 33.01919
90.57429 | 880.3547 | 33.02156
90.58802 | 880.4203 | 33.02402
90.60172 | 880.4749 | 33.02606
90.61407 | 880.585 | 33.03019
90.62782 | 880.6823 | 33.03384
90.64157 | 880.7108 | 33.03491
90.6553 | 880.7845 | 33.03768
90.669 | 880.8217 | 33.03907
90.68275 | 880.9174 | 33.04266
90.69645 | 880.985 | 33.0452
90.71016 | 881.015 | 33.04632
90.7239 | 881.0598 | 33.048
90.73764 | 881.1515 | 33.05144
90.75138 | 881.2377 | 33.05468
90.76509 | 881.2965 | 33.05688
90.77879 | 881.3668 | 33.05952
90.79253 | 881.413 | 33.06125
90.80626 | 881.4685 | 33.06333
90.82 | 881.5651 | 33.06696
90.83371 | 881.6656 | 33.07073
90.84746 | 881.6636 | 33.07065
90.86123 | 881.7469 | 33.07378
90.87492 | 881.7808 | 33.07505
90.88866 | 881.8381 | 33.0772
90.89963 | 881.9381 | 33.08095
90.91336 | 881.9852 | 33.08272
90.92704 | 882.0206 | 33.08404
90.94073 | 882.0732 | 33.08602
90.95453 | 882.1646 | 33.08944
90.96826 | 882.2487 | 33.0926
90.98197 | 882.2963 | 33.09438
90.9957 | 882.3446 | 33.0962
91.00944 | 882.4234 | 33.09915
91.02316 | 882.4794 | 33.10125
91.03688 | 882.5805 | 33.10505
91.0506 | 882.6277 | 33.10681
91.06433 | 882.6512 | 33.1077
91.07806 | 882.6892 | 33.10912
91.09179 | 882.7709 | 33.11219
91.10553 | 882.8257 | 33.11424
91.11926 | 882.863 | 33.11564
91.13298 | 882.9037 | 33.11717
91.14667 | 882.9581 | 33.11921
91.16039 | 883.0688 | 33.12336
91.17415 | 883.1556 | 33.12662
91.18789 | 883.2128 | 33.12876
91.20159 | 883.259 | 33.13049
91.21534 | 883.3066 | 33.13228
91.22908 | 883.4048 | 33.13597
91.24141 | 883.5055 | 33.13974
91.25514 | 883.5306 | 33.14068
91.26885 | 883.5546 | 33.14158
91.28261 | 883.6047 | 33.14346
91.29633 | 883.66 | 33.14554
91.30868 | 883.7651 | 33.14948
91.32243 | 883.8066 | 33.15104
91.33613 | 883.8276 | 33.15182
91.34985 | 883.9041 | 33.15469
91.36358 | 883.9881 | 33.15784
91.37731 | 884.0694 | 33.16089
91.39103 | 884.136 | 33.16339
91.40479 | 884.1543 | 33.16408
91.41844 | 884.2105 | 33.16619
91.43223 | 884.2893 | 33.16914
91.44594 | 884.3883 | 33.17285
91.45968 | 884.4449 | 33.17498
91.47341 | 884.4376 | 33.1747
91.48712 | 884.4918 | 33.17674
91.50087 | 884.5342 | 33.17833
91.51456 | 884.624 | 33.1817
91.52832 | 884.673 | 33.18353
91.54205 | 884.699 | 33.18451
91.55578 | 884.7488 | 33.18638
91.56948 | 884.8088 | 33.18863
91.58184 | 884.9141 | 33.19258
91.59558 | 884.9639 | 33.19445
91.60929 | 884.9739 | 33.19482
91.623 | 885.0106 | 33.1962
91.63674 | 885.0668 | 33.19831
91.65045 | 885.157 | 33.20169
91.66419 | 885.197 | 33.20319
91.67791 | 885.2129 | 33.20378
91.69163 | 885.2501 | 33.20518
91.70536 | 885.293 | 33.20679
91.7191 | 885.3889 | 33.21039
91.73286 | 885.4523 | 33.21277
91.74659 | 885.4544 | 33.21284
91.7603 | 885.5285 | 33.21562
91.77402 | 885.5679 | 33.2171
91.78776 | 885.6188 | 33.21901
91.80146 | 885.6569 | 33.22044
91.81519 | 885.6752 | 33.22113
91.82892 | 885.7036 | 33.22219
91.84263 | 885.7595 | 33.22429
91.85637 | 885.8403 | 33.22732
91.8701 | 885.8463 | 33.22754
91.88381 | 885.8278 | 33.22685
91.89753 | 885.8891 | 33.22915
91.91128 | 885.9211 | 33.23035
91.92502 | 886.024 | 33.23421
91.93873 | 886.0828 | 33.23641
91.95246 | 886.0784 | 33.23625
91.96622 | 886.1245 | 33.23798
91.97994 | 886.1791 | 33.24003
91.99365 | 886.2408 | 33.24234
92.00739 | 886.3019 | 33.24463
92.02108 | 886.311 | 33.24497
92.03478 | 886.3138 | 33.24508
92.04855 | 886.3399 | 33.24606
92.06227 | 886.44 | 33.24981
92.07598 | 886.4436 | 33.24995
92.08974 | 886.433 | 33.24955
92.10349 | 886.4811 | 33.25136
92.1172 | 886.5372 | 33.25346
92.13093 | 886.5921 | 33.25552
92.14466 | 886.6447 | 33.25749
92.15836 | 886.6577 | 33.25798
92.17209 | 886.7014 | 33.25962
92.18583 | 886.7228 | 33.26042
92.19956 | 886.8093 | 33.26366
92.21327 | 886.84375 | 33.26496
92.22699 | 886.8338 | 33.26458
92.24073 | 886.8701 | 33.26594
92.25444 | 886.9012 | 33.26711
92.26816 | 886.9792 | 33.27004
92.2819 | 887.0226 | 33.27167
92.29563 | 887.0239 | 33.27172
92.30938 | 887.0542 | 33.27285
92.32312 | 887.1175 | 33.27522
92.33682 | 887.1934 | 33.27807
92.35054 | 887.2497 | 33.28018
92.36425 | 887.2313 | 33.27949
92.37799 | 887.3263 | 33.28306
92.39171 | 887.3494 | 33.28392
92.40547 | 887.4405 | 33.28734
92.4192 | 887.483 | 33.28893
92.4329 | 887.4739 | 33.28859
92.44664 | 887.519 | 33.29029
92.46037 | 887.5361 | 33.29093
92.47408 | 887.6235 | 33.2942
92.48779 | 887.649 | 33.29516
92.50154 | 887.6516 | 33.29526
92.51525 | 887.6852 | 33.29652
92.529 | 887.7404 | 33.29859
92.54272 | 887.8251 | 33.30177
92.55644 | 887.9047 | 33.30475
92.57017 | 887.8984 | 33.30452
92.58388 | 887.9445 | 33.30624
92.59763 | 888.0013 | 33.30838
92.61134 | 888.0576 | 33.31049
92.62509 | 888.1129 | 33.31256
92.63883 | 888.1084 | 33.31239
92.65254 | 888.1244 | 33.31299
92.66625 | 888.1613 | 33.31438
92.67999 | 888.2604 | 33.3181
92.69372 | 888.2890625 | 33.31917
92.70741 | 888.3065 | 33.31982
92.72118 | 888.3646 | 33.322
92.7349 | 888.4079 | 33.32363
92.74862 | 888.4791 | 33.3263
92.76233 | 888.5175 | 33.32774
92.77607 | 888.5156 | 33.32767
92.78979 | 888.5516 | 33.32902
92.8035 | 888.5916 | 33.33052
92.81725 | 888.6508 | 33.33274
92.831 | 888.6976 | 33.33449
92.84473 | 888.6816 | 33.33389
92.85846 | 888.725 | 33.33552
92.87218 | 888.7484 | 33.3364
92.88589 | 888.8021 | 33.33841
92.89964 | 888.8679 | 33.34088
92.91334 | 888.857 | 33.34047
92.92706 | 888.8676 | 33.34087
92.94078 | 888.919 | 33.3428
92.95454 | 888.9796 | 33.34507
92.96826 | 889.0084 | 33.34615
92.98197 | 889.0223 | 33.34667
92.99569 | 889.0185 | 33.34653
93.00942 | 889.064 | 33.34824
93.02316 | 889.1075 | 33.34987
93.03688 | 889.1741 | 33.35237
93.05062 | 889.135 | 33.3509
93.06437 | 889.1449 | 33.35127
93.07809 | 889.1708 | 33.35224
93.0918 | 889.2266 | 33.35434
93.10554 | 889.2936 | 33.35685
93.11926 | 889.3091 | 33.35743
93.13296 | 889.3237 | 33.35798
93.14669 | 889.3522 | 33.35905
93.1604 | 889.4225 | 33.36169
93.17414 | 889.4422 | 33.36242
93.18787 | 889.441 | 33.36238
93.20161 | 889.4634 | 33.36322
93.21534 | 889.4774 | 33.36374
93.22908 | 889.522 | 33.36542
93.24281 | 889.5533 | 33.36659
93.25652 | 889.5641 | 33.367
93.27023 | 889.5546 | 33.36664
93.28399 | 889.607 | 33.3686
93.29772 | 889.6613 | 33.37064
93.31142 | 889.709 | 33.37243
93.32515 | 889.6989 | 33.37205
93.33889 | 889.7385 | 33.37354
93.35259 | 889.759 | 33.37431
93.36631 | 889.7919 | 33.37554
93.38004 | 889.8719 | 33.37854
93.39379 | 889.8442 | 33.3775
93.40752 | 889.8765 | 33.37871
93.42125 | 889.8762 | 33.3787
93.43497 | 889.9476 | 33.38138
93.44869 | 889.9805 | 33.38261
93.46241 | 889.9633 | 33.38197
93.47615 | 890.0053 | 33.38355
93.48987 | 890.0164 | 33.38396
93.50361 | 890.0952 | 33.38691
93.51734 | 890.1455 | 33.3888
93.53106 | 890.1198 | 33.38784
93.54478 | 890.168 | 33.38965
93.55851 | 890.181 | 33.39013
93.57223 | 890.2513 | 33.39277
93.58595 | 890.2945 | 33.39439
93.59969 | 890.3088 | 33.39493
93.6134 | 890.3079 | 33.3949
93.62715 | 890.346 | 33.39632
93.64086 | 890.3785 | 33.39754
93.65457 | 890.4415 | 33.3999
93.66832 | 890.4264 | 33.39934
93.68204 | 890.4369 | 33.39973
93.69577 | 890.465 | 33.40079
93.70949 | 890.5503 | 33.40399
93.72322 | 890.5845 | 33.40527
93.73698 | 890.5831 | 33.40522
93.75069 | 890.6004 | 33.40587
93.7644 | 890.619 | 33.40656
93.77813 | 890.6969 | 33.40949
93.79188 | 890.7355 | 33.41093
93.80558 | 890.7222 | 33.41043
93.81931 | 890.7673 | 33.41213
93.83305 | 890.7543 | 33.41164
93.84676 | 890.82 | 33.4141
93.86048 | 890.8626 | 33.4157
93.87422 | 890.8403 | 33.41487
93.88796 | 890.8952 | 33.41692
93.90166 | 890.8873 | 33.41663
93.91539 | 890.9731 | 33.41985
93.92914 | 891.0323 | 33.42207
93.94289 | 891.033 | 33.42209
93.95662 | 891.0375 | 33.42226
93.97033 | 891.0823 | 33.42394
93.98406 | 891.1423 | 33.42619
93.99776 | 891.1881 | 33.42791
94.01149 | 891.1711 | 33.42727
94.02521 | 891.1651 | 33.42705
94.03892 | 891.1986 | 33.4283
94.05269 | 891.2542 | 33.43039
94.06639 | 891.3168 | 33.43274
94.08012 | 891.288 | 33.43166
94.09385 | 891.33 | 33.43323
94.10758 | 891.3388 | 33.43356
94.1213 | 891.4327 | 33.43708
94.13503 | 891.4708 | 33.43851
94.14876 | 891.4637 | 33.43825
94.16251 | 891.4866 | 33.43911
94.17624 | 891.5039 | 33.43976
94.18993 | 891.5768 | 33.44249
94.20367 | 891.5977 | 33.44327
94.21741 | 891.5678 | 33.44215
94.23112 | 891.5979 | 33.44328
94.2448 | 891.6047 | 33.44354
94.25856 | 891.6727 | 33.44609
94.27229 | 891.7103 | 33.4475
94.28603 | 891.7119 | 33.44756
94.29977 | 891.7449 | 33.44879
94.31349 | 891.7742 | 33.4499
94.32721 | 891.8224 | 33.4517
94.34096 | 891.8961 | 33.45447
94.35467 | 891.8901 | 33.45424
94.3684 | 891.8974 | 33.45452
94.38213 | 891.9307 | 33.45576
94.39584 | 891.9763 | 33.45748
94.40957 | 891.9913 | 33.45804
94.4233 | 891.9539 | 33.45663
94.43703 | 892.0032 | 33.45848
94.45072 | 892.0304 | 33.4595
94.46446 | 892.0872 | 33.46163
94.4782 | 892.1548 | 33.46417
94.49194 | 892.1331 | 33.46336
94.50566 | 892.1542 | 33.46415
94.51939 | 892.1757 | 33.46496
94.53311 | 892.2492 | 33.46771
94.54682 | 892.3075 | 33.4699
94.56054 | 892.3209 | 33.4704
94.57429 | 892.3683 | 33.47218
94.588 | 892.3546 | 33.47166
94.60176 | 892.4017 | 33.47343
94.61548 | 892.4344 | 33.47466
94.6292 | 892.4144 | 33.47391
94.64293 | 892.4626 | 33.47572
94.65664 | 892.4742 | 33.47615
94.67039 | 892.5314 | 33.4783
94.68409 | 892.5759 | 33.47997
94.69785 | 892.6246 | 33.48179
94.71157 | 892.6064 | 33.48111
94.72527 | 892.6464 | 33.48261
94.73901 | 892.703 | 33.48473
94.75273 | 892.7531 | 33.48661
94.76645 | 892.7577 | 33.48679
94.78018 | 892.7659 | 33.48709
94.7939 | 892.8105 | 33.48877
94.80763 | 892.8365 | 33.48974
94.82137 | 892.9047 | 33.4923
94.83511 | 892.9089 | 33.49246
94.84884 | 892.9026 | 33.49222
94.86257 | 892.9236 | 33.49301
94.87631 | 893.0303 | 33.49701
94.89001 | 893.0682 | 33.49843
94.9037 | 893.0235 | 33.49676
94.91747 | 893.0748 | 33.49868
94.93119 | 893.0776 | 33.49879
94.94491 | 893.15 | 33.5015
94.95862 | 893.1721 | 33.50233
94.97238 | 893.1605 | 33.50189
94.9861 | 893.2133 | 33.50387
94.99981 | 893.2003 | 33.50339
95.01353 | 893.2421875 | 33.50496
95.02729 | 893.2675 | 33.50591
95.04103 | 893.2615 | 33.50568
95.05477 | 893.2718 | 33.50607
95.06848 | 893.2724 | 33.50609
95.08221 | 893.3009 | 33.50716
95.09592 | 893.3649 | 33.50956
95.10961 | 893.3391 | 33.50859
95.12334 | 893.3333 | 33.50837
95.13707 | 893.3657 | 33.50959
95.15082 | 893.3999 | 33.51087
95.16453 | 893.4293 | 33.51198
95.17825 | 893.432 | 33.51208
95.19197 | 893.4162 | 33.51149
95.20572 | 893.4008 | 33.51091
95.21943 | 893.4497 | 33.51274
95.23318 | 893.4889 | 33.51421
95.24691 | 893.4598 | 33.51312
95.26067 | 893.4551 | 33.51294
95.27437 | 893.47 | 33.5135
95.2881 | 893.5086 | 33.51495
95.30184 | 893.5522 | 33.51659
95.31555 | 893.5361 | 33.51598
95.32923 | 893.5315 | 33.51581
95.34293 | 893.4907 | 33.51428
95.35672 | 893.545 | 33.51632
95.37042 | 893.5719 | 33.51733
95.38417 | 893.5366 | 33.516
95.39791 | 893.5354 | 33.51596
95.41163 | 893.5151 | 33.5152
95.42537 | 893.5404 | 33.51614
95.43908 | 893.5698 | 33.51725
95.45278 | 893.5457 | 33.51634
95.46654 | 893.5444 | 33.51629
95.48027 | 893.5623 | 33.51697
95.49401 | 893.5888 | 33.51796
95.5077 | 893.5764 | 33.51749
95.52145 | 893.5607 | 33.5169
95.53516 | 893.5811 | 33.51767
95.54888 | 893.5629 | 33.51699
95.56258 | 893.616 | 33.51898
95.57634 | 893.6591 | 33.52059
95.59009 | 893.61 | 33.51876
95.60379 | 893.5864 | 33.51787
95.61753 | 893.6008 | 33.51841
95.63127 | 893.6311 | 33.51955
95.645 | 893.6556 | 33.52047
95.6587 | 893.6442 | 33.52004
95.67244 | 893.6379 | 33.5198
95.68616 | 893.6264 | 33.51937
95.69992 | 893.6656 | 33.52084
95.71364 | 893.7276 | 33.52317
95.72734 | 893.6829 | 33.52149
95.74106 | 893.6699 | 33.521
95.75478 | 893.6807 | 33.52141
95.76851 | 893.6997 | 33.52212
95.78222 | 893.7172 | 33.52277
95.79599 | 893.6851 | 33.52157
95.80971 | 893.6656 | 33.52084
95.82343 | 893.6572 | 33.52052
95.83716 | 893.6796 | 33.52136
95.85088 | 893.7275 | 33.52316
95.86463 | 893.705 | 33.52232
95.87832 | 893.6685 | 33.52095
95.89205 | 893.7185 | 33.52282
95.90579 | 893.7345 | 33.52342
95.91952 | 893.7676 | 33.52467
95.93327 | 893.7208 | 33.52291
95.94697 | 893.6969 | 33.52201
95.96071 | 893.6866 | 33.52163
95.97443 | 893.7165 | 33.52275
95.98814 | 893.7479 | 33.52393
96.00186 | 893.6814 | 33.52143
96.01559 | 893.6776 | 33.52129
96.02935 | 893.6852 | 33.52157
96.04306 | 893.6906 | 33.52178
96.05677 | 893.7495 | 33.52399
96.07052 | 893.7036 | 33.52226
96.08423 | 893.7083 | 33.52244
96.09794 | 893.6904 | 33.52177
96.11166 | 893.713 | 33.52262
96.12544 | 893.7261 | 33.52311
96.13918 | 893.6942 | 33.52191
96.1529 | 893.662 | 33.52071
96.16661 | 893.6603 | 33.52064
96.18036 | 893.6666 | 33.52088
96.19405 | 893.7026 | 33.52223
96.20778 | 893.6627 | 33.52073
96.2215 | 893.6456 | 33.52009
96.23524 | 893.634 | 33.51966
96.24898 | 893.6649 | 33.52081
96.26266 | 893.6881 | 33.52168
96.2764 | 893.6818 | 33.52145
96.29012 | 893.657 | 33.52052
96.30386 | 893.6286 | 33.51945
96.3176 | 893.6531 | 33.52037
96.3313 | 893.6679 | 33.52093
96.34506 | 893.6229 | 33.51924
96.3588 | 893.5824 | 33.51772
96.37253 | 893.5701 | 33.51726
96.38626 | 893.5869 | 33.51789
96.39999 | 893.6112 | 33.5188
96.41369 | 893.5736 | 33.51739
96.42741 | 893.5453 | 33.51633
96.44109 | 893.5214 | 33.51543
96.45485 | 893.5418 | 33.5162
96.46859 | 893.61 | 33.51875
96.48232 | 893.5477 | 33.51642
96.49605 | 893.5528 | 33.51661
96.50979 | 893.5333 | 33.51588
96.52352 | 893.5411 | 33.51617
96.53722 | 893.5955 | 33.51821
96.55094 | 893.5267 | 33.51563
96.56468 | 893.4788 | 33.51383
96.57844 | 893.4442 | 33.51254
96.59215 | 893.4615 | 33.51319
96.60585 | 893.4852 | 33.51407
96.61961 | 893.4684 | 33.51345
96.63333 | 893.4286 | 33.51195
96.64703 | 893.4507 | 33.51278
96.66076 | 893.4672 | 33.5134
96.67449 | 893.4848 | 33.51406
96.68824 | 893.4753 | 33.5137
96.70194 | 893.431 | 33.51204
96.71568 | 893.4395 | 33.51236
96.7294 | 893.468 | 33.51343
96.74313 | 893.4907 | 33.51428
96.75684 | 893.4211 | 33.51167
96.77058 | 893.4182 | 33.51156
96.78431 | 893.3756 | 33.50996
96.79806 | 893.3914 | 33.51056
96.81177 | 893.4329 | 33.51211
96.8255 | 893.4119 | 33.51133
96.83924 | 893.3945 | 33.51067
96.85293 | 893.412 | 33.51133
96.86666 | 893.4216 | 33.51169
96.88038 | 893.4371 | 33.51227
96.89413 | 893.4286 | 33.51195
96.90788 | 893.3973 | 33.51078
96.92155 | 893.4011 | 33.51092
96.93529 | 893.4135 | 33.51138
96.94903 | 893.442 | 33.51245
96.96276 | 893.4259 | 33.51185
96.97649 | 893.371 | 33.50979
96.99021 | 893.3863 | 33.51036
97.00396 | 893.3844 | 33.51029
97.01767 | 893.4438 | 33.51252
97.03142 | 893.4237 | 33.51177
97.04513 | 893.4187 | 33.51158
97.05886 | 893.3867 | 33.51038
97.07258 | 893.447 | 33.51264
97.08629 | 893.4882 | 33.51418
97.10002 | 893.4346 | 33.51217
97.11372 | 893.4494 | 33.51273
97.12751 | 893.4472 | 33.51265
97.14119 | 893.4623 | 33.51322
97.15492 | 893.4791 | 33.51385
97.16866 | 893.4504 | 33.51277
97.18239 | 893.4279 | 33.51192
97.19609 | 893.4235 | 33.51176
97.20984 | 893.441 | 33.51241
97.22358 | 893.4772 | 33.51377
97.23734 | 893.4691 | 33.51347
97.25104 | 893.4962 | 33.51449
97.26476 | 893.4979 | 33.51455
97.27851 | 893.5039 | 33.51478
97.29221 | 893.5757 | 33.51747
97.30591 | 893.548 | 33.51643
97.31963 | 893.5054 | 33.51483
97.33336 | 893.518 | 33.5153
97.34712 | 893.558 | 33.5168
97.36082 | 893.5637 | 33.51702
97.37455 | 893.5546 | 33.51668
97.38827 | 893.5402 | 33.51614
97.40201 | 893.5518 | 33.51657
97.41575 | 893.5717 | 33.51732
97.42949 | 893.6484375 | 33.5202
97.44322 | 893.6472 | 33.52015
97.45696 | 893.6423 | 33.51997
97.47068 | 893.6382 | 33.51981
97.4844 | 893.6893 | 33.52173
97.49811 | 893.7523 | 33.52409
97.51183 | 893.7174 | 33.52278
97.52553 | 893.7232 | 33.523
97.53922 | 893.6946 | 33.52193
97.55299 | 893.7393 | 33.52361
97.56674 | 893.7917 | 33.52557
97.58046 | 893.7679 | 33.52468
97.59419 | 893.7661 | 33.52461
97.60794 | 893.811 | 33.5263
97.62167 | 893.8248 | 33.52681
97.63538 | 893.8777 | 33.5288
97.64909 | 893.8635 | 33.52826
97.66282 | 893.8615 | 33.52819
97.67657 | 893.8715 | 33.52856
97.6903 | 893.8922 | 33.52934
97.70401 | 893.9413 | 33.53118
97.71776 | 893.9177 | 33.53029
97.73145 | 893.911 | 33.53005
97.74517 | 893.9232 | 33.5305
97.75888 | 893.9323 | 33.53084
97.77263 | 893.9872 | 33.5329
97.78637 | 893.9938 | 33.53315
97.8001 | 893.9962 | 33.53324
97.81383 | 893.9859 | 33.53285
97.82758 | 894.0399 | 33.53488
97.84127 | 894.1015 | 33.53719
97.855 | 894.0684 | 33.53595
97.86871 | 894.1059 | 33.53736
97.88246 | 894.0857 | 33.5366
97.89621 | 894.1227 | 33.53799
97.9099 | 894.1794 | 33.54011
97.92364 | 894.1441 | 33.53879
97.93736 | 894.1346 | 33.53843
97.95109 | 894.1475 | 33.53892
97.96481 | 894.1446 | 33.53881
97.97853 | 894.1648 | 33.53956
97.99227 | 894.1927 | 33.54061
98.00604 | 894.1846 | 33.54031
98.0197 | 894.1967 | 33.54076
98.03345 | 894.2096 | 33.54125
98.04716 | 894.2676 | 33.54342
98.06091 | 894.2847 | 33.54406
98.07462 | 894.2294 | 33.54199
98.08833 | 894.2377 | 33.5423
98.1021 | 894.2736 | 33.54365
98.11583 | 894.3043 | 33.5448
98.12956 | 894.2997 | 33.54462
98.14328 | 894.2714 | 33.54356
98.15701 | 894.2449 | 33.54257
98.17074 | 894.2508 | 33.54279
98.18444 | 894.3207 | 33.54541
98.19817 | 894.2695 | 33.54349
98.2119 | 894.2867 | 33.54414
98.22564 | 894.2809 | 33.54392
98.23934 | 894.2859 | 33.54411
98.25308 | 894.345 | 33.54633
98.2668 | 894.3193 | 33.54536
98.28053 | 894.3001 | 33.54464
98.29424 | 894.2748 | 33.54369
98.30797 | 894.3291 | 33.54573
98.32172 | 894.335 | 33.54595
98.33546 | 894.316 | 33.54524
98.34919 | 894.2567 | 33.54301
98.36289 | 894.2589 | 33.54309
98.37665 | 894.2598 | 33.54313
98.39036 | 894.2773 | 33.54379
98.40408 | 894.2811 | 33.54393
98.41779 | 894.2151 | 33.54145
98.43153 | 894.2327 | 33.54211
98.44524 | 894.253 | 33.54287
98.45896 | 894.2985 | 33.54458
98.47271 | 894.2577 | 33.54305
98.48643 | 894.2947 | 33.54444
98.48916 | 894.1839 | 33.54028
98.49191 | 894.2983 | 33.54457
98.49467 | 894.1649 | 33.53957
98.49739 | 894.2899 | 33.54426
98.49877 | 894.1803 | 33.54015
98.5029 | 894.2822 | 33.54397
98.50425 | 894.1788 | 33.54009
98.51802 | 894.2057 | 33.5411
98.53171 | 894.277 | 33.54377
98.54548 | 894.1796 | 33.54012
98.55922 | 894.1989 | 33.54084
98.57294 | 894.1617 | 33.53945
98.58667 | 894.2029 | 33.541
98.60039 | 894.2156 | 33.54147
98.61411 | 894.1833 | 33.54026
98.62781 | 894.1642 | 33.53954
98.6415 | 894.1407 | 33.53866
98.65526 | 894.1796 | 33.54012
98.66901 | 894.1948 | 33.54069
98.68274 | 894.1526 | 33.53911
98.69645 | 894.1219 | 33.53796
98.7102 | 894.1255 | 33.53809
98.72394 | 894.118 | 33.53781
98.73764 | 894.1259 | 33.5381
98.75135 | 894.082 | 33.53646
98.7651 | 894.0442 | 33.53504
98.77884 | 894.0593 | 33.53561
98.79256 | 894.0765 | 33.53625
98.80628 | 894.0836 | 33.53652
98.82 | 894.0416 | 33.53494
98.83373 | 894.0097 | 33.53375
98.84743 | 894.0201 | 33.53414
98.86112 | 894.0003 | 33.53339
98.8749 | 894.0587 | 33.53559
98.88866 | 894.0112 | 33.5338
98.90236 | 893.9926 | 33.5331
98.91608 | 893.9539 | 33.53165
98.92983 | 893.9927 | 33.53311
98.94353 | 893.9747 | 33.53244
98.95724 | 893.925 | 33.53057
98.97099 | 893.9168 | 33.53026
98.98475 | 893.9071 | 33.5299
98.99847 | 893.9128 | 33.53011
99.01219 | 893.9398 | 33.53112
99.0259 | 893.9052 | 33.52983
99.03962 | 893.881 | 33.52892
99.05335 | 893.8721 | 33.52858
99.06707 | 893.9185 | 33.53032
99.08078 | 893.9047 | 33.52981
99.09455 | 893.8768 | 33.52876
99.1083 | 893.8334 | 33.52713
99.12198 | 893.8141 | 33.52641
99.13571 | 893.8251 | 33.52682
99.14944 | 893.8531 | 33.52787
99.16318 | 893.8341 | 33.52716
99.17689 | 893.7733 | 33.52488
99.19063 | 893.7661 | 33.52461
99.20435 | 893.7922 | 33.52559
99.21808 | 893.8095 | 33.52624
99.23182 | 893.7821 | 33.52521
99.24554 | 893.7753 | 33.52496
99.25928 | 893.7467 | 33.52388
99.27298 | 893.7772 | 33.52503
99.2867 | 893.7768 | 33.52501
99.30041 | 893.7163 | 33.52274
99.31415 | 893.6824 | 33.52147
99.32792 | 893.6602 | 33.52064
99.34162 | 893.6727 | 33.52111
99.35533 | 893.6785 | 33.52132
99.36907 | 893.6188 | 33.51909
99.38281 | 893.6101 | 33.51876
99.39651 | 893.5839 | 33.51778
99.41025 | 893.6025 | 33.51847
99.42399 | 893.6288 | 33.51946
99.43773 | 893.5757 | 33.51747
99.45147 | 893.5598 | 33.51687
99.46518 | 893.5375 | 33.51604
99.47891 | 893.5286 | 33.5157
99.49262 | 893.5502 | 33.51651
99.50634 | 893.5054 | 33.51483
99.52005 | 893.4553 | 33.51295
99.53378 | 893.4199 | 33.51162
99.54752 | 893.4102 | 33.51126
99.56125 | 893.4376 | 33.51229
99.57496 | 893.39 | 33.5105
99.58872 | 893.3607 | 33.5094
99.60241 | 893.3415 | 33.50868
99.61615 | 893.3376 | 33.50854
99.62987 | 893.3489 | 33.50896
99.64361 | 893.2898 | 33.50674
99.65737 | 893.2533 | 33.50537
99.67108 | 893.2444 | 33.50504
99.68481 | 893.2497 | 33.50524
99.69853 | 893.2546 | 33.50542
99.71226 | 893.1959 | 33.50322
99.72597 | 893.1391 | 33.50109
99.73963 | 893.113 | 33.50011
99.75343 | 893.1326 | 33.50085
99.76716 | 893.1265 | 33.50062
99.78089 | 893.0833 | 33.499
99.79462 | 893.032 | 33.49707
99.80834 | 893.0269 | 33.49688
99.82207 | 893.0375 | 33.49728
99.83579 | 893.0366 | 33.49725
99.84952 | 892.9915 | 33.49555
99.86324 | 892.933 | 33.49336
99.87697 | 892.9485 | 33.49394
99.89069 | 892.9214 | 33.49293
99.90443 | 892.9135 | 33.49263
99.91815 | 892.8478 | 33.49016
99.93188 | 892.8373 | 33.48977
99.94559 | 892.7938 | 33.48814
99.9593 | 892.8242 | 33.48928
99.97305 | 892.8286 | 33.48945
99.98681 | 892.8101 | 33.48875
100.0005 | 892.7665 | 33.48711
100.0142 | 892.7298 | 33.48574
100.028 | 892.751 | 33.48654
100.0417 | 892.7311 | 33.48579
100.0554 | 892.7235 | 33.4855
100.0691 | 892.6937 | 33.48439
100.0829 | 892.6532 | 33.48287
100.0966 | 892.6628 | 33.48323
100.1103 | 892.6682 | 33.48343
100.1241 | 892.6292 | 33.48197
100.1378 | 892.5464 | 33.47886
100.1515 | 892.5744 | 33.47991
100.1652 | 892.5607 | 33.47939
100.179 | 892.5778 | 33.48004
100.1927 | 892.5508 | 33.47902
100.2064 | 892.5436 | 33.47876
100.2201 | 892.5045 | 33.47729
100.2339 | 892.5036 | 33.47725
100.2476 | 892.5477 | 33.47891
100.2613 | 892.5145 | 33.47766
100.275 | 892.4825 | 33.47646
100.2888 | 892.4396 | 33.47485
100.3025 | 892.4485 | 33.47519
100.3162 | 892.4528 | 33.47535
100.33 | 892.4265 | 33.47436
100.3437 | 892.3823 | 33.4727
100.3574 | 892.3791 | 33.47258
100.3712 | 892.3972 | 33.47326
100.3849 | 892.4261 | 33.47435
100.3986 | 892.3957 | 33.47321
100.4123 | 892.3432 | 33.47124
100.4261 | 892.3298 | 33.47073
100.4398 | 892.3609 | 33.4719
100.4535 | 892.3632 | 33.47199
100.4672 | 892.3338 | 33.47089
100.481 | 892.299 | 33.46958
100.4947 | 892.2721 | 33.46857
100.5084 | 892.2612 | 33.46816
100.5221 | 892.3108 | 33.47002
100.5359 | 892.2499 | 33.46774
100.5496 | 892.2522 | 33.46782
100.5633 | 892.2371 | 33.46726
100.577 | 892.2753 | 33.46869
100.5908 | 892.2952 | 33.46944
100.6045 | 892.2741 | 33.46865
100.6182 | 892.2309 | 33.46703
100.6319 | 892.2167 | 33.46649
100.6457 | 892.2495 | 33.46772
100.6594 | 892.2729 | 33.4686
100.6731 | 892.2161 | 33.46647
100.6868 | 892.2079 | 33.46616
100.7005 | 892.1645 | 33.46453
100.7143 | 892.1879 | 33.46541
100.728 | 892.2281 | 33.46692
100.7418 | 892.1978 | 33.46578
100.7555 | 892.1721 | 33.46482
100.7692 | 892.178 | 33.46504
100.7829 | 892.2145 | 33.46641
100.7967 | 892.238 | 33.46729
100.8104 | 892.2205 | 33.46663
100.8241 | 892.1863 | 33.46535
100.8378 | 892.1578 | 33.46428
100.8516 | 892.1934 | 33.46562
100.8653 | 892.2051 | 33.46606
100.879 | 892.191 | 33.46553
100.8928 | 892.1529 | 33.4641
100.9065 | 892.1663 | 33.4646
100.9202 | 892.1402 | 33.46362
100.9339 | 892.1745 | 33.46491
100.9477 | 892.1745 | 33.46491
100.9614 | 892.1622 | 33.46445
100.9751 | 892.1793 | 33.46509
100.9888 | 892.1693 | 33.46472
101.0026 | 892.2386 | 33.46732
101.0163 | 892.2081 | 33.46617
101.03 | 892.1905 | 33.46551
101.0437 | 892.2122 | 33.46632
101.0574 | 892.2289 | 33.46695
101.0712 | 892.2664 | 33.46836
101.0849 | 892.2445 | 33.46754
101.0986 | 892.2144 | 33.46641
101.1124 | 892.2064 | 33.46611
101.1261 | 892.2483 | 33.46768
101.1398 | 892.2774 | 33.46877
101.1536 | 892.2786 | 33.46881
101.1673 | 892.2648 | 33.4683
101.181 | 892.2598 | 33.46811
101.1948 | 892.2953 | 33.46944
101.2085 | 892.3275 | 33.47065
101.2222 | 892.3142 | 33.47015
101.2359 | 892.291 | 33.46928
101.2496 | 892.3 | 33.46962
101.2634 | 892.293 | 33.46936
101.2771 | 892.3319 | 33.47081
101.2908 | 892.3342 | 33.4709
101.3046 | 892.3168 | 33.47025
101.3182 | 892.3015 | 33.46967
101.332 | 892.3312 | 33.47079
101.3457 | 892.3627 | 33.47197
101.3595 | 892.382 | 33.47269
101.3732 | 892.3618 | 33.47194
101.3869 | 892.3667 | 33.47212
101.4007 | 892.3887 | 33.47294
101.4144 | 892.4523 | 33.47533
101.4281 | 892.4326 | 33.47459
101.4418 | 892.4163 | 33.47398
101.4556 | 892.3805 | 33.47264
101.4693 | 892.4031 | 33.47349
101.483 | 892.4394 | 33.47485
101.4967 | 892.3946 | 33.47317
101.5104 | 892.3909 | 33.47303
101.5242 | 892.3827 | 33.47272
101.5379 | 892.4008 | 33.4734
101.5517 | 892.4425 | 33.47496
101.5654 | 892.439 | 33.47483
101.5791 | 892.4118 | 33.47381
101.5928 | 892.403 | 33.47348
101.6065 | 892.4093 | 33.47372
101.6203 | 892.4678 | 33.47591
101.634 | 892.4251 | 33.47431
101.6477 | 892.3832 | 33.47274
101.6615 | 892.3808 | 33.47265
101.6752 | 892.3718 | 33.47231
101.6889 | 892.3822 | 33.4727
101.7026 | 892.3566 | 33.47174
101.7164 | 892.3316 | 33.4708
101.7301 | 892.3129 | 33.4701
101.7438 | 892.3298 | 33.47073
101.7575 | 892.358 | 33.47179
101.7713 | 892.3471 | 33.47138
101.785 | 892.319 | 33.47033
101.7987 | 892.2927 | 33.46934
101.8124 | 892.3046 | 33.46979
101.8262 | 892.3381 | 33.47105
101.8399 | 892.3135 | 33.47012
101.8537 | 892.2559 | 33.46796
101.8674 | 892.2371 | 33.46726
101.8811 | 892.2472 | 33.46764
101.8948 | 892.2573 | 33.46802
101.9086 | 892.2413 | 33.46741
101.9223 | 892.2109 | 33.46627
101.9359 | 892.1883 | 33.46543
101.9497 | 892.1923 | 33.46558
101.9634 | 892.2489 | 33.4677
101.9772 | 892.1979 | 33.46579
101.9909 | 892.1769 | 33.465
102.0046 | 892.1661 | 33.46459
102.0184 | 892.1295 | 33.46322
102.0321 | 892.1347 | 33.46342
102.0458 | 892.1167 | 33.46274
102.0595 | 892.0645 | 33.46078
102.0732 | 892.0291 | 33.45945
102.087 | 892.0428 | 33.45997
102.1007 | 892.0493 | 33.46021
102.1145 | 892.0277 | 33.4594
102.1282 | 892.0082 | 33.45867
102.1419 | 891.9909 | 33.45802
102.1556 | 891.9971 | 33.45825
102.1693 | 892.0314 | 33.45954
102.1831 | 891.9964 | 33.45823
102.1968 | 891.9705 | 33.45726
102.2105 | 891.9427 | 33.45622
102.2243 | 891.954 | 33.45664
102.238 | 891.9846 | 33.45779
102.2517 | 891.9352 | 33.45593
102.2654 | 891.8976 | 33.45452
102.2792 | 891.864 | 33.45326
102.2929 | 891.8658 | 33.45333
102.3066 | 891.8864 | 33.4541
102.3204 | 891.8563 | 33.45297
102.3341 | 891.8105 | 33.45126
102.3478 | 891.8233 | 33.45174
102.3615 | 891.8129 | 33.45135
102.3752 | 891.866 | 33.45334
102.389 | 891.8356 | 33.4522
102.4027 | 891.8212 | 33.45166
102.4164 | 891.7797 | 33.4501
102.4302 | 891.8099 | 33.45123
102.4439 | 891.8275 | 33.45189
102.4576 | 891.7792 | 33.45008
102.4713 | 891.717 | 33.44775
102.4851 | 891.7427 | 33.44871
102.4988 | 891.7305 | 33.44825
102.5125 | 891.7512 | 33.44903
102.5263 | 891.7466 | 33.44886
102.54 | 891.7309 | 33.44827
102.5537 | 891.6978 | 33.44703
102.5674 | 891.706 | 33.44734
102.5811 | 891.7786 | 33.45006
102.5949 | 891.7217 | 33.44793
102.6086 | 891.6989 | 33.44707
102.6223 | 891.6723 | 33.44607
102.636 | 891.6453 | 33.44506
102.6498 | 891.6886 | 33.44668
102.6635 | 891.6605 | 33.44563
102.6772 | 891.6017 | 33.44343
102.691 | 891.5882 | 33.44292
102.7047 | 891.5823 | 33.4427
102.7184 | 891.593 | 33.4431
102.7322 | 891.6011 | 33.4434
102.7459 | 891.5618 | 33.44193
102.7596 | 891.5453 | 33.44131
102.7733 | 891.5496 | 33.44147
102.787 | 891.5783 | 33.44255
102.8008 | 891.5675 | 33.44214
102.8145 | 891.5086 | 33.43993
102.8282 | 891.4826 | 33.43896
102.842 | 891.4783 | 33.4388
102.8557 | 891.5077 | 33.4399
102.8694 | 891.472 | 33.43856
102.8831 | 891.4265 | 33.43685
102.8969 | 891.4005 | 33.43588
102.9106 | 891.395 | 33.43567
102.9243 | 891.4296875 | 33.43697
102.9381 | 891.4363 | 33.43722
102.9518 | 891.4208 | 33.43664
102.9655 | 891.364 | 33.43451
102.9793 | 891.3983 | 33.43579
102.993 | 891.3793 | 33.43508
103.0067 | 891.3663 | 33.43459
103.0204 | 891.3244 | 33.43302
103.0341 | 891.293 | 33.43185
103.0479 | 891.3018 | 33.43217
103.0616 | 891.3341 | 33.43339
103.0753 | 891.2838 | 33.4315
103.0891 | 891.2432 | 33.42998
103.1028 | 891.2406 | 33.42988
103.1165 | 891.2271 | 33.42937
103.1302 | 891.2473 | 33.43013
103.144 | 891.2363 | 33.42972
103.1577 | 891.1927 | 33.42809
103.1714 | 891.1906 | 33.428
103.1851 | 891.189 | 33.42795
103.1989 | 891.2044 | 33.42852
103.2126 | 891.2156 | 33.42894
103.2263 | 891.1346 | 33.42591
103.24 | 891.1248 | 33.42553
103.2538 | 891.1039 | 33.42475
103.2675 | 891.1427 | 33.42621
103.2812 | 891.1132 | 33.4251
103.295 | 891.0472 | 33.42263
103.3087 | 891.0281 | 33.42191
103.3224 | 891.0199 | 33.4216
103.3361 | 891.0798 | 33.42385
103.3498 | 890.9919 | 33.42055
103.3636 | 890.9877 | 33.4204
103.3773 | 890.9683 | 33.41967
103.391 | 890.941 | 33.41864
103.4047 | 890.9813 | 33.42015
103.4185 | 890.9512 | 33.41902
103.4322 | 890.891 | 33.41677
103.446 | 890.8535 | 33.41536
103.4597 | 890.8567 | 33.41548
103.4734 | 890.8752 | 33.41618
103.4871 | 890.8118 | 33.41379
103.5009 | 890.7889 | 33.41294
103.5146 | 890.7555 | 33.41168
103.5283 | 890.7575 | 33.41176
103.542 | 890.7662 | 33.41208
103.5557 | 890.7778 | 33.41252
103.5695 | 890.7057 | 33.40982
103.5832 | 890.6998 | 33.40959
103.597 | 890.7008 | 33.40963
103.6107 | 890.7111 | 33.41002
103.6244 | 890.686 | 33.40908
103.6381 | 890.603 | 33.40597
103.6519 | 890.5804 | 33.40512
103.6656 | 890.5852 | 33.4053
103.6793 | 890.6135 | 33.40636
103.693 | 890.576 | 33.40495
103.7067 | 890.5328 | 33.40333
103.7205 | 890.5187 | 33.4028
103.7342 | 890.4945 | 33.40189
103.7479 | 890.5484 | 33.40392
103.7617 | 890.5077 | 33.40239
103.7754 | 890.4788 | 33.40131
103.7891 | 890.4653 | 33.4008
103.8028 | 890.4356 | 33.39969
103.8166 | 890.4695 | 33.40096
103.8303 | 890.4359 | 33.39969
103.844 | 890.3813 | 33.39765
103.8577 | 890.3671 | 33.39712
103.8715 | 890.3403 | 33.39611
103.8852 | 890.3843 | 33.39776
103.8989 | 890.3737 | 33.39736
103.9127 | 890.3318 | 33.39579
103.9264 | 890.3248 | 33.39553
103.9401 | 890.3224 | 33.39544
103.9538 | 890.3564 | 33.39672
103.9676 | 890.3421 | 33.39618
103.9813 | 890.306 | 33.39482
103.995 | 890.295 | 33.39441
104.0087 | 890.2662 | 33.39333
104.0225 | 890.2972 | 33.3945
104.0362 | 890.2725 | 33.39357
104.0499 | 890.2359 | 33.39219
104.0637 | 890.2212 | 33.39164
104.0774 | 890.249 | 33.39268
104.0911 | 890.2568 | 33.39298
104.1049 | 890.2698 | 33.39347
104.1186 | 890.2159 | 33.39145
104.1322 | 890.2134 | 33.39135
104.146 | 890.2047 | 33.39102
104.1597 | 890.2657 | 33.39331
104.1735 | 890.2861 | 33.39408
104.1872 | 890.2307 | 33.392
104.2009 | 890.2415 | 33.3924
104.2146 | 890.2058 | 33.39107
104.2284 | 890.2263 | 33.39183
104.2421 | 890.2042 | 33.391
104.2558 | 890.1701 | 33.38973
104.2696 | 890.1695 | 33.3897
104.2833 | 890.171875 | 33.38979
104.297 | 890.2181 | 33.39153
104.3107 | 890.2107 | 33.39125
104.3245 | 890.2085 | 33.39117
104.3382 | 890.1884 | 33.39041
104.3519 | 890.1914 | 33.39053
104.3656 | 890.2319 | 33.39205
104.3794 | 890.2371 | 33.39224
104.3931 | 890.1835 | 33.39023
104.4068 | 890.1401 | 33.3886
104.4206 | 890.1539 | 33.38912
104.4343 | 890.1896 | 33.39046
104.448 | 890.1619 | 33.38942
104.4617 | 890.1548 | 33.38915
104.4755 | 890.1537 | 33.38911
104.4892 | 890.1266 | 33.38809
104.5029 | 890.1838 | 33.39024
104.5167 | 890.1736 | 33.38986
104.5304 | 890.1457 | 33.38881
104.5441 | 890.1487 | 33.38893
104.5578 | 890.1414 | 33.38865
104.5716 | 890.1635 | 33.38948
104.5853 | 890.1419 | 33.38867
104.599 | 890.0786 | 33.38629
104.6127 | 890.0628 | 33.3857
104.6265 | 890.059 | 33.38556
104.6402 | 890.091 | 33.38676
104.6539 | 890.1085 | 33.38741
104.6676 | 890.0384 | 33.38479
104.6814 | 890.0529 | 33.38533
104.6951 | 890.0482 | 33.38515
104.7088 | 890.0973 | 33.387
104.7225 | 890.0891 | 33.38669
104.7363 | 890.0390625 | 33.38481
104.75 | 890.0069 | 33.3836
104.7637 | 890.0098 | 33.38371
104.7775 | 890.0697 | 33.38596
104.7912 | 890.0283 | 33.38441
104.8049 | 889.973 | 33.38233
104.8186 | 889.9507 | 33.3815
104.8324 | 889.9571 | 33.38174
104.8461 | 889.9622 | 33.38193
104.8598 | 889.9902 | 33.38298
104.8735 | 889.9289 | 33.38068
104.8873 | 889.9293 | 33.38069
104.901 | 889.9299 | 33.38072
104.9147 | 889.9545 | 33.38164
104.9285 | 889.9701 | 33.38222
104.9422 | 889.9185 | 33.38029
104.9559 | 889.9059 | 33.37982
104.9696 | 889.8523 | 33.37781
104.9834 | 889.8873 | 33.37912
104.9971 | 889.8887 | 33.37917
105.0108 | 889.834 | 33.37712
105.0245 | 889.8189 | 33.37655
105.0382 | 889.8157 | 33.37643
105.052 | 889.8226 | 33.37669
105.0657 | 889.806 | 33.37607
105.0794 | 889.7804 | 33.37511
105.0932 | 889.7562 | 33.3742
105.1069 | 889.768 | 33.37464
105.1206 | 889.7811 | 33.37513
105.1343 | 889.7817 | 33.37516
105.1481 | 889.733 | 33.37333
105.1618 | 889.7312 | 33.37326
105.1755 | 889.7023 | 33.37218
105.1893 | 889.7551 | 33.37416
105.203 | 889.7276 | 33.37313
105.2167 | 889.6872 | 33.37161
105.2304 | 889.6733 | 33.37109
105.2441 | 889.6638 | 33.37074
105.2579 | 889.7211 | 33.37288
105.2716 | 889.6924 | 33.37181
105.2853 | 889.6583 | 33.37053
105.2991 | 889.6558 | 33.37043
105.3128 | 889.618 | 33.36902
105.3265 | 889.6664 | 33.37083
105.3402 | 889.6569 | 33.37048
105.354 | 889.6354 | 33.36967
105.3677 | 889.6315 | 33.36952
105.3814 | 889.6212 | 33.36914
105.3952 | 889.643 | 33.36996
105.4089 | 889.6061 | 33.36857
105.4226 | 889.545 | 33.36628
105.4364 | 889.5392 | 33.36606
105.45 | 889.5496 | 33.36645
105.4638 | 889.6074 | 33.36862
105.4775 | 889.6191 | 33.36906
105.4912 | 889.5776 | 33.3675
105.505 | 889.5724 | 33.36731
105.5187 | 889.5555 | 33.36667
105.5324 | 889.5942 | 33.36812
105.5461 | 889.6046 | 33.36852
105.5599 | 889.5739 | 33.36736
105.5736 | 889.5644 | 33.36701
105.5873 | 889.5332 | 33.36584
105.6011 | 889.5638 | 33.36698
105.6148 | 889.5622 | 33.36692
105.6285 | 889.5206 | 33.36536
105.6423 | 889.5013 | 33.36464
105.656 | 889.5134 | 33.36509
105.6697 | 889.5458 | 33.36631
105.6834 | 889.5568 | 33.36672
105.6972 | 889.5143 | 33.36513
105.7109 | 889.5008 | 33.36462
105.7246 | 889.496 | 33.36444
105.7383 | 889.5253 | 33.36554
105.7521 | 889.5309 | 33.36575
105.7658 | 889.4971 | 33.36448
105.7795 | 889.4813 | 33.36389
105.7932 | 889.4531 | 33.36283
105.8069 | 889.4643 | 33.36325
105.8207 | 889.4813 | 33.36389
105.8344 | 889.4547 | 33.36289
105.8482 | 889.4298 | 33.36196
105.8619 | 889.4285 | 33.36191
105.8756 | 889.4799 | 33.36384
105.8893 | 889.4642 | 33.36325
105.9031 | 889.4133 | 33.36134
105.9168 | 889.4133 | 33.36134
105.9305 | 889.415 | 33.3614
105.9442 | 889.4335 | 33.3621
105.9579 | 889.425 | 33.36178
105.9717 | 889.3659 | 33.35956
105.9854 | 889.3335 | 33.35835
105.9991 | 889.3234 | 33.35797
106.0129 | 889.3414 | 33.35864
106.0266 | 889.3354 | 33.35842
106.0403 | 889.2873 | 33.35661
106.0541 | 889.2712 | 33.35601
106.0678 | 889.2512 | 33.35526
106.0815 | 889.2745 | 33.35613
106.0952 | 889.2797 | 33.35633
106.109 | 889.2106 | 33.35373
106.1227 | 889.1919 | 33.35303
106.1364 | 889.1706 | 33.35224
106.1501 | 889.1793 | 33.35256
106.1639 | 889.1777 | 33.3525
106.1776 | 889.1145 | 33.35013
106.1913 | 889.0812 | 33.34888
106.205 | 889.0414 | 33.34739
106.2188 | 889.0833 | 33.34896
106.2325 | 889.0509 | 33.34775
106.2462 | 889.0159 | 33.34643
106.26 | 888.9941 | 33.34562
106.2737 | 888.9812 | 33.34513
106.2874 | 888.9958 | 33.34568
106.3011 | 888.9875 | 33.34537
106.3149 | 888.9392 | 33.34356
106.3286 | 888.9252 | 33.34303
106.3423 | 888.8734 | 33.34109
106.356 | 888.9054 | 33.34229
106.3697 | 888.8996 | 33.34207
106.3835 | 888.8392 | 33.3398
106.3972 | 888.8124 | 33.3388
106.4109 | 888.8081 | 33.33864
106.4247 | 888.8085 | 33.33865
106.4384 | 888.8091 | 33.33868
106.4521 | 888.7732 | 33.33733
106.4659 | 888.74 | 33.33608
106.4796 | 888.7446 | 33.33626
106.4933 | 888.777 | 33.33747
106.507 | 888.7582 | 33.33677
106.5208 | 888.7053 | 33.33478
106.5345 | 888.6993 | 33.33456
106.5482 | 888.6627 | 33.33318
106.5619 | 888.668 | 33.33338
106.5757 | 888.6656 | 33.33329
106.5894 | 888.6161 | 33.33144
106.6031 | 888.5937 | 33.3306
106.6169 | 888.5845 | 33.33025
106.6306 | 888.6331 | 33.33207
106.6443 | 888.6135 | 33.33134
106.658 | 888.5917 | 33.33052
106.6718 | 888.6121 | 33.33129
106.6855 | 888.5827 | 33.33018
106.6992 | 888.6168 | 33.33146
106.7129 | 888.6251 | 33.33177
106.7267 | 888.5822 | 33.33016
106.7404 | 888.5651 | 33.32952
106.7541 | 888.5323 | 33.32829
106.7678 | 888.5529 | 33.32906
106.7816 | 888.5397 | 33.32857
106.7953 | 888.5042 | 33.32724
106.809 | 888.5173 | 33.32773
106.8228 | 888.5196 | 33.32782
106.8365 | 888.5548 | 33.32914
106.8502 | 888.5584 | 33.32927
106.8639 | 888.5004 | 33.3271
106.8777 | 888.5119 | 33.32753
106.8914 | 888.5142 | 33.32762
106.9051 | 888.5311 | 33.32825
106.9188 | 888.5435 | 33.32871
106.9326 | 888.4898 | 33.3267
106.9463 | 888.4651 | 33.32577
106.96 | 888.4648 | 33.32576
106.9737 | 888.4862 | 33.32656
106.9875 | 888.4753 | 33.32616
107.0012 | 888.4185 | 33.32403
107.0149 | 888.4365 | 33.3247
107.0287 | 888.4138 | 33.32385
107.0424 | 888.452 | 33.32528
107.0561 | 888.4637 | 33.32572
107.0698 | 888.4438 | 33.32498
107.0835 | 888.4198 | 33.32407
107.0973 | 888.4191 | 33.32405
107.111 | 888.419 | 33.32404
107.1248 | 888.4216 | 33.32414
107.1385 | 888.3677 | 33.32212
107.1522 | 888.3551 | 33.32165
107.1659 | 888.3218 | 33.3204
107.1797 | 888.3439 | 33.32123
107.1934 | 888.3173 | 33.32023
107.2071 | 888.2917 | 33.31927
107.2208 | 888.265 | 33.31827
107.2345 | 888.2786 | 33.31878
107.2483 | 888.3044 | 33.31974
107.262 | 888.2921 | 33.31928
107.2757 | 888.2562 | 33.31794
107.2894 | 888.238 | 33.31725
107.3032 | 888.213 | 33.31631
107.3169 | 888.2349 | 33.31714
107.3306 | 888.2273 | 33.31685
107.3444 | 888.1636 | 33.31446
107.3581 | 888.1194 | 33.31281
107.3719 | 888.1205 | 33.31285
107.3856 | 888.1246 | 33.313
107.3993 | 888.1157 | 33.31267
107.413 | 888.0472 | 33.3101
107.4267 | 888.0162 | 33.30894
107.4404 | 887.9781 | 33.30751
107.4542 | 888.0057 | 33.30854
107.4679 | 888.019 | 33.30904
107.4816 | 887.959 | 33.30679
107.4954 | 887.9426 | 33.30617
107.5091 | 887.9256 | 33.30554
107.5228 | 887.9395 | 33.30606
107.5365 | 887.9414 | 33.30613
107.5503 | 887.8583 | 33.30301
107.564 | 887.8249 | 33.30176
107.5777 | 887.8171 | 33.30147
107.5915 | 887.8213 | 33.30162
107.6052 | 887.7961 | 33.30068
107.6189 | 887.7779 | 33.3
107.6326 | 887.7068 | 33.29733
107.6463 | 887.7487 | 33.2989
107.66 | 887.7305 | 33.29822
107.6738 | 887.7538 | 33.29909
107.6875 | 887.702 | 33.29715
107.7013 | 887.6521 | 33.29528
107.715 | 887.6651 | 33.29577
107.7287 | 887.6601 | 33.29558
107.7425 | 887.686 | 33.29655
107.7562 | 887.6085 | 33.29364
107.7699 | 887.6137 | 33.29384
107.7836 | 887.5717 | 33.29226
107.7974 | 887.5943 | 33.29311
107.8111 | 887.6 | 33.29332
107.8248 | 887.5434 | 33.2912
107.8386 | 887.5462 | 33.29131
107.8523 | 887.5303 | 33.29071
107.866 | 887.5293 | 33.29067
107.8797 | 887.5407 | 33.2911
107.8934 | 887.5202 | 33.29033
107.9072 | 887.5029 | 33.28968
107.9209 | 887.4725 | 33.28854
107.9346 | 887.4832 | 33.28894
107.9483 | 887.5037 | 33.28971
107.9621 | 887.4367 | 33.2872
107.9758 | 887.4372 | 33.28722
107.9895 | 887.4072 | 33.28609
108.0033 | 887.4333 | 33.28707
108.017 | 887.4353 | 33.28715
108.0307 | 887.4045 | 33.28599
108.0445 | 887.369 | 33.28466
108.0582 | 887.3663 | 33.28456
108.0719 | 887.3877 | 33.28536
108.0856 | 887.386 | 33.2853
108.0993 | 887.3399 | 33.28357
108.1131 | 887.3449 | 33.28376
108.1268 | 887.3015 | 33.28213
108.1405 | 887.3051 | 33.28226
108.1542 | 887.3384 | 33.28351
108.168 | 887.2811 | 33.28136
108.1817 | 887.2753 | 33.28115
108.1954 | 887.2247 | 33.27924
108.2091 | 887.2711 | 33.28099
108.2229 | 887.2679 | 33.28087
108.2366 | 887.2388 | 33.27978
108.2504 | 887.2292 | 33.27941
108.2641 | 887.2125 | 33.27879
108.2778 | 887.2092 | 33.27867
108.2915 | 887.226 | 33.27929
108.3052 | 887.175 | 33.27738
108.3189 | 887.1234 | 33.27545
108.3327 | 887.1023 | 33.27465
108.3464 | 887.1073 | 33.27484
108.3601 | 887.0998 | 33.27456
108.3739 | 887.0599 | 33.27306
108.3876 | 887.0028 | 33.27092
108.4013 | 886.9764 | 33.26993
108.4151 | 886.9856 | 33.27028
108.4288 | 887.007 | 33.27108
108.4425 | 886.9612 | 33.26936
108.4563 | 886.9324 | 33.26828
108.47 | 886.9017 | 33.26713
108.4837 | 886.9235 | 33.26795
108.4974 | 886.9186 | 33.26776
108.5112 | 886.8603 | 33.26558
108.5249 | 886.8076 | 33.2636
108.5386 | 886.7689 | 33.26215
108.5523 | 886.7615 | 33.26187
108.566 | 886.774 | 33.26234
108.5798 | 886.7031 | 33.25968
108.5935 | 886.6924 | 33.25928
108.6072 | 886.6693 | 33.25841
108.621 | 886.6704 | 33.25845
108.6347 | 886.6685 | 33.25838
108.6484 | 886.6379 | 33.25724
108.6621 | 886.5976 | 33.25572
108.6759 | 886.5935 | 33.25557
108.6896 | 886.5668 | 33.25457
108.7033 | 886.5771 | 33.25496
108.7171 | 886.5123 | 33.25253
108.7308 | 886.4751 | 33.25113
108.7445 | 886.4225 | 33.24916
108.7582 | 886.4183 | 33.249
108.772 | 886.4537 | 33.25033
108.7857 | 886.4053 | 33.24851
108.7994 | 886.3666 | 33.24706
108.8131 | 886.3441 | 33.24621
108.8269 | 886.3733 | 33.24731
108.8406 | 886.3679 | 33.24711
108.8543 | 886.3291 | 33.24565
108.868 | 886.3269 | 33.24557
108.8818 | 886.3085 | 33.24488
108.8955 | 886.3033 | 33.24469
108.9092 | 886.3187 | 33.24526
108.923 | 886.2515 | 33.24274
108.9367 | 886.1988 | 33.24076
108.9504 | 886.2055 | 33.24102
108.9641 | 886.2083 | 33.24112
108.9779 | 886.2172 | 33.24146
108.9916 | 886.1929 | 33.24055
109.0053 | 886.192 | 33.24051
109.019 | 886.16 | 33.23931
109.0328 | 886.1689 | 33.23965
109.0465 | 886.1915 | 33.24049
109.0602 | 886.1446 | 33.23873
109.0739 | 886.1333 | 33.23831
109.0877 | 886.1047 | 33.23724
109.1014 | 886.1196 | 33.2378
109.1151 | 886.1052 | 33.23726
109.1289 | 886.0661 | 33.23579
109.1426 | 886.0306 | 33.23446
109.1563 | 885.994 | 33.23308
109.1701 | 886.0001 | 33.23331
109.1838 | 886.0463 | 33.23505
109.1975 | 885.9848 | 33.23274
109.2112 | 885.9974 | 33.23321
109.225 | 885.985 | 33.23275
109.2387 | 885.9899 | 33.23293
109.2524 | 886.0205 | 33.23408
109.2661 | 885.9576 | 33.23172
109.2798 | 885.955 | 33.23162
109.2935 | 885.9191 | 33.23027
109.3073 | 885.9288 | 33.23064
109.3211 | 885.9527 | 33.23153
109.3348 | 885.9033 | 33.22968
109.3485 | 885.8648 | 33.22824
109.3622 | 885.8338 | 33.22707
109.376 | 885.8505 | 33.2277
109.3897 | 885.8671875 | 33.22833
109.4034 | 885.8559 | 33.2279
109.4171 | 885.8408 | 33.22734
109.4308 | 885.8268 | 33.22681
109.4446 | 885.844 | 33.22746
109.4583 | 885.8639 | 33.2282
109.472 | 885.802 | 33.22588
109.4857 | 885.7873 | 33.22533
109.4995 | 885.7338 | 33.22332
109.5132 | 885.7489 | 33.22389
109.5269 | 885.7584 | 33.22425
109.5407 | 885.7059 | 33.22228
109.5544 | 885.6945 | 33.22185
109.5681 | 885.6491 | 33.22015
109.5819 | 885.6589 | 33.22052
109.5956 | 885.6768 | 33.22119
109.6093 | 885.6226 | 33.21915
109.623 | 885.5906 | 33.21795
109.6367 | 885.5663 | 33.21704
109.6505 | 885.5912 | 33.21797
109.6642 | 885.5798 | 33.21755
109.6779 | 885.5306 | 33.2157
109.6917 | 885.4915 | 33.21423
109.7054 | 885.4384 | 33.21224
109.7191 | 885.4503 | 33.21269
109.7328 | 885.4407 | 33.21233
109.7466 | 885.3907 | 33.21045
109.7603 | 885.3371 | 33.20844
109.774 | 885.3224 | 33.20789
109.7878 | 885.3234 | 33.20793
109.8015 | 885.3219 | 33.20787
109.8152 | 885.2838 | 33.20644
109.8289 | 885.2415 | 33.20486
109.8426 | 885.2293 | 33.2044
109.8563 | 885.2376 | 33.20471
109.8701 | 885.2471 | 33.20507
109.8839 | 885.1966 | 33.20317
109.8976 | 885.1323 | 33.20076
109.9113 | 885.1001 | 33.19955
109.925 | 885.0688 | 33.19838
109.9387 | 885.075 | 33.19861
109.9524 | 885.0248 | 33.19673
109.9662 | 885.0038 | 33.19594
109.9799 | 884.969 | 33.19464
109.9937 | 884.9904 | 33.19544
110.0074 | 885.003 | 33.19591
110.0211 | 884.9755 | 33.19488
110.0348 | 884.9048 | 33.19223
110.0485 | 884.8972 | 33.19194
110.0623 | 884.9134 | 33.19255
110.076 | 884.9114 | 33.19247
110.0897 | 884.8739 | 33.19107
110.1035 | 884.8462 | 33.19003
110.1172 | 884.8079 | 33.18859
110.1309 | 884.8114 | 33.18872
110.1446 | 884.8009 | 33.18833
110.1584 | 884.7643 | 33.18696
110.1721 | 884.7463 | 33.18628
110.1858 | 884.7248 | 33.18548
110.1995 | 884.767 | 33.18706
110.2133 | 884.7698 | 33.18716
110.227 | 884.7311 | 33.18571
110.2407 | 884.6964 | 33.18441
110.2545 | 884.6742 | 33.18358
110.2682 | 884.7148 | 33.1851
110.2819 | 884.72 | 33.1853
110.2956 | 884.6791 | 33.18376
110.3094 | 884.6253 | 33.18174
110.3231 | 884.6116 | 33.18123
110.3368 | 884.6142 | 33.18133
110.3506 | 884.6229 | 33.18165
110.3643 | 884.5948 | 33.1806
110.378 | 884.5651 | 33.17948
110.3917 | 884.5546 | 33.17909
110.4054 | 884.5648 | 33.17948
110.4192 | 884.5895 | 33.1804
110.4329 | 884.5435 | 33.17867
110.4467 | 884.5396 | 33.17853
110.4604 | 884.5016 | 33.17711
110.4741 | 884.4959 | 33.17689
110.4878 | 884.5289 | 33.17813
110.5015 | 884.462 | 33.17562
110.5153 | 884.4279 | 33.17434
110.529 | 884.3955 | 33.17312
110.5427 | 884.4378 | 33.17471
110.5564 | 884.4358 | 33.17464
110.5702 | 884.3991 | 33.17326
110.5839 | 884.3769 | 33.17243
110.5976 | 884.3713 | 33.17222
110.6114 | 884.3915 | 33.17298
110.6251 | 884.4092 | 33.17364
110.6388 | 884.403 | 33.1734
110.6526 | 884.3466 | 33.17129
110.6663 | 884.3115 | 33.16997
110.68 | 884.3105 | 33.16994
110.6937 | 884.3215 | 33.17035
110.7075 | 884.311 | 33.16996
110.7212 | 884.2595 | 33.16802
110.7348 | 884.2244 | 33.16671
110.7486 | 884.2341 | 33.16707
110.7624 | 884.2556 | 33.16788
110.7761 | 884.2191 | 33.16651
110.7898 | 884.1789 | 33.165
110.8035 | 884.1818 | 33.16511
110.8173 | 884.1291 | 33.16313
110.831 | 884.1537 | 33.16405
110.8447 | 884.1096 | 33.1624
110.8584 | 884.0697 | 33.1609
110.8722 | 884.0378 | 33.15971
110.8859 | 884.0109 | 33.1587
110.8996 | 883.9992 | 33.15826
110.9134 | 883.9373 | 33.15594
110.9271 | 883.9079 | 33.15483
110.9408 | 883.8504 | 33.15268
110.9545 | 883.8616 | 33.1531
110.9682 | 883.8925 | 33.15426
110.982 | 883.8571 | 33.15293
110.9957 | 883.7972 | 33.15068
111.0094 | 883.7678 | 33.14958
111.0232 | 883.7687 | 33.14961
111.0369 | 883.7797 | 33.15003
111.0506 | 883.7316 | 33.14822
111.0643 | 883.7081 | 33.14734
111.0781 | 883.6617 | 33.1456
111.0918 | 883.6321 | 33.14449
111.1055 | 883.6437 | 33.14492
111.1193 | 883.5933 | 33.14303
111.133 | 883.5697 | 33.14215
111.1467 | 883.5293 | 33.14063
111.1604 | 883.5327 | 33.14076
111.1741 | 883.517 | 33.14017
111.1879 | 883.4882 | 33.13909
111.2016 | 883.4857 | 33.139
111.2153 | 883.4423 | 33.13737
111.2291 | 883.4419 | 33.13736
111.2428 | 883.436 | 33.13713
111.2565 | 883.407 | 33.13605
111.2702 | 883.3894 | 33.13539
111.284 | 883.343 | 33.13365
111.2977 | 883.3385 | 33.13348
111.3114 | 883.3489 | 33.13387
111.3252 | 883.3144 | 33.13257
111.3389 | 883.2722 | 33.13099
111.3526 | 883.2642 | 33.13069
111.3663 | 883.2391 | 33.12975
111.3801 | 883.281 | 33.13132
111.3938 | 883.2532 | 33.13028
111.4075 | 883.23 | 33.12941
111.4212 | 883.2354 | 33.12961
111.4349 | 883.2193 | 33.12901
111.4487 | 883.2507 | 33.13018
111.4624 | 883.2007 | 33.12831
111.4761 | 883.1755 | 33.12736
111.4898 | 883.1404 | 33.12605
111.5036 | 883.1506 | 33.12643
111.5173 | 883.1791 | 33.1275
111.5311 | 883.122 | 33.12536
111.5448 | 883.1144 | 33.12507
111.5585 | 883.1031 | 33.12465
111.5723 | 883.1042 | 33.12469
111.586 | 883.1318 | 33.12572
111.5997 | 883.1171875 | 33.12518
111.6134 | 883.0752 | 33.1236
111.6271 | 883.0661 | 33.12326
111.6409 | 883.0632 | 33.12315
111.6546 | 883.0798 | 33.12377
111.6683 | 883.0322 | 33.12199
111.682 | 883.0153 | 33.12135
111.6958 | 882.9805 | 33.12005
111.7095 | 882.9792 | 33.12
111.7232 | 883.0201 | 33.12154
111.737 | 882.9927 | 33.12051
111.7507 | 882.9464 | 33.11877
111.7644 | 882.9323 | 33.11824
111.7781 | 882.9403 | 33.11854
111.7919 | 882.973 | 33.11977
111.8056 | 882.9253 | 33.11798
111.8193 | 882.9099 | 33.1174
111.833 | 882.8718 | 33.11597
111.8468 | 882.8677 | 33.11582
111.8605 | 882.8795 | 33.11626
111.8742 | 882.8232 | 33.11415
111.8879 | 882.7763 | 33.11239
111.9017 | 882.7707 | 33.11218
111.9154 | 882.7667 | 33.11203
111.9292 | 882.7651 | 33.11197
111.9429 | 882.7594 | 33.11176
111.9566 | 882.7208 | 33.11031
111.9703 | 882.6843 | 33.10894
111.984 | 882.6849 | 33.10896
111.9978 | 882.7124 | 33.10999
112.0115 | 882.6874 | 33.10905
112.0252 | 882.6171875 | 33.10642
112.0389 | 882.5747 | 33.10483
112.0526 | 882.5615 | 33.10433
112.0664 | 882.5583 | 33.10421
112.0802 | 882.5353 | 33.10335
112.0939 | 882.4832 | 33.10139
112.1076 | 882.4482 | 33.10008
112.1213 | 882.4669 | 33.10078
112.135 | 882.4867 | 33.10153
112.1488 | 882.4543 | 33.10031
112.1625 | 882.4274 | 33.0993
112.1762 | 882.4124 | 33.09874
112.1899 | 882.395 | 33.09809
112.2037 | 882.4182 | 33.09896
112.2174 | 882.3832 | 33.09764
112.2311 | 882.3487 | 33.09635
112.2448 | 882.3133 | 33.09502
112.2586 | 882.2901 | 33.09415
112.2723 | 882.3123 | 33.09498
112.286 | 882.2454 | 33.09248
112.2998 | 882.2108 | 33.09118
112.3135 | 882.1946 | 33.09057
112.3272 | 882.1922 | 33.09048
112.3409 | 882.2366 | 33.09215
112.3547 | 882.2169 | 33.09141
112.3684 | 882.1816 | 33.09008
112.3821 | 882.157 | 33.08916
112.3959 | 882.1627 | 33.08937
112.4096 | 882.1666 | 33.08952
112.4233 | 882.1548 | 33.08908
112.437 | 882.0953 | 33.08685
112.4508 | 882.071 | 33.08594
112.4645 | 882.0627 | 33.08562
112.4782 | 882.0995 | 33.087
112.4919 | 882.0757 | 33.08611
112.5056 | 882.0502 | 33.08515
112.5194 | 882.0259 | 33.08424
112.5331 | 882.0579 | 33.08544
112.5468 | 882.0911 | 33.08669
112.5606 | 882.0528 | 33.08525
112.5743 | 882.0225 | 33.08411
112.588 | 882.0043 | 33.08343
112.6017 | 882.0319 | 33.08447
112.6155 | 882.0637 | 33.08566
112.6292 | 882.0272 | 33.08429
112.6429 | 881.9926 | 33.08299
112.6567 | 881.9681 | 33.08207
112.6704 | 881.9498 | 33.08139
112.6841 | 881.9689 | 33.08211
112.6978 | 881.9489 | 33.08135
112.7116 | 881.8943 | 33.07931
112.7253 | 881.8805 | 33.07879
112.739 | 881.9243 | 33.08043
112.7527 | 881.9165 | 33.08014
112.7665 | 881.9287 | 33.0806
112.7802 | 881.8842 | 33.07893
112.7939 | 881.8602 | 33.07803
112.8076 | 881.8392 | 33.07724
112.8214 | 881.8904 | 33.07916
112.8351 | 881.8548 | 33.07782
112.8488 | 881.7864 | 33.07526
112.8626 | 881.7672 | 33.07454
112.8763 | 881.7625 | 33.07436
112.89 | 881.7804 | 33.07503
112.9038 | 881.7655 | 33.07447
112.9174 | 881.7134 | 33.07252
112.9311 | 881.7056 | 33.07223
112.9449 | 881.7136 | 33.07253
112.9586 | 881.7321 | 33.07322
112.9724 | 881.7027 | 33.07212
112.9861 | 881.6661 | 33.07075
112.9998 | 881.6231 | 33.06913
113.0136 | 881.6299 | 33.06939
113.0273 | 881.6185 | 33.06896
113.041 | 881.5803 | 33.06753
113.0547 | 881.5034 | 33.06464
113.0684 | 881.4786 | 33.06371
113.0822 | 881.4786 | 33.06371
113.0959 | 881.484 | 33.06392
113.1097 | 881.4476 | 33.06255
113.1234 | 881.3801 | 33.06002
113.1371 | 881.3503 | 33.0589
113.1508 | 881.3364 | 33.05838
113.1645 | 881.3625 | 33.05936
113.1783 | 881.3367 | 33.05839
113.192 | 881.2924 | 33.05673
113.2057 | 881.2558 | 33.05536
113.2195 | 881.2338 | 33.05453
113.2332 | 881.2197 | 33.054
113.2469 | 881.1661 | 33.05199
113.2606 | 881.125 | 33.05045
113.2744 | 881.098 | 33.04944
113.2881 | 881.0601 | 33.04801
113.3018 | 881.0853 | 33.04896
113.3156 | 881.0577 | 33.04792
113.3293 | 881.0176 | 33.04642
113.343 | 881.0056 | 33.04597
113.3567 | 880.9893 | 33.04536
113.3705 | 881.0013 | 33.04581
113.3842 | 880.9615 | 33.04432
113.3979 | 880.9238 | 33.0429
113.4116 | 880.885 | 33.04145
113.4254 | 880.8811 | 33.0413
113.4391 | 880.8694 | 33.04086
113.4528 | 880.8386 | 33.03971
113.4665 | 880.7885 | 33.03783
113.4803 | 880.7701 | 33.03714
113.494 | 880.7916 | 33.03794
113.5077 | 880.8154 | 33.03884
113.5214 | 880.8049 | 33.03844
113.5352 | 880.7703 | 33.03714
113.5489 | 880.745 | 33.0362
113.5626 | 880.7369 | 33.03589
113.5764 | 880.7551 | 33.03657
113.5901 | 880.7318 | 33.0357
113.6038 | 880.7168 | 33.03514
113.6175 | 880.6981 | 33.03444
113.6312 | 880.6644 | 33.03317
113.645 | 880.7078 | 33.0348
113.6587 | 880.6747 | 33.03356
113.6724 | 880.6213 | 33.03156
113.6862 | 880.6201 | 33.03151
113.6999 | 880.6202 | 33.03152
113.7136 | 880.6589 | 33.03297
113.7273 | 880.6514 | 33.03269
113.7411 | 880.6165 | 33.03137
113.7548 | 880.5987 | 33.03071
113.7686 | 880.606 | 33.03098
113.7823 | 880.6304 | 33.0319
113.796 | 880.6052 | 33.03095
113.8097 | 880.5456 | 33.02872
113.8234 | 880.5626 | 33.02935
113.8372 | 880.5546 | 33.02905
113.8509 | 880.5712 | 33.02968
113.8646 | 880.5504 | 33.0289
113.8783 | 880.5283 | 33.02807
113.8921 | 880.509 | 33.02735
113.9058 | 880.4946 | 33.0268
113.9195 | 880.5351 | 33.02832
113.9333 | 880.5185 | 33.0277
113.947 | 880.5126 | 33.02748
113.9607 | 880.4804 | 33.02627
113.9744 | 880.4792 | 33.02623
113.9882 | 880.5009 | 33.02704
114.0019 | 880.4702 | 33.02589
114.0156 | 880.4082 | 33.02356
114.0293 | 880.3936 | 33.02301
114.0431 | 880.379 | 33.02247
114.0568 | 880.4223 | 33.02409
114.0705 | 880.3912 | 33.02293
114.0843 | 880.3597 | 33.02174
114.098 | 880.3332 | 33.02075
114.1117 | 880.3353 | 33.02083
114.1254 | 880.338 | 33.02093
114.1392 | 880.3229 | 33.02037
114.1529 | 880.2745 | 33.01855
114.1666 | 880.241 | 33.01729
114.1803 | 880.2369 | 33.01714
114.1941 | 880.2388 | 33.01721
114.2078 | 880.1992 | 33.01572
114.2215 | 880.1647 | 33.01443
114.2352 | 880.1444 | 33.01367
114.249 | 880.1185 | 33.0127
114.2627 | 880.1021 | 33.01208
114.2764 | 880.0997 | 33.01199
114.2901 | 880.0342 | 33.00954
114.3039 | 880.011 | 33.00867
114.3176 | 879.9937 | 33.00802
114.3313 | 880.0339 | 33.00952
114.345 | 879.9765625 | 33.00737
114.3588 | 879.9531 | 33.00649
114.3725 | 879.9258 | 33.00547
114.3862 | 879.8837 | 33.00389
114.4 | 879.9068 | 33.00476
114.4137 | 879.8753 | 33.00357
114.4274 | 879.7891 | 33.00034
114.4411 | 879.7739 | 32.99977
114.4549 | 879.7634 | 32.99938
114.4686 | 879.7607 | 32.99928
114.4823 | 879.7479 | 32.99879
114.4961 | 879.7179 | 32.99767
114.5098 | 879.6937 | 32.99676
114.5235 | 879.705 | 32.99719
114.5372 | 879.7096 | 32.99736
114.551 | 879.6891 | 32.99659
114.5647 | 879.6329 | 32.99448
114.5784 | 879.6292 | 32.99434
114.5922 | 879.614 | 32.99377
114.6059 | 879.6304 | 32.99439
114.6196 | 879.6247 | 32.99417
114.6333 | 879.6127 | 32.99372
114.6471 | 879.5695 | 32.9921
114.6608 | 879.5653 | 32.99195
114.6745 | 879.5742 | 32.99228
114.6882 | 879.5728 | 32.99223
114.702 | 879.5524 | 32.99146
114.7157 | 879.536 | 32.99085
114.7294 | 879.5537 | 32.99151
114.7432 | 879.5756 | 32.99233
114.7569 | 879.5635 | 32.99188
114.7706 | 879.5304 | 32.99064
114.7843 | 879.5115 | 32.98993
114.798 | 879.5047 | 32.98967
114.8118 | 879.53 | 32.99062
114.8255 | 879.5105 | 32.98989
114.8392 | 879.4711 | 32.98841
114.853 | 879.4731 | 32.98849
114.8667 | 879.4765625 | 32.98862
114.8804 | 879.4937 | 32.98926
114.8941 | 879.5042 | 32.98966
114.9078 | 879.4727 | 32.98847
114.9216 | 879.4608 | 32.98803
114.9353 | 879.4857 | 32.98896
114.949 | 879.4869 | 32.98901
114.9628 | 879.4812 | 32.98879
114.9765 | 879.4296 | 32.98686
114.9902 | 879.4167 | 32.98637
115.0039 | 879.3816 | 32.98506
115.0177 | 879.4388 | 32.9872
115.0314 | 879.4173 | 32.9864
115.0451 | 879.3655 | 32.98445
115.0589 | 879.3851 | 32.98519
115.0726 | 879.379 | 32.98496
115.0863 | 879.4195 | 32.98648
115.1 | 879.4084 | 32.98606
115.1138 | 879.3539 | 32.98402
115.1274 | 879.3387 | 32.98345
115.1412 | 879.3358 | 32.98334
115.1549 | 879.3622 | 32.98433
115.1687 | 879.3693 | 32.98459
115.1824 | 879.3026 | 32.98209
115.1961 | 879.2809 | 32.98128
115.2098 | 879.2672 | 32.98077
115.2236 | 879.2414 | 32.9798
115.2373 | 879.2433 | 32.97987
115.251 | 879.1855 | 32.9777
115.2647 | 879.1613 | 32.97679
115.2785 | 879.1733 | 32.97724
115.2922 | 879.1716 | 32.97718
115.3059 | 879.1623 | 32.97683
115.3197 | 879.1061 | 32.97472
115.3334 | 879.0975 | 32.9744
115.3471 | 879.0768 | 32.97362
115.3608 | 879.0983 | 32.97443
115.3746 | 879.0646 | 32.97316
115.3883 | 879.0075 | 32.97102
115.402 | 878.9678 | 32.96953
115.4158 | 878.9424 | 32.96858
115.4295 | 878.9724 | 32.96971
115.4432 | 878.9183 | 32.96768
115.4569 | 878.8776 | 32.96615
115.4706 | 878.8534 | 32.96524
115.4844 | 878.846 | 32.96497
115.4981 | 878.8648 | 32.96567
115.5119 | 878.8458 | 32.96496
115.5256 | 878.787 | 32.96275
115.5393 | 878.7605 | 32.96176
115.553 | 878.744 | 32.96114
115.5667 | 878.7254 | 32.96044
115.5805 | 878.7059 | 32.95971
115.5942 | 878.6608 | 32.95802
115.6079 | 878.6194 | 32.95647
115.6217 | 878.5768 | 32.95487
115.6354 | 878.5814 | 32.95504
115.6491 | 878.5718 | 32.95468
115.6628 | 878.5361 | 32.95334
115.6766 | 878.5161 | 32.95259
115.6903 | 878.4788 | 32.95119
115.704 | 878.5035 | 32.95212
115.7177 | 878.4745 | 32.95103
115.7315 | 878.4472 | 32.95001
115.7452 | 878.3895 | 32.94784
115.7589 | 878.367 | 32.947
115.7727 | 878.4022 | 32.94832
115.7864 | 878.3392 | 32.94596
115.8001 | 878.2933 | 32.94424
115.8138 | 878.2737 | 32.9435
115.8276 | 878.241 | 32.94227
115.8413 | 878.2586 | 32.94293
115.855 | 878.228 | 32.94179
115.8687 | 878.1823 | 32.94007
115.8825 | 878.158 | 32.93916
115.8962 | 878.1479 | 32.93878
115.9099 | 878.1644 | 32.9394
115.9237 | 878.1138 | 32.9375
115.9374 | 878.0977 | 32.9369
115.9511 | 878.0634 | 32.93561
115.9649 | 878.0533 | 32.93523
115.9786 | 878.0322 | 32.93444
115.9923 | 878.0179 | 32.93391
116.006 | 877.9449 | 32.93117
116.0197 | 877.9188 | 32.93019
116.0334 | 877.9197 | 32.93022
116.0472 | 877.9122 | 32.92994
116.0609 | 877.9089 | 32.92982
116.0746 | 877.8422 | 32.92731
116.0884 | 877.8115 | 32.92616
116.1021 | 877.788 | 32.92528
116.1158 | 877.8026 | 32.92583
116.1295 | 877.7712 | 32.92465
116.1433 | 877.7228 | 32.92284
116.157 | 877.6992 | 32.92195
116.1707 | 877.653 | 32.92022
116.1845 | 877.6497 | 32.92009
116.1982 | 877.6268 | 32.91924
116.2119 | 877.5406 | 32.916
116.2256 | 877.5042 | 32.91463
116.2394 | 877.4595 | 32.91296
116.2531 | 877.4697 | 32.91334
116.2668 | 877.4692 | 32.91332
116.2805 | 877.4155 | 32.91131
116.2943 | 877.3955 | 32.91056
116.308 | 877.3507 | 32.90888
116.3217 | 877.3273 | 32.908
116.3355 | 877.3013 | 32.90702
116.3492 | 877.24 | 32.90473
116.3629 | 877.1622 | 32.90181
116.3766 | 877.1534 | 32.90148
116.3904 | 877.1177 | 32.90014
116.4041 | 877.0632 | 32.8981
116.4178 | 877.0051 | 32.89591
116.4316 | 876.9565 | 32.89409
116.4453 | 876.9316 | 32.89316
116.459 | 876.9174 | 32.89262
116.4727 | 876.8995 | 32.89195
116.4864 | 876.8188 | 32.88893
116.5002 | 876.7694 | 32.88707
116.5139 | 876.7263 | 32.88546
116.5276 | 876.7036 | 32.88461
116.5413 | 876.6678 | 32.88327
116.5551 | 876.5685 | 32.87954
116.5688 | 876.5089 | 32.8773
116.5825 | 876.4503 | 32.87511
116.5963 | 876.4174 | 32.87387
116.61 | 876.3779 | 32.87239
116.6224 | 876.2759 | 32.86856
116.6361 | 876.2446 | 32.86739
116.6498 | 876.1824 | 32.86506
116.6635 | 876.1736 | 32.86473
116.6772 | 876.1192 | 32.86269
116.691 | 876.05 | 32.86009
116.7047 | 875.9879 | 32.85776
116.7184 | 875.9397 | 32.85595
116.7321 | 875.92 | 32.85521
116.7459 | 875.8666 | 32.85321
116.7596 | 875.7678 | 32.8495
116.7733 | 875.6897 | 32.84658
116.7871 | 875.6409 | 32.84474
116.8008 | 875.6007 | 32.84324
116.8145 | 875.6036 | 32.84335
116.8283 | 875.522 | 32.84028
116.842 | 875.4746 | 32.83851
116.8557 | 875.4542 | 32.83774
116.8694 | 875.4384 | 32.83715
116.8832 | 875.4044 | 32.83587
116.8969 | 875.3312 | 32.83313
116.9106 | 875.2735 | 32.83096
116.9243 | 875.2021 | 32.82829
116.9381 | 875.2081 | 32.82851
116.9518 | 875.173 | 32.82719
116.9655 | 875.0986 | 32.8244
116.9792 | 875.0421 | 32.82228
116.9929 | 874.9914 | 32.82038
117.0067 | 874.9816 | 32.82001
117.0204 | 874.9458 | 32.81867
117.0342 | 874.8772 | 32.8161
117.0479 | 874.8602 | 32.81546
117.0616 | 874.8375 | 32.81461
117.0754 | 874.8151 | 32.81377
117.0891 | 874.7868 | 32.81271
117.1028 | 874.7424 | 32.81104
117.1165 | 874.6531 | 32.80769
117.1302 | 874.6568 | 32.80783
117.144 | 874.628 | 32.80675
117.1577 | 874.5863 | 32.80519
117.1714 | 874.5035 | 32.80208
117.1851 | 874.4528 | 32.80018
117.1989 | 874.4116 | 32.79864
117.2126 | 874.3512 | 32.79637
117.2263 | 874.3807 | 32.79748
117.24 | 874.2811 | 32.79374
117.2538 | 874.2809 | 32.79373
117.2675 | 874.2348 | 32.792
117.2812 | 874.1799 | 32.78994
117.295 | 874.1679 | 32.78949
117.3087 | 874.0681 | 32.78575
117.3224 | 874.0149 | 32.78375
117.3361 | 873.9455 | 32.78115
117.3499 | 873.9269 | 32.78045
117.3636 | 873.8536 | 32.77771
117.3773 | 873.7839 | 32.77509
117.391 | 873.7137 | 32.77246
117.4048 | 873.6516 | 32.77013
117.4185 | 873.6142 | 32.76872
117.4322 | 873.5943 | 32.76798
117.4459 | 873.5067 | 32.76469
117.4597 | 873.4304 | 32.76183
117.4734 | 873.3839 | 32.76009
117.4871 | 873.3677 | 32.75948
117.5009 | 873.305 | 32.75713
117.5146 | 873.222 | 32.75401
117.5283 | 873.1543 | 32.75147
117.542 | 873.1057 | 32.74965
117.5557 | 873.0557 | 32.74778
117.5695 | 873.0327 | 32.74691
117.5832 | 872.9503 | 32.74382
117.597 | 872.8653 | 32.74063
117.6107 | 872.7838 | 32.73758
117.6244 | 872.7494 | 32.73629
117.6381 | 872.7385 | 32.73588
117.6518 | 872.6502 | 32.73257
117.6656 | 872.618 | 32.73136
117.6793 | 872.5772 | 32.72983
117.693 | 872.5443 | 32.72859
117.7068 | 872.5123 | 32.72739
117.7205 | 872.4573 | 32.72533
117.7342 | 872.4044 | 32.72334
117.7479 | 872.3656 | 32.72189
117.7617 | 872.3295 | 32.72054
117.7754 | 872.3058 | 32.71965
117.7891 | 872.2487 | 32.7175
117.8029 | 872.1987 | 32.71563
117.8166 | 872.145 | 32.71362
117.8303 | 872.146 | 32.71365
117.844 | 872.1529 | 32.71391
117.8578 | 872.1007 | 32.71195
117.8715 | 872.0445 | 32.70985
117.8852 | 872.041 | 32.70972
117.8989 | 872.0078125 | 32.70847
117.9127 | 872.0261 | 32.70915
117.9264 | 871.9716 | 32.70711
117.9401 | 871.9245 | 32.70535
117.9539 | 871.8937 | 32.70419
117.9676 | 871.8915 | 32.70411
117.9813 | 871.8918 | 32.70412
117.995 | 871.8214 | 32.70148
118.0088 | 871.7943 | 32.70046
118.0225 | 871.7653 | 32.69937
118.0362 | 871.78 | 32.69992
118.0499 | 871.7824 | 32.70002
118.0637 | 871.73 | 32.69805
118.0774 | 871.7085 | 32.69724
118.0911 | 871.7057 | 32.69714
118.1048 | 871.7024 | 32.69701
118.1186 | 871.6909 | 32.69658
118.1323 | 871.6375 | 32.69458
118.1461 | 871.608 | 32.69347
118.1598 | 871.5399 | 32.69092
118.1735 | 871.54 | 32.69092
118.1872 | 871.5279 | 32.69047
118.2009 | 871.4709 | 32.68833
118.2147 | 871.4241 | 32.68658
118.2284 | 871.4161 | 32.68627
118.2421 | 871.3898 | 32.68529
118.2558 | 871.3771 | 32.68481
118.2695 | 871.295 | 32.68173
118.2833 | 871.2773 | 32.68107
118.297 | 871.2118 | 32.67861
118.3107 | 871.2241 | 32.67907
118.3244 | 871.1979 | 32.67809
118.3382 | 871.0977 | 32.67433
118.352 | 871.0342 | 32.67195
118.3657 | 870.9993 | 32.67064
118.3794 | 870.9811 | 32.66996
118.3931 | 870.9617 | 32.66923
118.4068 | 870.8998 | 32.66691
118.4206 | 870.8506 | 32.66507
118.4342 | 870.7849 | 32.6626
118.448 | 870.7914 | 32.66284
118.4617 | 870.7491 | 32.66126
118.4755 | 870.6831 | 32.65878
118.4892 | 870.6183 | 32.65635
118.5029 | 870.5505 | 32.65381
118.5167 | 870.5245 | 32.65283
118.5304 | 870.4818 | 32.65123
118.5441 | 870.4309 | 32.64932
118.5578 | 870.3416 | 32.64597
118.5716 | 870.2816 | 32.64372
118.5853 | 870.2611 | 32.64295
118.599 | 870.2583 | 32.64285
118.6127 | 870.1768 | 32.63979
118.6264 | 870.1087 | 32.63724
118.6402 | 870.0821 | 32.63624
118.6539 | 870.0472 | 32.63493
118.6676 | 870.0525 | 32.63513
118.6814 | 870.002 | 32.63323
118.6951 | 869.9184 | 32.6301
118.7088 | 869.8599 | 32.6279
118.7225 | 869.8484 | 32.62747
118.7363 | 869.8507 | 32.62756
118.75 | 869.765 | 32.62434
118.7637 | 869.723 | 32.62277
118.7775 | 869.6877 | 32.62145
118.7912 | 869.713 | 32.62239
118.8049 | 869.7018 | 32.62197
118.8186 | 869.6353 | 32.61948
118.8324 | 869.6146 | 32.6187
118.8461 | 869.5612 | 32.6167
118.8598 | 869.5619 | 32.61673
118.8735 | 869.575 | 32.61722
118.8873 | 869.5159 | 32.615
118.901 | 869.4833 | 32.61378
118.9147 | 869.4344 | 32.61194
118.9285 | 869.4485 | 32.61247
118.9422 | 869.4437 | 32.61229
118.9559 | 869.3903 | 32.61029
118.9696 | 869.341 | 32.60844
118.9834 | 869.3307 | 32.60806
118.9971 | 869.349 | 32.60874
119.0108 | 869.3464 | 32.60864
119.0246 | 869.3068 | 32.60716
119.0383 | 869.2676 | 32.60569
119.052 | 869.2311 | 32.60432
119.0657 | 869.2322 | 32.60436
119.0794 | 869.2429 | 32.60476
119.0932 | 869.1809 | 32.60243
119.1069 | 869.1642 | 32.60181
119.1206 | 869.121 | 32.60019
119.1344 | 869.1112 | 32.59982
119.1481 | 869.0868 | 32.5989
119.1618 | 869.0271 | 32.59667
119.1755 | 869.0047 | 32.59583
119.1893 | 868.9596 | 32.59413
119.203 | 868.972 | 32.5946
119.2167 | 868.9426 | 32.59349
119.2305 | 868.8941 | 32.59168
119.2442 | 868.8524 | 32.59011
119.2579 | 868.8062 | 32.58838
119.2716 | 868.7618 | 32.58671
119.2853 | 868.7703 | 32.58703
119.2991 | 868.6699 | 32.58327
119.3128 | 868.6116 | 32.58108
119.3265 | 868.5922 | 32.58035
119.3403 | 868.5342 | 32.57818
119.354 | 868.5344 | 32.57818
119.3677 | 868.4297 | 32.57426
119.3814 | 868.4140625 | 32.57367
119.3952 | 868.3294 | 32.5705
119.4089 | 868.3567 | 32.57152
119.4226 | 868.3105 | 32.56979
119.4363 | 868.272 | 32.56834
119.4501 | 868.1812 | 32.56494
119.4638 | 868.0966 | 32.56176
119.4776 | 868.0895 | 32.5615
119.4913 | 868.0818 | 32.56121
119.505 | 868.0049 | 32.55832
119.5187 | 867.9406 | 32.55591
119.5323 | 867.866 | 32.55311
119.5462 | 867.855 | 32.5527
119.5599 | 867.8246 | 32.55156
119.5736 | 867.7349 | 32.5482
119.5873 | 867.6927 | 32.54661
119.6011 | 867.6922 | 32.54659
119.6148 | 867.6469 | 32.5449
119.6285 | 867.6442 | 32.54479
119.6422 | 867.5937 | 32.5429
119.656 | 867.5452 | 32.54108
119.6697 | 867.4951 | 32.5392
119.6834 | 867.4816 | 32.5387
119.6971 | 867.4704 | 32.53827
119.7109 | 867.4184 | 32.53632
119.7246 | 867.3469 | 32.53364
119.7383 | 867.3322 | 32.53309
119.752 | 867.2742 | 32.53091
119.7658 | 867.3082 | 32.53219
119.7795 | 867.2742 | 32.53091
119.7932 | 867.2112 | 32.52855
119.807 | 867.181 | 32.52742
119.8207 | 867.1754 | 32.52721
119.8344 | 867.202 | 32.52821
119.8481 | 867.1559 | 32.52648
119.8618 | 867.1341 | 32.52566
119.8756 | 867.0758 | 32.52347
119.8894 | 867.0993 | 32.52435
119.9031 | 867.0655 | 32.52309
119.9168 | 867.0137 | 32.52115
119.9305 | 866.9696 | 32.51949
119.9443 | 866.9588 | 32.51908
119.958 | 866.9451 | 32.51857
119.9717 | 866.9602 | 32.51914
119.9854 | 866.9098 | 32.51725
119.9992 | 866.879 | 32.51609
120.0128 | 866.8447 | 32.5148
120.0266 | 866.8243 | 32.51404
120.0403 | 866.8363 | 32.51449
120.0541 | 866.7838 | 32.51252
120.0678 | 866.7255 | 32.51033
120.0815 | 866.6862 | 32.50886
120.0952 | 866.659 | 32.50784
120.109 | 866.6727 | 32.50835
120.1227 | 866.6006 | 32.50565
120.1364 | 866.5234 | 32.50275
120.1502 | 866.4849 | 32.50131
120.1639 | 866.4607 | 32.5004
120.1776 | 866.4794 | 32.5011
120.1913 | 866.3916 | 32.49781
120.205 | 866.3582 | 32.49656
120.2188 | 866.3129 | 32.49486
120.2325 | 866.2716 | 32.49331
120.2462 | 866.2752 | 32.49344
120.2599 | 866.2075 | 32.4909
120.2737 | 866.1266 | 32.48787
120.2874 | 866.0879 | 32.48642
120.3011 | 866.0449 | 32.4848
120.3149 | 866.0037 | 32.48326
120.3286 | 865.9348 | 32.48068
120.3423 | 865.8845 | 32.47879
120.3561 | 865.8531 | 32.47761
120.3698 | 865.808 | 32.47592
120.3835 | 865.8183 | 32.47631
120.3972 | 865.7407 | 32.47339
120.4109 | 865.7052 | 32.47206
120.4247 | 865.6525 | 32.47009
120.4384 | 865.6152 | 32.46869
120.4521 | 865.5965 | 32.46799
120.4658 | 865.5285 | 32.46544
120.4796 | 865.4678 | 32.46316
120.4933 | 865.4006 | 32.46064
120.507 | 865.3688 | 32.45944
120.5208 | 865.3541 | 32.45889
120.5345 | 865.301 | 32.4569
120.5482 | 865.2495 | 32.45497
120.5619 | 865.1818 | 32.45243
120.5757 | 865.157 | 32.4515
120.5894 | 865.1604 | 32.45163
120.6031 | 865.0992 | 32.44933
120.6168 | 865.0424 | 32.4472
120.6305 | 864.9901 | 32.44524
120.6443 | 864.9538 | 32.44388
120.658 | 864.9555 | 32.44394
120.6718 | 864.9005 | 32.44188
120.6855 | 864.8334 | 32.43936
120.6992 | 864.8018 | 32.43818
120.7129 | 864.7682 | 32.43692
120.7267 | 864.7602 | 32.43662
120.7404 | 864.6926 | 32.43408
120.7541 | 864.6397 | 32.4321
120.7679 | 864.6082 | 32.43092
120.7816 | 864.574 | 32.42963
120.7953 | 864.5805 | 32.42988
120.809 | 864.5269 | 32.42786
120.8227 | 864.4914 | 32.42653
120.8364 | 864.4376 | 32.42452
120.8502 | 864.3986 | 32.42305
120.8639 | 864.4071 | 32.42337
120.8777 | 864.3189 | 32.42006
120.8914 | 864.2726 | 32.41833
120.9051 | 864.2158 | 32.4162
120.9189 | 864.2034 | 32.41573
120.9326 | 864.1906 | 32.41525
120.9463 | 864.1386 | 32.4133
120.96 | 864.0579 | 32.41027
120.9738 | 864.025 | 32.40904
120.9875 | 864.0074 | 32.40838
121.0012 | 863.9811 | 32.40739
121.0149 | 863.9177 | 32.40501
121.0286 | 863.8737 | 32.40337
121.0424 | 863.817 | 32.40124
121.0561 | 863.7934 | 32.40035
121.0698 | 863.7357 | 32.39819
121.0836 | 863.6949 | 32.39666
121.0973 | 863.6105 | 32.39349
121.111 | 863.5453 | 32.39105
121.1247 | 863.5182 | 32.39003
121.1385 | 863.5109 | 32.38975
121.1522 | 863.4454 | 32.3873
121.1659 | 863.3781 | 32.38477
121.1796 | 863.3394 | 32.38332
121.1934 | 863.3034 | 32.38197
121.2071 | 863.2901 | 32.38147
121.2208 | 863.2275 | 32.37913
121.2345 | 863.1454 | 32.37605
121.2483 | 863.0831 | 32.37371
121.262 | 863.0418 | 32.37216
121.2757 | 862.9916 | 32.37028
121.2894 | 862.9673 | 32.36937
121.2963 | 862.8606 | 32.36536
121.3101 | 862.828 | 32.36414
121.3238 | 862.7754 | 32.36217
121.3375 | 862.7485 | 32.36116
121.3512 | 862.7205 | 32.36011
121.3649 | 862.6328125 | 32.35682
121.3787 | 862.5818 | 32.35491
121.3924 | 862.4976 | 32.35175
121.4061 | 862.5048 | 32.35202
121.4199 | 862.454 | 32.35011
121.4336 | 862.3735 | 32.34709
121.4474 | 862.3195 | 32.34507
121.461 | 862.2328 | 32.34182
121.4748 | 862.2114 | 32.34101
121.4885 | 862.1392 | 32.33831
121.5022 | 862.0765 | 32.33595
121.5159 | 861.9958 | 32.33293
121.5297 | 861.9641 | 32.33174
121.5434 | 861.9474 | 32.33111
121.5571 | 861.8848 | 32.32876
121.5709 | 861.8029 | 32.32569
121.5846 | 861.7411 | 32.32337
121.5983 | 861.6843 | 32.32124
121.612 | 861.6639 | 32.32048
121.6258 | 861.6331 | 32.31932
121.6395 | 861.526 | 32.3153
121.6533 | 861.4647 | 32.313
121.667 | 861.3781 | 32.30975
121.6807 | 861.368 | 32.30938
121.6944 | 861.3162 | 32.30744
121.7082 | 861.21875 | 32.30378
121.7219 | 861.1616 | 32.30163
121.7356 | 861.096 | 32.29918
121.7493 | 861.0887 | 32.2989
121.763 | 861.0415 | 32.29713
121.7768 | 860.9433 | 32.29345
121.7905 | 860.9041 | 32.29197
121.8042 | 860.8319 | 32.28927
121.818 | 860.7913 | 32.28774
121.8317 | 860.7178 | 32.28499
121.8454 | 860.6191 | 32.28129
121.8591 | 860.5297 | 32.27793
121.8729 | 860.4709 | 32.27573
121.8866 | 860.4199 | 32.27382
121.9003 | 860.3676 | 32.27185
121.914 | 860.2772 | 32.26846
121.9278 | 860.1888 | 32.26515
121.9415 | 860.1113 | 32.26224
121.9552 | 860.0739 | 32.26083
121.9689 | 860.0378 | 32.25948
121.9827 | 859.9402 | 32.25582
121.9964 | 859.8541 | 32.25259
122.0101 | 859.811 | 32.25098
122.0239 | 859.7882 | 32.25012
122.0376 | 859.707 | 32.24707
122.0513 | 859.6192 | 32.24378
122.065 | 859.5337 | 32.24057
122.0788 | 859.4443 | 32.23722
122.0925 | 859.3965 | 32.23543
122.1062 | 859.3831 | 32.23493
122.12 | 859.2782 | 32.23099
122.1337 | 859.2192 | 32.22878
122.1474 | 859.1608 | 32.22659
122.1611 | 859.1094 | 32.22466
122.1748 | 859.0395 | 32.22204
122.1886 | 858.9741 | 32.21958
122.2023 | 858.8973 | 32.2167
122.216 | 858.8202 | 32.21381
122.2297 | 858.7727 | 32.21203
122.2435 | 858.7197 | 32.21004
122.2572 | 858.6229 | 32.20641
122.2709 | 858.5424 | 32.20339
122.2847 | 858.4762 | 32.20091
122.2984 | 858.4303 | 32.19919
122.3121 | 858.3911 | 32.19772
122.3259 | 858.2999 | 32.19429
122.3396 | 858.2228 | 32.1914
122.3533 | 858.1666 | 32.1893
122.367 | 858.1239 | 32.18769
122.3807 | 858.0958 | 32.18664
122.3945 | 857.9949 | 32.18285
122.4082 | 857.9551 | 32.18136
122.4219 | 857.8729 | 32.17828
122.4357 | 857.8342 | 32.17683
122.4494 | 857.7599 | 32.17404
122.4631 | 857.6782 | 32.17098
122.4768 | 857.6058 | 32.16826
122.4905 | 857.5101 | 32.16467
122.5043 | 857.4994 | 32.16427
122.518 | 857.4299 | 32.16166
122.5318 | 857.3434 | 32.15842
122.5455 | 857.3068 | 32.15704
122.5592 | 857.2195 | 32.15377
122.5729 | 857.1975 | 32.15294
122.5867 | 857.1462 | 32.15102
122.6004 | 857.0474 | 32.14732
122.6141 | 856.9703 | 32.14442
122.6278 | 856.882 | 32.14111
122.6416 | 856.8422 | 32.13962
122.6553 | 856.7859 | 32.13751
122.669 | 856.7043 | 32.13445
122.6827 | 856.6092 | 32.13088
122.6965 | 856.5414 | 32.12833
122.7102 | 856.5181 | 32.12746
122.7239 | 856.4617 | 32.12534
122.7377 | 856.3955 | 32.12286
122.7514 | 856.3079 | 32.11957
122.7651 | 856.2652 | 32.11797
122.7788 | 856.2105 | 32.11592
122.7926 | 856.1702 | 32.11441
122.8063 | 856.0758 | 32.11087
122.82 | 855.9962 | 32.10788
122.8337 | 855.9086 | 32.1046
122.8475 | 855.8962 | 32.10414
122.8612 | 855.8342 | 32.10181
122.8749 | 855.7609 | 32.09906
122.8886 | 855.702 | 32.09685
122.9024 | 855.6372 | 32.09442
122.9161 | 855.5834 | 32.0924
122.9298 | 855.5709 | 32.09193
122.9435 | 855.5009 | 32.08931
122.9573 | 855.4295 | 32.08663
122.971 | 855.3776 | 32.08468
122.9848 | 855.36 | 32.08402
122.9985 | 855.3081 | 32.08207
123.0122 | 855.2465 | 32.07976
123.0259 | 855.1478 | 32.07606
123.0396 | 855.0985 | 32.07421
123.0533 | 855.0588 | 32.07272
123.0671 | 855.0431 | 32.07213
123.0808 | 854.9724 | 32.06948
123.0946 | 854.9051 | 32.06696
123.1083 | 854.8566 | 32.06514
123.122 | 854.8182 | 32.0637
123.1357 | 854.7898 | 32.06263
123.1494 | 854.7192 | 32.05998
123.1632 | 854.6691 | 32.05811
123.1769 | 854.596 | 32.05536
123.1906 | 854.5731 | 32.05451
123.2044 | 854.5612 | 32.05406
123.2167 | 854.4535 | 32.05002
123.2304 | 854.3967 | 32.04789
123.2442 | 854.3531 | 32.04625
123.2579 | 854.2925 | 32.04398
123.2716 | 854.2477 | 32.0423
123.2854 | 854.2108 | 32.04091
123.2991 | 854.1271 | 32.03778
123.3128 | 854.097 | 32.03665
123.3265 | 854.0359 | 32.03435
123.3403 | 854.0418 | 32.03458
123.354 | 853.9726 | 32.03198
123.3677 | 853.8896 | 32.02887
123.3814 | 853.8569 | 32.02764
123.3952 | 853.826 | 32.02648
123.4089 | 853.7638 | 32.02415
123.4226 | 853.6992 | 32.02173
123.4364 | 853.6183 | 32.01869
123.4501 | 853.5757 | 32.01709
123.4638 | 853.5394 | 32.01573
123.4775 | 853.4905 | 32.0139
123.4912 | 853.4224 | 32.01134
123.505 | 853.3658 | 32.00922
123.5187 | 853.3043 | 32.00691
123.5324 | 853.2706 | 32.00565
123.5461 | 853.2338 | 32.00427
123.5599 | 853.1548 | 32.0013
123.5736 | 853.0983 | 31.99918
123.5873 | 853.0107 | 31.9959
123.601 | 852.9701 | 31.99438
123.6148 | 852.9407 | 31.99327
123.6286 | 852.8679 | 31.99054
123.6423 | 852.7972 | 31.98789
123.656 | 852.7228 | 31.9851
123.6697 | 852.7 | 31.98424
123.6834 | 852.6725 | 31.98321
123.6971 | 852.6209 | 31.98128
123.7109 | 852.555 | 31.97881
123.7246 | 852.5048 | 31.97693
123.7383 | 852.4747 | 31.9758
123.752 | 852.4584 | 31.97518
123.7658 | 852.394 | 31.97277
123.7795 | 852.3422 | 31.97083
123.7932 | 852.2666 | 31.96799
123.807 | 852.2509 | 31.9674
123.8207 | 852.2269 | 31.9665
123.8344 | 852.1539 | 31.96376
123.8482 | 852.0856 | 31.9612
123.8619 | 852.0341 | 31.95927
123.8756 | 852.0142 | 31.95852
123.8894 | 852.0232 | 31.95886
123.9031 | 851.9465 | 31.95598
123.9168 | 851.9099 | 31.95461
123.9304 | 851.8589 | 31.9527
123.9442 | 851.8416 | 31.95205
123.9579 | 851.8154 | 31.95107
123.9717 | 851.7412 | 31.94828
123.9854 | 851.6956 | 31.94657
123.9992 | 851.6374 | 31.94439
124.0129 | 851.598 | 31.94291
124.0266 | 851.5735 | 31.94199
124.0403 | 851.499 | 31.9392
124.054 | 851.4467 | 31.93723
124.0678 | 851.3788 | 31.93469
124.0815 | 851.3878 | 31.93502
124.0952 | 851.3535 | 31.93374
124.109 | 851.3095 | 31.93209
124.1227 | 851.2448 | 31.92966
124.1364 | 851.1891 | 31.92757
124.1501 | 851.1694 | 31.92684
124.1639 | 851.152 | 31.92618
124.1776 | 851.105 | 31.92442
124.1913 | 851.0161 | 31.92108
124.2051 | 850.9581 | 31.91891
124.2188 | 850.9389 | 31.91819
124.2325 | 850.9008 | 31.91676
124.2462 | 850.8608 | 31.91526
124.2599 | 850.7821 | 31.91231
124.2737 | 850.7449 | 31.91091
124.2874 | 850.7198 | 31.90997
124.3011 | 850.7314 | 31.9104
124.3149 | 850.6606 | 31.90775
124.3286 | 850.6096 | 31.90584
124.3423 | 850.5588 | 31.90393
124.356 | 850.5284 | 31.90279
124.3697 | 850.5007 | 31.90175
124.3835 | 850.4354 | 31.8993
124.3972 | 850.403 | 31.89809
124.4109 | 850.345 | 31.89591
124.4247 | 850.3204 | 31.89499
124.4384 | 850.3084 | 31.89454
124.4521 | 850.2311 | 31.89164
124.4658 | 850.1675 | 31.88926
124.4796 | 850.1401 | 31.88822
124.4933 | 850.1197 | 31.88746
124.507 | 850.103 | 31.88684
124.5208 | 850.0345 | 31.88427
124.5345 | 849.9927 | 31.8827
124.5482 | 849.9406 | 31.88074
124.5619 | 849.933 | 31.88046
124.5757 | 849.9121 | 31.87967
124.5894 | 849.8245 | 31.87639
124.6031 | 849.7744 | 31.87451
124.6169 | 849.7159 | 31.87231
124.6305 | 849.6888 | 31.8713
124.6443 | 849.6465 | 31.86971
124.658 | 849.5925 | 31.86768
124.6717 | 849.5267 | 31.86522
124.6855 | 849.4743 | 31.86325
124.6992 | 849.4515 | 31.8624
124.7129 | 849.4596 | 31.8627
124.7267 | 849.4125 | 31.86094
124.7404 | 849.335 | 31.85803
124.7541 | 849.2961 | 31.85657
124.7679 | 849.2324 | 31.85418
124.7816 | 849.1904 | 31.8526
124.7953 | 849.1436 | 31.85085
124.809 | 849.0462 | 31.84719
124.8228 | 849.0068 | 31.84572
124.8365 | 848.9715 | 31.84439
124.8502 | 848.9505 | 31.8436
124.8639 | 848.8743 | 31.84075
124.8777 | 848.8179 | 31.83863
124.8914 | 848.7829 | 31.83732
124.9051 | 848.7657 | 31.83667
124.9188 | 848.718 | 31.83488
124.9326 | 848.675 | 31.83327
124.9463 | 848.5846 | 31.82988
124.96 | 848.5662 | 31.82919
124.9737 | 848.5013 | 31.82675
124.9875 | 848.466 | 31.82543
125.0012 | 848.3891 | 31.82255
125.0149 | 848.3174 | 31.81986
125.0286 | 848.2653 | 31.8179
125.0424 | 848.2255 | 31.81641
125.0561 | 848.2066 | 31.8157
125.0698 | 848.1411 | 31.81324
125.0836 | 848.0868 | 31.81121
125.0973 | 848.053 | 31.80994
125.111 | 848.0069 | 31.80821
125.1248 | 847.9943 | 31.80774
125.1385 | 847.9313 | 31.80537
125.1522 | 847.8619 | 31.80277
125.1659 | 847.8166 | 31.80107
125.1797 | 847.7798 | 31.79969
125.1934 | 847.7511 | 31.79862
125.2071 | 847.6872 | 31.79622
125.2208 | 847.6364 | 31.79431
125.2345 | 847.5568 | 31.79133
125.2483 | 847.5206 | 31.78997
125.262 | 847.5076 | 31.78948
125.2758 | 847.4615 | 31.78775
125.2895 | 847.4163 | 31.78606
125.3032 | 847.3674 | 31.78422
125.3169 | 847.3451 | 31.78339
125.3306 | 847.3508 | 31.7836
125.3444 | 847.2979 | 31.78162
125.3581 | 847.2525 | 31.77991
125.3718 | 847.2227 | 31.77879
125.3856 | 847.1604 | 31.77646
125.3993 | 847.1583 | 31.77638
125.413 | 847.0915 | 31.77387
125.4267 | 847.0314 | 31.77162
125.4405 | 846.9883 | 31.77
125.4542 | 846.9637 | 31.76908
125.4679 | 846.9518 | 31.76864
125.4816 | 846.8885 | 31.76626
125.4954 | 846.8564 | 31.76506
125.5091 | 846.8251 | 31.76388
125.5228 | 846.8141 | 31.76347
125.5365 | 846.815 | 31.7635
125.5503 | 846.765625 | 31.76165
125.564 | 846.6977 | 31.7591
125.5777 | 846.6577 | 31.7576
125.5915 | 846.6214 | 31.75624
125.6052 | 846.6069 | 31.7557
125.6189 | 846.579 | 31.75465
125.6327 | 846.5136 | 31.7522
125.6464 | 846.4677 | 31.75047
125.6601 | 846.4494 | 31.74979
125.6738 | 846.447 | 31.7497
125.6875 | 846.3937 | 31.7477
125.7012 | 846.3669 | 31.74669
125.715 | 846.3351 | 31.7455
125.7287 | 846.2822 | 31.74352
125.7425 | 846.2794 | 31.74341
125.7562 | 846.258 | 31.74261
125.7699 | 846.1828 | 31.73979
125.7836 | 846.151 | 31.7386
125.7973 | 846.1112 | 31.7371
125.8111 | 846.1139 | 31.73721
125.8248 | 846.0292 | 31.73403
125.8386 | 846.0001 | 31.73294
125.8523 | 845.959 | 31.7314
125.866 | 845.9442 | 31.73084
125.8797 | 845.9332 | 31.73043
125.8934 | 845.8856 | 31.72864
125.9072 | 845.8292 | 31.72653
125.9209 | 845.798 | 31.72536
125.9346 | 845.7783 | 31.72462
125.9483 | 845.7819 | 31.72475
125.9621 | 845.7171 | 31.72232
125.9758 | 845.6431 | 31.71954
125.9895 | 845.5916 | 31.71761
126.0032 | 845.5552 | 31.71625
126.017 | 845.5611 | 31.71647
126.0307 | 845.5009 | 31.71421
126.0445 | 845.4507 | 31.71233
126.0582 | 845.417 | 31.71106
126.0719 | 845.3954 | 31.71025
126.0856 | 845.4111 | 31.71084
126.0993 | 845.35 | 31.70855
126.113 | 845.3045 | 31.70685
126.1267 | 845.2571 | 31.70507
126.1405 | 845.2072 | 31.70319
126.1543 | 845.2227 | 31.70378
126.168 | 845.1756 | 31.70201
126.1817 | 845.1142 | 31.69971
126.1955 | 845.0793 | 31.6984
126.2092 | 845.0305 | 31.69657
126.2229 | 845.0394 | 31.6969
126.2366 | 845.012 | 31.69587
126.2504 | 844.957 | 31.69381
126.2641 | 844.9407 | 31.6932
126.2778 | 844.933 | 31.69291
126.2915 | 844.9326 | 31.6929
126.3053 | 844.9058 | 31.69189
126.319 | 844.8423 | 31.68951
126.3327 | 844.8115 | 31.68835
126.3464 | 844.7964 | 31.68779
126.3601 | 844.7863 | 31.68741
126.3739 | 844.7374 | 31.68557
126.3876 | 844.6569 | 31.68256
126.4014 | 844.6434 | 31.68205
126.4151 | 844.6118 | 31.68086
126.4288 | 844.6237 | 31.68131
126.4425 | 844.5759 | 31.67952
126.4562 | 844.5422 | 31.67825
126.47 | 844.5347 | 31.67797
126.4837 | 844.5005 | 31.67669
126.4974 | 844.5202 | 31.67743
126.5112 | 844.5049 | 31.67685
126.5249 | 844.4347 | 31.67422
126.5386 | 844.4135 | 31.67343
126.5523 | 844.3909 | 31.67258
126.5661 | 844.3858 | 31.67239
126.5798 | 844.3501 | 31.67105
126.5935 | 844.3015 | 31.66922
126.6072 | 844.25 | 31.66729
126.621 | 844.2484 | 31.66723
126.6347 | 844.2431 | 31.66703
126.6484 | 844.2148 | 31.66597
126.6621 | 844.179 | 31.66463
126.6759 | 844.1421 | 31.66324
126.6896 | 844.1373 | 31.66306
126.7033 | 844.1272 | 31.66269
126.7171 | 844.1187 | 31.66237
126.7308 | 844.066 | 31.66039
126.7445 | 844.0101 | 31.65829
126.7583 | 844.012 | 31.65836
126.772 | 844.0127 | 31.65839
126.7857 | 843.9625 | 31.65651
126.7994 | 843.9193 | 31.65489
126.8131 | 843.8747 | 31.65321
126.8269 | 843.8671875 | 31.65293
126.8406 | 843.9107 | 31.65457
126.8543 | 843.8551 | 31.65248
126.868 | 843.8197 | 31.65115
126.8818 | 843.7924 | 31.65013
126.8955 | 843.8076 | 31.6507
126.9092 | 843.8126 | 31.65088
126.923 | 843.7933 | 31.65016
126.9367 | 843.7472 | 31.64843
126.9504 | 843.6921 | 31.64636
126.9642 | 843.6917 | 31.64635
126.9779 | 843.6711 | 31.64558
126.9916 | 843.6692 | 31.64551
127.0053 | 843.6353 | 31.64423
127.019 | 843.5826 | 31.64226
127.0328 | 843.5833 | 31.64228
127.0465 | 843.6029 | 31.64302
127.0602 | 843.5811 | 31.6422
127.0739 | 843.5378 | 31.64058
127.0877 | 843.5203 | 31.63992
127.1014 | 843.5018 | 31.63923
127.1152 | 843.5167 | 31.63978
127.1289 | 843.4846 | 31.63858
127.1426 | 843.4496 | 31.63727
127.1563 | 843.4236 | 31.63629
127.1701 | 843.4173 | 31.63606
127.1838 | 843.426 | 31.63638
127.1975 | 843.4042 | 31.63557
127.2112 | 843.4126 | 31.63588
127.2249 | 843.3947 | 31.63521
127.2387 | 843.4447 | 31.63709
127.2524 | 843.5239 | 31.64006
127.2661 | 843.5482 | 31.64097
127.2799 | 843.576 | 31.64201
127.2936 | 843.5994 | 31.64289
127.3073 | 843.6486 | 31.64473
127.321 | 843.7115 | 31.64709
127.3348 | 843.7355 | 31.64799
127.3485 | 843.7545 | 31.6487
127.3622 | 843.7703 | 31.6493
127.3759 | 843.8193 | 31.65114
127.3897 | 843.8777 | 31.65333
127.4034 | 843.9257 | 31.65513
127.4171 | 843.945 | 31.65585
127.4309 | 844.0017 | 31.65798
127.4446 | 844.036 | 31.65927
127.4583 | 844.1321 | 31.66287
127.472 | 844.1831 | 31.66478
127.4857 | 844.2098 | 31.66579
127.4995 | 844.2487 | 31.66724
127.5132 | 844.2897 | 31.66878
127.5269 | 844.3499 | 31.67104
127.5406 | 844.3775 | 31.67207
127.5544 | 844.392 | 31.67262
127.5681 | 844.4291 | 31.67401
127.5818 | 844.455 | 31.67498
127.5956 | 844.5339 | 31.67794
127.6093 | 844.5585 | 31.67886
127.623 | 844.5721 | 31.67938
127.6367 | 844.6396 | 31.68191
127.6505 | 844.6953125 | 31.684
127.6642 | 844.7431 | 31.68579
127.6779 | 844.809 | 31.68826
127.6917 | 844.8093 | 31.68827
127.7054 | 844.8319 | 31.68912
127.7191 | 844.8861 | 31.69115
127.7328 | 844.9486 | 31.6935
127.7466 | 844.9822 | 31.69476
127.7603 | 844.9496 | 31.69354
127.774 | 845.0151 | 31.69599
127.7878 | 845.0543 | 31.69746
127.8015 | 845.1165 | 31.69979
127.8152 | 845.1575 | 31.70133
127.8289 | 845.1654 | 31.70163
127.8427 | 845.2081 | 31.70323
127.8564 | 845.2714 | 31.7056
127.8701 | 845.3409 | 31.70821
127.8838 | 845.3812 | 31.70972
127.8976 | 845.3879 | 31.70997
127.9113 | 845.4368 | 31.71181
127.925 | 845.4608 | 31.71271
127.9388 | 845.535 | 31.71549
127.9525 | 845.5765 | 31.71705
127.9662 | 845.5653 | 31.71663
127.9799 | 845.5994 | 31.71791
127.9936 | 845.6401 | 31.71943
128.0074 | 845.7 | 31.72168
128.0211 | 845.7442 | 31.72334
128.0349 | 845.7672 | 31.7242
128.0486 | 845.8177 | 31.72609
128.0623 | 845.8137 | 31.72595
128.076 | 845.8923 | 31.72889
128.0898 | 845.952 | 31.73113
128.1035 | 845.945 | 31.73087
128.1172 | 845.991 | 31.73259
128.1309 | 846.0071 | 31.7332
128.1447 | 846.0585 | 31.73513
128.1584 | 846.1039 | 31.73683
128.1721 | 846.1135 | 31.73719
128.1858 | 846.1353 | 31.73801
128.1995 | 846.1431 | 31.7383
128.2133 | 846.2462 | 31.74217
128.227 | 846.2692 | 31.74303
128.2407 | 846.2725 | 31.74315
128.2545 | 846.3114 | 31.74461
128.2682 | 846.3417 | 31.74575
128.2819 | 846.4169 | 31.74857
128.2957 | 846.4247 | 31.74886
128.3094 | 846.4507 | 31.74984
128.3231 | 846.4564 | 31.75005
128.3368 | 846.4995 | 31.75167
128.3505 | 846.5318 | 31.75288
128.3643 | 846.5723 | 31.7544
128.378 | 846.5773 | 31.75459
128.3918 | 846.6011 | 31.75548
128.4055 | 846.6271 | 31.75645
128.4192 | 846.684 | 31.75859
128.4329 | 846.7015 | 31.75925
128.4466 | 846.7134 | 31.75969
128.4604 | 846.7487 | 31.76102
128.4741 | 846.7719 | 31.76188
128.4878 | 846.833 | 31.76418
128.5016 | 846.8589 | 31.76515
128.5153 | 846.8405 | 31.76446
128.529 | 846.8644 | 31.76536
128.5427 | 846.8735 | 31.7657
128.5564 | 846.938 | 31.76812
128.5702 | 846.9918 | 31.77014
128.5839 | 846.9908 | 31.7701
128.5977 | 847.0018 | 31.77051
128.6114 | 847.0435 | 31.77207
128.6251 | 847.1213 | 31.77499
128.6388 | 847.1527 | 31.77617
128.6525 | 847.1623 | 31.77653
128.6663 | 847.1992 | 31.77791
128.68 | 847.2087 | 31.77827
128.6937 | 847.2493 | 31.77979
128.7075 | 847.2994 | 31.78167
128.7212 | 847.2941 | 31.78148
128.7349 | 847.3211 | 31.78249
128.7486 | 847.3366 | 31.78307
128.7623 | 847.4028 | 31.78555
128.7761 | 847.4172 | 31.78609
128.7898 | 847.4288 | 31.78653
128.8035 | 847.4504 | 31.78734
128.8173 | 847.498 | 31.78912
128.831 | 847.5756 | 31.79203
128.8447 | 847.6079 | 31.79324
128.8584 | 847.6028 | 31.79305
128.8722 | 847.6176 | 31.79361
128.8859 | 847.6625 | 31.79529
128.8996 | 847.6958 | 31.79654
128.9133 | 847.7126 | 31.79717
128.9271 | 847.7107 | 31.7971
128.9408 | 847.7463 | 31.79843
128.9545 | 847.773 | 31.79944
128.9683 | 847.853 | 31.80244
128.982 | 847.8608 | 31.80273
128.9957 | 847.8917 | 31.80389
129.0094 | 847.918 | 31.80488
129.0232 | 847.9384 | 31.80564
129.0369 | 848.0101 | 31.80833
129.0506 | 848.0364 | 31.80932
129.0644 | 848.0592 | 31.81017
129.0781 | 848.0807 | 31.81098
129.0918 | 848.1311 | 31.81287
129.1055 | 848.1732 | 31.81445
129.1193 | 848.2189 | 31.81616
129.133 | 848.2111 | 31.81587
129.1467 | 848.2137 | 31.81597
129.1605 | 848.2488 | 31.81728
129.1742 | 848.3213 | 31.82
129.1879 | 848.3547 | 31.82126
129.2016 | 848.3718 | 31.8219
129.2153 | 848.3754 | 31.82203
129.229 | 848.4306 | 31.8241
129.2428 | 848.4512 | 31.82488
129.2565 | 848.5043 | 31.82687
129.2702 | 848.5175 | 31.82736
129.2839 | 848.5315 | 31.82789
129.2977 | 848.5776 | 31.82962
129.3114 | 848.6183 | 31.83114
129.3252 | 848.6628 | 31.83281
129.3389 | 848.6716 | 31.83314
129.3526 | 848.7119 | 31.83466
129.3664 | 848.7314 | 31.83539
129.3801 | 848.7838 | 31.83735
129.3938 | 848.804 | 31.83811
129.4075 | 848.82 | 31.83871
129.4212 | 848.8645 | 31.84038
129.4349 | 848.8861 | 31.84119
129.4487 | 848.9764 | 31.84458
129.4624 | 848.9916 | 31.84515
129.4762 | 849.0196 | 31.8462
129.4899 | 849.0204 | 31.84623
129.5036 | 849.0624 | 31.8478
129.5174 | 849.0944 | 31.849
129.5311 | 849.1217 | 31.85003
129.5448 | 849.1264 | 31.8502
129.5585 | 849.1256 | 31.85017
129.5723 | 849.1829 | 31.85232
129.586 | 849.245 | 31.85465
129.5997 | 849.3102 | 31.8571
129.6134 | 849.27 | 31.85559
129.6271 | 849.3179 | 31.85738
129.6409 | 849.3446 | 31.85839
129.6546 | 849.4451 | 31.86216
129.6683 | 849.4929 | 31.86395
129.6821 | 849.5071 | 31.86448
129.6958 | 849.515 | 31.86478
129.7095 | 849.5511 | 31.86613
129.7232 | 849.6249 | 31.8689
129.737 | 849.6254 | 31.86892
129.7507 | 849.6416 | 31.86953
129.7644 | 849.663 | 31.87033
129.7781 | 849.6974 | 31.87162
129.7919 | 849.7758 | 31.87456
129.8056 | 849.8295 | 31.87657
129.8193 | 849.8419 | 31.87704
129.833 | 849.8589 | 31.87768
129.8468 | 849.9333 | 31.88047
129.8605 | 849.9901 | 31.8826
129.8742 | 850.0234 | 31.88385
129.8879 | 850.0308 | 31.88413
129.9017 | 850.078125 | 31.8859
129.9154 | 850.1064 | 31.88696
129.9291 | 850.1844 | 31.88989
129.9429 | 850.2338 | 31.89174
129.9566 | 850.2266 | 31.89147
129.9703 | 850.2631 | 31.89284
129.984 | 850.3171 | 31.89487
129.9978 | 850.3776 | 31.89713
130.0115 | 850.4199 | 31.89872
130.0252 | 850.4529 | 31.89996
130.039 | 850.4843 | 31.90114
130.0527 | 850.5212 | 31.90252
130.0664 | 850.5994 | 31.90545
130.0801 | 850.6445 | 31.90715
130.0939 | 850.6409 | 31.90701
130.1076 | 850.6788 | 31.90843
130.1213 | 850.7074 | 31.9095
130.135 | 850.7659 | 31.9117
130.1488 | 850.8245 | 31.9139
130.1625 | 850.8054 | 31.91318
130.1762 | 850.8614 | 31.91528
130.1899 | 850.8735 | 31.91574
130.2037 | 850.9354 | 31.91806
130.2174 | 850.9536 | 31.91874
130.2311 | 850.9897 | 31.9201
130.2449 | 851.0032 | 31.9206
130.2586 | 851.0419 | 31.92205
130.2723 | 851.0766 | 31.92335
130.286 | 851.1266 | 31.92523
130.2998 | 851.1451 | 31.92592
130.3135 | 851.1552 | 31.9263
130.3272 | 851.1785 | 31.92717
130.341 | 851.242 | 31.92956
130.3547 | 851.2902 | 31.93137
130.3684 | 851.2775 | 31.93089
130.3821 | 851.3191 | 31.93245
130.3958 | 851.3459 | 31.93345
130.4096 | 851.416 | 31.93608
130.4233 | 851.4838 | 31.93863
130.437 | 851.4966 | 31.93911
130.4508 | 851.5306 | 31.94038
130.4645 | 851.5892 | 31.94258
130.4782 | 851.6487 | 31.94481
130.492 | 851.6749 | 31.94579
130.5057 | 851.6782 | 31.94592
130.5194 | 851.7222 | 31.94757
130.5331 | 851.7527 | 31.94871
130.5468 | 851.839 | 31.95195
130.5606 | 851.8944 | 31.95403
130.5743 | 851.9435 | 31.95587
130.588 | 851.9839 | 31.95739
130.6018 | 852.0485 | 31.95981
130.6155 | 852.1115 | 31.96217
130.6292 | 852.1855 | 31.96495
130.6429 | 852.2174 | 31.96614
130.6567 | 852.2507 | 31.96739
130.6704 | 852.2872 | 31.96876
130.6841 | 852.3379 | 31.97066
130.6978 | 852.4023 | 31.97308
130.7116 | 852.4332 | 31.97424
130.7253 | 852.4561 | 31.9751
130.739 | 852.5126 | 31.97722
130.7527 | 852.5568 | 31.97888
130.7665 | 852.6584 | 31.98269
130.7802 | 852.6899 | 31.98387
130.794 | 852.7524 | 31.98621
130.8076 | 852.7945 | 31.98779
130.8214 | 852.8881 | 31.9913
130.8351 | 852.9514 | 31.99368
130.8488 | 852.9678 | 31.99429
130.8626 | 853.0186 | 31.9962
130.8763 | 853.079 | 31.99846
130.89 | 853.1442 | 32.00091
130.9038 | 853.2174 | 32.00365
130.9175 | 853.2375 | 32.00441
130.9312 | 853.2753 | 32.00583
130.9449 | 853.3374 | 32.00815
130.9587 | 853.4212 | 32.0113
130.9724 | 853.4894 | 32.01386
130.9861 | 853.5302 | 32.01539
130.9998 | 853.5864 | 32.0175
131.0136 | 853.6362 | 32.01936
131.0273 | 853.7205 | 32.02253
131.041 | 853.7864 | 32.025
131.0547 | 853.7984 | 32.02545
131.0685 | 853.8558 | 32.0276
131.0822 | 853.9252 | 32.0302
131.0959 | 853.9644 | 32.03167
131.1097 | 854.057 | 32.03515
131.1234 | 854.0872 | 32.03628
131.1371 | 854.1348 | 32.03807
131.1509 | 854.1975 | 32.04042
131.1646 | 854.3004 | 32.04428
131.1783 | 854.3833 | 32.04739
131.192 | 854.3973 | 32.04791
131.2057 | 854.4681 | 32.05057
131.2195 | 854.5183 | 32.05245
131.2332 | 854.6119 | 32.05596
131.2469 | 854.6902 | 32.0589
131.2606 | 854.7205 | 32.06003
131.2744 | 854.7953 | 32.06284
131.2881 | 854.8365 | 32.06439
131.3018 | 854.8986 | 32.06671
131.3156 | 854.9937 | 32.07028
131.3293 | 855.0412 | 32.07206
131.343 | 855.1109 | 32.07468
131.3568 | 855.1727 | 32.07699
131.3705 | 855.244 | 32.07967
131.3828 | 855.3468 | 32.08353
131.3965 | 855.3995 | 32.0855
131.4102 | 855.448 | 32.08732
131.424 | 855.4898 | 32.08889
131.4377 | 855.5942 | 32.09281
131.4514 | 855.653 | 32.09501
131.4651 | 855.6872 | 32.09629
131.4789 | 855.7472 | 32.09854
131.4926 | 855.8046875 | 32.1007
131.5064 | 855.8954 | 32.10411
131.5201 | 855.9764 | 32.10714
131.5338 | 856.0126 | 32.1085
131.5476 | 856.0814 | 32.11108
131.5613 | 856.1499 | 32.11365
131.575 | 856.2475 | 32.11731
131.5887 | 856.3248 | 32.12021
131.6025 | 856.3663 | 32.12177
131.6161 | 856.4468 | 32.12479
131.6298 | 856.491 | 32.12645
131.6422 | 856.5963 | 32.13039
131.6519 | 856.6968 | 32.13416
131.6656 | 856.7345 | 32.13558
131.6793 | 856.7867 | 32.13754
131.6931 | 856.8614 | 32.14034
131.7068 | 856.9216 | 32.14259
131.7191 | 857.024 | 32.14644
131.7329 | 857.1021 | 32.14937
131.7466 | 857.1448 | 32.15097
131.7603 | 857.2159 | 32.15364
131.774 | 857.3222 | 32.15762
131.7878 | 857.4231 | 32.16141
131.8015 | 857.502 | 32.16437
131.8152 | 857.5417 | 32.16586
131.8289 | 857.6015 | 32.1681
131.8426 | 857.6686 | 32.17062
131.855 | 857.777 | 32.17468
131.8688 | 857.859375 | 32.17777
131.8825 | 857.8851 | 32.17873
131.8962 | 857.96 | 32.18154
131.91 | 858.0491 | 32.18489
131.9236 | 858.1517 | 32.18873
131.9374 | 858.2165 | 32.19117
131.9511 | 858.2822 | 32.19363
131.9648 | 858.3573 | 32.19645
131.9785 | 858.4171 | 32.19869
131.9909 | 858.52 | 32.20255
132.0046 | 858.5977 | 32.20547
132.0183 | 858.6456 | 32.20726
132.0321 | 858.6998 | 32.2093
132.0458 | 858.796 | 32.2129
132.0595 | 858.8741 | 32.21583
132.0733 | 858.9324 | 32.21802
132.087 | 858.9986 | 32.2205
132.1007 | 859.0378 | 32.22197
132.1144 | 859.0902 | 32.22394
132.1268 | 859.1921 | 32.22776
132.1405 | 859.2668 | 32.23056
132.1543 | 859.3353 | 32.23313
132.168 | 859.4103 | 32.23595
132.1817 | 859.4496 | 32.23742
132.1954 | 859.5301 | 32.24044
132.2092 | 859.6346 | 32.24436
132.2229 | 859.6774 | 32.24597
132.2366 | 859.7348 | 32.24812
132.2503 | 859.7817 | 32.24988
132.2641 | 859.8731 | 32.2533
132.2778 | 859.977 | 32.2572
132.2915 | 859.9663 | 32.2568
132.3052 | 860.0662 | 32.26055
132.319 | 860.114 | 32.26234
132.3327 | 860.2117 | 32.26601
132.3464 | 860.2904 | 32.26896
132.3602 | 860.3238 | 32.27021
132.3739 | 860.362 | 32.27164
132.3862 | 860.4622 | 32.2754
132.4 | 860.5268 | 32.27782
132.4137 | 860.5902 | 32.2802
132.4274 | 860.6387 | 32.28202
132.4412 | 860.7001 | 32.28432
132.4549 | 860.7521 | 32.28627
132.4686 | 860.8205 | 32.28884
132.4824 | 860.8781 | 32.291
132.4961 | 860.9426 | 32.29342
132.5098 | 860.9447 | 32.2935
132.5235 | 861.0279 | 32.29662
132.5372 | 861.1227 | 32.30018
132.551 | 861.1806 | 32.30235
132.5647 | 861.2142 | 32.30361
132.5784 | 861.2684 | 32.30564
132.5921 | 861.3179 | 32.3075
132.6058 | 861.3812 | 32.30987
132.6196 | 861.4675 | 32.31311
132.6333 | 861.4795 | 32.31356
132.6471 | 861.4764 | 32.31344
132.6608 | 861.5564 | 32.31644
132.6745 | 861.6216 | 32.31889
132.6883 | 861.686 | 32.3213
132.702 | 861.7286 | 32.3229
132.7157 | 861.7434 | 32.32346
132.7294 | 861.7944 | 32.32537
132.7432 | 861.8876 | 32.32887
132.7569 | 861.9252 | 32.33028
132.7706 | 861.9384 | 32.33077
132.7843 | 861.9721 | 32.33204
132.7981 | 862.0375 | 32.33449
132.8118 | 862.067 | 32.3356
132.8255 | 862.1646 | 32.33926
132.8392 | 862.1573 | 32.33898
132.8529 | 862.1828 | 32.33994
132.8667 | 862.2131 | 32.34108
132.8804 | 862.2812 | 32.34363
132.8941 | 862.3022 | 32.34442
132.9079 | 862.3161 | 32.34494
132.9216 | 862.3721 | 32.34704
132.9353 | 862.3851 | 32.34753
132.949 | 862.4573 | 32.35024
132.9628 | 862.5182 | 32.35252
132.9765 | 862.5381 | 32.35327
132.9902 | 862.5549 | 32.3539
133.0039 | 862.5741 | 32.35462
133.0177 | 862.6241 | 32.35649
133.0314 | 862.6616 | 32.3579
133.0451 | 862.7016 | 32.3594
133.0589 | 862.695 | 32.35915
133.0726 | 862.7214 | 32.36014
133.0863 | 862.7446 | 32.36101
133.1001 | 862.8077 | 32.36338
133.1138 | 862.7936 | 32.36285
133.1275 | 862.8121 | 32.36355
133.1412 | 862.8298 | 32.36421
133.1549 | 862.8736 | 32.36585
133.1687 | 862.9172 | 32.36749
133.1824 | 862.9443 | 32.3685
133.1961 | 862.9706 | 32.36949
133.2098 | 862.9601 | 32.3691
133.2236 | 862.9898 | 32.37021
133.2373 | 863.0212 | 32.37139
133.251 | 863.0181 | 32.37127
133.2648 | 863.004 | 32.37074
133.2785 | 863.0455 | 32.3723
133.2922 | 863.0599 | 32.37284
133.3059 | 863.1119 | 32.37479
133.3197 | 863.1176 | 32.375
133.3334 | 863.1209 | 32.37513
133.3471 | 863.1124 | 32.37481
133.3608 | 863.1593 | 32.37657
133.3746 | 863.1995 | 32.37808
133.3883 | 863.1948 | 32.3779
133.402 | 863.1954 | 32.37792
133.4158 | 863.2021 | 32.37817
133.4295 | 863.2304 | 32.37924
133.4432 | 863.2515 | 32.38002
133.4569 | 863.2476 | 32.37988
133.4707 | 863.2365 | 32.37946
133.4844 | 863.2365 | 32.37946
133.4981 | 863.2639 | 32.38049
133.5119 | 863.3028 | 32.38195
133.5256 | 863.298 | 32.38177
133.5393 | 863.2885 | 32.38141
133.553 | 863.2958 | 32.38169
133.5668 | 863.3016 | 32.3819
133.5805 | 863.3362 | 32.3832
133.5942 | 863.3256 | 32.3828
133.6079 | 863.3021 | 32.38193
133.6216 | 863.301 | 32.38188
133.6354 | 863.2754 | 32.38092
133.6491 | 863.3096 | 32.3822
133.6628 | 863.267 | 32.38061
133.6766 | 863.2614 | 32.3804
133.6903 | 863.2439 | 32.37974
133.704 | 863.27 | 32.38072
133.7177 | 863.2735 | 32.38085
133.7315 | 863.227 | 32.37911
133.7452 | 863.221 | 32.37888
133.7589 | 863.1631 | 32.37671
133.7727 | 863.1749 | 32.37715
133.7864 | 863.1813 | 32.37739
133.8001 | 863.1361 | 32.3757
133.8138 | 863.0911 | 32.37401
133.8275 | 863.0475 | 32.37237
133.8413 | 863.0418 | 32.37216
133.855 | 863.051 | 32.3725
133.8687 | 863.0089 | 32.37092
133.8825 | 862.9468 | 32.3686
133.8962 | 862.9523 | 32.3688
133.9099 | 862.9102 | 32.36722
133.9236 | 862.9053 | 32.36704
133.9374 | 862.8415 | 32.36465
133.9511 | 862.77 | 32.36197
133.9648 | 862.7407 | 32.36087
133.9786 | 862.7119 | 32.35979
133.9923 | 862.6984 | 32.35928
134.006 | 862.6155 | 32.35617
134.0197 | 862.5508 | 32.35375
134.0334 | 862.4898 | 32.35146
134.0472 | 862.4312 | 32.34926
134.0609 | 862.4252 | 32.34903
134.0747 | 862.3317 | 32.34553
134.0884 | 862.2441 | 32.34224
134.1021 | 862.1925 | 32.3403
134.1159 | 862.1481 | 32.33864
134.1296 | 862.0906 | 32.33648
134.1432 | 862.0228 | 32.33394
134.157 | 861.9385 | 32.33078
134.1707 | 861.8423 | 32.32717
134.1845 | 861.7776 | 32.32474
134.1982 | 861.722 | 32.32266
134.2105 | 861.6204 | 32.31885
134.2243 | 861.5271 | 32.31535
134.2352 | 861.4247 | 32.3115
134.249 | 861.3376 | 32.30824
134.2627 | 861.2538 | 32.3051
134.2764 | 861.1558 | 32.30142
134.2874 | 861.0432 | 32.29719
134.2998 | 860.9405 | 32.29334
134.3121 | 860.8356 | 32.28941
134.3231 | 860.7344 | 32.28561
134.3355 | 860.631 | 32.28173
134.3478 | 860.5281 | 32.27787
134.356 | 860.4122 | 32.27352
134.3657 | 860.3121 | 32.26977
134.3766 | 860.2113 | 32.26599
134.3835 | 860.1072 | 32.26209
134.3931 | 860.0051 | 32.25826
134.4041 | 859.8892 | 32.25391
134.4123 | 859.7736 | 32.24957
134.4206 | 859.6589 | 32.24527
134.4274 | 859.5554 | 32.24139
134.4343 | 859.4416 | 32.23712
134.4412 | 859.3354 | 32.23314
134.448 | 859.2347 | 32.22936
134.4563 | 859.1175 | 32.22496
134.4659 | 859.0109 | 32.22096
134.4741 | 858.9079 | 32.2171
134.4823 | 858.7836 | 32.21244
134.4878 | 858.6743 | 32.20834
134.4933 | 858.5544 | 32.20384
134.5001 | 858.4459 | 32.19977
134.507 | 858.3376 | 32.19571
134.5139 | 858.2269 | 32.19156
134.5208 | 858.1078 | 32.18709
134.5276 | 857.9833 | 32.18242
134.5359 | 857.8584 | 32.17773
134.5427 | 857.7426 | 32.17339
134.5482 | 857.6381 | 32.16947
134.5537 | 857.5181 | 32.16497
134.5592 | 857.4001 | 32.16055
134.5647 | 857.276 | 32.15589
134.5702 | 857.1747 | 32.15209
134.5757 | 857.0526 | 32.14751
134.5811 | 856.9366 | 32.14316
134.5866 | 856.8109 | 32.13844
134.5921 | 856.6876 | 32.13382
134.5976 | 856.5859 | 32.13
134.6031 | 856.475 | 32.12585
134.6086 | 856.3629 | 32.12164
134.6141 | 856.257 | 32.11767
134.6182 | 856.1529 | 32.11376
134.6224 | 856.0402 | 32.10953
134.6265 | 855.9232 | 32.10515
134.6306 | 855.8175 | 32.10118
134.6347 | 855.7145 | 32.09732
134.6402 | 855.5913 | 32.0927
134.6457 | 855.4693 | 32.08812
134.6498 | 855.3687 | 32.08435
134.6539 | 855.2552 | 32.08009
134.6581 | 855.1318 | 32.07546
134.6622 | 855.0269 | 32.07153
134.6663 | 854.9135 | 32.06727
134.6718 | 854.7943 | 32.0628
134.6759 | 854.6846 | 32.05869
134.6814 | 854.5491 | 32.05361
134.6855 | 854.4418 | 32.04958
134.6896 | 854.3249 | 32.04519
134.6937 | 854.1933 | 32.04026
134.6978 | 854.0477 | 32.0348
134.702 | 853.921 | 32.03005
134.7061 | 853.785 | 32.02495
134.7102 | 853.6613 | 32.0203
134.7143 | 853.5325 | 32.01547
134.7184 | 853.4105 | 32.0109
134.7225 | 853.2898 | 32.00637
134.7266 | 853.1708 | 32.0019
134.7308 | 853.0386 | 31.99695
134.7349 | 852.9215 | 31.99255
134.739 | 852.7983 | 31.98793
134.7431 | 852.6758 | 31.98334
134.7472 | 852.5526 | 31.97872
134.7514 | 852.4093 | 31.97334
134.7555 | 852.2702 | 31.96812
134.7596 | 852.1226 | 31.96259
134.7637 | 851.9743 | 31.95703
134.7678 | 851.8361 | 31.95184
134.772 | 851.6907 | 31.94639
134.7747 | 851.5874 | 31.94251
134.7788 | 851.4452 | 31.93718
134.7816 | 851.3355 | 31.93306
134.7843 | 851.2265 | 31.92898
134.787 | 851.1047 | 31.92441
134.7912 | 850.9493 | 31.91858
134.7953 | 850.8026 | 31.91307
134.798 | 850.6983 | 31.90916
134.8022 | 850.5586 | 31.90392
134.8049 | 850.4519 | 31.89992
134.8076 | 850.3425 | 31.89582
134.8118 | 850.2034 | 31.8906
134.8145 | 850.0887 | 31.8863
134.8186 | 849.9358 | 31.88056
134.8214 | 849.8182 | 31.87615
134.8241 | 849.7036 | 31.87185
134.8269 | 849.5751 | 31.86703
134.8296 | 849.449 | 31.8623
134.8324 | 849.3184 | 31.85741
134.8351 | 849.1921 | 31.85267
134.8379 | 849.0604 | 31.84773
134.8406 | 848.9426 | 31.84331
134.8434 | 848.8231 | 31.83883
134.8461 | 848.7081 | 31.83451
134.8489 | 848.584 | 31.82986
134.8516 | 848.4548 | 31.82501
134.8543 | 848.314 | 31.81973
134.8571 | 848.1804 | 31.81472
134.8598 | 848.0417 | 31.80952
134.8626 | 847.9116 | 31.80464
134.8653 | 847.7768 | 31.79958
134.8681 | 847.6577 | 31.79511
134.8708 | 847.5294 | 31.7903
134.8736 | 847.4078 | 31.78574
134.8763 | 847.2776 | 31.78086
134.8791 | 847.1644 | 31.77661
134.8818 | 847.0308 | 31.7716
134.8846 | 846.8972 | 31.76658
134.8873 | 846.7563 | 31.7613
134.89 | 846.623 | 31.7563
134.8928 | 846.4723 | 31.75065
134.8955 | 846.3242 | 31.74509
134.8983 | 846.1723 | 31.7394
134.901 | 846.0195 | 31.73367
134.9037 | 845.8741 | 31.72821
134.9065 | 845.731 | 31.72284
134.9092 | 845.5784 | 31.71712
134.912 | 845.4421 | 31.71201
134.9147 | 845.2949 | 31.70648
134.9175 | 845.1462 | 31.70091
134.9202 | 844.9765 | 31.69454
134.9229 | 844.8452 | 31.68962
134.9256 | 844.6657 | 31.68288
134.9284 | 844.5164 | 31.67728
134.9312 | 844.3469 | 31.67093
134.9339 | 844.2039 | 31.66556
134.9367 | 844.0282 | 31.65897
134.9394 | 843.8965 | 31.65403
134.9422 | 843.7313 | 31.64784
134.9449 | 843.5895 | 31.64252
134.9476 | 843.4255 | 31.63636
134.9504 | 843.2684 | 31.63047
134.9531 | 843.0925 | 31.62388
134.9559 | 842.924 | 31.61755
134.9586 | 842.7421 | 31.61073
134.9614 | 842.5529 | 31.60363
134.9641 | 842.377 | 31.59704
134.9655 | 842.2761 | 31.59325
134.9683 | 842.089 | 31.58623
134.971 | 841.8967 | 31.57902
134.9737 | 841.7248 | 31.57257
134.9765 | 841.5402 | 31.56565
134.9792 | 841.3602 | 31.5589
134.982 | 841.1734 | 31.55189
134.9847 | 841.0012 | 31.54543
134.9875 | 840.8141 | 31.53841
134.9902 | 840.6191 | 31.5311
134.993 | 840.427 | 31.52389
134.9944 | 840.3256 | 31.52009
134.9971 | 840.1367 | 31.513
134.9985 | 840.0285 | 31.50895
134.9998 | 839.9174 | 31.50478
135.0012 | 839.8163 | 31.50099
135.0039 | 839.6204 | 31.49364
135.0053 | 839.5175 | 31.48978
135.0081 | 839.3206 | 31.48239
135.0108 | 839.1177 | 31.47478
135.0136 | 838.9293 | 31.46771
135.015 | 838.8292 | 31.46396
135.0163 | 838.7221 | 31.45994
135.0177 | 838.6169 | 31.456
135.0191 | 838.5093 | 31.45196
135.0204 | 838.4005 | 31.44788
135.0218 | 838.2985 | 31.44406
135.0232 | 838.1832 | 31.43973
135.0245 | 838.0762 | 31.43572
135.0259 | 837.9625 | 31.43145
135.0273 | 837.8484 | 31.42717
135.0287 | 837.7399 | 31.4231
135.03 | 837.6282 | 31.41891
135.0314 | 837.5188 | 31.41481
135.0328 | 837.4028 | 31.41046
135.0341 | 837.2947 | 31.4064
135.0355 | 837.184 | 31.40225
135.0369 | 837.0707 | 31.398
135.0383 | 836.9558 | 31.39369
135.0396 | 836.8367 | 31.38922
135.041 | 836.7252 | 31.38504
135.0424 | 836.6055 | 31.38055
135.0438 | 836.4886 | 31.37617
135.0451 | 836.3681 | 31.37165
135.0465 | 836.2563 | 31.36745
135.0479 | 836.1308 | 31.36275
135.0492 | 836.0092 | 31.35818
135.0506 | 835.8928 | 31.35382
135.052 | 835.7712 | 31.34926
135.0534 | 835.6534 | 31.34484
135.0547 | 835.5331 | 31.34033
135.0561 | 835.4096 | 31.33569
135.0575 | 835.2873 | 31.33111
135.0589 | 835.1722 | 31.32679
135.0602 | 835.0531 | 31.32232
135.0616 | 834.9283 | 31.31764
135.063 | 834.7995 | 31.31281
135.0644 | 834.674 | 31.3081
135.0658 | 834.5467 | 31.30333
135.0671 | 834.421 | 31.29861
135.0685 | 834.2949 | 31.29388
135.0699 | 834.1682 | 31.28913
135.0712 | 834.0368 | 31.2842
135.0726 | 833.9072 | 31.27934
135.074 | 833.7756 | 31.2744
135.0753 | 833.6512 | 31.26974
135.0767 | 833.5245 | 31.26498
135.0781 | 833.3955 | 31.26015
135.0795 | 833.2686 | 31.25539
135.0808 | 833.1357 | 31.2504
135.0822 | 833.0024 | 31.2454
135.0836 | 832.8751 | 31.24062
135.085 | 832.7462 | 31.23579
135.0863 | 832.6044 | 31.23047
135.0877 | 832.4644 | 31.22522
135.0891 | 832.326 | 31.22003
135.0904 | 832.1875 | 31.21483
135.0918 | 832.0488 | 31.20963
135.0932 | 831.9085 | 31.20437
135.0946 | 831.772 | 31.19925
135.0959 | 831.6283 | 31.19386
135.0973 | 831.4736 | 31.18806
135.0987 | 831.326 | 31.18252
135.1001 | 831.1842 | 31.1772
135.1014 | 831.0356 | 31.17163
135.1028 | 830.8811 | 31.16583
135.1042 | 830.7264 | 31.16003
135.1055 | 830.5678 | 31.15408
135.1069 | 830.4125 | 31.14826
135.1083 | 830.2504 | 31.14218
135.1097 | 830.0919 | 31.13623
135.111 | 829.9358 | 31.13037
135.1124 | 829.7766 | 31.1244
135.1138 | 829.6139 | 31.1183
135.1151 | 829.4559 | 31.11238
135.1165 | 829.3011 | 31.10657
135.1179 | 829.1417 | 31.10059
135.1193 | 828.9808 | 31.09455
135.1206 | 828.8173 | 31.08842
135.122 | 828.6566 | 31.08239
135.1234 | 828.4954 | 31.07635
135.1247 | 828.3323 | 31.07023
135.1261 | 828.1683 | 31.06408
135.1275 | 828.0101 | 31.05814
135.1289 | 827.8391 | 31.05173
135.1302 | 827.6677 | 31.0453
135.1316 | 827.5017 | 31.03907
135.133 | 827.3343 | 31.03279
135.1343 | 827.1648 | 31.02644
135.1357 | 826.988 | 31.0198
135.1371 | 826.8176 | 31.01341
135.1385 | 826.648 | 31.00705
135.1398 | 826.4745 | 31.00055
135.1412 | 826.2951 | 30.99381
135.1426 | 826.1188 | 30.9872
135.1439 | 825.9413 | 30.98054
135.1453 | 825.7609 | 30.97378
135.1467 | 825.585 | 30.96718
135.148 | 825.4055 | 30.96045
135.1494 | 825.2254 | 30.95369
135.1508 | 825.0424 | 30.94683
135.1522 | 824.8554 | 30.93981
135.1535 | 824.6652 | 30.93268
135.1549 | 824.4741 | 30.92551
135.1563 | 824.292 | 30.91868
135.1577 | 824.1027 | 30.91158
135.1591 | 823.9097 | 30.90434
135.1604 | 823.7035 | 30.89661
135.1618 | 823.5027 | 30.88908
135.1632 | 823.3048 | 30.88165
135.1645 | 823.098 | 30.87389
135.1659 | 822.8979 | 30.86639
135.1673 | 822.6873 | 30.85849
135.1687 | 822.4808 | 30.85074
135.17 | 822.2682 | 30.84277
135.1714 | 822.0529 | 30.83469
135.1728 | 821.836 | 30.82656
135.1742 | 821.6227 | 30.81856
135.1756 | 821.4049 | 30.81039
135.1769 | 821.1818 | 30.80202
135.1783 | 820.9595 | 30.79368
135.1796 | 820.7379 | 30.78537
135.181 | 820.519 | 30.77716
135.1824 | 820.2927 | 30.76867
135.1837 | 820.0638 | 30.76008
135.1851 | 819.8358 | 30.75153
135.1865 | 819.6026 | 30.74278
135.1879 | 819.3745 | 30.73423
135.1893 | 819.1429 | 30.72554
135.1906 | 818.9082 | 30.71674
135.192 | 818.6626 | 30.70752
135.1934 | 818.4146 | 30.69822
135.1948 | 818.1677 | 30.68896
135.1961 | 817.9188 | 30.67962
135.1975 | 817.6686 | 30.67024
135.1989 | 817.4167 | 30.66079
135.2002 | 817.1659 | 30.65138
135.2016 | 816.9039 | 30.64156
135.203 | 816.6447 | 30.63183
135.2044 | 816.3954 | 30.62248
135.2057 | 816.142 | 30.61298
135.2071 | 815.8804 | 30.60316
135.2085 | 815.6243 | 30.59356
135.2099 | 815.3604 | 30.58366
135.2113 | 815.0934 | 30.57365
135.2126 | 814.8277 | 30.56368
135.214 | 814.5631 | 30.55376
135.2154 | 814.2898 | 30.5435
135.2167 | 814.0165 | 30.53325
135.2181 | 813.7329 | 30.52261
135.2195 | 813.4557 | 30.51222
135.2208 | 813.1714 | 30.50155
135.2222 | 812.8779 | 30.49054
135.2236 | 812.5898 | 30.47974
135.225 | 812.2913 | 30.46854
135.2263 | 811.9882 | 30.45717
135.2277 | 811.6766 | 30.44548
135.2291 | 811.3679 | 30.4339
135.2304 | 811.051 | 30.42202
135.2318 | 810.7282 | 30.40991
135.2332 | 810.402 | 30.39768
135.2346 | 810.0775 | 30.3855
135.2359 | 809.7507 | 30.37325
135.2373 | 809.4139 | 30.36061
135.2387 | 809.0746 | 30.34789
135.24 | 808.7354 | 30.33516
135.2414 | 808.3924 | 30.3223
135.2428 | 808.0485 | 30.30939
135.2442 | 807.691 | 30.29599
135.2455 | 807.3399 | 30.28282
135.2469 | 806.9824 | 30.26941
135.2483 | 806.6165 | 30.25568
135.2496 | 806.2458 | 30.24178
135.251 | 805.8764 | 30.22792
135.2524 | 805.5062 | 30.21404
135.2538 | 805.1209 | 30.19958
135.2552 | 804.7375 | 30.1852
135.2565 | 804.3488 | 30.17062
135.2579 | 803.9548 | 30.15584
135.2593 | 803.5526 | 30.14076
135.2606 | 803.1446 | 30.12545
135.262 | 802.7336 | 30.11004
135.2634 | 802.3072 | 30.09404
135.2648 | 801.8724 | 30.07773
135.2661 | 801.4343 | 30.0613
135.2675 | 800.9969 | 30.04489
135.2689 | 800.5455 | 30.02796
135.2703 | 800.0888 | 30.01083
135.2716 | 799.6268 | 29.9935
135.273 | 799.1508 | 29.97565
135.2744 | 798.6702 | 29.95762
135.2758 | 798.1873 | 29.93951
135.2771 | 797.6962 | 29.92109
135.2785 | 797.1957 | 29.90231
135.2799 | 796.6888 | 29.8833
135.2812 | 796.1717 | 29.8639
135.2826 | 795.638 | 29.84389
135.284 | 795.0997 | 29.8237
135.2854 | 794.557 | 29.80334
135.2867 | 793.9926 | 29.78217
135.2881 | 793.415 | 29.7605
135.2895 | 792.824 | 29.73833
135.2908 | 792.2228 | 29.71578
135.2922 | 791.6064 | 29.69266
135.2936 | 790.9779 | 29.66909
135.295 | 790.3326 | 29.64489
135.2963 | 789.6726 | 29.62013
135.2977 | 788.9871 | 29.59442
135.2991 | 788.2842 | 29.56805
135.3005 | 787.5786 | 29.54158
135.3019 | 786.8464 | 29.51412
135.3032 | 786.0906 | 29.48577
135.3046 | 785.3184 | 29.4568
135.306 | 784.5248 | 29.42704
135.3073 | 783.7004 | 29.39611
135.3087 | 782.8542 | 29.36437
135.3101 | 781.9907 | 29.33198
135.3114 | 781.098 | 29.2985
135.3128 | 780.1714 | 29.26375
135.3142 | 779.217 | 29.22795
135.3156 | 778.2284 | 29.19086
135.3169 | 777.2051 | 29.15248
135.3183 | 776.1528 | 29.11301
135.3197 | 775.056 | 29.07187
135.321 | 773.9152 | 29.02908
135.3224 | 772.7189 | 28.98421
135.3238 | 771.465 | 28.93717
135.3252 | 770.15625 | 28.88808
135.3265 | 768.7797 | 28.83645
135.3279 | 767.3203125 | 28.78171
135.3293 | 765.7803 | 28.72394
135.3307 | 764.1401 | 28.66242
135.332 | 762.3777 | 28.59631
135.3334 | 760.4952 | 28.5257
135.3348 | 758.4521 | 28.44907
135.3361 | 756.2317 | 28.36578
135.3375 | 753.7741 | 28.2736
135.3389 | 750.9964 | 28.16941
135.3403 | 747.7783 | 28.0487
135.3416 | 743.859375 | 27.9017
135.343 | 738.3209 | 27.69396

## 3
HT-PE0_3 |  |  | L0 | h | b | SY | eY | SF | eF | E
Strain | Load | Stress | mm | mm | mm | MPa | % | MPa | % | GPa
% | N | Mpa | 20.29718 | 2.48 | 10.67 | 40.55007 | 5.176262 | 30.97849 | 102.4246 | 1.763
0 | -0.629886 | -0.02380378
-0.00739466 | -0.6205275 | -0.02345011
0 | -0.6290106 | -0.02377069
-0.00739466 | -0.6320438 | -0.02388532
-0.00739466 | -0.6813885 | -0.02575009
-0.00739466 | -0.6569257 | -0.02482562
-0.01478932 | -0.6604521 | -0.02495889
-0.00739466 | -0.6691695 | -0.02528832
-0.01478932 | -0.6741015 | -0.02547471
-0.00739466 | -0.6758647 | -0.02554134
-0.01478932 | -0.6766291 | -0.02557023
-0.01478932 | -0.6859877 | -0.02592389
-0.01478932 | -0.6775539 | -0.02560517
-0.01478932 | -0.6647923 | -0.02512291
-0.01478932 | -0.6730781 | -0.02543603
-0.02218398 | -0.6880468 | -0.02600171
-0.01478932 | -0.6825352 | -0.02579342
-0.01478932 | -0.6681214 | -0.02524872
-0.02218398 | -0.6626962 | -0.02504369
-0.01478932 | -0.6803775 | -0.02571188
-0.02218398 | -0.6847299 | -0.02587636
-0.01478932 | -0.6816721 | -0.0257608
-0.02218398 | -0.688281 | -0.02601056
-0.02218398 | -0.6578875 | -0.02486197
-0.01478932 | -0.6677269 | -0.02523381
-0.02218398 | -0.6757044 | -0.02553528
-0.02218398 | -0.6474193 | -0.02446637
-0.02218398 | -0.6526226 | -0.02466301
-0.02218398 | -0.549334 | -0.02075967
-0.01478932 | -0.4763402 | -0.01800119
-0.01478932 | -0.3431267 | -0.01296697
-0.02218398 | -0.2406888 | -0.009095778
-0.02218398 | -0.1201998 | -0.004542425
-0.02218398 | 0.004086799 | 0.0001544426
-0.02218398 | 0.1377812 | 0.005206837
-0.02218398 | 0.2929669 | 0.0110714
-0.02218398 | 0.4518023 | 0.01707388
-0.01478932 | 0.6299218 | 0.02380513
-0.01478932 | 0.7332721 | 0.0277108
-0.01478932 | 0.8432559 | 0.03186715
-0.01478932 | 0.9650395 | 0.03646943
-0.01478932 | 1.085837 | 0.04103443
-0.01478932 | 1.211455 | 0.04578162
-0.01478932 | 1.349009 | 0.05097987
-0.01478932 | 1.501544 | 0.05674425
-0.01478932 | 1.657679 | 0.06264469
-0.01478932 | 1.816058 | 0.06862993
-0.01478932 | 1.980861 | 0.07485794
-0.01478932 | 2.150732 | 0.08127746
-0.01478932 | 2.324425 | 0.08784142
-0.01478932 | 2.502926 | 0.09458711
-0.01478932 | 2.687642 | 0.1015676
-0.01478932 | 2.871545 | 0.1085174
-0.01478932 | 3.059208 | 0.1156093
-0.01478932 | 3.247389 | 0.1227208
-0.01478932 | 3.436026 | 0.1298495
-0.01478932 | 3.638706 | 0.1375089
-0.01478932 | 3.841363 | 0.1451674
-0.01478932 | 4.040838 | 0.1527057
-0.01478932 | 4.250547 | 0.1606308
-0.01478932 | 4.462414 | 0.1686373
-0.01478932 | 4.682541 | 0.1769561
-0.01478932 | 4.9140625 | 0.1857054
-0.01478932 | 5.141737 | 0.1943094
-0.01478932 | 5.374305 | 0.2030983
-0.00739466 | 5.609439 | 0.2119841
-0.00739466 | 5.858283 | 0.2213881
-0.00739466 | 6.109421 | 0.2308788
0 | 6.36321 | 0.2404696
0 | 6.612079 | 0.2498745
0 | 6.871441 | 0.259676
-0.00739466 | 7.132579 | 0.2695445
-0.00739466 | 7.392533 | 0.2793683
0 | 7.656765 | 0.2893538
0 | 7.926965 | 0.2995649
0 | 8.202825 | 0.3099897
0 | 8.468746 | 0.3200391
0 | 8.742017 | 0.3303661
0 | 9.024424 | 0.3410385
0 | 9.307841 | 0.351749
-0.00739466 | 9.58973 | 0.3624018
-0.00739466 | 9.865677 | 0.3728299
0 | 10.13961 | 0.3831821
0 | 10.42266 | 0.3938787
0 | 10.69666 | 0.4042332
0 | 10.95738 | 0.4140859
0 | 11.22406 | 0.4241642
0 | 11.4846 | 0.4340099
0 | 11.73453 | 0.4434549
0.00739466 | 11.98897 | 0.4530704
0.00739466 | 12.23688 | 0.462439
0.00739466 | 12.4871 | 0.4718952
0.00739466 | 12.7475 | 0.4817357
0.00739466 | 13.00521 | 0.4914748
0.00739466 | 13.26542 | 0.5013084
0.00739466 | 13.53148 | 0.5113628
0.00739466 | 13.79501 | 0.5213218
0.00739466 | 14.05885 | 0.5312924
0.00739466 | 14.3304 | 0.5415546
0.00739466 | 14.59999 | 0.5517424
0.00739466 | 14.87691 | 0.5622074
0.00739466 | 15.15854 | 0.5728503
0.00739466 | 15.43581 | 0.5833288
0.00739466 | 15.70958 | 0.5936745
0.00739466 | 15.9901 | 0.6042756
0.00739466 | 16.26697 | 0.6147386
0.00739466 | 16.53368 | 0.6248178
0.01478932 | 16.80245 | 0.6349748
0.01478932 | 17.07095 | 0.6451215
0.01478932 | 17.33562 | 0.6551238
0.01478932 | 17.59616 | 0.6649695
0.00739466 | 17.85308 | 0.6746787
0.00739466 | 18.10281 | 0.6841162
0.00739466 | 18.35008 | 0.6934606
0.01478932 | 18.60218 | 0.7029876
0.01478932 | 18.85955 | 0.712714
0.02218398 | 19.12391 | 0.7227042
0.02218398 | 19.38883 | 0.7327158
0.02218398 | 19.65336 | 0.7427125
0.02218398 | 19.91992 | 0.7527861
0.02218398 | 20.19067 | 0.7630176
0.02218398 | 20.47054 | 0.7735944
0.02218398 | 20.74684 | 0.7840356
0.02218398 | 21.02505 | 0.7945495
0.02218398 | 21.29951 | 0.8049213
0.02218398 | 21.57116 | 0.8151873
0.02218398 | 21.84392 | 0.8254952
0.02218398 | 22.11743 | 0.8358312
0.02218398 | 22.39046 | 0.8461493
0.02218398 | 22.65925 | 0.8563067
0.02218398 | 22.92361 | 0.8662974
0.02218398 | 23.17991 | 0.8759828
0.02218398 | 23.43909 | 0.8857773
0.02957864 | 23.70308 | 0.895754
0.02957864 | 23.95934 | 0.905438
0.02957864 | 24.21881 | 0.9152436
0.02957864 | 24.47116 | 0.9247799
0.02957864 | 24.73195 | 0.9346354
0.02957864 | 24.99459 | 0.9445608
0.02957864 | 25.25644 | 0.9544564
0.02957864 | 25.51701 | 0.9643035
0.02957864 | 25.77867 | 0.9741916
0.02957864 | 26.05078125 | 0.9844749
0.02957864 | 26.3198 | 0.9946412
0.02957864 | 26.58849 | 1.004795
0.02957864 | 26.86019 | 1.015063
0.02957864 | 27.13685 | 1.025518
0.02957864 | 27.4026 | 1.035561
0.02957864 | 27.66204 | 1.045365
0.02957864 | 27.92323 | 1.055236
0.02957864 | 28.1864 | 1.065181
0.02957864 | 28.4407 | 1.074791
0.02957864 | 28.6955 | 1.08442
0.02957864 | 28.94609 | 1.09389
0.02957864 | 29.19538 | 1.103311
0.02957864 | 29.44018 | 1.112562
0.02957864 | 29.68147 | 1.121681
0.02957864 | 29.93072 | 1.1311
0.0369733 | 30.1812 | 1.140566
0.02957864 | 30.43404 | 1.150121
0.0369733 | 30.68417 | 1.159573
0.0369733 | 30.94711 | 1.16951
0.0369733 | 31.20418 | 1.179225
0.04436796 | 31.45886 | 1.18885
0.0369733 | 31.72284 | 1.198825
0.0369733 | 31.99004 | 1.208923
0.0369733 | 32.25643 | 1.21899
0.0369733 | 32.52111 | 1.228992
0.0369733 | 32.7785 | 1.238719
0.0369733 | 33.03825 | 1.248536
0.0369733 | 33.29917 | 1.258396
0.0369733 | 33.55645 | 1.268119
0.0369733 | 33.81071 | 1.277727
0.0369733 | 34.06736 | 1.287426
0.0369733 | 34.3172 | 1.296868
0.0369733 | 34.56694 | 1.306306
0.0369733 | 34.81252 | 1.315586
0.0369733 | 35.05839 | 1.324878
0.04436796 | 35.31497 | 1.334574
0.04436796 | 35.56465 | 1.34401
0.04436796 | 35.81282 | 1.353388
0.04436796 | 36.059 | 1.362692
0.04436796 | 36.31498 | 1.372365
0.05176262 | 36.5687 | 1.381953
0.05176262 | 36.82349 | 1.391582
0.05176262 | 37.08361 | 1.401412
0.05176262 | 37.35062 | 1.411503
0.05176262 | 37.61231 | 1.421392
0.05176262 | 37.88144 | 1.431563
0.05176262 | 38.14309 | 1.441451
0.05176262 | 38.41082 | 1.451568
0.05176262 | 38.6785 | 1.461684
0.05176262 | 38.93573 | 1.471405
0.05176262 | 39.19659 | 1.481263
0.05176262 | 39.4638 | 1.491361
0.05176262 | 39.72447 | 1.501212
0.05176262 | 39.97916 | 1.510837
0.05176262 | 40.238 | 1.520619
0.05176262 | 40.48722 | 1.530037
0.05176262 | 40.74547 | 1.539796
0.05176262 | 40.99355 | 1.549171
0.05176262 | 41.24577 | 1.558703
0.05915728 | 41.50639 | 1.568552
0.05915728 | 41.75745 | 1.57804
0.05915728 | 42.00621 | 1.58744
0.05915728 | 42.25336 | 1.59678
0.06655194 | 42.50853 | 1.606423
0.06655194 | 42.7597 | 1.615915
0.06655194 | 43.01117 | 1.625418
0.06655194 | 43.26577 | 1.63504
0.06655194 | 43.52088 | 1.644681
0.06655194 | 43.77285 | 1.654203
0.06655194 | 44.01863 | 1.663491
0.06655194 | 44.27463 | 1.673165
0.06655194 | 44.52746 | 1.68272
0.06655194 | 44.78041 | 1.692279
0.06655194 | 45.02641 | 1.701575
0.06655194 | 45.27575 | 1.710998
0.06655194 | 45.52925 | 1.720578
0.06655194 | 45.77541 | 1.729881
0.06655194 | 46.02634 | 1.739363
0.06655194 | 46.27464 | 1.748747
0.06655194 | 46.52767 | 1.758309
0.06655194 | 46.77967 | 1.767832
0.0739466 | 47.03366 | 1.777431
0.0739466 | 47.28598 | 1.786966
0.0739466 | 47.54728 | 1.796841
0.0739466 | 47.8035 | 1.806524
0.08134126 | 48.05339 | 1.815967
0.08134126 | 48.30989 | 1.82566
0.08134126 | 48.5637 | 1.835252
0.08134126 | 48.82183 | 1.845007
0.08134126 | 49.08036 | 1.854777
0.08134126 | 49.33638 | 1.864452
0.08134126 | 49.58791 | 1.873957
0.08134126 | 49.84961 | 1.883847
0.08134126 | 50.10321 | 1.893431
0.08134126 | 50.35441 | 1.902924
0.08134126 | 50.61005 | 1.912585
0.08134126 | 50.86298 | 1.922143
0.08134126 | 51.1168 | 1.931735
0.08134126 | 51.37226 | 1.941389
0.08134126 | 51.62508 | 1.950943
0.08134126 | 51.88496 | 1.960764
0.08873592 | 52.13972 | 1.970392
0.08873592 | 52.39556 | 1.98006
0.08873592 | 52.65352 | 1.989809
0.08873592 | 52.90993 | 1.999498
0.08873592 | 53.16467 | 2.009125
0.08873592 | 53.42642 | 2.019017
0.08873592 | 53.69105 | 2.029017
0.08873592 | 53.94872 | 2.038755
0.08873592 | 54.20692 | 2.048513
0.08873592 | 54.47184 | 2.058524
0.08873592 | 54.74097 | 2.068695
0.08873592 | 55.00333 | 2.078609
0.08873592 | 55.26878 | 2.088641
0.09613058 | 55.54267 | 2.098991
0.09613058 | 55.81307 | 2.10921
0.09613058 | 56.08643 | 2.119541
0.09613058 | 56.34735 | 2.129401
0.09613058 | 56.61143 | 2.13938
0.09613058 | 56.87754 | 2.149437
0.09613058 | 57.12756 | 2.158885
0.09613058 | 57.37913 | 2.168392
0.09613058 | 57.62825 | 2.177807
0.09613058 | 57.8791 | 2.187287
0.09613058 | 58.12504 | 2.196581
0.09613058 | 58.37203 | 2.205915
0.09613058 | 58.61105 | 2.214947
0.09613058 | 58.86086 | 2.224388
0.1035252 | 59.11338 | 2.233931
0.1035252 | 59.36286 | 2.243359
0.1035252 | 59.61074 | 2.252726
0.1035252 | 59.86558 | 2.262357
0.1035252 | 60.12286 | 2.272079
0.1035252 | 60.37955 | 2.28178
0.1035252 | 60.63575 | 2.291462
0.1035252 | 60.89219 | 2.301153
0.1035252 | 61.14876 | 2.310849
0.1109199 | 61.40402 | 2.320495
0.1109199 | 61.65353 | 2.329924
0.1109199 | 61.90418 | 2.339397
0.1035252 | 62.15952 | 2.349046
0.1109199 | 62.41011 | 2.358516
0.1035252 | 62.6548 | 2.367763
0.1035252 | 62.90243 | 2.377121
0.1035252 | 63.14327 | 2.386223
0.1035252 | 63.38423 | 2.395329
0.1109199 | 63.62446 | 2.404407
0.1109199 | 63.86584 | 2.413529
0.1109199 | 64.11106 | 2.422796
0.1183146 | 64.3492 | 2.431795
0.1183146 | 64.5886 | 2.440843
0.1183146 | 64.82905 | 2.449929
0.1183146 | 65.07937 | 2.459389
0.1183146 | 65.32426 | 2.468644
0.1183146 | 65.5771 | 2.478199
0.1183146 | 65.82644 | 2.487621
0.1183146 | 66.07979 | 2.497195
0.1183146 | 66.33126 | 2.506699
0.1183146 | 66.57154 | 2.515779
0.1183146 | 66.82021 | 2.525177
0.1183146 | 67.06898 | 2.534578
0.1183146 | 67.314 | 2.543837
0.1183146 | 67.55505 | 2.552947
0.1183146 | 67.79859 | 2.56215
0.1183146 | 68.04092 | 2.571308
0.1183146 | 68.28568 | 2.580558
0.1257092 | 68.52646 | 2.589657
0.1257092 | 68.77279 | 2.598966
0.1257092 | 69.029 | 2.608648
0.1257092 | 69.28283 | 2.61824
0.1257092 | 69.54072 | 2.627986
0.1257092 | 69.80257 | 2.637882
0.1257092 | 70.05728 | 2.647507
0.1331039 | 70.31181 | 2.657126
0.1331039 | 70.56763 | 2.666794
0.1331039 | 70.82104 | 2.67637
0.1331039 | 71.07613 | 2.68601
0.1331039 | 71.33821 | 2.695914
0.1331039 | 71.59198 | 2.705505
0.1331039 | 71.84876 | 2.715209
0.1331039 | 72.10492 | 2.724889
0.1331039 | 72.35439 | 2.734317
0.1331039 | 72.60942 | 2.743954
0.1331039 | 72.85761 | 2.753334
0.1331039 | 73.11012 | 2.762876
0.1331039 | 73.35889 | 2.772277
0.1331039 | 73.60949 | 2.781747
0.1331039 | 73.85313 | 2.790955
0.1404985 | 74.10405 | 2.800437
0.1404985 | 74.35329 | 2.809856
0.1404985 | 74.59656 | 2.819049
0.1478932 | 74.8446 | 2.828423
0.1404985 | 75.09042 | 2.837713
0.1404985 | 75.34363 | 2.847282
0.1404985 | 75.59444 | 2.85676
0.1404985 | 75.84594 | 2.866264
0.1404985 | 76.09704 | 2.875753
0.1404985 | 76.35177 | 2.88538
0.1404985 | 76.60386 | 2.894907
0.1404985 | 76.84878 | 2.904162
0.1404985 | 77.10292 | 2.913766
0.1478932 | 77.35898 | 2.923443
0.1478932 | 77.61163 | 2.932991
0.1478932 | 77.8597 | 2.942365
0.1478932 | 78.11141 | 2.951878
0.1478932 | 78.37294 | 2.961761
0.1478932 | 78.62005 | 2.9711
0.1478932 | 78.86381 | 2.980311
0.1478932 | 79.10641 | 2.989479
0.1478932 | 79.35591 | 2.998908
0.1478932 | 79.60515 | 3.008327
0.1478932 | 79.84982 | 3.017573
0.1478932 | 80.10223 | 3.027112
0.1478932 | 80.35658 | 3.036724
0.1478932 | 80.60982 | 3.046294
0.1552879 | 80.85964 | 3.055735
0.1552879 | 81.12257 | 3.065672
0.1552879 | 81.38879 | 3.075732
0.1552879 | 81.66219 | 3.086064
0.1552879 | 81.93697 | 3.096448
0.1552879 | 82.20643 | 3.106631
0.1552879 | 82.49448 | 3.117517
0.1552879 | 82.78428 | 3.128468
0.1552879 | 83.0739 | 3.139413
0.1626825 | 83.36948 | 3.150584
0.1626825 | 83.67116 | 3.161984
0.1626825 | 83.97888 | 3.173613
0.1626825 | 84.28796 | 3.185294
0.1626825 | 84.5985 | 3.197029
0.1626825 | 84.91866 | 3.209128
0.1626825 | 85.24879 | 3.221604
0.1626825 | 85.56396 | 3.233514
0.1626825 | 85.8855 | 3.245665
0.1626825 | 86.22162 | 3.258368
0.1626825 | 86.5675 | 3.271439
0.1626825 | 86.92033 | 3.284772
0.1700772 | 87.26673 | 3.297863
0.1700772 | 87.62113 | 3.311256
0.1700772 | 87.98667 | 3.32507
0.1700772 | 88.35107 | 3.338841
0.1700772 | 88.71383 | 3.35255
0.1774718 | 89.09198 | 3.36684
0.1774718 | 89.46964 | 3.381112
0.1774718 | 89.84824 | 3.39542
0.1774718 | 90.21552 | 3.409299
0.1774718 | 90.5881 | 3.423379
0.1774718 | 90.97565 | 3.438025
0.1774718 | 91.35898 | 3.452511
0.1774718 | 91.74302 | 3.467025
0.1774718 | 92.13163 | 3.48171
0.1774718 | 92.52962 | 3.496751
0.1774718 | 92.92986 | 3.511876
0.1774718 | 93.33357 | 3.527133
0.1774718 | 93.73186 | 3.542184
0.1848665 | 94.14176 | 3.557675
0.1848665 | 94.55059 | 3.573124
0.1922612 | 94.96229 | 3.588683
0.1922612 | 95.3751 | 3.604283
0.1922612 | 95.79967 | 3.620328
0.1922612 | 96.23126 | 3.636638
0.1922612 | 96.65314 | 3.652581
0.1922612 | 97.07782 | 3.66863
0.1996558 | 97.51607 | 3.685192
0.1996558 | 97.95832 | 3.701905
0.1996558 | 98.40465 | 3.718772
0.1996558 | 98.85566 | 3.735816
0.1996558 | 99.31178 | 3.753053
0.1996558 | 99.77235 | 3.770458
0.1996558 | 100.2341 | 3.787909
0.1996558 | 100.6882 | 3.805069
0.1996558 | 101.1594 | 3.822876
0.2070505 | 101.6327 | 3.840763
0.2070505 | 102.1072 | 3.858693
0.2070505 | 102.5908 | 3.876967
0.2070505 | 103.0719 | 3.895148
0.2070505 | 103.5602 | 3.913604
0.2144452 | 104.0447 | 3.931912
0.2144452 | 104.5351 | 3.950447
0.2144452 | 105.0223 | 3.968857
0.2144452 | 105.5255 | 3.987872
0.2144452 | 106.0307 | 4.006963
0.2144452 | 106.5418 | 4.026281
0.2144452 | 107.0528 | 4.045589
0.2144452 | 107.5669 | 4.06502
0.2144452 | 108.0849 | 4.084595
0.2218398 | 108.6124 | 4.10453
0.2218398 | 109.1471 | 4.124736
0.2218398 | 109.6865 | 4.145121
0.2218398 | 110.234 | 4.165811
0.2218398 | 110.7756 | 4.186277
0.2218398 | 111.3178 | 4.206766
0.2292345 | 111.8621 | 4.227336
0.2292345 | 112.4098 | 4.248033
0.2292345 | 112.9639 | 4.268975
0.2292345 | 113.5224 | 4.290081
0.2292345 | 114.0752 | 4.310972
0.2292345 | 114.6454 | 4.332519
0.2292345 | 115.2144 | 4.354023
0.2292345 | 115.788 | 4.375698
0.2366291 | 116.369 | 4.397655
0.2366291 | 116.9577 | 4.419904
0.2366291 | 117.5515 | 4.442341
0.2366291 | 118.1473 | 4.464857
0.2366291 | 118.7395 | 4.487237
0.2366291 | 119.3428 | 4.510036
0.2366291 | 119.9538 | 4.533127
0.2440238 | 120.5577 | 4.555948
0.2440238 | 121.1721 | 4.579167
0.2440238 | 121.7766 | 4.602013
0.2440238 | 122.383 | 4.624927
0.2440238 | 122.9873 | 4.647764
0.2514185 | 123.598 | 4.670845
0.2514185 | 124.2149 | 4.694156
0.2514185 | 124.8324 | 4.717493
0.2514185 | 125.4393 | 4.740427
0.2514185 | 126.0422 | 4.763213
0.2514185 | 126.6454 | 4.786005
0.2514185 | 127.2418 | 4.808546
0.2514185 | 127.8404 | 4.831166
0.2514185 | 128.4408 | 4.853855
0.2514185 | 129.0502 | 4.876886
0.2588131 | 129.6493 | 4.899527
0.2588131 | 130.2412 | 4.921894
0.2588131 | 130.8448 | 4.944704
0.2662078 | 131.4542 | 4.967733
0.2662078 | 132.0679 | 4.990928
0.2662078 | 132.6839 | 5.014207
0.2662078 | 133.3037 | 5.037629
0.2736024 | 133.9286 | 5.061245
0.2736024 | 134.5456 | 5.084559
0.2736024 | 135.1536 | 5.107536
0.2736024 | 135.7613 | 5.130503
0.2736024 | 136.3778 | 5.153799
0.2736024 | 136.9861 | 5.176788
0.2736024 | 137.5924 | 5.199702
0.2736024 | 138.1864 | 5.222148
0.2736024 | 138.7876 | 5.244866
0.2809971 | 139.3897 | 5.267621
0.2809971 | 139.9832 | 5.290049
0.2809971 | 140.5859375 | 5.312828
0.2809971 | 141.1895 | 5.335636
0.2809971 | 141.7919 | 5.358404
0.2883918 | 142.3925 | 5.381101
0.2883918 | 142.9954 | 5.403885
0.2883918 | 143.6046 | 5.426905
0.2883918 | 144.2143 | 5.449947
0.2883918 | 144.8149 | 5.472644
0.2883918 | 145.4227 | 5.495611
0.2883918 | 146.0334 | 5.51869
0.2883918 | 146.6461 | 5.541844
0.2957864 | 147.269 | 5.565386
0.2957864 | 147.8861 | 5.588707
0.2957864 | 148.5041 | 5.612061
0.2957864 | 149.1291 | 5.635681
0.2957864 | 149.7474 | 5.659046
0.2957864 | 150.3684 | 5.682513
0.2957864 | 150.9886 | 5.70595
0.3031811 | 151.6033 | 5.729182
0.3031811 | 152.218 | 5.752412
0.3031811 | 152.8236 | 5.775296
0.3031811 | 153.4238 | 5.797978
0.3105757 | 154.031 | 5.820925
0.3105757 | 154.6419 | 5.844012
0.3105757 | 155.2351 | 5.866428
0.3105757 | 155.8285 | 5.888854
0.3105757 | 156.4131 | 5.910946
0.3105757 | 156.998 | 5.933052
0.3179704 | 157.5908 | 5.955451
0.3179704 | 158.1789 | 5.977677
0.3179704 | 158.7672 | 5.999911
0.3179704 | 159.355 | 6.022124
0.3179704 | 159.9474 | 6.04451
0.3179704 | 160.5255 | 6.066357
0.3179704 | 161.1066 | 6.088318
0.325365 | 161.6967 | 6.110618
0.325365 | 162.299 | 6.133376
0.325365 | 162.8925 | 6.155807
0.325365 | 163.473 | 6.177744
0.325365 | 164.069 | 6.200268
0.3327597 | 164.6625 | 6.222697
0.3327597 | 165.2479 | 6.24482
0.3327597 | 165.8327 | 6.266919
0.3327597 | 166.4239 | 6.289261
0.3327597 | 167.0179 | 6.311707
0.3401544 | 167.5999 | 6.333703
0.3401544 | 168.1802 | 6.355633
0.3401544 | 168.7814 | 6.378351
0.3401544 | 169.3791 | 6.400939
0.3401544 | 169.963 | 6.423007
0.3401544 | 170.5522 | 6.445271
0.347549 | 171.155 | 6.468054
0.347549 | 171.7596 | 6.4909
0.3549437 | 172.3572 | 6.513485
0.3549437 | 172.9584 | 6.536204
0.3549437 | 173.5685 | 6.559258
0.3549437 | 174.1764 | 6.582234
0.3549437 | 174.767 | 6.604553
0.3549437 | 175.3601 | 6.626967
0.3623383 | 175.9658 | 6.649856
0.3623383 | 176.5756 | 6.672898
0.3623383 | 177.1734 | 6.695489
0.3623383 | 177.7639 | 6.717806
0.3623383 | 178.3588 | 6.740286
0.3623383 | 178.9492 | 6.7626
0.3623383 | 179.5443 | 6.78509
0.369733 | 180.1476 | 6.807887
0.369733 | 180.7514 | 6.830706
0.3771277 | 181.3558 | 6.853546
0.3771277 | 181.9482 | 6.875934
0.3771277 | 182.5217 | 6.897607
0.3845223 | 183.104 | 6.919613
0.3771277 | 183.7014 | 6.94219
0.369733 | 184.3192 | 6.965536
0.347549 | 184.9228 | 6.988346
0.3327597 | 185.4937 | 7.009921
0.3179704 | 186.0524 | 7.031034
0.325365 | 186.6217 | 7.05255
0.3549437 | 187.2082 | 7.074711
0.3771277 | 187.79 | 7.096699
0.3993116 | 188.3826 | 7.119093
0.3845223 | 188.9734 | 7.141421
0.3549437 | 189.5459 | 7.163053
0.325365 | 190.0828 | 7.183345
0.3179704 | 190.6352 | 7.20422
0.3401544 | 191.2211 | 7.226362
0.391917 | 191.835 | 7.24956
0.4214956 | 192.4345 | 7.272216
0.4214956 | 193.009 | 7.293928
0.3845223 | 193.6009 | 7.316297
0.3623383 | 194.19 | 7.33856
0.3549437 | 194.761 | 7.360135
0.369733 | 195.3455 | 7.382225
0.391917 | 195.966 | 7.405673
0.3993116 | 196.5883 | 7.429192
0.4067063 | 197.1819 | 7.451625
0.3993116 | 197.7448 | 7.472897
0.391917 | 198.324 | 7.494783
0.3845223 | 198.9163 | 7.517169
0.3771277 | 199.4806 | 7.538493
0.3845223 | 200.0489 | 7.55997
0.391917 | 200.6473 | 7.582585
0.4067063 | 201.2368 | 7.604862
0.414101 | 201.7955 | 7.625976
0.414101 | 202.3463 | 7.64679
0.414101 | 202.9258 | 7.668689
0.4067063 | 203.5199 | 7.691143
0.4067063 | 204.0855 | 7.712517
0.4067063 | 204.6519 | 7.73392
0.4214956 | 205.2433 | 7.756268
0.4288903 | 205.8457 | 7.779036
0.436285 | 206.4281 | 7.801044
0.4288903 | 207.007 | 7.822919
0.414101 | 207.6034 | 7.84546
0.414101 | 208.208 | 7.868309
0.414101 | 208.8001 | 7.890683
0.4288903 | 209.3831 | 7.912715
0.436285 | 209.9797 | 7.935262
0.4288903 | 210.5799 | 7.957942
0.4288903 | 211.1724 | 7.980334
0.4214956 | 211.7446 | 8.001959
0.4288903 | 212.3187 | 8.023653
0.4288903 | 212.8961 | 8.045475
0.4288903 | 213.4664 | 8.067026
0.436285 | 214.0287 | 8.088275
0.436285 | 214.5843 | 8.109272
0.436285 | 215.1506 | 8.130674
0.4436796 | 215.7083 | 8.151749
0.4436796 | 216.2612 | 8.172643
0.4436796 | 216.814 | 8.193533
0.4436796 | 217.3765 | 8.214789
0.4436796 | 217.9355 | 8.235916
0.4510743 | 218.4975 | 8.257154
0.4510743 | 219.0607 | 8.278439
0.4584689 | 219.6265 | 8.29982
0.4584689 | 220.1961 | 8.321343
0.4510743 | 220.7606 | 8.342678
0.4584689 | 221.3375 | 8.364479
0.4510743 | 221.9086 | 8.386061
0.4584689 | 222.4866 | 8.407906
0.4584689 | 223.0599 | 8.42957
0.4584689 | 223.6329 | 8.451223
0.4658636 | 224.2014 | 8.472707
0.4584689 | 224.7688 | 8.494149
0.4584689 | 225.3332 | 8.515478
0.4584689 | 225.9005 | 8.536918
0.4658636 | 226.4641 | 8.558216
0.4732583 | 227.027 | 8.579487
0.4732583 | 227.592 | 8.600841
0.4806529 | 228.1572 | 8.6222
0.4806529 | 228.7218 | 8.643537
0.4806529 | 229.2796 | 8.664616
0.4732583 | 229.8494 | 8.686149
0.4806529 | 230.4194 | 8.707689
0.4806529 | 230.994 | 8.729405
0.4880476 | 231.5671 | 8.751063
0.4880476 | 232.1418 | 8.772781
0.4880476 | 232.7175 | 8.794537
0.4880476 | 233.294 | 8.816323
0.4880476 | 233.8631 | 8.83783
0.4880476 | 234.4418 | 8.859698
0.4880476 | 235.0295 | 8.881908
0.4880476 | 235.6067 | 8.903722
0.4954422 | 236.1794 | 8.925363
0.4954422 | 236.7478 | 8.946845
0.4954422 | 237.3136 | 8.968226
0.4954422 | 237.88 | 8.98963
0.4954422 | 238.4445 | 9.010962
0.5028369 | 239.0035 | 9.032088
0.5028369 | 239.5626 | 9.053218
0.5028369 | 240.1227 | 9.074381
0.5028369 | 240.6837 | 9.095583
0.5028369 | 241.234 | 9.11638
0.5028369 | 241.7901 | 9.137394
0.5102316 | 242.3507 | 9.158582
0.5102316 | 242.9199 | 9.18009
0.5176262 | 243.4864 | 9.2015
0.5250209 | 244.0456 | 9.222632
0.5250209 | 244.6108 | 9.243992
0.5176262 | 245.1775 | 9.265409
0.5176262 | 245.7333 | 9.286412
0.5176262 | 246.2866 | 9.307322
0.5176262 | 246.8494 | 9.328589
0.5250209 | 247.4117 | 9.349839
0.5250209 | 247.9746 | 9.371111
0.5250209 | 248.5304 | 9.392117
0.5250209 | 249.0822 | 9.412968
0.5250209 | 249.647 | 9.434314
0.5250209 | 250.1999 | 9.455206
0.5250209 | 250.748 | 9.475921
0.5250209 | 251.3024 | 9.49687
0.5250209 | 251.8578 | 9.517862
0.5324155 | 252.4126 | 9.538828
0.5324155 | 252.9635 | 9.559644
0.5398102 | 253.5162 | 9.580531
0.5398102 | 254.0713 | 9.60151
0.5398102 | 254.6322 | 9.622704
0.5398102 | 255.1752 | 9.643225
0.5472049 | 255.735 | 9.664381
0.5472049 | 256.3017 | 9.685799
0.5472049 | 256.8688 | 9.707228
0.5472049 | 257.437 | 9.728703
0.5545995 | 258.0019 | 9.750049
0.5545995 | 258.5698 | 9.771511
0.5472049 | 259.1413 | 9.793108
0.5545995 | 259.7047 | 9.814399
0.5545995 | 260.265625 | 9.835597
0.5545995 | 260.8369 | 9.857185
0.5545995 | 261.4078 | 9.878759
0.5545995 | 261.9696 | 9.899992
0.5619942 | 262.533 | 9.921283
0.5619942 | 263.0977 | 9.942622
0.5619942 | 263.6602 | 9.963879
0.5619942 | 264.2244 | 9.9852
0.5693888 | 264.781 | 10.00624
0.5693888 | 265.339 | 10.02732
0.5767835 | 265.8984 | 10.04846
0.5767835 | 266.459 | 10.06965
0.5693888 | 267.011 | 10.09051
0.5693888 | 267.57 | 10.11163
0.5693888 | 268.123 | 10.13253
0.5767835 | 268.6772 | 10.15348
0.5767835 | 269.232 | 10.17444
0.5767835 | 269.7837 | 10.19529
0.5767835 | 270.3342 | 10.2161
0.5767835 | 270.8873 | 10.237
0.5767835 | 271.4343 | 10.25767
0.5767835 | 271.9872 | 10.27856
0.5767835 | 272.5325 | 10.29917
0.5841782 | 273.0692 | 10.31945
0.5841782 | 273.61 | 10.33989
0.5915728 | 274.1452 | 10.36012
0.5915728 | 274.6804 | 10.38034
0.5915728 | 275.2156 | 10.40057
0.5915728 | 275.7552 | 10.42096
0.5915728 | 276.2974 | 10.44145
0.5915728 | 276.837 | 10.46184
0.5915728 | 277.3772 | 10.48225
0.5915728 | 277.9197 | 10.50276
0.5989675 | 278.4709 | 10.52358
0.5989675 | 279.0229 | 10.54445
0.5989675 | 279.5758 | 10.56534
0.5989675 | 280.1361 | 10.58651
0.5989675 | 280.6963 | 10.60768
0.5989675 | 281.2479 | 10.62853
0.5989675 | 281.7963 | 10.64925
0.5989675 | 282.3567 | 10.67043
0.6063621 | 282.9035 | 10.69109
0.6063621 | 283.4609 | 10.71216
0.6063621 | 284.0119 | 10.73298
0.6063621 | 284.5598 | 10.75369
0.6063621 | 285.1084 | 10.77442
0.6063621 | 285.6505 | 10.79491
0.6137568 | 286.1796 | 10.8149
0.6137568 | 286.7213 | 10.83537
0.6137568 | 287.2729 | 10.85622
0.6137568 | 287.8125 | 10.87661
0.6137568 | 288.3604 | 10.89732
0.6137568 | 288.9021 | 10.91779
0.6137568 | 289.4518 | 10.93856
0.6211514 | 290.0062 | 10.95951
0.6211514 | 290.558 | 10.98036
0.6285461 | 291.1089 | 11.00118
0.6285461 | 291.6758 | 11.0226
0.6285461 | 292.2405 | 11.04395
0.6285461 | 292.7968 | 11.06497
0.6285461 | 293.3576 | 11.08616
0.6285461 | 293.9161 | 11.10727
0.6285461 | 294.4751 | 11.12839
0.6285461 | 295.0124 | 11.1487
0.6359408 | 295.5483 | 11.16895
0.6359408 | 296.1003 | 11.18981
0.6359408 | 296.6434 | 11.21034
0.6359408 | 297.1739 | 11.23038
0.6359408 | 297.7015 | 11.25032
0.6359408 | 298.2265625 | 11.27016
0.6359408 | 298.7466 | 11.28982
0.6433354 | 299.2756 | 11.30981
0.6507301 | 299.7953 | 11.32945
0.6507301 | 300.3226 | 11.34938
0.6507301 | 300.8585 | 11.36962
0.6507301 | 301.3788 | 11.38929
0.6507301 | 301.9059 | 11.40921
0.6507301 | 302.4379 | 11.42931
0.6507301 | 302.9724 | 11.44951
0.6581247 | 303.5102 | 11.46984
0.6581247 | 304.0512 | 11.49028
0.6581247 | 304.5865 | 11.51051
0.6581247 | 305.1337 | 11.53119
0.6581247 | 305.684 | 11.55198
0.6581247 | 306.2115 | 11.57192
0.6581247 | 306.7453 | 11.59209
0.6655195 | 307.2866 | 11.61255
0.6655195 | 307.8199 | 11.6327
0.6655195 | 308.3499 | 11.65273
0.6729141 | 308.8765 | 11.67263
0.6729141 | 309.4005 | 11.69243
0.6729141 | 309.9244 | 11.71223
0.6655195 | 310.4429 | 11.73183
0.6655195 | 310.9773 | 11.75202
0.6729141 | 311.5145 | 11.77232
0.6803087 | 312.0443 | 11.79235
0.6877034 | 312.5763 | 11.81245
0.6877034 | 313.1149 | 11.8328
0.6877034 | 313.6522 | 11.85311
0.6877034 | 314.1963 | 11.87367
0.6877034 | 314.7467 | 11.89447
0.6877034 | 315.2869 | 11.91488
0.6877034 | 315.8318 | 11.93547
0.6877034 | 316.3725 | 11.95591
0.6877034 | 316.9191 | 11.97657
0.695098 | 317.4685 | 11.99733
0.6877034 | 318.0141 | 12.01795
0.6877034 | 318.5611 | 12.03862
0.6877034 | 319.1038 | 12.05913
0.695098 | 319.6448 | 12.07957
0.695098 | 320.1815 | 12.09985
0.695098 | 320.7188 | 12.12016
0.7024928 | 321.2514 | 12.14029
0.7024928 | 321.7733 | 12.16001
0.7024928 | 322.2985 | 12.17986
0.7024928 | 322.8162 | 12.19942
0.7024928 | 323.3339 | 12.21898
0.7024928 | 323.8524 | 12.23858
0.7098874 | 324.3744 | 12.25831
0.717282 | 324.8907 | 12.27782
0.717282 | 325.405 | 12.29725
0.717282 | 325.9269 | 12.31698
0.717282 | 326.451 | 12.33678
0.717282 | 326.9713 | 12.35645
0.717282 | 327.4898 | 12.37604
0.717282 | 328.0202 | 12.39608
0.717282 | 328.5512 | 12.41615
0.717282 | 329.0743 | 12.43592
0.717282 | 329.6 | 12.45579
0.717282 | 330.1302 | 12.47582
0.717282 | 330.6572 | 12.49574
0.7246767 | 331.1884 | 12.51581
0.7246767 | 331.7136 | 12.53566
0.7246767 | 332.2499 | 12.55593
0.7320713 | 332.7803 | 12.57597
0.7320713 | 333.3033 | 12.59573
0.7320713 | 333.8196 | 12.61525
0.7320713 | 334.343 | 12.63503
0.7320713 | 334.8716 | 12.655
0.7320713 | 335.3934 | 12.67472
0.7394661 | 335.917 | 12.69451
0.7394661 | 336.4342 | 12.71405
0.7468607 | 336.9576 | 12.73383
0.7468607 | 337.4771 | 12.75346
0.7468607 | 337.9995 | 12.77321
0.7468607 | 338.5327 | 12.79336
0.7468607 | 339.0685 | 12.8136
0.7468607 | 339.5915 | 12.83337
0.7468607 | 340.1071 | 12.85285
0.7468607 | 340.635 | 12.8728
0.7468607 | 341.1732 | 12.89314
0.7468607 | 341.7092 | 12.9134
0.7542553 | 342.2377 | 12.93337
0.7542553 | 342.7721 | 12.95357
0.7542553 | 343.3048 | 12.9737
0.7542553 | 343.8239 | 12.99332
0.76165 | 344.3505 | 13.01322
0.76165 | 344.8912 | 13.03365
0.76165 | 345.4341 | 13.05416
0.76165 | 345.9662 | 13.07427
0.76165 | 346.4856 | 13.0939
0.76165 | 347.0028 | 13.11345
0.76165 | 347.5325 | 13.13347
0.7690446 | 348.0623 | 13.15349
0.7690446 | 348.5792 | 13.17302
0.7764394 | 349.1059 | 13.19292
0.7764394 | 349.6267 | 13.21261
0.7764394 | 350.1425 | 13.2321
0.7764394 | 350.6469 | 13.25116
0.7764394 | 351.1619 | 13.27062
0.7764394 | 351.6824 | 13.29029
0.783834 | 352.2057 | 13.31007
0.783834 | 352.7119 | 13.3292
0.783834 | 353.2141 | 13.34817
0.783834 | 353.7305 | 13.36769
0.783834 | 354.232 | 13.38664
0.783834 | 354.7363 | 13.4057
0.783834 | 355.2487 | 13.42506
0.783834 | 355.7653 | 13.44459
0.7912287 | 356.2726 | 13.46376
0.7912287 | 356.7816 | 13.48299
0.7986233 | 357.285 | 13.50202
0.7986233 | 357.8042 | 13.52164
0.7986233 | 358.3203 | 13.54114
0.7986233 | 358.8373 | 13.56068
0.8060179 | 359.3562 | 13.58029
0.8060179 | 359.875 | 13.59989
0.8134127 | 360.389 | 13.61932
0.8134127 | 360.9038 | 13.63878
0.8134127 | 361.4172 | 13.65818
0.8134127 | 361.9333 | 13.67768
0.8134127 | 362.4498 | 13.6972
0.8134127 | 362.9615 | 13.71654
0.8134127 | 363.4741 | 13.73591
0.8134127 | 363.9828 | 13.75513
0.8208073 | 364.494 | 13.77445
0.8208073 | 365.0075 | 13.79386
0.8208073 | 365.5202 | 13.81323
0.8208073 | 366.029 | 13.83246
0.8208073 | 366.5412 | 13.85182
0.8208073 | 367.0468 | 13.87092
0.828202 | 367.56 | 13.89032
0.8355966 | 368.0733 | 13.90971
0.8355966 | 368.5875 | 13.92915
0.8355966 | 369.1096 | 13.94888
0.8355966 | 369.6367 | 13.9688
0.8355966 | 370.1537 | 13.98834
0.8355966 | 370.6683 | 14.00778
0.8355966 | 371.1908 | 14.02753
0.8429912 | 371.7174 | 14.04743
0.8429912 | 372.2463 | 14.06742
0.8429912 | 372.7661 | 14.08706
0.8429912 | 373.2792 | 14.10645
0.8429912 | 373.7922 | 14.12584
0.8429912 | 374.3013 | 14.14507
0.850386 | 374.7999 | 14.16392
0.850386 | 375.3063 | 14.18305
0.850386 | 375.8059 | 14.20193
0.8577806 | 376.3075 | 14.22089
0.8577806 | 376.8045 | 14.23967
0.8577806 | 377.2975 | 14.2583
0.8577806 | 377.7977 | 14.27721
0.8577806 | 378.3018 | 14.29626
0.8577806 | 378.8036 | 14.31522
0.8651753 | 379.3024 | 14.33407
0.8651753 | 379.8007 | 14.3529
0.8651753 | 380.3005 | 14.37179
0.8651753 | 380.8058 | 14.39088
0.8651753 | 381.3077 | 14.40985
0.8651753 | 381.8021 | 14.42854
0.8651753 | 382.3051 | 14.44754
0.8725699 | 382.8079 | 14.46654
0.8725699 | 383.3075 | 14.48543
0.8725699 | 383.8103 | 14.50443
0.8799645 | 384.3155 | 14.52352
0.8799645 | 384.8279 | 14.54288
0.8799645 | 385.3298 | 14.56185
0.8799645 | 385.835 | 14.58094
0.8799645 | 386.3366 | 14.59989
0.8799645 | 386.841 | 14.61896
0.8873593 | 387.3403 | 14.63783
0.8873593 | 387.8423 | 14.6568
0.8873593 | 388.3365 | 14.67547
0.8873593 | 388.8352 | 14.69432
0.8873593 | 389.3333 | 14.71314
0.8873593 | 389.8304 | 14.73193
0.8873593 | 390.3286 | 14.75076
0.8873593 | 390.8207 | 14.76935
0.8947539 | 391.3221 | 14.7883
0.8947539 | 391.8317 | 14.80756
0.9021486 | 392.3354 | 14.8266
0.9021486 | 392.8327 | 14.84539
0.9021486 | 393.3391 | 14.86453
0.9021486 | 393.8383 | 14.88339
0.9021486 | 394.3419 | 14.90242
0.9021486 | 394.8469 | 14.9215
0.9095432 | 395.3571 | 14.94079
0.9095432 | 395.8738 | 14.96031
0.9095432 | 396.3827 | 14.97954
0.9095432 | 396.8823 | 14.99843
0.9095432 | 397.3943 | 15.01777
0.9095432 | 397.9102 | 15.03727
0.9095432 | 398.4203 | 15.05654
0.9095432 | 398.9301 | 15.07581
0.9169379 | 399.4362 | 15.09494
0.9169379 | 399.9424 | 15.11407
0.9169379 | 400.439 | 15.13283
0.9169379 | 400.9318 | 15.15146
0.9169379 | 401.4218 | 15.16997
0.9243325 | 401.9153 | 15.18863
0.9243325 | 402.4046 | 15.20712
0.9317272 | 402.8866 | 15.22533
0.9317272 | 403.371 | 15.24364
0.9317272 | 403.8582 | 15.26205
0.9317272 | 404.3395 | 15.28024
0.9317272 | 404.8183 | 15.29833
0.9317272 | 405.3009 | 15.31657
0.9317272 | 405.7871 | 15.33494
0.9317272 | 406.277 | 15.35345
0.9391219 | 406.7676 | 15.372
0.9391219 | 407.2538 | 15.39037
0.9391219 | 407.7478 | 15.40904
0.9391219 | 408.2449 | 15.42783
0.9391219 | 408.7392 | 15.4465
0.9391219 | 409.2329 | 15.46516
0.9465165 | 409.7364 | 15.48419
0.9465165 | 410.231 | 15.50288
0.9465165 | 410.7265625 | 15.52161
0.9539112 | 411.2224 | 15.54034
0.9539112 | 411.7202 | 15.55916
0.9539112 | 412.2169 | 15.57793
0.9539112 | 412.7065 | 15.59643
0.9539112 | 413.2009 | 15.61512
0.9539112 | 413.6979 | 15.6339
0.9539112 | 414.1989 | 15.65283
0.9613058 | 414.6916 | 15.67145
0.9613058 | 415.1943 | 15.69045
0.9613058 | 415.6929 | 15.70929
0.9613058 | 416.1904 | 15.72809
0.9613058 | 416.6871 | 15.74686
0.9613058 | 417.1776 | 15.76539
0.9687005 | 417.6745 | 15.78418
0.9687005 | 418.1714 | 15.80295
0.9687005 | 418.6659 | 15.82164
0.9687005 | 419.1599 | 15.84031
0.9760952 | 419.6529 | 15.85894
0.9760952 | 420.1471 | 15.87762
0.9760952 | 420.6413 | 15.89629
0.9760952 | 421.1331 | 15.91488
0.9760952 | 421.6241 | 15.93343
0.9760952 | 422.1189 | 15.95213
0.9834898 | 422.6147 | 15.97087
0.9834898 | 423.1056 | 15.98942
0.9834898 | 423.5931 | 16.00784
0.9834898 | 424.0808 | 16.02627
0.9834898 | 424.5671 | 16.04465
0.9834898 | 425.0492 | 16.06287
0.9834898 | 425.5266 | 16.08091
0.9908845 | 426.0088 | 16.09913
0.9908845 | 426.4947 | 16.11749
0.9908845 | 426.976 | 16.13568
0.9908845 | 427.4521 | 16.15367
0.9908845 | 427.9286 | 16.17168
0.9982791 | 428.4074 | 16.18978
0.9982791 | 428.8822 | 16.20772
0.9982791 | 429.3621 | 16.22586
0.9982791 | 429.8448 | 16.2441
0.9982791 | 430.3301 | 16.26244
0.9982791 | 430.8079 | 16.28049
0.9982791 | 431.2865 | 16.29858
0.9982791 | 431.7713 | 16.3169
1.005674 | 432.255 | 16.33518
1.005674 | 432.7433 | 16.35363
1.005674 | 433.2237 | 16.37179
1.005674 | 433.7124 | 16.39026
1.013068 | 434.1935 | 16.40844
1.013068 | 434.6842 | 16.42698
1.013068 | 435.1677 | 16.44525
1.013068 | 435.658 | 16.46378
1.020463 | 436.1401 | 16.482
1.020463 | 436.6213 | 16.50019
1.020463 | 437.1026 | 16.51837
1.020463 | 437.5777 | 16.53633
1.020463 | 438.0606 | 16.55458
1.020463 | 438.5379 | 16.57262
1.020463 | 439.0214 | 16.59089
1.020463 | 439.4942 | 16.60875
1.027858 | 439.9763 | 16.62697
1.027858 | 440.4545 | 16.64505
1.027858 | 440.9311 | 16.66305
1.027858 | 441.4062 | 16.68101
1.027858 | 441.889 | 16.69926
1.035252 | 442.3741 | 16.71759
1.035252 | 442.8574 | 16.73585
1.035252 | 443.343 | 16.7542
1.035252 | 443.8292 | 16.77257
1.042647 | 444.3182 | 16.79106
1.042647 | 444.7991 | 16.80923
1.042647 | 445.2856 | 16.82761
1.042647 | 445.7798 | 16.84629
1.042647 | 446.2715 | 16.86487
1.042647 | 446.7543 | 16.88312
1.042647 | 447.2311 | 16.90114
1.050042 | 447.7138 | 16.91938
1.050042 | 448.1942 | 16.93753
1.050042 | 448.6689 | 16.95547
1.050042 | 449.1355 | 16.97311
1.050042 | 449.6082 | 16.99097
1.050042 | 450.0756 | 17.00863
1.057436 | 450.536 | 17.02603
1.057436 | 451.0015 | 17.04362
1.057436 | 451.4691 | 17.06129
1.057436 | 451.9406 | 17.07911
1.057436 | 452.3995 | 17.09645
1.064831 | 452.8544 | 17.11364
1.064831 | 453.3139 | 17.13101
1.064831 | 453.7807 | 17.14865
1.064831 | 454.2491 | 17.16635
1.064831 | 454.7148 | 17.18395
1.072226 | 455.1796 | 17.20152
1.072226 | 455.6471 | 17.21918
1.072226 | 456.1168 | 17.23693
1.072226 | 456.5846 | 17.25461
1.072226 | 457.0579 | 17.2725
1.072226 | 457.5312 | 17.29038
1.072226 | 458.0082 | 17.30841
1.07962 | 458.4775 | 17.32615
1.07962 | 458.94 | 17.34362
1.07962 | 459.4095 | 17.36136
1.087015 | 459.887 | 17.37941
1.087015 | 460.3513 | 17.39696
1.087015 | 460.8102 | 17.4143
1.087015 | 461.2743 | 17.43184
1.087015 | 461.742 | 17.44951
1.087015 | 462.2143 | 17.46736
1.09441 | 462.6744 | 17.48475
1.09441 | 463.1482 | 17.50265
1.09441 | 463.6203 | 17.52049
1.09441 | 464.0915 | 17.5383
1.09441 | 464.56 | 17.55601
1.09441 | 465.039 | 17.57411
1.09441 | 465.5204 | 17.5923
1.101804 | 466.0033 | 17.61055
1.101804 | 466.4807 | 17.62859
1.101804 | 466.9509 | 17.64636
1.101804 | 467.4327 | 17.66457
1.101804 | 467.9069 | 17.68249
1.109199 | 468.3883 | 17.70068
1.109199 | 468.8703 | 17.7189
1.109199 | 469.348 | 17.73695
1.109199 | 469.8169 | 17.75467
1.116594 | 470.2913 | 17.77259
1.116594 | 470.7542 | 17.79009
1.116594 | 471.2204 | 17.80771
1.116594 | 471.6914 | 17.82551
1.116594 | 472.1531 | 17.84295
1.116594 | 472.6186 | 17.86054
1.116594 | 473.0792 | 17.87795
1.123988 | 473.5331 | 17.89511
1.123988 | 473.9875 | 17.91228
1.123988 | 474.4503 | 17.92976
1.123988 | 474.9025 | 17.94686
1.123988 | 475.3611 | 17.96419
1.123988 | 475.8164 | 17.98139
1.131383 | 476.2718 | 17.9986
1.131383 | 476.7334 | 18.01604
1.131383 | 477.1931 | 18.03342
1.138778 | 477.6555 | 18.05089
1.138778 | 478.1151 | 18.06826
1.138778 | 478.5782 | 18.08576
1.138778 | 479.0388 | 18.10317
1.138778 | 479.51 | 18.12097
1.138778 | 479.9796 | 18.13872
1.138778 | 480.449 | 18.15646
1.146172 | 480.9113 | 18.17393
1.146172 | 481.3737 | 18.19141
1.146172 | 481.8324 | 18.20874
1.146172 | 482.2862 | 18.22589
1.146172 | 482.744 | 18.24319
1.146172 | 483.1967 | 18.2603
1.153567 | 483.6533 | 18.27755
1.153567 | 484.0944 | 18.29422
1.153567 | 484.5461 | 18.31129
1.153567 | 485.004 | 18.3286
1.160962 | 485.4672 | 18.3461
1.160962 | 485.9205 | 18.36323
1.160962 | 486.3771 | 18.38049
1.160962 | 486.8459 | 18.3982
1.160962 | 487.3171 | 18.41601
1.160962 | 487.7837 | 18.43364
1.168356 | 488.2549 | 18.45145
1.168356 | 488.7285 | 18.46935
1.168356 | 489.1929 | 18.4869
1.168356 | 489.6557 | 18.50439
1.168356 | 490.1261 | 18.52216
1.168356 | 490.6007 | 18.5401
1.175751 | 491.0747 | 18.55801
1.175751 | 491.5446 | 18.57577
1.175751 | 492.0115 | 18.59341
1.175751 | 492.4793 | 18.61109
1.175751 | 492.9412 | 18.62855
1.175751 | 493.4063 | 18.64613
1.183146 | 493.8687 | 18.6636
1.183146 | 494.3324 | 18.68112
1.183146 | 494.7869 | 18.6983
1.183146 | 495.2462 | 18.71566
1.183146 | 495.6975 | 18.73271
1.183146 | 496.1465 | 18.74968
1.19054 | 496.5968 | 18.7667
1.19054 | 497.0494 | 18.7838
1.19054 | 497.4991 | 18.80079
1.19054 | 497.9498 | 18.81783
1.19054 | 498.3972 | 18.83474
1.19054 | 498.8401 | 18.85147
1.197935 | 499.2829 | 18.86821
1.197935 | 499.7245 | 18.88489
1.197935 | 500.1721 | 18.90181
1.197935 | 500.6215 | 18.91879
1.197935 | 501.0664 | 18.9356
1.197935 | 501.5147 | 18.95255
1.20533 | 501.9561 | 18.96923
1.20533 | 502.4046 | 18.98618
1.20533 | 502.8597 | 19.00337
1.20533 | 503.3194 | 19.02075
1.20533 | 503.7759 | 19.038
1.20533 | 504.234 | 19.05531
1.20533 | 504.6838 | 19.07231
1.212724 | 505.1338 | 19.08932
1.212724 | 505.5832 | 19.1063
1.212724 | 506.0333 | 19.12331
1.212724 | 506.4926 | 19.14066
1.212724 | 506.9417 | 19.15764
1.212724 | 507.3972 | 19.17485
1.220119 | 507.8413 | 19.19163
1.220119 | 508.2906 | 19.20861
1.220119 | 508.7397 | 19.22558
1.220119 | 509.1916 | 19.24266
1.220119 | 509.6388 | 19.25956
1.220119 | 510.0925 | 19.27671
1.227514 | 510.5439 | 19.29377
1.227514 | 510.993 | 19.31074
1.227514 | 511.4445 | 19.3278
1.227514 | 511.8869 | 19.34452
1.227514 | 512.334 | 19.36142
1.234908 | 512.7804 | 19.37828
1.234908 | 513.2197 | 19.39488
1.234908 | 513.6685 | 19.41184
1.234908 | 514.1198 | 19.4289
1.234908 | 514.5756 | 19.44612
1.242303 | 515.0255 | 19.46313
1.242303 | 515.4775 | 19.48021
1.242303 | 515.9258 | 19.49715
1.242303 | 516.377 | 19.5142
1.242303 | 516.8254 | 19.53115
1.242303 | 517.2786 | 19.54827
1.242303 | 517.7335 | 19.56547
1.249698 | 518.1876 | 19.58263
1.249698 | 518.6385 | 19.59967
1.249698 | 519.0673 | 19.61587
1.249698 | 519.5046 | 19.63239
1.249698 | 519.9419 | 19.64892
1.249698 | 520.3836 | 19.66561
1.257092 | 520.818 | 19.68203
1.257092 | 521.2556 | 19.69857
1.257092 | 521.6896 | 19.71497
1.257092 | 522.1212 | 19.73128
1.264487 | 522.5456 | 19.74732
1.264487 | 522.9697 | 19.76334
1.264487 | 523.4093 | 19.77996
1.264487 | 523.849 | 19.79657
1.264487 | 524.2805 | 19.81288
1.264487 | 524.7128 | 19.82922
1.271882 | 525.1539 | 19.84588
1.271882 | 525.5995 | 19.86273
1.271882 | 526.0361 | 19.87923
1.271882 | 526.4705 | 19.89564
1.271882 | 526.9116 | 19.91231
1.271882 | 527.3619 | 19.92933
1.279276 | 527.8022 | 19.94597
1.279276 | 528.2347 | 19.96231
1.279276 | 528.6764 | 19.979
1.279276 | 529.1216 | 19.99583
1.279276 | 529.5623 | 20.01248
1.279276 | 529.9917 | 20.02871
1.279276 | 530.4352 | 20.04547
1.286671 | 530.8849 | 20.06246
1.286671 | 531.3309 | 20.07932
1.286671 | 531.7632 | 20.09565
1.286671 | 532.2068 | 20.11242
1.286671 | 532.6481 | 20.1291
1.286671 | 533.0854 | 20.14562
1.294066 | 533.5164 | 20.16191
1.294066 | 533.9472 | 20.17819
1.294066 | 534.3969 | 20.19519
1.294066 | 534.8364 | 20.21179
1.294066 | 535.2691 | 20.22815
1.294066 | 535.6994 | 20.24441
1.294066 | 536.1411 | 20.2611
1.30146 | 536.58 | 20.27769
1.30146 | 537.0215 | 20.29437
1.30146 | 537.4771 | 20.31159
1.30146 | 537.9415 | 20.32914
1.30146 | 538.3873 | 20.34599
1.30146 | 538.8119 | 20.36203
1.30146 | 539.2482 | 20.37852
1.30146 | 539.7004 | 20.39561
1.30146 | 540.137 | 20.41211
1.308855 | 540.541 | 20.42737
1.308855 | 540.964 | 20.44336
1.316249 | 541.4201 | 20.4606
1.316249 | 541.8535 | 20.47697
1.316249 | 542.2875 | 20.49338
1.316249 | 542.7389 | 20.51043
1.308855 | 543.1736 | 20.52686
1.316249 | 543.5901 | 20.5426
1.316249 | 544.0154 | 20.55867
1.308855 | 544.4921 | 20.57669
1.286671 | 544.9785 | 20.59507
1.271882 | 545.4227 | 20.61186
1.279276 | 545.8167 | 20.62675
1.294066 | 546.2244 | 20.64215
1.308855 | 546.657 | 20.6585
1.308855 | 547.0756 | 20.67432
1.331039 | 547.5031 | 20.69048
1.323644 | 547.9366 | 20.70686
1.30146 | 548.3668 | 20.72311
1.271882 | 548.7625 | 20.73807
1.264487 | 549.1611 | 20.75313
1.279276 | 549.5842 | 20.76912
1.316249 | 550.0372 | 20.78624
1.353223 | 550.5035 | 20.80386
1.338434 | 550.9325 | 20.82007
1.30146 | 551.3654 | 20.83643
1.271882 | 551.8134 | 20.85337
1.271882 | 552.2682 | 20.87055
1.294066 | 552.7008 | 20.8869
1.316249 | 553.1458 | 20.90372
1.316249 | 553.6106 | 20.92128
1.308855 | 554.0673 | 20.93854
1.30146 | 554.5087 | 20.95522
1.308855 | 554.9294 | 20.97112
1.308855 | 555.3519 | 20.98709
1.30146 | 555.7729 | 21.003
1.294066 | 556.1903 | 21.01877
1.30146 | 556.6208 | 21.03504
1.323644 | 557.0469 | 21.05114
1.338434 | 557.4584 | 21.06669
1.345828 | 557.871 | 21.08228
1.338434 | 558.2916 | 21.09818
1.331039 | 558.7093 | 21.11396
1.323644 | 559.1246 | 21.12966
1.323644 | 559.5474 | 21.14564
1.331039 | 559.9858 | 21.16221
1.345828 | 560.4315 | 21.17905
1.360617 | 560.8668 | 21.1955
1.360617 | 561.3079 | 21.21217
1.338434 | 561.7507 | 21.2289
1.331039 | 562.1879 | 21.24542
1.323644 | 562.6213 | 21.2618
1.338434 | 563.0512 | 21.27805
1.345828 | 563.4969 | 21.29489
1.345828 | 563.9368 | 21.31151
1.338434 | 564.3643 | 21.32767
1.345828 | 564.7911 | 21.3438
1.338434 | 565.194 | 21.35903
1.331039 | 565.6028 | 21.37447
1.331039 | 566.0106 | 21.38988
1.338434 | 566.4129 | 21.40509
1.345828 | 566.8125 | 21.42019
1.368012 | 567.2152 | 21.43541
1.360617 | 567.603 | 21.45006
1.353223 | 568.0008 | 21.4651
1.353223 | 568.3948 | 21.47999
1.353223 | 568.7915 | 21.49498
1.360617 | 569.2028 | 21.51052
1.368012 | 569.6153 | 21.52611
1.375407 | 570.0333 | 21.5419
1.375407 | 570.458 | 21.55796
1.368012 | 570.8832 | 21.57402
1.368012 | 571.3069 | 21.59004
1.360617 | 571.7471 | 21.60667
1.368012 | 572.1741 | 21.62281
1.360617 | 572.6091 | 21.63925
1.360617 | 573.0367 | 21.65541
1.368012 | 573.4743 | 21.67194
1.368012 | 573.9058 | 21.68825
1.368012 | 574.3231 | 21.70402
1.368012 | 574.7264 | 21.71926
1.360617 | 575.1416 | 21.73495
1.360617 | 575.562 | 21.75084
1.368012 | 575.9671 | 21.76615
1.375407 | 576.3724 | 21.78146
1.382801 | 576.7842 | 21.79703
1.382801 | 577.1998 | 21.81273
1.390196 | 577.6053 | 21.82806
1.390196 | 578.0179 | 21.84365
1.382801 | 578.4359 | 21.85944
1.382801 | 578.8678 | 21.87577
1.390196 | 579.2914 | 21.89178
1.397591 | 579.71875 | 21.90793
1.390196 | 580.1467 | 21.9241
1.397591 | 580.5795 | 21.94045
1.382801 | 581.0066 | 21.95659
1.382801 | 581.4279 | 21.97252
1.382801 | 581.853 | 21.98858
1.382801 | 582.2768 | 22.0046
1.390196 | 582.6962 | 22.02044
1.382801 | 583.1116 | 22.03614
1.390196 | 583.5251 | 22.05177
1.382801 | 583.9305 | 22.06709
1.382801 | 584.3331 | 22.08231
1.390196 | 584.73 | 22.0973
1.390196 | 585.1258 | 22.11226
1.397591 | 585.5211 | 22.1272
1.404986 | 585.9131 | 22.14201
1.404986 | 586.2979 | 22.15656
1.404986 | 586.6825 | 22.17109
1.404986 | 587.0765 | 22.18598
1.404986 | 587.4695 | 22.20083
1.404986 | 587.8678 | 22.21588
1.404986 | 588.275 | 22.23127
1.41238 | 588.6825 | 22.24667
1.419775 | 589.0927 | 22.26217
1.41238 | 589.5095 | 22.27792
1.41238 | 589.9315 | 22.29387
1.404986 | 590.3525 | 22.30978
1.404986 | 590.7745 | 22.32573
1.41238 | 591.1908 | 22.34146
1.404986 | 591.613 | 22.35742
1.41238 | 592.0318 | 22.37324
1.41238 | 592.4385 | 22.38861
1.41238 | 592.8443 | 22.40395
1.41238 | 593.2516 | 22.41934
1.41238 | 593.6461 | 22.43425
1.41238 | 594.0377 | 22.44905
1.41238 | 594.427 | 22.46376
1.419775 | 594.8235 | 22.47874
1.427169 | 595.2247 | 22.4939
1.434564 | 595.624 | 22.50899
1.427169 | 596.0207 | 22.52399
1.427169 | 596.4209 | 22.53911
1.427169 | 596.8248 | 22.55437
1.427169 | 597.2313 | 22.56974
1.434564 | 597.6536 | 22.58569
1.434564 | 598.0737 | 22.60157
1.434564 | 598.5054 | 22.61789
1.427169 | 598.9383 | 22.63424
1.427169 | 599.3565 | 22.65005
1.427169 | 599.7763 | 22.66591
1.434564 | 600.199 | 22.68189
1.427169 | 600.6254 | 22.698
1.427169 | 601.0489 | 22.714
1.427169 | 601.4656 | 22.72975
1.434564 | 601.8768 | 22.74529
1.434564 | 602.2856 | 22.76074
1.434564 | 602.687 | 22.77591
1.434564 | 603.0775 | 22.79066
1.434564 | 603.473 | 22.80561
1.441959 | 603.8663 | 22.82048
1.449353 | 604.2551 | 22.83517
1.449353 | 604.6428 | 22.84982
1.449353 | 605.0328 | 22.86456
1.449353 | 605.4233 | 22.87931
1.441959 | 605.8143 | 22.89409
1.449353 | 606.205 | 22.90885
1.434564 | 606.5969 | 22.92367
1.449353 | 607.0027 | 22.939
1.449353 | 607.4057 | 22.95423
1.441959 | 607.8069 | 22.96939
1.441959 | 608.2206 | 22.98503
1.434564 | 608.6349 | 23.00068
1.441959 | 609.0458 | 23.01621
1.434564 | 609.4589 | 23.03182
1.434564 | 609.8644 | 23.04715
1.434564 | 610.2684 | 23.06242
1.434564 | 610.6722 | 23.07768
1.441959 | 611.0693 | 23.09268
1.441959 | 611.4617 | 23.10751
1.434564 | 611.8531 | 23.1223
1.434564 | 612.2366 | 23.13679
1.434564 | 612.6166 | 23.15116
1.441959 | 612.9918 | 23.16533
1.441959 | 613.3704 | 23.17964
1.449353 | 613.76 | 23.19437
1.449353 | 614.1525 | 23.2092
1.441959 | 614.5468 | 23.2241
1.441959 | 614.9479 | 23.23926
1.441959 | 615.3477 | 23.25437
1.441959 | 615.7483 | 23.2695
1.441959 | 616.152 | 23.28476
1.441959 | 616.5608 | 23.30021
1.441959 | 616.9747 | 23.31585
1.441959 | 617.3869 | 23.33143
1.441959 | 617.7961 | 23.34689
1.441959 | 618.1994 | 23.36213
1.441959 | 618.6057 | 23.37749
1.441959 | 619.0023 | 23.39248
1.441959 | 619.3972 | 23.4074
1.441959 | 619.7919 | 23.42231
1.441959 | 620.1935 | 23.43749
1.449353 | 620.5891 | 23.45244
1.449353 | 620.9858 | 23.46743
1.449353 | 621.3794 | 23.48231
1.441959 | 621.7636 | 23.49683
1.449353 | 622.1558 | 23.51165
1.449353 | 622.5449 | 23.52635
1.449353 | 622.931 | 23.54094
1.456748 | 623.3287 | 23.55597
1.449353 | 623.7253 | 23.57096
1.449353 | 624.1166 | 23.58575
1.449353 | 624.5132 | 23.60074
1.449353 | 624.9003 | 23.61536
1.449353 | 625.285 | 23.6299
1.449353 | 625.6777 | 23.64474
1.449353 | 626.0704 | 23.65958
1.449353 | 626.4597 | 23.67429
1.449353 | 626.8561 | 23.68928
1.449353 | 627.2484 | 23.7041
1.449353 | 627.632 | 23.71859
1.449353 | 628.0206 | 23.73328
1.449353 | 628.4086 | 23.74795
1.456748 | 628.7966 | 23.76261
1.456748 | 629.1794 | 23.77707
1.464143 | 629.5656 | 23.79167
1.456748 | 629.9422 | 23.8059
1.456748 | 630.3193 | 23.82015
1.456748 | 630.7105 | 23.83493
1.456748 | 631.0964 | 23.84952
1.456748 | 631.4773 | 23.86391
1.464143 | 631.8579 | 23.8783
1.464143 | 632.2413 | 23.89279
1.464143 | 632.6287 | 23.90742
1.464143 | 633.0082 | 23.92177
1.464143 | 633.3964 | 23.93644
1.464143 | 633.7999 | 23.95169
1.464143 | 634.1902 | 23.96644
1.464143 | 634.567 | 23.98067
1.464143 | 634.9507 | 23.99517
1.471537 | 635.3422 | 24.00997
1.471537 | 635.7285 | 24.02457
1.471537 | 636.1022 | 24.03869
1.471537 | 636.4879 | 24.05326
1.464143 | 636.8895 | 24.06844
1.464143 | 637.2774 | 24.0831
1.464143 | 637.6511 | 24.09722
1.471537 | 638.0387 | 24.11187
1.471537 | 638.4308 | 24.12669
1.478932 | 638.8274 | 24.14168
1.478932 | 639.218 | 24.15644
1.478932 | 639.6014 | 24.17093
1.478932 | 639.9975 | 24.1859
1.478932 | 640.3892 | 24.2007
1.478932 | 640.774 | 24.21524
1.478932 | 641.1609 | 24.22986
1.486327 | 641.5484 | 24.24451
1.478932 | 641.9392 | 24.25927
1.478932 | 642.3177 | 24.27358
1.478932 | 642.6851 | 24.28746
1.478932 | 643.0628 | 24.30174
1.478932 | 643.4456 | 24.3162
1.486327 | 643.8224 | 24.33044
1.486327 | 644.1937 | 24.34447
1.486327 | 644.5662 | 24.35855
1.486327 | 644.9413 | 24.37273
1.486327 | 645.3194 | 24.38701
1.486327 | 645.6799 | 24.40064
1.486327 | 646.045 | 24.41444
1.493721 | 646.4185 | 24.42855
1.493721 | 646.7903 | 24.4426
1.493721 | 647.1545 | 24.45636
1.493721 | 647.5212 | 24.47022
1.493721 | 647.8951 | 24.48435
1.493721 | 648.2684 | 24.49846
1.493721 | 648.6343 | 24.51229
1.501116 | 649.007 | 24.52637
1.501116 | 649.3867 | 24.54072
1.501116 | 649.7681 | 24.55513
1.501116 | 650.1535 | 24.5697
1.501116 | 650.5276 | 24.58383
1.501116 | 650.9075 | 24.59819
1.501116 | 651.3139 | 24.61355
1.501116 | 651.6927 | 24.62787
1.501116 | 652.0504 | 24.64138
1.508511 | 652.4236 | 24.65549
1.508511 | 652.8149 | 24.67027
1.508511 | 653.2003 | 24.68484
1.508511 | 653.5682 | 24.69874
1.508511 | 653.9288 | 24.71237
1.508511 | 654.3196 | 24.72714
1.508511 | 654.7045 | 24.74168
1.515905 | 655.046875 | 24.75462
1.515905 | 655.4135 | 24.76848
1.515905 | 655.8168 | 24.78372
1.5233 | 656.2101 | 24.79858
1.515905 | 656.572 | 24.81226
1.515905 | 656.9415 | 24.82622
1.5233 | 657.3303 | 24.84091
1.5233 | 657.7311 | 24.85606
1.5233 | 658.1082 | 24.87031
1.5233 | 658.4822 | 24.88445
1.5233 | 658.8785 | 24.89942
1.5233 | 659.2814 | 24.91465
1.5233 | 659.6678 | 24.92925
1.5233 | 660.0406 | 24.94334
1.5233 | 660.421 | 24.95771
1.5233 | 660.8055 | 24.97224
1.530695 | 661.1823 | 24.98648
1.530695 | 661.5453 | 25.0002
1.538089 | 661.9074 | 25.01388
1.538089 | 662.2811 | 25.02801
1.530695 | 662.6424 | 25.04166
1.530695 | 662.9915 | 25.05485
1.530695 | 663.3421 | 25.0681
1.538089 | 663.7036 | 25.08176
1.538089 | 664.0681 | 25.09554
1.545484 | 664.4302 | 25.10922
1.545484 | 664.7882 | 25.12275
1.545484 | 665.1525 | 25.13652
1.545484 | 665.5262 | 25.15064
1.545484 | 665.8894 | 25.16437
1.545484 | 666.2568 | 25.17825
1.552879 | 666.6314 | 25.19241
1.552879 | 667.0053 | 25.20654
1.552879 | 667.3779 | 25.22062
1.552879 | 667.7482 | 25.23461
1.552879 | 668.1163 | 25.24852
1.552879 | 668.4888 | 25.2626
1.552879 | 668.8578 | 25.27655
1.552879 | 669.2219 | 25.2903
1.552879 | 669.5901 | 25.30422
1.552879 | 669.9573 | 25.3181
1.560273 | 670.3214 | 25.33185
1.560273 | 670.6838 | 25.34555
1.567668 | 671.0414 | 25.35906
1.560273 | 671.4013 | 25.37266
1.560273 | 671.7622 | 25.3863
1.567668 | 672.1241 | 25.39998
1.575063 | 672.4851 | 25.41362
1.575063 | 672.8494 | 25.42739
1.582457 | 673.2159 | 25.44124
1.575063 | 673.5859 | 25.45522
1.575063 | 673.9542 | 25.46914
1.575063 | 674.324 | 25.48312
1.575063 | 674.7001 | 25.49733
1.575063 | 675.0711 | 25.51135
1.582457 | 675.448 | 25.52559
1.582457 | 675.824 | 25.5398
1.582457 | 676.1996 | 25.554
1.582457 | 676.5692 | 25.56796
1.582457 | 676.9346 | 25.58177
1.582457 | 677.2977 | 25.59549
1.582457 | 677.6625 | 25.60928
1.589852 | 678.0208 | 25.62282
1.589852 | 678.3798 | 25.63638
1.597247 | 678.7331 | 25.64974
1.597247 | 679.0857 | 25.66306
1.597247 | 679.4357 | 25.67629
1.597247 | 679.787 | 25.68957
1.597247 | 680.1403 | 25.70292
1.597247 | 680.5002 | 25.71652
1.597247 | 680.8489 | 25.72969
1.604641 | 681.1981 | 25.74289
1.604641 | 681.555 | 25.75638
1.604641 | 681.91 | 25.7698
1.604641 | 682.2706 | 25.78342
1.604641 | 682.6236 | 25.79676
1.604641 | 682.9803 | 25.81024
1.604641 | 683.3381 | 25.82376
1.604641 | 683.6953 | 25.83726
1.612036 | 684.0503 | 25.85068
1.612036 | 684.4124 | 25.86436
1.612036 | 684.7788 | 25.87821
1.612036 | 685.1381 | 25.89179
1.612036 | 685.4893 | 25.90506
1.612036 | 685.8394 | 25.91829
1.612036 | 686.1962 | 25.93177
1.619431 | 686.548 | 25.94507
1.619431 | 686.8964 | 25.95823
1.626825 | 687.2475 | 25.9715
1.626825 | 687.5925 | 25.98454
1.619431 | 687.945 | 25.99786
1.626825 | 688.2899 | 26.01089
1.626825 | 688.6386 | 26.02407
1.626825 | 688.9973 | 26.03763
1.63422 | 689.3579 | 26.05126
1.63422 | 689.7148 | 26.06474
1.63422 | 690.0717 | 26.07823
1.63422 | 690.4364 | 26.09201
1.63422 | 690.7954 | 26.10558
1.63422 | 691.1501 | 26.11899
1.63422 | 691.5001 | 26.13221
1.63422 | 691.8546 | 26.14561
1.641615 | 692.2119 | 26.15911
1.641615 | 692.5601 | 26.17227
1.641615 | 692.9144 | 26.18566
1.641615 | 693.2704 | 26.19911
1.641615 | 693.6255 | 26.21253
1.641615 | 693.9674 | 26.22545
1.641615 | 694.3177 | 26.23869
1.649009 | 694.6761 | 26.25224
1.649009 | 695.0374 | 26.26589
1.656404 | 695.3898 | 26.27921
1.656404 | 695.7419 | 26.29251
1.656404 | 696.0952 | 26.30586
1.656404 | 696.4495 | 26.31925
1.656404 | 696.8012 | 26.33254
1.656404 | 697.1512 | 26.34577
1.663799 | 697.5085 | 26.35927
1.663799 | 697.8636 | 26.37269
1.663799 | 698.2144 | 26.38595
1.663799 | 698.5583 | 26.39894
1.663799 | 698.9036 | 26.41199
1.663799 | 699.2507 | 26.42511
1.663799 | 699.6046 | 26.43848
1.663799 | 699.9389 | 26.45112
1.671193 | 700.2787 | 26.46396
1.671193 | 700.6208 | 26.47689
1.671193 | 700.9595 | 26.48969
1.671193 | 701.2945 | 26.50235
1.678588 | 701.6273 | 26.51492
1.678588 | 701.9708 | 26.5279
1.678588 | 702.3231 | 26.54122
1.678588 | 702.6669 | 26.55421
1.685982 | 703.0031 | 26.56692
1.685982 | 703.3517 | 26.58009
1.685982 | 703.6977 | 26.59316
1.685982 | 704.0436 | 26.60624
1.685982 | 704.3855 | 26.61916
1.685982 | 704.7357 | 26.63239
1.693377 | 705.0898 | 26.64578
1.693377 | 705.4351 | 26.65882
1.693377 | 705.7749 | 26.67166
1.693377 | 706.1197 | 26.68469
1.693377 | 706.4627 | 26.69766
1.693377 | 706.8046 | 26.71058
1.693377 | 707.1477 | 26.72354
1.700772 | 707.4958 | 26.7367
1.700772 | 707.8472 | 26.74998
1.700772 | 708.1905 | 26.76295
1.700772 | 708.5291 | 26.77575
1.708167 | 708.8681 | 26.78856
1.708167 | 709.2074 | 26.80138
1.708167 | 709.5548 | 26.81451
1.708167 | 709.8959 | 26.8274
1.708167 | 710.2429 | 26.84051
1.708167 | 710.593 | 26.85374
1.715561 | 710.9367 | 26.86673
1.715561 | 711.2812 | 26.87975
1.715561 | 711.6277 | 26.89284
1.715561 | 711.9774 | 26.90606
1.715561 | 712.3244 | 26.91917
1.722956 | 712.6725 | 26.93233
1.722956 | 713.0151 | 26.94527
1.722956 | 713.3723 | 26.95877
1.722956 | 713.7162 | 26.97177
1.722956 | 714.0577 | 26.98468
1.730351 | 714.403 | 26.99773
1.730351 | 714.7448 | 27.01064
1.730351 | 715.085 | 27.0235
1.730351 | 715.4244 | 27.03633
1.730351 | 715.7632 | 27.04913
1.730351 | 716.0999 | 27.06185
1.737745 | 716.4318 | 27.07439
1.737745 | 716.754 | 27.08657
1.737745 | 717.0828 | 27.09899
1.737745 | 717.4181 | 27.11167
1.737745 | 717.749 | 27.12417
1.737745 | 718.0747 | 27.13648
1.74514 | 718.4036 | 27.14891
1.74514 | 718.7435 | 27.16175
1.74514 | 719.0816 | 27.17453
1.752534 | 719.4153 | 27.18714
1.752534 | 719.7567 | 27.20005
1.752534 | 720.1018 | 27.21309
1.752534 | 720.4524 | 27.22634
1.752534 | 720.7916 | 27.23916
1.752534 | 721.1288 | 27.2519
1.752534 | 721.4746 | 27.26497
1.752534 | 721.8143 | 27.2778
1.759929 | 722.1515 | 27.29055
1.759929 | 722.4842 | 27.30312
1.759929 | 722.8197 | 27.3158
1.759929 | 723.155 | 27.32847
1.759929 | 723.4853 | 27.34095
1.759929 | 723.8098 | 27.35321
1.759929 | 724.1416 | 27.36575
1.767324 | 724.4781 | 27.37847
1.767324 | 724.805 | 27.39082
1.767324 | 725.1328 | 27.40321
1.767324 | 725.4628 | 27.41568
1.774719 | 725.7963 | 27.42828
1.774719 | 726.1311 | 27.44094
1.774719 | 726.4549 | 27.45317
1.774719 | 726.7853 | 27.46566
1.774719 | 727.119 | 27.47827
1.774719 | 727.4454 | 27.4906
1.774719 | 727.7769 | 27.50313
1.774719 | 728.1149 | 27.51591
1.782113 | 728.459 | 27.52891
1.782113 | 728.7958 | 27.54164
1.782113 | 729.1356 | 27.55448
1.782113 | 729.4738 | 27.56726
1.782113 | 729.8161 | 27.5802
1.782113 | 730.1602 | 27.5932
1.782113 | 730.4904 | 27.60568
1.789508 | 730.8265 | 27.61838
1.789508 | 731.1581 | 27.63091
1.789508 | 731.4863 | 27.64331
1.789508 | 731.8085 | 27.65549
1.789508 | 732.1249 | 27.66745
1.796902 | 732.4449 | 27.67954
1.796902 | 732.761 | 27.69148
1.796902 | 733.0752 | 27.70336
1.796902 | 733.3898 | 27.71525
1.796902 | 733.71 | 27.72735
1.796902 | 734.0253 | 27.73926
1.796902 | 734.342 | 27.75123
1.804297 | 734.6575 | 27.76316
1.804297 | 734.9757 | 27.77518
1.804297 | 735.3055 | 27.78764
1.804297 | 735.633 | 27.80002
1.804297 | 735.9516 | 27.81206
1.804297 | 736.2781 | 27.8244
1.804297 | 736.6058 | 27.83678
1.811692 | 736.9306 | 27.84906
1.811692 | 737.2526 | 27.86123
1.811692 | 737.5711 | 27.87326
1.811692 | 737.8989 | 27.88565
1.811692 | 738.2223 | 27.89787
1.811692 | 738.5394 | 27.90986
1.811692 | 738.8517 | 27.92166
1.819086 | 739.1779 | 27.93398
1.819086 | 739.5015 | 27.94621
1.819086 | 739.8203125 | 27.95826
1.819086 | 740.1447 | 27.97052
1.819086 | 740.4711 | 27.98286
1.826481 | 740.8014 | 27.99534
1.826481 | 741.121 | 28.00741
1.826481 | 741.4394 | 28.01945
1.826481 | 741.7658 | 28.03178
1.826481 | 742.0906 | 28.04406
1.826481 | 742.418 | 28.05643
1.833876 | 742.7418 | 28.06866
1.833876 | 743.0659 | 28.08091
1.833876 | 743.3907 | 28.09319
1.833876 | 743.7153 | 28.10545
1.833876 | 744.0364 | 28.11759
1.833876 | 744.3634 | 28.12995
1.833876 | 744.6971 | 28.14256
1.84127 | 745.0223 | 28.15485
1.84127 | 745.3444 | 28.16702
1.84127 | 745.6628 | 28.17905
1.84127 | 745.985 | 28.19123
1.848665 | 746.3048 | 28.20331
1.848665 | 746.6188 | 28.21518
1.848665 | 746.9371 | 28.22721
1.848665 | 747.264 | 28.23956
1.85606 | 747.5846 | 28.25168
1.85606 | 747.898 | 28.26352
1.85606 | 748.2097 | 28.2753
1.85606 | 748.5305 | 28.28742
1.85606 | 748.8477 | 28.29941
1.85606 | 749.1606 | 28.31124
1.85606 | 749.4708 | 28.32296
1.863454 | 749.7878 | 28.33494
1.863454 | 750.1006 | 28.34676
1.863454 | 750.4006 | 28.3581
1.863454 | 750.7075 | 28.36969
1.863454 | 751.0128 | 28.38123
1.863454 | 751.3277 | 28.39313
1.870849 | 751.6373 | 28.40483
1.870849 | 751.9466 | 28.41652
1.870849 | 752.2582 | 28.4283
1.870849 | 752.575 | 28.44027
1.870849 | 752.8916 | 28.45223
1.878244 | 753.2041 | 28.46404
1.878244 | 753.5189 | 28.47594
1.878244 | 753.8331 | 28.48781
1.878244 | 754.152 | 28.49987
1.878244 | 754.4581 | 28.51143
1.878244 | 754.7702 | 28.52323
1.885638 | 755.0797 | 28.53492
1.885638 | 755.3943 | 28.54681
1.885638 | 755.7036 | 28.5585
1.885638 | 756.0059 | 28.56992
1.885638 | 756.3168 | 28.58167
1.885638 | 756.6335 | 28.59364
1.885638 | 756.9521 | 28.60568
1.893033 | 757.2659 | 28.61754
1.893033 | 757.5878 | 28.62971
1.893033 | 757.9063 | 28.64174
1.893033 | 758.2226 | 28.65369
1.893033 | 758.5404 | 28.6657
1.900428 | 758.8653 | 28.67798
1.900428 | 759.1923 | 28.69034
1.900428 | 759.5137 | 28.70248
1.900428 | 759.8316 | 28.7145
1.900428 | 760.1498 | 28.72652
1.900428 | 760.4784 | 28.73894
1.907822 | 760.7999 | 28.75109
1.907822 | 761.1202 | 28.7632
1.907822 | 761.4435 | 28.77541
1.907822 | 761.7534 | 28.78712
1.907822 | 762.0652 | 28.79891
1.907822 | 762.3837 | 28.81095
1.915217 | 762.6951 | 28.82271
1.915217 | 763.0066 | 28.83448
1.915217 | 763.3193 | 28.8463
1.915217 | 763.623 | 28.85778
1.915217 | 763.9243 | 28.86917
1.915217 | 764.228 | 28.88064
1.915217 | 764.5349 | 28.89224
1.922612 | 764.8398 | 28.90376
1.922612 | 765.1373 | 28.915
1.922612 | 765.4303 | 28.92608
1.922612 | 765.725 | 28.93722
1.930006 | 766.0043 | 28.94777
1.930006 | 766.305 | 28.95913
1.930006 | 766.6171875 | 28.97093
1.930006 | 766.9014 | 28.98167
1.930006 | 767.1891 | 28.99255
1.930006 | 767.4944 | 29.00408
1.937401 | 767.8101 | 29.01601
1.937401 | 768.119 | 29.02768
1.937401 | 768.4185 | 29.039
1.937401 | 768.7247 | 29.05057
1.937401 | 769.0604 | 29.06326
1.937401 | 769.3577 | 29.0745
1.937401 | 769.6418 | 29.08523
1.937401 | 769.9603 | 29.09727
1.937401 | 770.2778 | 29.10927
1.944796 | 770.5753 | 29.12051
1.944796 | 770.8676 | 29.13156
1.944796 | 771.1702 | 29.14299
1.944796 | 771.4802 | 29.15471
1.944796 | 771.7916 | 29.16647
1.944796 | 772.0785 | 29.17732
1.95219 | 772.3798 | 29.1887
1.95219 | 772.6849 | 29.20023
1.95219 | 772.9858 | 29.2116
1.95219 | 773.2817 | 29.22279
1.95219 | 773.5867 | 29.23431
1.95219 | 773.8881 | 29.2457
1.95219 | 774.1849 | 29.25692
1.959585 | 774.49 | 29.26845
1.959585 | 774.7889 | 29.27974
1.959585 | 775.0947 | 29.2913
1.959585 | 775.4037 | 29.30298
1.959585 | 775.7121 | 29.31463
1.959585 | 776.0233 | 29.32639
1.96698 | 776.3329 | 29.3381
1.96698 | 776.6337 | 29.34946
1.96698 | 776.9483 | 29.36135
1.96698 | 777.254 | 29.3729
1.96698 | 777.5529 | 29.3842
1.96698 | 777.8506 | 29.39545
1.96698 | 778.1467 | 29.40664
1.96698 | 778.441 | 29.41776
1.96698 | 778.7339 | 29.42883
1.974374 | 779.0198 | 29.43963
1.974374 | 779.3057 | 29.45044
1.974374 | 779.5928 | 29.46129
1.981769 | 779.8649 | 29.47157
1.981769 | 780.1512 | 29.48239
1.981769 | 780.4371 | 29.4932
1.981769 | 780.72 | 29.50388
1.989164 | 781.0126 | 29.51494
1.989164 | 781.3024 | 29.52589
1.989164 | 781.589 | 29.53672
1.989164 | 781.8853 | 29.54792
1.989164 | 782.181 | 29.5591
1.989164 | 782.4783 | 29.57033
1.989164 | 782.7899 | 29.58211
1.989164 | 783.0916 | 29.59351
1.989164 | 783.3892 | 29.60476
1.989164 | 783.6876 | 29.61603
1.996558 | 783.9767 | 29.62696
1.996558 | 784.2649 | 29.63785
1.996558 | 784.553 | 29.64874
1.996558 | 784.8361 | 29.65943
1.996558 | 785.1197 | 29.67015
2.003953 | 785.4001 | 29.68075
2.003953 | 785.6782 | 29.69126
2.003953 | 785.9572 | 29.7018
2.003953 | 786.2392 | 29.71246
2.003953 | 786.5239 | 29.72322
2.003953 | 786.815 | 29.73422
2.011348 | 787.1064 | 29.74523
2.011348 | 787.4017 | 29.75639
2.011348 | 787.7012 | 29.76771
2.011348 | 787.9981 | 29.77893
2.011348 | 788.3009 | 29.79037
2.011348 | 788.5906 | 29.80132
2.011348 | 788.8829 | 29.81237
2.018742 | 789.1818 | 29.82366
2.018742 | 789.4796 | 29.83491
2.018742 | 789.7776 | 29.84618
2.018742 | 790.0732 | 29.85735
2.026137 | 790.3671875 | 29.86846
2.026137 | 790.6622 | 29.87961
2.026137 | 790.9586 | 29.89081
2.026137 | 791.2484 | 29.90176
2.026137 | 791.5404 | 29.91279
2.026137 | 791.8354 | 29.92394
2.033532 | 792.1276 | 29.93498
2.033532 | 792.4234 | 29.94616
2.033532 | 792.7048 | 29.9568
2.033532 | 792.9894 | 29.96755
2.033532 | 793.2755 | 29.97837
2.033532 | 793.5517 | 29.9888
2.040926 | 793.8259 | 29.99916
2.040926 | 794.1041 | 30.00968
2.040926 | 794.3922 | 30.02056
2.040926 | 794.6698 | 30.03106
2.048321 | 794.9432 | 30.04139
2.048321 | 795.2141 | 30.05163
2.048321 | 795.5035 | 30.06256
2.048321 | 795.7827 | 30.07311
2.048321 | 796.0591 | 30.08356
2.048321 | 796.3467 | 30.09443
2.048321 | 796.6396 | 30.1055
2.048321 | 796.9283 | 30.11641
2.048321 | 797.2033 | 30.1268
2.055716 | 797.4868 | 30.13751
2.055716 | 797.7751 | 30.14841
2.055716 | 798.0638 | 30.15932
2.055716 | 798.34 | 30.16976
2.06311 | 798.6274 | 30.18062
2.06311 | 798.9119 | 30.19137
2.06311 | 799.1945 | 30.20205
2.06311 | 799.4716 | 30.21252
2.06311 | 799.7485 | 30.22298
2.070505 | 800.0357 | 30.23384
2.070505 | 800.3202 | 30.24459
2.070505 | 800.607 | 30.25543
2.070505 | 800.8937 | 30.26626
2.070505 | 801.1767 | 30.27696
2.070505 | 801.4617 | 30.28773
2.070505 | 801.7506 | 30.29864
2.070505 | 802.0338 | 30.30935
2.0779 | 802.3215 | 30.32022
2.0779 | 802.6038 | 30.33089
2.0779 | 802.8856 | 30.34153
2.0779 | 803.1661 | 30.35214
2.0779 | 803.4404 | 30.3625
2.0779 | 803.7123 | 30.37278
2.085294 | 803.9971 | 30.38354
2.085294 | 804.2819 | 30.3943
2.085294 | 804.5632 | 30.40494
2.085294 | 804.8461 | 30.41562
2.085294 | 805.1286 | 30.4263
2.085294 | 805.4152 | 30.43713
2.092689 | 805.6924 | 30.44761
2.092689 | 805.9714 | 30.45815
2.092689 | 806.2532 | 30.4688
2.092689 | 806.5447 | 30.47982
2.092689 | 806.8218 | 30.49029
2.092689 | 807.0902 | 30.50043
2.100084 | 807.3723 | 30.51109
2.100084 | 807.6506 | 30.52161
2.100084 | 807.9184 | 30.53173
2.100084 | 808.1886 | 30.54194
2.100084 | 808.4664 | 30.55244
2.107478 | 808.7441 | 30.56293
2.107478 | 809.0157 | 30.5732
2.107478 | 809.2771 | 30.58308
2.107478 | 809.552 | 30.59346
2.107478 | 809.8273 | 30.60387
2.107478 | 810.0911 | 30.61384
2.107478 | 810.3555 | 30.62383
2.107478 | 810.625 | 30.63401
2.114873 | 810.897 | 30.64429
2.114873 | 811.1649 | 30.65441
2.114873 | 811.435 | 30.66462
2.114873 | 811.7095 | 30.675
2.114873 | 811.9882 | 30.68553
2.122267 | 812.2563 | 30.69566
2.122267 | 812.5297 | 30.70599
2.122267 | 812.804 | 30.71636
2.122267 | 813.0782 | 30.72672
2.122267 | 813.3481 | 30.73692
2.122267 | 813.6188 | 30.74715
2.129662 | 813.8926 | 30.7575
2.129662 | 814.1705 | 30.768
2.129662 | 814.4471 | 30.77845
2.129662 | 814.7164 | 30.78863
2.129662 | 814.9916 | 30.79903
2.129662 | 815.2617 | 30.80924
2.129662 | 815.5339 | 30.81952
2.129662 | 815.8001 | 30.82958
2.137057 | 816.0754 | 30.83999
2.137057 | 816.3484 | 30.8503
2.137057 | 816.6223 | 30.86066
2.137057 | 816.8916 | 30.87083
2.144451 | 817.1607 | 30.881
2.144451 | 817.4384 | 30.89149
2.144451 | 817.7081 | 30.90169
2.144451 | 817.9794 | 30.91194
2.144451 | 818.2501 | 30.92217
2.151846 | 818.53 | 30.93275
2.151846 | 818.8017 | 30.94302
2.151846 | 819.0767 | 30.95341
2.151846 | 819.3497 | 30.96372
2.151846 | 819.6216 | 30.974
2.151846 | 819.8822 | 30.98385
2.151846 | 820.1476 | 30.99388
2.159241 | 820.4177 | 31.00409
2.159241 | 820.6854 | 31.0142
2.159241 | 820.952 | 31.02428
2.159241 | 821.2126 | 31.03412
2.159241 | 821.4819 | 31.0443
2.159241 | 821.7388 | 31.05401
2.159241 | 821.9988 | 31.06384
2.166635 | 822.2516 | 31.07339
2.166635 | 822.5146 | 31.08333
2.166635 | 822.7714 | 31.09303
2.166635 | 823.0242 | 31.10259
2.166635 | 823.2753 | 31.11208
2.17403 | 823.5266 | 31.12157
2.17403 | 823.7879 | 31.13145
2.17403 | 824.0399 | 31.14097
2.17403 | 824.3048 | 31.15098
2.17403 | 824.5662 | 31.16086
2.17403 | 824.8317 | 31.17089
2.17403 | 825.0938 | 31.1808
2.17403 | 825.3544 | 31.19065
2.17403 | 825.6143 | 31.20047
2.181425 | 825.8795 | 31.21049
2.181425 | 826.1461 | 31.22057
2.181425 | 826.4058 | 31.23038
2.181425 | 826.6641 | 31.24014
2.188819 | 826.9189 | 31.24977
2.188819 | 827.1746 | 31.25943
2.188819 | 827.4385 | 31.2694
2.188819 | 827.6982 | 31.27922
2.188819 | 827.9545 | 31.2889
2.188819 | 828.2207 | 31.29897
2.188819 | 828.4872 | 31.30904
2.188819 | 828.74 | 31.31859
2.188819 | 828.9979 | 31.32834
2.188819 | 829.2671 | 31.33851
2.188819 | 829.5304 | 31.34846
2.196214 | 829.7935 | 31.3584
2.196214 | 830.0479 | 31.36802
2.196214 | 830.3162 | 31.37816
2.203609 | 830.5947 | 31.38868
2.203609 | 830.8638 | 31.39885
2.203609 | 831.124 | 31.40868
2.203609 | 831.3978 | 31.41903
2.203609 | 831.6709 | 31.42935
2.211003 | 831.9373 | 31.43942
2.211003 | 832.2062 | 31.44958
2.211003 | 832.4734 | 31.45968
2.211003 | 832.7482 | 31.47006
2.211003 | 833.0122 | 31.48004
2.211003 | 833.2641 | 31.48956
2.211003 | 833.5208 | 31.49926
2.211003 | 833.7853 | 31.50925
2.211003 | 834.0461 | 31.51911
2.211003 | 834.2972 | 31.5286
2.218398 | 834.5521 | 31.53823
2.218398 | 834.8103 | 31.54799
2.218398 | 835.0674 | 31.55771
2.218398 | 835.3163 | 31.56711
2.225793 | 835.5631 | 31.57644
2.225793 | 835.8123 | 31.58586
2.225793 | 836.0666 | 31.59547
2.225793 | 836.3097 | 31.60465
2.225793 | 836.5526 | 31.61383
2.233187 | 836.8008 | 31.62321
2.233187 | 837.0544 | 31.6328
2.233187 | 837.3043 | 31.64224
2.233187 | 837.5504 | 31.65154
2.233187 | 837.7993 | 31.66094
2.233187 | 838.0572 | 31.67069
2.233187 | 838.3134 | 31.68038
2.233187 | 838.5574 | 31.68959
2.233187 | 838.8088 | 31.6991
2.240582 | 839.0642 | 31.70875
2.240582 | 839.3217 | 31.71848
2.240582 | 839.5707 | 31.72789
2.247977 | 839.8177 | 31.73722
2.247977 | 840.071 | 31.74679
2.247977 | 840.3215 | 31.75626
2.247977 | 840.569 | 31.76561
2.247977 | 840.8203 | 31.77511
2.247977 | 841.0782 | 31.78486
2.255371 | 841.3383 | 31.79469
2.255371 | 841.5947 | 31.80438
2.255371 | 841.8478 | 31.81394
2.255371 | 842.1096 | 31.82384
2.255371 | 842.3668 | 31.83355
2.255371 | 842.6254 | 31.84333
2.255371 | 842.8881 | 31.85325
2.262766 | 843.153 | 31.86326
2.262766 | 843.4158 | 31.8732
2.262766 | 843.6741 | 31.88296
2.262766 | 843.9328 | 31.89274
2.262766 | 844.1916 | 31.90251
2.270161 | 844.454 | 31.91243
2.270161 | 844.7072 | 31.922
2.270161 | 844.9637 | 31.93169
2.270161 | 845.2134 | 31.94113
2.270161 | 845.4619 | 31.95052
2.270161 | 845.705 | 31.95971
2.277555 | 845.9529 | 31.96908
2.277555 | 846.1975 | 31.97832
2.277555 | 846.446 | 31.98771
2.277555 | 846.6849 | 31.99674
2.277555 | 846.9253 | 32.00582
2.277555 | 847.1655 | 32.0149
2.28495 | 847.4069 | 32.02402
2.28495 | 847.6489 | 32.03317
2.28495 | 847.8931 | 32.0424
2.28495 | 848.1358 | 32.05157
2.28495 | 848.3712 | 32.06046
2.28495 | 848.6133 | 32.06961
2.292345 | 848.8583 | 32.07887
2.292345 | 849.1067 | 32.08826
2.292345 | 849.3517 | 32.09752
2.292345 | 849.5928 | 32.10663
2.292345 | 849.8389 | 32.11593
2.292345 | 850.0861 | 32.12527
2.292345 | 850.33 | 32.13449
2.299739 | 850.5717 | 32.14362
2.299739 | 850.8153 | 32.15283
2.299739 | 851.0645 | 32.16225
2.299739 | 851.3 | 32.17115
2.299739 | 851.5391 | 32.18018
2.307134 | 851.7712 | 32.18895
2.307134 | 852.018 | 32.19828
2.307134 | 852.2588 | 32.20738
2.307134 | 852.498 | 32.21642
2.314529 | 852.7332 | 32.22531
2.314529 | 852.9757 | 32.23447
2.314529 | 853.2151 | 32.24352
2.314529 | 853.4496 | 32.25238
2.314529 | 853.6904 | 32.26148
2.314529 | 853.928 | 32.27046
2.314529 | 854.1804 | 32.28
2.321923 | 854.4229 | 32.28916
2.321923 | 854.6581 | 32.29805
2.321923 | 854.9003 | 32.3072
2.321923 | 855.1478 | 32.31656
2.321923 | 855.3935 | 32.32584
2.321923 | 855.6373 | 32.33506
2.321923 | 855.8817 | 32.34429
2.329318 | 856.1284 | 32.35361
2.329318 | 856.3815 | 32.36318
2.329318 | 856.621 | 32.37223
2.329318 | 856.8672 | 32.38154
2.336713 | 857.1235 | 32.39122
2.336713 | 857.3659 | 32.40038
2.336713 | 857.6096 | 32.40959
2.336713 | 857.85 | 32.41868
2.336713 | 858.0979 | 32.42804
2.344107 | 858.3488 | 32.43752
2.344107 | 858.5875 | 32.44655
2.344107 | 858.8211 | 32.45537
2.344107 | 859.058 | 32.46433
2.344107 | 859.2902 | 32.4731
2.344107 | 859.5255 | 32.48199
2.344107 | 859.7625 | 32.49095
2.344107 | 859.9999 | 32.49992
2.351502 | 860.2373 | 32.50889
2.351502 | 860.4629 | 32.51742
2.351502 | 860.6855 | 32.52583
2.351502 | 860.9157 | 32.53453
2.351502 | 861.1496 | 32.54337
2.351502 | 861.3859 | 32.5523
2.358897 | 861.6149 | 32.56095
2.358897 | 861.8391 | 32.56943
2.358897 | 862.0656 | 32.57798
2.358897 | 862.2931 | 32.58658
2.358897 | 862.5197 | 32.59515
2.358897 | 862.7528 | 32.60395
2.358897 | 862.9907 | 32.61294
2.366291 | 863.2299 | 32.62199
2.366291 | 863.4623 | 32.63077
2.366291 | 863.6954 | 32.63957
2.366291 | 863.9337 | 32.64858
2.366291 | 864.1666 | 32.65738
2.366291 | 864.4045 | 32.66637
2.373686 | 864.6365 | 32.67514
2.373686 | 864.8723 | 32.68405
2.373686 | 865.1101 | 32.69304
2.373686 | 865.3474 | 32.702
2.373686 | 865.5794 | 32.71077
2.373686 | 865.8188 | 32.71982
2.373686 | 866.0525 | 32.72865
2.373686 | 866.2824 | 32.73734
2.381081 | 866.5201 | 32.74632
2.381081 | 866.757 | 32.75528
2.381081 | 866.9953 | 32.76428
2.381081 | 867.2319 | 32.77322
2.381081 | 867.4667 | 32.7821
2.388475 | 867.6937 | 32.79067
2.388475 | 867.9283 | 32.79954
2.388475 | 868.1625 | 32.80839
2.388475 | 868.3976 | 32.81728
2.388475 | 868.6296 | 32.82604
2.388475 | 868.864 | 32.8349
2.39587 | 869.0929 | 32.84355
2.39587 | 869.3247 | 32.85231
2.39587 | 869.5555 | 32.86103
2.39587 | 869.7911 | 32.86994
2.39587 | 870.0275 | 32.87887
2.39587 | 870.2579 | 32.88758
2.39587 | 870.486 | 32.8962
2.403265 | 870.7128 | 32.90477
2.403265 | 870.9475 | 32.91364
2.403265 | 871.1772 | 32.92232
2.403265 | 871.4076 | 32.93102
2.403265 | 871.6393 | 32.93978
2.403265 | 871.8671875 | 32.94839
2.403265 | 872.0861 | 32.95666
2.410659 | 872.3043 | 32.96491
2.410659 | 872.5283 | 32.97337
2.418054 | 872.752 | 32.98183
2.418054 | 872.9782 | 32.99038
2.418054 | 873.2073 | 32.99904
2.410659 | 873.4349 | 33.00764
2.410659 | 873.6591 | 33.01611
2.418054 | 873.8779 | 33.02438
2.418054 | 874.1059 | 33.03299
2.418054 | 874.3386 | 33.04179
2.425449 | 874.5649 | 33.05034
2.425449 | 874.7916 | 33.05891
2.425449 | 875.0198 | 33.06753
2.425449 | 875.2408 | 33.07588
2.425449 | 875.4579 | 33.08409
2.425449 | 875.6761 | 33.09234
2.425449 | 875.9009 | 33.10083
2.432843 | 876.1293 | 33.10946
2.432843 | 876.3572 | 33.11807
2.432843 | 876.5814 | 33.12654
2.432843 | 876.8117 | 33.13525
2.432843 | 877.0404 | 33.14389
2.432843 | 877.2629 | 33.1523
2.432843 | 877.494 | 33.16103
2.440238 | 877.7263 | 33.16981
2.440238 | 877.958 | 33.17857
2.440238 | 878.1887 | 33.18728
2.440238 | 878.4213 | 33.19608
2.440238 | 878.6467 | 33.2046
2.440238 | 878.8809 | 33.21344
2.440238 | 879.1116 | 33.22216
2.440238 | 879.3389 | 33.23075
2.447632 | 879.5679 | 33.23941
2.447632 | 879.7934 | 33.24793
2.447632 | 880.016 | 33.25634
2.447632 | 880.2454 | 33.26501
2.447632 | 880.4715 | 33.27355
2.447632 | 880.6855 | 33.28164
2.447632 | 880.9124 | 33.29022
2.455027 | 881.1322 | 33.29852
2.455027 | 881.3503 | 33.30676
2.462422 | 881.5691 | 33.31503
2.462422 | 881.7892 | 33.32335
2.462422 | 882.0126 | 33.3318
2.462422 | 882.2354 | 33.34021
2.462422 | 882.4493 | 33.3483
2.462422 | 882.6674 | 33.35654
2.462422 | 882.8864 | 33.36481
2.462422 | 883.093 | 33.37262
2.469816 | 883.305 | 33.38063
2.469816 | 883.5189 | 33.38872
2.469816 | 883.7318 | 33.39676
2.469816 | 883.95 | 33.40501
2.469816 | 884.1675 | 33.41323
2.469816 | 884.3773 | 33.42116
2.469816 | 884.5895 | 33.42918
2.477211 | 884.8047 | 33.43731
2.477211 | 885.0322 | 33.44591
2.477211 | 885.2567 | 33.45439
2.477211 | 885.4784 | 33.46277
2.477211 | 885.7001 | 33.47115
2.477211 | 885.9211 | 33.4795
2.477211 | 886.1402 | 33.48778
2.484606 | 886.3578 | 33.496
2.484606 | 886.5748 | 33.5042
2.484606 | 886.7963 | 33.51257
2.484606 | 887.0117 | 33.52071
2.484606 | 887.2185 | 33.52853
2.484606 | 887.4321 | 33.5366
2.492001 | 887.6476 | 33.54474
2.492001 | 887.8602 | 33.55278
2.492001 | 888.0745 | 33.56088
2.492001 | 888.2839 | 33.56879
2.492001 | 888.4926 | 33.57668
2.492001 | 888.7076 | 33.5848
2.492001 | 888.9255 | 33.59304
2.492001 | 889.1386 | 33.60109
2.492001 | 889.3502 | 33.60909
2.499395 | 889.5642 | 33.61717
2.499395 | 889.7734375 | 33.62508
2.499395 | 889.9901 | 33.63327
2.50679 | 890.2039 | 33.64135
2.50679 | 890.4284 | 33.64983
2.50679 | 890.6503 | 33.65822
2.50679 | 890.8726 | 33.66662
2.50679 | 891.085 | 33.67465
2.50679 | 891.307 | 33.68304
2.50679 | 891.5309 | 33.6915
2.514185 | 891.7454 | 33.6996
2.514185 | 891.9645 | 33.70788
2.514185 | 892.1772 | 33.71592
2.514185 | 892.394 | 33.72411
2.514185 | 892.5996 | 33.73188
2.514185 | 892.8106 | 33.73986
2.514185 | 893.024 | 33.74792
2.514185 | 893.2319 | 33.75578
2.514185 | 893.4395 | 33.76362
2.521579 | 893.6464 | 33.77144
2.521579 | 893.8485 | 33.77908
2.521579 | 894.0518 | 33.78676
2.521579 | 894.2609 | 33.79466
2.521579 | 894.4676 | 33.80248
2.521579 | 894.6733 | 33.81025
2.528974 | 894.8702 | 33.81769
2.528974 | 895.0587 | 33.82481
2.528974 | 895.2556 | 33.83225
2.536369 | 895.4512 | 33.83965
2.536369 | 895.642 | 33.84686
2.536369 | 895.8453 | 33.85454
2.528974 | 896.0461 | 33.86213
2.528974 | 896.2515 | 33.86989
2.528974 | 896.4457 | 33.87723
2.536369 | 896.6494 | 33.88493
2.536369 | 896.8565 | 33.89275
2.536369 | 897.0698 | 33.90081
2.536369 | 897.2879 | 33.90906
2.536369 | 897.5008 | 33.9171
2.543763 | 897.7162 | 33.92524
2.543763 | 897.9303 | 33.93333
2.543763 | 898.1393 | 33.94123
2.543763 | 898.3417 | 33.94888
2.551158 | 898.5548 | 33.95693
2.551158 | 898.7601 | 33.96469
2.551158 | 898.9652 | 33.97244
2.551158 | 899.1754 | 33.98038
2.551158 | 899.3756 | 33.98795
2.551158 | 899.5764 | 33.99554
2.551158 | 899.7853 | 34.00343
2.551158 | 899.9878 | 34.01109
2.558552 | 900.1949 | 34.01891
2.558552 | 900.4061 | 34.0269
2.558552 | 900.6154 | 34.0348
2.558552 | 900.8245 | 34.04271
2.558552 | 901.0352 | 34.05067
2.565947 | 901.2488 | 34.05874
2.565947 | 901.4646 | 34.0669
2.565947 | 901.6827 | 34.07514
2.573342 | 901.8962 | 34.08321
2.573342 | 902.1099 | 34.09128
2.573342 | 902.3282 | 34.09953
2.573342 | 902.5337 | 34.1073
2.573342 | 902.7408 | 34.11513
2.573342 | 902.9434 | 34.12278
2.573342 | 903.1526 | 34.13069
2.573342 | 903.3447 | 34.13795
2.580736 | 903.5349 | 34.14514
2.580736 | 903.731 | 34.15254
2.580736 | 903.9239 | 34.15983
2.580736 | 904.1175 | 34.16715
2.580736 | 904.3049 | 34.17423
2.580736 | 904.4996 | 34.18159
2.580736 | 904.6898 | 34.18878
2.580736 | 904.8889 | 34.1963
2.588131 | 905.0849 | 34.20371
2.588131 | 905.2928 | 34.21157
2.588131 | 905.4963 | 34.21926
2.595526 | 905.7015 | 34.22701
2.595526 | 905.9057 | 34.23473
2.595526 | 906.103 | 34.24219
2.595526 | 906.3016 | 34.24969
2.595526 | 906.5012 | 34.25723
2.595526 | 906.7031 | 34.26486
2.595526 | 906.8992 | 34.27227
2.60292 | 907.1036 | 34.28
2.60292 | 907.3055 | 34.28763
2.60292 | 907.5064 | 34.29522
2.60292 | 907.6878 | 34.30208
2.60292 | 907.8829 | 34.30945
2.60292 | 908.0931 | 34.31739
2.60292 | 908.297 | 34.3251
2.610315 | 908.489 | 34.33235
2.610315 | 908.6895 | 34.33993
2.610315 | 908.8918 | 34.34757
2.61771 | 909.0814 | 34.35474
2.610315 | 909.2657 | 34.36171
2.61771 | 909.457 | 34.36893
2.61771 | 909.6608 | 34.37664
2.61771 | 909.8605 | 34.38418
2.61771 | 910.0494 | 34.39132
2.625104 | 910.2423 | 34.39861
2.625104 | 910.4484 | 34.4064
2.625104 | 910.6545 | 34.41419
2.625104 | 910.8557 | 34.42179
2.625104 | 911.0538 | 34.42928
2.625104 | 911.2606 | 34.43709
2.625104 | 911.4692 | 34.44498
2.632499 | 911.6711 | 34.45261
2.632499 | 911.8638 | 34.45989
2.632499 | 912.0704 | 34.4677
2.632499 | 912.2731 | 34.47536
2.632499 | 912.4701 | 34.4828
2.632499 | 912.6605 | 34.49
2.632499 | 912.8558 | 34.49738
2.632499 | 913.0543 | 34.50488
2.639894 | 913.2488 | 34.51223
2.639894 | 913.4359 | 34.5193
2.639894 | 913.6254 | 34.52646
2.639894 | 913.8181 | 34.53374
2.639894 | 913.9978 | 34.54053
2.639894 | 914.1802 | 34.54743
2.639894 | 914.3684 | 34.55454
2.639894 | 914.553 | 34.56152
2.647289 | 914.733 | 34.56832
2.647289 | 914.9125 | 34.5751
2.647289 | 915.0991 | 34.58215
2.647289 | 915.2864 | 34.58923
2.647289 | 915.4784 | 34.59649
2.647289 | 915.6651 | 34.60354
2.654683 | 915.858 | 34.61083
2.654683 | 916.0495 | 34.61807
2.662078 | 916.2359 | 34.62511
2.662078 | 916.4294 | 34.63243
2.662078 | 916.6229 | 34.63974
2.662078 | 916.8115 | 34.64687
2.662078 | 916.9979 | 34.65391
2.662078 | 917.1879 | 34.66109
2.662078 | 917.3765 | 34.66822
2.662078 | 917.57 | 34.67553
2.662078 | 917.7602 | 34.68272
2.662078 | 917.9504 | 34.6899
2.662078 | 918.1439 | 34.69722
2.662078 | 918.3313 | 34.7043
2.662078 | 918.5203 | 34.71144
2.662078 | 918.7148 | 34.71879
2.669472 | 918.9007 | 34.72582
2.676867 | 919.0891 | 34.73294
2.676867 | 919.2702 | 34.73978
2.676867 | 919.4533 | 34.7467
2.676867 | 919.640625 | 34.75378
2.676867 | 919.8263 | 34.7608
2.676867 | 920.0114 | 34.76779
2.684262 | 920.1976 | 34.77483
2.684262 | 920.3923 | 34.78219
2.684262 | 920.5817 | 34.78934
2.684262 | 920.7702 | 34.79647
2.684262 | 920.9583 | 34.80358
2.684262 | 921.1632 | 34.81132
2.684262 | 921.358 | 34.81868
2.684262 | 921.5425 | 34.82565
2.684262 | 921.7399 | 34.83311
2.691656 | 921.9369 | 34.84056
2.691656 | 922.1295 | 34.84783
2.691656 | 922.3132 | 34.85478
2.691656 | 922.499 | 34.8618
2.691656 | 922.687 | 34.8689
2.691656 | 922.876 | 34.87605
2.699051 | 923.0454 | 34.88245
2.699051 | 923.2237 | 34.88919
2.699051 | 923.4052 | 34.89605
2.699051 | 923.5773 | 34.90255
2.699051 | 923.7443 | 34.90886
2.699051 | 923.9138 | 34.91526
2.699051 | 924.086 | 34.92177
2.699051 | 924.2542 | 34.92813
2.706446 | 924.4487 | 34.93548
2.706446 | 924.6292 | 34.9423
2.706446 | 924.8073 | 34.94903
2.71384 | 924.9906 | 34.95596
2.71384 | 925.1879 | 34.96342
2.71384 | 925.379 | 34.97064
2.71384 | 925.5686 | 34.9778
2.71384 | 925.7631 | 34.98515
2.721235 | 925.9557 | 34.99243
2.721235 | 926.1529 | 34.99988
2.721235 | 926.3161 | 35.00605
2.721235 | 926.4919 | 35.0127
2.721235 | 926.6856 | 35.02001
2.721235 | 926.8619 | 35.02668
2.721235 | 927.0314 | 35.03308
2.721235 | 927.2026 | 35.03955
2.721235 | 927.3799 | 35.04625
2.721235 | 927.5552 | 35.05288
2.72863 | 927.7322 | 35.05957
2.72863 | 927.9053 | 35.06611
2.72863 | 928.0979 | 35.07339
2.72863 | 928.2861 | 35.0805
2.736024 | 928.4667 | 35.08732
2.736024 | 928.6558 | 35.09447
2.743419 | 928.8395 | 35.10141
2.743419 | 929.0325 | 35.10871
2.743419 | 929.2246 | 35.11596
2.743419 | 929.4071 | 35.12286
2.743419 | 929.595 | 35.12996
2.743419 | 929.7891 | 35.1373
2.743419 | 929.9703 | 35.14414
2.743419 | 930.158 | 35.15124
2.750814 | 930.3456 | 35.15833
2.750814 | 930.5287 | 35.16525
2.750814 | 930.7124 | 35.17219
2.750814 | 930.8907 | 35.17893
2.750814 | 931.0664 | 35.18557
2.750814 | 931.2484 | 35.19244
2.750814 | 931.4231 | 35.19905
2.758208 | 931.6021 | 35.20581
2.758208 | 931.7773 | 35.21243
2.765603 | 931.9409 | 35.21862
2.765603 | 932.1108 | 35.22504
2.765603 | 932.2834 | 35.23156
2.765603 | 932.454 | 35.238
2.765603 | 932.6223 | 35.24436
2.772997 | 932.7954 | 35.25091
2.772997 | 932.9703 | 35.25752
2.772997 | 933.1454 | 35.26413
2.772997 | 933.3148 | 35.27053
2.772997 | 933.4895 | 35.27714
2.772997 | 933.6714 | 35.28401
2.772997 | 933.8478 | 35.29068
2.772997 | 934.0195 | 35.29717
2.772997 | 934.1942 | 35.30377
2.780392 | 934.377 | 35.31067
2.780392 | 934.5517 | 35.31728
2.780392 | 934.7253 | 35.32384
2.787787 | 934.8951 | 35.33026
2.787787 | 935.0685 | 35.33681
2.787787 | 935.2304 | 35.34293
2.787787 | 935.3982 | 35.34927
2.787787 | 935.5653 | 35.35558
2.795182 | 935.746 | 35.36241
2.795182 | 935.9146 | 35.36878
2.795182 | 936.0829 | 35.37514
2.795182 | 936.2479 | 35.38138
2.795182 | 936.4146 | 35.38768
2.795182 | 936.5906 | 35.39433
2.795182 | 936.7656 | 35.40094
2.795182 | 936.9528 | 35.40802
2.802576 | 937.1293 | 35.41469
2.802576 | 937.3102 | 35.42152
2.802576 | 937.4869 | 35.4282
2.802576 | 937.6707 | 35.43515
2.802576 | 937.8461 | 35.44178
2.802576 | 938.0336 | 35.44886
2.809971 | 938.2146 | 35.4557
2.809971 | 938.3963 | 35.46257
2.809971 | 938.5758 | 35.46935
2.809971 | 938.7491 | 35.4759
2.809971 | 938.9258 | 35.48258
2.809971 | 939.0982 | 35.48909
2.809971 | 939.2655 | 35.49542
2.809971 | 939.4368 | 35.50189
2.817366 | 939.61 | 35.50843
2.817366 | 939.78 | 35.51486
2.817366 | 939.9513 | 35.52133
2.817366 | 940.1196 | 35.52769
2.817366 | 940.2897 | 35.53412
2.82476 | 940.4592 | 35.54053
2.82476 | 940.6221 | 35.54668
2.82476 | 940.7943 | 35.55319
2.832155 | 940.9691 | 35.55979
2.832155 | 941.1365 | 35.56612
2.832155 | 941.296 | 35.57215
2.832155 | 941.4675 | 35.57863
2.832155 | 941.6402 | 35.58516
2.832155 | 941.8002 | 35.5912
2.832155 | 941.955 | 35.59705
2.83955 | 942.1225 | 35.60338
2.83955 | 942.2951 | 35.60991
2.83955 | 942.4573 | 35.61604
2.83955 | 942.6124 | 35.6219
2.83955 | 942.7778 | 35.62815
2.83955 | 942.956 | 35.63488
2.83955 | 943.1134 | 35.64083
2.846944 | 943.2712 | 35.6468
2.846944 | 943.4377 | 35.65309
2.854339 | 943.606 | 35.65944
2.854339 | 943.7719 | 35.66572
2.854339 | 943.9326 | 35.67179
2.854339 | 944.0943 | 35.6779
2.854339 | 944.2641 | 35.68432
2.861734 | 944.4258 | 35.69043
2.861734 | 944.5806 | 35.69628
2.861734 | 944.7453 | 35.7025
2.861734 | 944.9113 | 35.70877
2.861734 | 945.082 | 35.71523
2.861734 | 945.2489 | 35.72153
2.861734 | 945.4085 | 35.72756
2.861734 | 945.5737 | 35.73381
2.861734 | 945.7396 | 35.74007
2.869128 | 945.907 | 35.7464
2.869128 | 946.0737 | 35.7527
2.876523 | 946.2397 | 35.75897
2.876523 | 946.4078 | 35.76533
2.876523 | 946.5801 | 35.77184
2.876523 | 946.7342 | 35.77766
2.876523 | 946.9044 | 35.78409
2.883917 | 947.0776 | 35.79064
2.883917 | 947.2535 | 35.79729
2.883917 | 947.4157 | 35.80342
2.883917 | 947.5818 | 35.8097
2.883917 | 947.7484 | 35.81599
2.883917 | 947.9147 | 35.82227
2.883917 | 948.0795 | 35.8285
2.883917 | 948.2354 | 35.83439
2.891312 | 948.4082 | 35.84092
2.891312 | 948.5649 | 35.84685
2.891312 | 948.7222 | 35.85279
2.891312 | 948.873 | 35.85849
2.898707 | 949.0328 | 35.86453
2.898707 | 949.1879 | 35.87039
2.898707 | 949.342 | 35.87621
2.898707 | 949.4947 | 35.88198
2.898707 | 949.6486 | 35.8878
2.906101 | 949.8068 | 35.89378
2.906101 | 949.9584 | 35.89951
2.906101 | 950.1149 | 35.90542
2.906101 | 950.2719 | 35.91135
2.906101 | 950.4251 | 35.91714
2.906101 | 950.5913 | 35.92343
2.906101 | 950.7496 | 35.92941
2.906101 | 950.9144 | 35.93564
2.906101 | 951.0806 | 35.94192
2.906101 | 951.2462 | 35.94817
2.913496 | 951.4041 | 35.95414
2.913496 | 951.5688 | 35.96037
2.913496 | 951.7302 | 35.96646
2.920891 | 951.8929 | 35.97261
2.920891 | 952.0556 | 35.97876
2.920891 | 952.2077 | 35.98451
2.920891 | 952.3753 | 35.99084
2.928285 | 952.5308 | 35.99672
2.928285 | 952.6923 | 36.00282
2.928285 | 952.8469 | 36.00867
2.928285 | 953.0079 | 36.01475
2.928285 | 953.1617 | 36.02056
2.928285 | 953.3179 | 36.02647
2.928285 | 953.4742 | 36.03237
2.928285 | 953.6354 | 36.03846
2.928285 | 953.7993 | 36.04466
2.93568 | 953.9513 | 36.0504
2.93568 | 954.1054 | 36.05623
2.93568 | 954.2648 | 36.06225
2.943075 | 954.43 | 36.06849
2.943075 | 954.5934 | 36.07467
2.943075 | 954.7628 | 36.08107
2.943075 | 954.9318 | 36.08746
2.943075 | 955.0887 | 36.09338
2.943075 | 955.2557 | 36.09969
2.943075 | 955.4202 | 36.10591
2.943075 | 955.5869 | 36.11221
2.943075 | 955.7576 | 36.11866
2.943075 | 955.9211 | 36.12484
2.95047 | 956.0764 | 36.13071
2.95047 | 956.2425 | 36.13699
2.95047 | 956.3988 | 36.14289
2.95047 | 956.5555 | 36.14882
2.95047 | 956.7119 | 36.15473
2.95047 | 956.8669 | 36.16058
2.95047 | 957.0159 | 36.16622
2.957864 | 957.1665 | 36.17191
2.957864 | 957.3138 | 36.17747
2.957864 | 957.4563 | 36.18286
2.957864 | 957.6088 | 36.18862
2.957864 | 957.7543 | 36.19412
2.957864 | 957.9036 | 36.19976
2.957864 | 958.0587 | 36.20562
2.957864 | 958.2174 | 36.21162
2.965259 | 958.3684 | 36.21733
2.965259 | 958.5236 | 36.22319
2.965259 | 958.675 | 36.22891
2.965259 | 958.8375 | 36.23505
2.965259 | 958.9946 | 36.24099
2.965259 | 959.1453 | 36.24668
2.965259 | 959.2961 | 36.25238
2.972654 | 959.4481 | 36.25813
2.972654 | 959.5977 | 36.26378
2.972654 | 959.7484 | 36.26948
2.972654 | 959.8978 | 36.27512
2.972654 | 960.0472 | 36.28077
2.972654 | 960.2003 | 36.28656
2.980048 | 960.3436 | 36.29197
2.980048 | 960.4912 | 36.29755
2.980048 | 960.6422 | 36.30325
2.980048 | 960.7939 | 36.30899
2.980048 | 960.9503 | 36.3149
2.980048 | 961.0974 | 36.32046
2.980048 | 961.2498 | 36.32622
2.980048 | 961.4077 | 36.33218
2.987443 | 961.561 | 36.33798
2.987443 | 961.715 | 36.3438
2.987443 | 961.8735 | 36.34979
2.987443 | 962.0355 | 36.35591
2.987443 | 962.1974 | 36.36203
2.987443 | 962.3475 | 36.3677
2.994837 | 962.5093 | 36.37381
2.994837 | 962.6824 | 36.38036
2.994837 | 962.8391 | 36.38627
2.994837 | 962.9975 | 36.39226
2.994837 | 963.1553 | 36.39823
2.994837 | 963.301 | 36.40373
3.002232 | 963.4474 | 36.40927
3.002232 | 963.5949 | 36.41484
3.002232 | 963.7458 | 36.42054
3.002232 | 963.902 | 36.42645
2.994837 | 964.0334 | 36.43141
2.994837 | 964.1544 | 36.43598
3.002232 | 964.2925 | 36.4412
3.009627 | 964.4241 | 36.44618
3.017021 | 964.5571 | 36.4512
3.017021 | 964.7013 | 36.45665
3.017021 | 964.8513 | 36.46232
3.009627 | 964.9965 | 36.46781
3.002232 | 965.1354 | 36.47306
3.002232 | 965.2686 | 36.47809
3.009627 | 965.4149 | 36.48362
3.017021 | 965.5646 | 36.48928
3.017021 | 965.7157 | 36.49499
3.017021 | 965.8645 | 36.50061
3.017021 | 966.0186 | 36.50643
3.017021 | 966.1773 | 36.51243
3.017021 | 966.3226 | 36.51792
3.017021 | 966.4667 | 36.52336
3.024416 | 966.6169 | 36.52904
3.024416 | 966.7746 | 36.535
3.024416 | 966.9244 | 36.54066
3.031811 | 967.074 | 36.54632
3.031811 | 967.2224 | 36.55192
3.024416 | 967.374 | 36.55765
3.024416 | 967.5172 | 36.56307
3.024416 | 967.6456 | 36.56792
3.024416 | 967.7856 | 36.57321
3.031811 | 967.9296 | 36.57865
3.031811 | 968.0681 | 36.58388
3.039205 | 968.2114 | 36.5893
3.031811 | 968.3563 | 36.59478
3.031811 | 968.4971 | 36.60009
3.031811 | 968.6382 | 36.60543
3.039205 | 968.7764 | 36.61065
3.039205 | 968.9208 | 36.61611
3.039205 | 969.0789 | 36.62208
3.0466 | 969.2337 | 36.62793
3.0466 | 969.3879 | 36.63376
3.0466 | 969.5404 | 36.63952
3.0466 | 969.6891 | 36.64514
3.0466 | 969.836 | 36.65069
3.0466 | 969.9802 | 36.65614
3.0466 | 970.1189 | 36.66138
3.0466 | 970.2673 | 36.66699
3.053995 | 970.4201 | 36.67277
3.053995 | 970.5549 | 36.67786
3.053995 | 970.6943 | 36.68313
3.0466 | 970.8287 | 36.68821
3.053995 | 970.9697 | 36.69354
3.053995 | 971.1044 | 36.69863
3.061389 | 971.243 | 36.70387
3.061389 | 971.3895 | 36.7094
3.061389 | 971.5384 | 36.71503
3.061389 | 971.6782 | 36.72031
3.061389 | 971.8121 | 36.72537
3.061389 | 971.9595 | 36.73094
3.068784 | 972.1017 | 36.73632
3.068784 | 972.2483 | 36.74186
3.068784 | 972.3858 | 36.74705
3.068784 | 972.5259 | 36.75235
3.068784 | 972.674 | 36.75794
3.068784 | 972.8129 | 36.76319
3.068784 | 972.9409 | 36.76803
3.068784 | 973.0734 | 36.77304
3.068784 | 973.2155 | 36.77841
3.068784 | 973.3576 | 36.78378
3.076179 | 973.4901 | 36.78878
3.076179 | 973.6203 | 36.7937
3.076179 | 973.7578125 | 36.7989
3.083573 | 973.9012 | 36.80432
3.083573 | 974.0277 | 36.8091
3.083573 | 974.163 | 36.81421
3.083573 | 974.3127 | 36.81987
3.090968 | 974.4598 | 36.82543
3.090968 | 974.5944 | 36.83052
3.090968 | 974.7233 | 36.83539
3.090968 | 974.8707 | 36.84096
3.090968 | 975.0198 | 36.84659
3.090968 | 975.1621 | 36.85197
3.090968 | 975.2997 | 36.85717
3.090968 | 975.4495 | 36.86283
3.090968 | 975.5964 | 36.86838
3.090968 | 975.7421 | 36.87389
3.090968 | 975.8851 | 36.87929
3.090968 | 976.0341 | 36.88492
3.090968 | 976.1774 | 36.89034
3.098363 | 976.3158 | 36.89557
3.098363 | 976.4489 | 36.9006
3.105757 | 976.5856 | 36.90576
3.105757 | 976.7281 | 36.91115
3.105757 | 976.8651 | 36.91633
3.105757 | 977.0001 | 36.92143
3.105757 | 977.1327 | 36.92644
3.105757 | 977.2711 | 36.93167
3.105757 | 977.4092 | 36.93689
3.113152 | 977.5478 | 36.94213
3.113152 | 977.6849 | 36.94731
3.113152 | 977.8317 | 36.95286
3.113152 | 977.9749 | 36.95827
3.113152 | 978.1101 | 36.96338
3.113152 | 978.2514 | 36.96872
3.113152 | 978.3924 | 36.97405
3.113152 | 978.534 | 36.9794
3.120547 | 978.6683 | 36.98447
3.120547 | 978.8038 | 36.98959
3.120547 | 978.9374 | 36.99464
3.127941 | 979.0629 | 36.99938
3.127941 | 979.1795 | 37.00379
3.127941 | 979.3011 | 37.00839
3.127941 | 979.4216 | 37.01294
3.127941 | 979.5441 | 37.01757
3.127941 | 979.663 | 37.02206
3.127941 | 979.7844 | 37.02665
3.127941 | 979.9083 | 37.03133
3.127941 | 980.0288 | 37.03589
3.135336 | 980.163 | 37.04096
3.135336 | 980.2994 | 37.04611
3.135336 | 980.4424 | 37.05152
3.135336 | 980.5784 | 37.05665
3.142731 | 980.717 | 37.0619
3.135336 | 980.855 | 37.06711
3.135336 | 980.9995 | 37.07257
3.135336 | 981.1354 | 37.07771
3.135336 | 981.2662 | 37.08265
3.142731 | 981.3996 | 37.08769
3.142731 | 981.5298 | 37.09261
3.150125 | 981.6616 | 37.09759
3.150125 | 981.7867 | 37.10232
3.150125 | 981.9140625 | 37.10713
3.142731 | 982.0372 | 37.11178
3.142731 | 982.1615 | 37.11648
3.150125 | 982.2891 | 37.1213
3.150125 | 982.4155 | 37.12608
3.15752 | 982.5464 | 37.13103
3.15752 | 982.6752 | 37.1359
3.15752 | 982.8035 | 37.14074
3.15752 | 982.934 | 37.14568
3.15752 | 983.0729 | 37.15093
3.164915 | 983.2095 | 37.15609
3.164915 | 983.3505 | 37.16141
3.172309 | 983.4911 | 37.16673
3.172309 | 983.63 | 37.17198
3.172309 | 983.7742 | 37.17743
3.172309 | 983.9131 | 37.18268
3.172309 | 984.0546 | 37.18802
3.172309 | 984.1948 | 37.19332
3.172309 | 984.3304 | 37.19845
3.172309 | 984.4673 | 37.20362
3.172309 | 984.6115 | 37.20907
3.172309 | 984.7478 | 37.21422
3.172309 | 984.8757 | 37.21905
3.172309 | 985.0042 | 37.22391
3.179704 | 985.1304 | 37.22868
3.179704 | 985.2591 | 37.23354
3.179704 | 985.3882 | 37.23842
3.187099 | 985.5128 | 37.24313
3.187099 | 985.6372 | 37.24783
3.194493 | 985.759 | 37.25243
3.194493 | 985.8724 | 37.25672
3.194493 | 985.9912 | 37.26121
3.194493 | 986.1091 | 37.26567
3.194493 | 986.228 | 37.27016
3.194493 | 986.3501 | 37.27477
3.194493 | 986.4731 | 37.27942
3.194493 | 986.594 | 37.28399
3.194493 | 986.7189 | 37.28871
3.194493 | 986.8514 | 37.29372
3.194493 | 986.9777 | 37.29849
3.194493 | 987.1075 | 37.30339
3.201888 | 987.2395 | 37.30838
3.201888 | 987.3764 | 37.31356
3.201888 | 987.5076 | 37.31851
3.209282 | 987.6321 | 37.32322
3.209282 | 987.7529 | 37.32779
3.209282 | 987.8818 | 37.33265
3.209282 | 988.0025 | 37.33722
3.209282 | 988.1153 | 37.34148
3.216677 | 988.2313 | 37.34586
3.216677 | 988.3513 | 37.3504
3.216677 | 988.4693 | 37.35486
3.216677 | 988.5871 | 37.35931
3.216677 | 988.7066 | 37.36383
3.216677 | 988.834 | 37.36864
3.216677 | 988.9676 | 37.37369
3.216677 | 989.0933 | 37.37844
3.224072 | 989.2263 | 37.38347
3.224072 | 989.3604 | 37.38853
3.224072 | 989.5059 | 37.39403
3.224072 | 989.6437 | 37.39924
3.224072 | 989.783 | 37.4045
3.224072 | 989.9213 | 37.40973
3.231466 | 990.065 | 37.41516
3.231466 | 990.2073 | 37.42054
3.231466 | 990.3398 | 37.42555
3.231466 | 990.4736 | 37.4306
3.231466 | 990.6068 | 37.43564
3.231466 | 990.7352 | 37.44049
3.231466 | 990.8531 | 37.44494
3.231466 | 990.9739 | 37.44951
3.231466 | 991.092 | 37.45397
3.231466 | 991.2042 | 37.45821
3.231466 | 991.3128 | 37.46232
3.238861 | 991.4164 | 37.46623
3.238861 | 991.5275 | 37.47043
3.246256 | 991.6387 | 37.47463
3.246256 | 991.7484 | 37.47877
3.246256 | 991.8582 | 37.48292
3.246256 | 991.9692 | 37.48712
3.246256 | 992.0887 | 37.49164
3.246256 | 992.2092 | 37.49619
3.253651 | 992.3381 | 37.50106
3.253651 | 992.4645 | 37.50584
3.253651 | 992.5908 | 37.51061
3.253651 | 992.7235 | 37.51563
3.253651 | 992.8536 | 37.52054
3.253651 | 992.9854 | 37.52552
3.253651 | 993.1257 | 37.53083
3.253651 | 993.2605 | 37.53592
3.253651 | 993.3875 | 37.54072
3.261045 | 993.5098 | 37.54534
3.261045 | 993.6246 | 37.54968
3.261045 | 993.7421875 | 37.55412
3.253651 | 993.8639 | 37.55872
3.253651 | 993.9827 | 37.56321
3.261045 | 994.0903 | 37.56728
3.261045 | 994.1993 | 37.5714
3.26844 | 994.308 | 37.57551
3.26844 | 994.4198 | 37.57973
3.275835 | 994.5282 | 37.58383
3.26844 | 994.6446 | 37.58823
3.275835 | 994.7651 | 37.59278
3.275835 | 994.8899 | 37.5975
3.275835 | 995.0103 | 37.60204
3.275835 | 995.1249 | 37.60638
3.275835 | 995.2569 | 37.61137
3.275835 | 995.3924 | 37.61649
3.275835 | 995.523 | 37.62142
3.275835 | 995.6534 | 37.62635
3.275835 | 995.7791 | 37.6311
3.275835 | 995.9075 | 37.63595
3.275835 | 996.0352 | 37.64078
3.283229 | 996.1548 | 37.6453
3.283229 | 996.279 | 37.64999
3.283229 | 996.4091 | 37.65491
3.290624 | 996.5292 | 37.65945
3.290624 | 996.6414 | 37.66368
3.290624 | 996.7491 | 37.66776
3.290624 | 996.8596 | 37.67193
3.290624 | 996.9788 | 37.67644
3.298019 | 997.094 | 37.68079
3.298019 | 997.2106 | 37.6852
3.298019 | 997.3314 | 37.68976
3.298019 | 997.4488 | 37.6942
3.298019 | 997.5599 | 37.6984
3.298019 | 997.6727 | 37.70266
3.298019 | 997.7928 | 37.7072
3.298019 | 997.9148 | 37.71181
3.298019 | 998.0312 | 37.71621
3.298019 | 998.1483 | 37.72063
3.305413 | 998.2678 | 37.72515
3.305413 | 998.3903 | 37.72978
3.305413 | 998.5035 | 37.73406
3.305413 | 998.6116 | 37.73814
3.305413 | 998.7291 | 37.74258
3.305413 | 998.8452 | 37.74697
3.312808 | 998.9561 | 37.75116
3.312808 | 999.0635 | 37.75522
3.312808 | 999.178 | 37.75955
3.312808 | 999.2935 | 37.76391
3.312808 | 999.4001 | 37.76794
3.312808 | 999.5061 | 37.77195
3.312808 | 999.6179 | 37.77617
3.320202 | 999.735 | 37.7806
3.320202 | 999.8422 | 37.78465
3.320202 | 999.9547 | 37.7889
3.327597 | 1000.072 | 37.79335
3.327597 | 1000.198 | 37.79808
3.327597 | 1000.32 | 37.8027
3.327597 | 1000.442 | 37.80732
3.327597 | 1000.571 | 37.8122
3.327597 | 1000.692 | 37.81676
3.327597 | 1000.813 | 37.82135
3.327597 | 1000.932 | 37.82581
3.334992 | 1001.052 | 37.83037
3.334992 | 1001.163 | 37.83456
3.334992 | 1001.272 | 37.83866
3.327597 | 1001.379 | 37.84271
3.334992 | 1001.484 | 37.84671
3.334992 | 1001.589 | 37.85067
3.334992 | 1001.693 | 37.8546
3.334992 | 1001.797 | 37.85852
3.334992 | 1001.906 | 37.86262
3.342386 | 1002.017 | 37.86683
3.342386 | 1002.129 | 37.87108
3.342386 | 1002.245 | 37.87547
3.349781 | 1002.365 | 37.87997
3.349781 | 1002.485 | 37.8845
3.349781 | 1002.601 | 37.88889
3.349781 | 1002.717 | 37.89327
3.349781 | 1002.832 | 37.89762
3.349781 | 1002.952 | 37.90217
3.357176 | 1003.065 | 37.90645
3.357176 | 1003.177 | 37.91067
3.357176 | 1003.289 | 37.9149
3.357176 | 1003.403 | 37.9192
3.357176 | 1003.512 | 37.92332
3.357176 | 1003.613 | 37.92714
3.357176 | 1003.728 | 37.93148
3.357176 | 1003.832 | 37.93542
3.357176 | 1003.935 | 37.93932
3.36457 | 1004.134 | 37.94685
3.371965 | 1004.241 | 37.95088
3.371965 | 1004.343 | 37.95473
3.371965 | 1004.448 | 37.9587
3.371965 | 1004.552 | 37.96264
3.371965 | 1004.663 | 37.96684
3.371965 | 1004.764 | 37.97064
3.371965 | 1004.867 | 37.97452
3.37936 | 1004.974 | 37.97858
3.37936 | 1005.082 | 37.98267
3.37936 | 1005.19 | 37.98674
3.37936 | 1005.297 | 37.99079
3.37936 | 1005.407 | 37.99496
3.37936 | 1005.516 | 37.99905
3.37936 | 1005.62 | 38.003
3.37936 | 1005.727 | 38.00704
3.386754 | 1005.836 | 38.01115
3.386754 | 1005.958 | 38.01578
3.386754 | 1006.072 | 38.02008
3.386754 | 1006.182 | 38.02424
3.386754 | 1006.295 | 38.0285
3.386754 | 1006.407 | 38.03273
3.394149 | 1006.517 | 38.03688
3.394149 | 1006.627 | 38.04106
3.394149 | 1006.733 | 38.04507
3.401544 | 1006.842 | 38.04917
3.394149 | 1006.949 | 38.0532
3.394149 | 1007.158 | 38.06111
3.394149 | 1007.273 | 38.06545
3.401544 | 1007.388 | 38.06979
3.401544 | 1007.498 | 38.07396
3.401544 | 1007.612 | 38.07828
3.408939 | 1007.728 | 38.08266
3.408939 | 1007.853 | 38.08737
3.408939 | 1007.97 | 38.0918
3.408939 | 1008.084 | 38.09611
3.408939 | 1008.204 | 38.10063
3.408939 | 1008.313 | 38.10478
3.416333 | 1008.425 | 38.10901
3.416333 | 1008.53 | 38.11296
3.416333 | 1008.634 | 38.11688
3.416333 | 1008.735 | 38.12071
3.416333 | 1008.926 | 38.12793
3.416333 | 1009.116 | 38.13512
3.423728 | 1009.292 | 38.14178
3.431122 | 1009.479 | 38.14883
3.431122 | 1009.676 | 38.15626
3.431122 | 1009.78 | 38.16018
3.438517 | 1009.887 | 38.16426
3.438517 | 1009.998 | 38.16845
3.438517 | 1010.11 | 38.17266
3.438517 | 1010.233 | 38.17732
3.438517 | 1010.349 | 38.18169
3.438517 | 1010.459 | 38.18587
3.438517 | 1010.576 | 38.19029
3.438517 | 1010.688 | 38.19453
3.445912 | 1010.799 | 38.1987
3.445912 | 1010.909 | 38.20289
3.445912 | 1011.01 | 38.2067
3.445912 | 1011.116 | 38.21068
3.453306 | 1011.222 | 38.21469
3.453306 | 1011.413 | 38.22191
3.460701 | 1011.61 | 38.22934
3.468096 | 1011.817 | 38.23718
3.468096 | 1012.018 | 38.24479
3.468096 | 1012.119 | 38.24858
3.468096 | 1012.221 | 38.25244
3.468096 | 1012.332 | 38.25664
3.468096 | 1012.439 | 38.26069
3.47549 | 1012.546 | 38.26473
3.47549 | 1012.651 | 38.26871
3.47549 | 1012.762 | 38.2729
3.47549 | 1012.867 | 38.27686
3.47549 | 1012.974 | 38.28089
3.47549 | 1013.084 | 38.28506
3.482885 | 1013.193 | 38.28918
3.482885 | 1013.296 | 38.29306
3.482885 | 1013.398 | 38.29694
3.49028 | 1013.501 | 38.30082
3.49028 | 1013.602 | 38.30463
3.49028 | 1013.706 | 38.30857
3.49028 | 1013.9 | 38.3159
3.497674 | 1014.003 | 38.31978
3.497674 | 1014.194 | 38.32702
3.497674 | 1014.385 | 38.33425
3.497674 | 1014.583 | 38.3417
3.505069 | 1014.773 | 38.34887
3.505069 | 1014.96 | 38.35594
3.512464 | 1015.144 | 38.36291
3.512464 | 1015.327 | 38.36982
3.519858 | 1015.505 | 38.37655
3.519858 | 1015.687 | 38.38343
3.519858 | 1015.86 | 38.38999
3.519858 | 1016.05 | 38.39715
3.527253 | 1016.245 | 38.40452
3.527253 | 1016.447 | 38.41216
3.534647 | 1016.646 | 38.41966
3.534647 | 1016.754 | 38.42375
3.534647 | 1016.862 | 38.42785
3.534647 | 1016.968 | 38.43185
3.542042 | 1017.176 | 38.43972
3.542042 | 1017.277 | 38.44351
3.542042 | 1017.473 | 38.45093
3.542042 | 1017.581 | 38.455
3.542042 | 1017.774 | 38.46229
3.549437 | 1017.956 | 38.46918
3.549437 | 1018.144 | 38.47628
3.556832 | 1018.335 | 38.4835
3.556832 | 1018.517 | 38.49038
3.564226 | 1018.706 | 38.49754
3.564226 | 1018.807 | 38.50135
3.564226 | 1018.993 | 38.50838
3.564226 | 1019.176 | 38.51528
3.564226 | 1019.347 | 38.52175
3.571621 | 1019.531 | 38.5287
3.571621 | 1019.697 | 38.53496
3.579016 | 1019.875 | 38.54168
3.579016 | 1020.053 | 38.54842
3.58641 | 1020.245 | 38.55568
3.58641 | 1020.414 | 38.56206
3.58641 | 1020.601 | 38.56915
3.58641 | 1020.781 | 38.57593
3.593805 | 1020.96 | 38.58269
3.593805 | 1021.142 | 38.58958
3.593805 | 1021.333 | 38.59679
3.6012 | 1021.523 | 38.60396
3.6012 | 1021.707 | 38.61094
3.608594 | 1021.9 | 38.61821
3.608594 | 1022.093 | 38.62552
3.608594 | 1022.28 | 38.63258
3.608594 | 1022.477 | 38.64004
3.615989 | 1022.671 | 38.64735
3.615989 | 1022.869 | 38.65483
3.623384 | 1023.055 | 38.66187
3.623384 | 1023.248 | 38.66915
3.623384 | 1023.424 | 38.6758
3.623384 | 1023.605 | 38.68264
3.630778 | 1023.771 | 38.68892
3.630778 | 1023.934 | 38.69509
3.630778 | 1024.097 | 38.70126
3.638173 | 1024.272 | 38.70787
3.638173 | 1024.445 | 38.71439
3.638173 | 1024.63 | 38.7214
3.645567 | 1024.805 | 38.72801
3.645567 | 1024.996 | 38.73523
3.645567 | 1025.168 | 38.74174
3.645567 | 1025.34375 | 38.74837
3.652962 | 1025.508 | 38.75457
3.652962 | 1025.696 | 38.76169
3.652962 | 1025.857 | 38.76775
3.660357 | 1026.023 | 38.77405
3.660357 | 1026.201 | 38.78074
3.660357 | 1026.389 | 38.78788
3.667751 | 1026.563 | 38.79446
3.667751 | 1026.753 | 38.80162
3.667751 | 1026.947 | 38.80896
3.675146 | 1027.129 | 38.81582
3.675146 | 1027.297 | 38.82217
3.675146 | 1027.479 | 38.82904
3.675146 | 1027.65 | 38.83553
3.682541 | 1027.809 | 38.84155
3.682541 | 1027.969 | 38.84756
3.682541 | 1028.128 | 38.8536
3.689935 | 1028.277 | 38.8592
3.689935 | 1028.426 | 38.86486
3.689935 | 1028.593 | 38.87115
3.69733 | 1028.756 | 38.87733
3.69733 | 1028.922 | 38.88357
3.69733 | 1029.086 | 38.88977
3.69733 | 1029.26 | 38.89637
3.704725 | 1029.42 | 38.90242
3.704725 | 1029.586 | 38.90867
3.704725 | 1029.749 | 38.91483
3.71212 | 1029.908 | 38.92085
3.71212 | 1030.069 | 38.92693
3.71212 | 1030.226 | 38.93286
3.719514 | 1030.393 | 38.9392
3.719514 | 1030.559 | 38.94546
3.719514 | 1030.734 | 38.95205
3.726909 | 1030.908 | 38.95865
3.726909 | 1031.085 | 38.96532
3.726909 | 1031.248 | 38.97151
3.734304 | 1031.422 | 38.97805
3.734304 | 1031.588 | 38.98434
3.734304 | 1031.744 | 38.99022
3.741698 | 1031.907 | 38.99638
3.741698 | 1032.054 | 39.00196
3.749093 | 1032.196 | 39.00733
3.749093 | 1032.322 | 39.01206
3.749093 | 1032.471 | 39.01773
3.756487 | 1032.593 | 39.0223
3.756487 | 1032.756 | 39.02846
3.756487 | 1032.904 | 39.03406
3.756487 | 1033.088 | 39.04103
3.763882 | 1033.232 | 39.04646
3.763882 | 1033.402 | 39.0529
3.771277 | 1033.545 | 39.0583
3.771277 | 1033.699 | 39.06411
3.778671 | 1033.839 | 39.06942
3.771277 | 1033.996 | 39.07533
3.771277 | 1034.153 | 39.08126
3.778671 | 1034.326 | 39.08783
3.786066 | 1034.501 | 39.09442
3.786066 | 1034.678 | 39.10112
3.786066 | 1034.853 | 39.10771
3.793461 | 1035.027 | 39.1143
3.793461 | 1035.183 | 39.12019
3.793461 | 1035.33 | 39.12574
3.793461 | 1035.469 | 39.13101
3.800855 | 1035.613 | 39.13643
3.800855 | 1035.756 | 39.14186
3.80825 | 1035.9 | 39.14728
3.80825 | 1036.051 | 39.15298
3.815645 | 1036.207 | 39.15888
3.815645 | 1036.358 | 39.16462
3.815645 | 1036.505 | 39.17017
3.815645 | 1036.654 | 39.17578
3.823039 | 1036.804 | 39.18147
3.823039 | 1036.947 | 39.18687
3.823039 | 1037.085 | 39.19209
3.830434 | 1037.225 | 39.19737
3.830434 | 1037.377 | 39.20312
3.830434 | 1037.513 | 39.20827
3.837829 | 1037.667 | 39.21406
3.837829 | 1037.819 | 39.21983
3.837829 | 1037.981 | 39.22594
3.837829 | 1038.128 | 39.2315
3.845223 | 1038.292 | 39.23768
3.845223 | 1038.45 | 39.24367
3.852618 | 1038.604 | 39.24949
3.852618 | 1038.754 | 39.25513
3.852618 | 1038.909 | 39.26101
3.852618 | 1039.059 | 39.26669
3.852618 | 1039.2 | 39.27201
3.860013 | 1039.344 | 39.27746
3.860013 | 1039.475 | 39.28241
3.867407 | 1039.603 | 39.28723
3.867407 | 1039.726 | 39.29188
3.867407 | 1039.843 | 39.29631
3.867407 | 1039.973 | 39.3012
3.867407 | 1040.108 | 39.30633
3.867407 | 1040.246 | 39.31152
3.867407 | 1040.388 | 39.31689
3.874802 | 1040.536 | 39.32249
3.882197 | 1040.672 | 39.32765
3.882197 | 1040.813 | 39.33295
3.882197 | 1040.943 | 39.33786
3.889591 | 1041.072 | 39.34274
3.889591 | 1041.203 | 39.34771
3.889591 | 1041.34 | 39.35286
3.889591 | 1041.475 | 39.35797
3.896986 | 1041.609375 | 39.36305
3.904381 | 1041.759 | 39.36869
3.904381 | 1041.9 | 39.37405
3.904381 | 1042.04 | 39.37931
3.904381 | 1042.18 | 39.38461
3.904381 | 1042.326 | 39.39014
3.904381 | 1042.468 | 39.39548
3.911775 | 1042.6 | 39.40048
3.911775 | 1042.733 | 39.40552
3.91917 | 1042.873 | 39.41081
3.91917 | 1043.001 | 39.41566
3.926565 | 1043.12 | 39.42015
3.926565 | 1043.247 | 39.42495
3.926565 | 1043.367 | 39.42946
3.926565 | 1043.483 | 39.43385
3.933959 | 1043.602 | 39.43835
3.933959 | 1043.73 | 39.44318
3.941354 | 1043.849 | 39.44769
3.941354 | 1043.981 | 39.45269
3.941354 | 1044.104 | 39.45733
3.941354 | 1044.236 | 39.46233
3.941354 | 1044.369 | 39.46735
3.941354 | 1044.503 | 39.47242
3.948749 | 1044.634 | 39.47735
3.948749 | 1044.761 | 39.48216
3.956143 | 1044.904 | 39.48755
3.956143 | 1045.028 | 39.49225
3.956143 | 1045.173 | 39.49772
3.956143 | 1045.325 | 39.50346
3.963538 | 1045.477 | 39.50921
3.963538 | 1045.629 | 39.51496
3.963538 | 1045.787 | 39.52094
3.970932 | 1045.921 | 39.52598
3.970932 | 1046.054 | 39.53104
3.970932 | 1046.181 | 39.53583
3.970932 | 1046.286 | 39.53977
3.978327 | 1046.43 | 39.54524
3.978327 | 1046.531 | 39.54904
3.985722 | 1046.644 | 39.55332
3.985722 | 1046.758 | 39.55764
3.985722 | 1046.892 | 39.5627
3.993116 | 1047.033 | 39.56802
3.993116 | 1047.172 | 39.57328
3.993116 | 1047.297 | 39.57797
3.993116 | 1047.423 | 39.58274
4.000511 | 1047.538 | 39.58711
4.000511 | 1047.645 | 39.59115
4.000511 | 1047.758 | 39.5954
4.007906 | 1047.869 | 39.5996
4.007906 | 1047.978 | 39.60372
4.015301 | 1048.098 | 39.60824
4.015301 | 1048.232 | 39.61334
4.015301 | 1048.368 | 39.61845
4.022695 | 1048.515 | 39.62402
4.022695 | 1048.658 | 39.62941
4.022695 | 1048.78 | 39.63405
4.022695 | 1048.895 | 39.63836
4.022695 | 1049.001 | 39.6424
4.03009 | 1049.145 | 39.64781
4.037485 | 1049.249 | 39.65177
4.044879 | 1049.365 | 39.65614
4.044879 | 1049.523 | 39.66213
4.044879 | 1049.633 | 39.66629
4.052274 | 1049.741 | 39.67037
4.052274 | 1049.85 | 39.67448
4.052274 | 1049.956 | 39.67847
4.052274 | 1050.073 | 39.68292
4.052274 | 1050.175 | 39.68677
4.059669 | 1050.284 | 39.69086
4.067063 | 1050.391 | 39.69492
4.074458 | 1050.513 | 39.69954
4.074458 | 1050.614 | 39.70334
4.074458 | 1050.74 | 39.7081
4.074458 | 1050.846 | 39.7121
4.074458 | 1050.97 | 39.71681
4.074458 | 1051.096 | 39.72157
4.081852 | 1051.226 | 39.72646
4.089247 | 1051.343 | 39.7309
4.096642 | 1051.467 | 39.73559
4.096642 | 1051.568 | 39.73941
4.096642 | 1051.669 | 39.74321
4.096642 | 1051.812 | 39.7486
4.096642 | 1051.927 | 39.75295
4.104036 | 1052.078 | 39.75866
4.111431 | 1052.18 | 39.76252
4.118826 | 1052.333 | 39.76831
4.118826 | 1052.474 | 39.77364
4.118826 | 1052.581 | 39.77766
4.118826 | 1052.683 | 39.78152
4.118826 | 1052.81 | 39.78633
4.12622 | 1052.915 | 39.79031
4.12622 | 1053.035 | 39.79483
4.133615 | 1053.192 | 39.80076
4.133615 | 1053.296 | 39.80469
4.14101 | 1053.408 | 39.80892
4.14101 | 1053.553 | 39.81441
4.14101 | 1053.671 | 39.81885
4.148404 | 1053.778 | 39.82292
4.148404 | 1053.894 | 39.82728
4.155799 | 1054.011 | 39.8317
4.155799 | 1054.138 | 39.8365
4.163194 | 1054.258 | 39.84105
4.163194 | 1054.373 | 39.84539
4.163194 | 1054.484 | 39.8496
4.170588 | 1054.627 | 39.85501
4.170588 | 1054.765 | 39.86021
4.177983 | 1054.891 | 39.86499
4.185378 | 1055.023 | 39.86997
4.185378 | 1055.151 | 39.87479
4.192772 | 1055.296875 | 39.88031
4.192772 | 1055.398 | 39.88414
4.192772 | 1055.534 | 39.88928
4.200167 | 1055.641 | 39.89332
4.207562 | 1055.778 | 39.89849
4.214956 | 1055.927 | 39.90411
4.214956 | 1056.037 | 39.9083
4.214956 | 1056.182 | 39.91376
4.214956 | 1056.287 | 39.91775
4.222351 | 1056.395 | 39.92182
4.222351 | 1056.497 | 39.92567
4.229746 | 1056.598 | 39.92947
4.229746 | 1056.706 | 39.93355
4.23714 | 1056.848 | 39.93894
4.23714 | 1056.975 | 39.94374
4.244535 | 1057.081 | 39.94772
4.244535 | 1057.205 | 39.95241
4.25193 | 1057.321 | 39.95679
4.259324 | 1057.454 | 39.96182
4.259324 | 1057.589 | 39.96691
4.266719 | 1057.727 | 39.97216
4.266719 | 1057.86 | 39.97716
4.274114 | 1057.968 | 39.98127
4.274114 | 1058.084 | 39.98564
4.281508 | 1058.208 | 39.99034
4.281508 | 1058.35 | 39.99568
4.288903 | 1058.489 | 40.00095
4.288903 | 1058.633 | 40.00637
4.296297 | 1058.735 | 40.01025
4.296297 | 1058.88 | 40.01574
4.303692 | 1059.02 | 40.02101
4.303692 | 1059.152 | 40.02602
4.311087 | 1059.28 | 40.03083
4.311087 | 1059.389 | 40.03496
4.318482 | 1059.496 | 40.03899
4.325876 | 1059.614 | 40.04346
4.325876 | 1059.728 | 40.04776
4.333271 | 1059.857 | 40.05264
4.333271 | 1059.988 | 40.05759
4.333271 | 1060.12 | 40.06259
4.340666 | 1060.252 | 40.06758
4.34806 | 1060.381 | 40.07243
4.34806 | 1060.509 | 40.07728
4.355455 | 1060.64 | 40.08225
4.355455 | 1060.771 | 40.08719
4.36285 | 1060.91 | 40.09244
4.36285 | 1061.041 | 40.09738
4.370244 | 1061.162 | 40.10197
4.377639 | 1061.266 | 40.10588
4.377639 | 1061.38 | 40.11021
4.385034 | 1061.488 | 40.11426
4.385034 | 1061.589 | 40.1181
4.392428 | 1061.719 | 40.12302
4.392428 | 1061.841 | 40.12762
4.399823 | 1061.942 | 40.13142
4.407217 | 1062.066 | 40.1361
4.407217 | 1062.167 | 40.13994
4.414612 | 1062.287 | 40.14449
4.414612 | 1062.421 | 40.14955
4.422007 | 1062.546875 | 40.15429
4.422007 | 1062.677 | 40.15923
4.429401 | 1062.812 | 40.1643
4.429401 | 1062.917 | 40.16827
4.436796 | 1063.021 | 40.17222
4.436796 | 1063.132 | 40.1764
4.444191 | 1063.235 | 40.1803
4.451585 | 1063.336 | 40.18413
4.451585 | 1063.451 | 40.18845
4.451585 | 1063.551 | 40.19223
4.45898 | 1063.666 | 40.19657
4.466375 | 1063.781 | 40.20092
4.47377 | 1063.904 | 40.20557
4.47377 | 1064.033 | 40.21045
4.47377 | 1064.169 | 40.2156
4.481164 | 1064.28 | 40.21979
4.488559 | 1064.396 | 40.22416
4.495954 | 1064.525 | 40.22905
4.495954 | 1064.646 | 40.23364
4.495954 | 1064.755 | 40.23776
4.503348 | 1064.871 | 40.24211
4.510743 | 1064.982 | 40.24632
4.518137 | 1065.105 | 40.25099
4.518137 | 1065.235 | 40.25588
4.525532 | 1065.362 | 40.26069
4.532927 | 1065.482 | 40.2652
4.540321 | 1065.605 | 40.26988
4.540321 | 1065.736 | 40.27481
4.540321 | 1065.841 | 40.27878
4.547716 | 1065.943 | 40.28263
4.555111 | 1066.064 | 40.28719
4.555111 | 1066.194 | 40.29211
4.562505 | 1066.317 | 40.29676
4.562505 | 1066.422 | 40.30074
4.5699 | 1066.532 | 40.30488
4.577295 | 1066.633 | 40.30871
4.577295 | 1066.744 | 40.31289
4.584689 | 1066.865 | 40.31748
4.592084 | 1066.965 | 40.32127
4.599479 | 1067.09 | 40.32598
4.599479 | 1067.2 | 40.33015
4.599479 | 1067.317 | 40.33456
4.614268 | 1067.438 | 40.33912
4.614268 | 1067.559 | 40.34371
4.621663 | 1067.668 | 40.34781
4.629057 | 1067.772 | 40.35177
4.636452 | 1067.874 | 40.35561
4.643847 | 1067.979 | 40.35959
4.643847 | 1068.08 | 40.36341
4.651241 | 1068.205 | 40.36813
4.658636 | 1068.313 | 40.37219
4.666031 | 1068.426 | 40.37645
4.666031 | 1068.551 | 40.38118
4.673425 | 1068.654 | 40.38508
4.688215 | 1068.761 | 40.38914
4.688215 | 1068.87 | 40.39325
4.695609 | 1068.971 | 40.39707
4.703004 | 1069.088 | 40.40148
4.703004 | 1069.198 | 40.40565
4.710399 | 1069.305 | 40.4097
4.725188 | 1069.405 | 40.41345
4.725188 | 1069.521 | 40.41785
4.732582 | 1069.624 | 40.42175
4.739977 | 1069.748 | 40.42641
4.747372 | 1069.866 | 40.4309
4.754767 | 1069.986 | 40.43544
4.769556 | 1070.102 | 40.43979
4.769556 | 1070.208 | 40.44381
4.776951 | 1070.319 | 40.44801
4.79174 | 1070.371 | 40.44997
4.79174 | 1070.478 | 40.45402
4.806529 | 1070.586 | 40.45808
4.813924 | 1070.686 | 40.46188
4.828713 | 1070.794 | 40.46594
4.836108 | 1070.891 | 40.46962
4.850897 | 1070.99 | 40.47335
4.858292 | 1071.091 | 40.47718
4.865686 | 1071.203 | 40.4814
4.873081 | 1071.312 | 40.48553
4.880476 | 1071.42 | 40.4896
4.895265 | 1071.509 | 40.49297
4.90266 | 1071.621 | 40.4972
4.917449 | 1071.703125 | 40.50031
4.924844 | 1071.806 | 40.50421
4.932238 | 1071.919 | 40.50849
4.939633 | 1072.026 | 40.5125
4.954422 | 1072.1 | 40.51532
4.961817 | 1072.146 | 40.51705
4.976606 | 1072.206 | 40.51931
4.984001 | 1072.241 | 40.52064
4.998791 | 1072.331 | 40.52406
5.006185 | 1072.446 | 40.52839
5.020974 | 1072.502 | 40.53051
5.028369 | 1072.511 | 40.53086
5.043158 | 1072.577 | 40.53333
5.050553 | 1072.643 | 40.53584
5.065342 | 1072.718 | 40.53865
5.072737 | 1072.826 | 40.54276
5.080131 | 1072.841 | 40.54333
5.094921 | 1072.857 | 40.54392
5.102316 | 1072.879 | 40.54476
5.117105 | 1072.935 | 40.54687
5.124499 | 1073.002 | 40.5494
5.131894 | 1072.989 | 40.54891
5.139289 | 1072.972 | 40.54826
5.154078 | 1072.954 | 40.54758
5.161473 | 1072.975 | 40.54839
5.176262 | 1073.02 | 40.55007
5.183657 | 1072.999 | 40.54928
5.198446 | 1072.918 | 40.54624
5.213236 | 1072.868 | 40.54435
5.228025 | 1072.892 | 40.54526
5.235419 | 1072.935 | 40.54687
5.250209 | 1072.875 | 40.5446
5.264998 | 1072.783 | 40.54112
5.272393 | 1072.75 | 40.53987
5.287182 | 1072.712 | 40.53845
5.294577 | 1072.665 | 40.53667
5.309366 | 1072.665 | 40.53666
5.316761 | 1072.563 | 40.5328
5.33155 | 1072.467 | 40.52917
5.338945 | 1072.362 | 40.5252
5.353734 | 1072.291 | 40.52253
5.368523 | 1072.225 | 40.52004
5.375918 | 1072.121 | 40.51611
5.383313 | 1072.019 | 40.51225
5.398102 | 1071.962 | 40.51009
5.405496 | 1071.847 | 40.50576
5.420286 | 1071.775 | 40.50303
5.427681 | 1071.718 | 40.50088
5.44247 | 1071.629 | 40.49753
5.44247 | 1071.528 | 40.4937
5.449865 | 1071.422 | 40.4897
5.464654 | 1071.338 | 40.4865
5.472049 | 1071.232 | 40.48251
5.479443 | 1071.131 | 40.47871
5.486838 | 1071.057 | 40.47588
5.494233 | 1070.952 | 40.47192
5.501627 | 1070.844 | 40.46787
5.509022 | 1070.742 | 40.46399
5.516416 | 1070.629 | 40.45973
5.516416 | 1070.526 | 40.45582
5.531206 | 1070.437 | 40.45248
5.538601 | 1070.335 | 40.44861
5.545995 | 1070.219 | 40.44421
5.55339 | 1070.107 | 40.44001
5.560784 | 1069.997 | 40.43584
5.560784 | 1069.874 | 40.43119
5.568179 | 1069.761 | 40.42694
5.575574 | 1069.659 | 40.42306
5.582969 | 1069.533 | 40.41831
5.590363 | 1069.428 | 40.41435
5.597758 | 1069.321 | 40.41029
5.605153 | 1069.209 | 40.40607
5.612547 | 1069.108 | 40.40224
5.619942 | 1068.999 | 40.39811
5.619942 | 1068.872 | 40.39331
5.627336 | 1068.755 | 40.38892
5.634731 | 1068.642 | 40.38462
5.634731 | 1068.526 | 40.38024
5.642126 | 1068.408 | 40.37577
5.649521 | 1068.302 | 40.37179
5.66431 | 1068.192 | 40.36764
5.66431 | 1068.086 | 40.36361
5.671704 | 1067.964 | 40.359
5.671704 | 1067.833 | 40.35407
5.679099 | 1067.729 | 40.35014
5.686494 | 1067.617 | 40.34591
5.686494 | 1067.514 | 40.34201
5.693888 | 1067.404 | 40.33784
5.693888 | 1067.27 | 40.3328
5.708678 | 1067.162 | 40.32869
5.708678 | 1067.059 | 40.32483
5.708678 | 1066.941 | 40.32036
5.723467 | 1066.835 | 40.31635
5.723467 | 1066.734 | 40.31251
5.730861 | 1066.618 | 40.30816
5.730861 | 1066.551 | 40.3056
5.730861 | 1066.448 | 40.30174
5.738256 | 1066.358 | 40.29831
5.742979 | 1066.245 | 40.29405
5.747706 | 1066.134 | 40.28984
5.75245 | 1066.01 | 40.28517
5.757179 | 1065.89 | 40.28062
5.763091 | 1065.771 | 40.27615
5.768988 | 1065.645 | 40.27136
5.77374 | 1065.521 | 40.26668
5.778458 | 1065.403 | 40.26222
5.783181 | 1065.286 | 40.25783
5.787928 | 1065.171 | 40.25346
5.791468 | 1065.068 | 40.24956
5.794999 | 1064.948 | 40.24503
5.798558 | 1064.829 | 40.24054
5.802109 | 1064.709 | 40.23601
5.805642 | 1064.604 | 40.23205
5.81039 | 1064.489 | 40.22768
5.813932 | 1064.386 | 40.22381
5.81748 | 1064.281 | 40.21983
5.821021 | 1064.165 | 40.21543
5.824579 | 1064.056 | 40.21131
5.828128 | 1063.953 | 40.20742
5.834053 | 1063.831 | 40.20281
5.838779 | 1063.729 | 40.19897
5.843493 | 1063.591 | 40.19375
5.847055 | 1063.462 | 40.18888
5.850603 | 1063.334 | 40.18405
5.854154 | 1063.189 | 40.17855
5.857702 | 1063.062 | 40.17378
5.861254 | 1062.944 | 40.16929
5.864814 | 1062.834 | 40.16515
5.86836 | 1062.723 | 40.16096
5.871906 | 1062.604 | 40.15647
5.875448 | 1062.478 | 40.1517
5.878999 | 1062.337 | 40.14638
5.882551 | 1062.209 | 40.14151
5.886087 | 1062.078 | 40.13657
5.890827 | 1061.958 | 40.13204
5.895555 | 1061.84 | 40.12758
5.900293 | 1061.694 | 40.12208
5.903856 | 1061.574 | 40.11753
5.907385 | 1061.439 | 40.11242
5.910933 | 1061.303 | 40.10731
5.914489 | 1061.182 | 40.10272
5.918014 | 1061.057 | 40.098
5.92155 | 1060.932 | 40.09329
5.925103 | 1060.784 | 40.08767
5.927448 | 1060.671 | 40.08339
5.929813 | 1060.56 | 40.07921
5.932172 | 1060.431 | 40.07434
5.934524 | 1060.321 | 40.07018
5.93806 | 1060.185 | 40.06504
5.941652 | 1060.069 | 40.06067
5.946394 | 1059.944 | 40.05594
5.951123 | 1059.801 | 40.05052
5.954655 | 1059.69 | 40.04632
5.958221 | 1059.544 | 40.04081
5.960577 | 1059.438 | 40.03683
5.964125 | 1059.292 | 40.03129
5.966496 | 1059.181 | 40.02708
5.970039 | 1059.024 | 40.02117
5.973598 | 1058.888 | 40.01603
5.975969 | 1058.771 | 40.01159
5.978332 | 1058.635 | 40.00646
5.979508 | 1058.57 | 40.00399
5.980692 | 1058.505 | 40.00155
5.981881 | 1058.442 | 39.99916
5.98306 | 1058.374 | 39.99661
5.985413 | 1058.21 | 39.99041
5.98779 | 1058.083 | 39.9856
5.991351 | 1057.972 | 39.9814
5.997257 | 1057.851 | 39.97682
5.99961 | 1057.814 | 39.97545
6.000804 | 1057.778 | 39.97408
6.001996 | 1057.75 | 39.973
6.005525 | 1057.613 | 39.96784
6.007889 | 1057.509 | 39.96391
6.011456 | 1057.367 | 39.95854
6.015008412 | 1057.231 | 39.95339
6.017339 | 1057.129 | 39.94956
6.020902 | 1056.99 | 39.9443
6.023276 | 1056.884 | 39.9403
6.025624 | 1056.765 | 39.93579
6.028014 | 1056.65 | 39.93144
6.030354 | 1056.519 | 39.92651
6.032722 | 1056.383 | 39.92135
6.035095 | 1056.26 | 39.91671
6.037456 | 1056.139 | 39.91215
6.039818 | 1056.017 | 39.90753
6.042178 | 1055.912 | 39.90357
6.04573 | 1055.751 | 39.89749
6.04809 | 1055.632 | 39.89298
6.050448 | 1055.526 | 39.88896
6.052828 | 1055.411 | 39.88463
6.055204 | 1055.298 | 39.88036
6.05758 | 1055.182 | 39.87597
6.059944 | 1055.077 | 39.87202
6.062286 | 1054.955 | 39.8674
6.064653 | 1054.854 | 39.86359
6.067028 | 1054.746 | 39.85948
6.070582 | 1054.61 | 39.85435
6.074146 | 1054.46 | 39.84868
6.07651 | 1054.347 | 39.84442
6.078863 | 1054.234 | 39.84013
6.08122 | 1054.095 | 39.83488
6.083584 | 1053.964 | 39.82996
6.085943 | 1053.833 | 39.82498
6.088312 | 1053.7 | 39.81997
6.090699 | 1053.554 | 39.81444
6.093036 | 1053.419 | 39.80933
6.095406 | 1053.286 | 39.80431
6.097771 | 1053.15 | 39.79919
6.100132 | 1053.027 | 39.79455
6.102502 | 1052.917 | 39.79037
6.104863 | 1052.803 | 39.78606
6.107236 | 1052.667 | 39.78091
6.109584 | 1052.534 | 39.77589
6.111948 | 1052.401 | 39.77087
6.114303 | 1052.255 | 39.76534
6.11667 | 1052.125 | 39.76045
6.119042 | 1052 | 39.75571
6.121393 | 1051.873 | 39.75093
6.123752 | 1051.74 | 39.74591
6.126118 | 1051.631 | 39.74178
6.12848 | 1051.502 | 39.73692
6.130855 | 1051.385 | 39.73249
6.13322 | 1051.272 | 39.72821
6.135586 | 1051.154 | 39.72376
6.13798 | 1051.018 | 39.7186
6.140326 | 1050.887 | 39.71368
6.142694 | 1050.752 | 39.70856
6.145065 | 1050.602 | 39.70291
6.147444 | 1050.453 | 39.69728
6.149811 | 1050.295 | 39.6913
6.152167 | 1050.143 | 39.68553
6.154536 | 1049.979 | 39.67935
6.156889 | 1049.818 | 39.67327
6.159245 | 1049.667 | 39.66757
6.161622 | 1049.522 | 39.66207
6.163986 | 1049.367 | 39.65622
6.166362 | 1049.215 | 39.65049
6.168729 | 1049.067 | 39.64486
6.171084 | 1048.912 | 39.63901
6.173463 | 1048.762 | 39.63337
6.175823 | 1048.622 | 39.62808
6.178183 | 1048.486 | 39.62293
6.180563 | 1048.356 | 39.61801
6.182943 | 1048.207 | 39.6124
6.185312 | 1048.06 | 39.60684
6.18765 | 1047.919 | 39.60151
6.190022 | 1047.767 | 39.59575
6.192375 | 1047.616 | 39.59006
6.194748 | 1047.469 | 39.58451
6.197112 | 1047.306 | 39.57834
6.199452 | 1047.134 | 39.57185
6.20182 | 1046.957 | 39.56513
6.204199 | 1046.77 | 39.55808
6.206543 | 1046.58 | 39.5509
6.208915 | 1046.41 | 39.54447
6.211298 | 1046.231 | 39.53772
6.213658 | 1046.067 | 39.53149
6.216027 | 1045.904 | 39.52534
6.218389 | 1045.752 | 39.51959
6.220749 | 1045.58 | 39.51312
6.223118 | 1045.409 | 39.50665
6.22551 | 1045.232 | 39.49995
6.227843 | 1045.056 | 39.49332
6.23023 | 1044.874 | 39.48643
6.232594 | 1044.701 | 39.47988
6.234958 | 1044.528 | 39.47333
6.237317 | 1044.35 | 39.46663
6.239681 | 1044.18 | 39.46021
6.24205 | 1044.011 | 39.45383
6.244424 | 1043.848 | 39.44766
6.246789 | 1043.68 | 39.44131
6.249164 | 1043.514 | 39.43505
6.251512 | 1043.343 | 39.42857
6.253888 | 1043.169 | 39.42198
6.256245 | 1042.987 | 39.41513
6.258625 | 1042.8 | 39.40806
6.260989 | 1042.613 | 39.40099
6.262162 | 1042.513 | 39.39719
6.264536 | 1042.319 | 39.38988
6.265715 | 1042.216 | 39.38597
6.26689 | 1042.11 | 39.38196
6.269246 | 1041.909 | 39.37436
6.270433 | 1041.8 | 39.37027
6.271599 | 1041.699 | 39.36645
6.27397 | 1041.498 | 39.35883
6.275162 | 1041.393 | 39.35489
6.277526 | 1041.2 | 39.34759
6.279892 | 1040.998 | 39.33995
6.282236 | 1040.809 | 39.33282
6.283434 | 1040.704 | 39.32884
6.285808 | 1040.505 | 39.32131
6.288164 | 1040.309 | 39.31392
6.289346 | 1040.208 | 39.31009
6.290531 | 1040.107 | 39.30629
6.291705 | 1040.006 | 39.30247
6.292899 | 1039.903 | 39.29856
6.294076 | 1039.799 | 39.29463
6.295263 | 1039.695 | 39.29071
6.296435 | 1039.593 | 39.28685
6.297624 | 1039.488 | 39.28289
6.298817 | 1039.382 | 39.27888
6.299985 | 1039.271 | 39.27469
6.301162 | 1039.163 | 39.27061
6.302355 | 1039.062 | 39.26678
6.303526 | 1038.961 | 39.26296
6.30471 | 1038.859 | 39.25911
6.305902 | 1038.758 | 39.25529
6.308263 | 1038.555 | 39.24763
6.309459 | 1038.453125 | 39.24378
6.310618 | 1038.343 | 39.23963
6.311813 | 1038.24 | 39.2357
6.312992 | 1038.139 | 39.23191
6.314159 | 1038.028 | 39.22771
6.315343 | 1037.916 | 39.22348
6.316526 | 1037.802 | 39.21915
6.317707 | 1037.69 | 39.21495
6.318907 | 1037.574 | 39.21056
6.320091 | 1037.458 | 39.20616
6.321267 | 1037.345 | 39.20191
6.322454 | 1037.233 | 39.19765
6.323642 | 1037.119 | 39.19335
6.324825 | 1036.997 | 39.18877
6.326003 | 1036.883 | 39.18445
6.3272 | 1036.763 | 39.17989
6.328375 | 1036.646 | 39.17548
6.329552 | 1036.526 | 39.17095
6.330744 | 1036.41 | 39.16657
6.331929 | 1036.293 | 39.16214
6.333119 | 1036.17 | 39.15749
6.334298 | 1036.046875 | 39.15284
6.335497 | 1035.929 | 39.14837
6.336698 | 1035.803 | 39.14364
6.337858 | 1035.673 | 39.13872
6.339043 | 1035.547 | 39.13393
6.340226 | 1035.425 | 39.12933
6.341396 | 1035.303 | 39.12473
6.342555 | 1035.176 | 39.11991
6.34374 | 1035.052 | 39.11526
6.34492 | 1034.931 | 39.11068
6.346095 | 1034.81 | 39.1061
6.347274 | 1034.68 | 39.10119
6.348447 | 1034.56 | 39.09666
6.34963 | 1034.444 | 39.09228
6.350821 | 1034.336 | 39.08817
6.352016 | 1034.219 | 39.08375
6.353207 | 1034.097 | 39.07917
6.354383 | 1033.978 | 39.07466
6.355574 | 1033.853 | 39.06992
6.356754 | 1033.728 | 39.0652
6.357937 | 1033.604 | 39.06053
6.359124 | 1033.477 | 39.05572
6.360301 | 1033.355 | 39.05112
6.361478 | 1033.231 | 39.04645
6.362678 | 1033.097 | 39.04136
6.363856 | 1032.97 | 39.03658
6.365032 | 1032.846 | 39.03189
6.366204 | 1032.71875 | 39.02707
6.367395 | 1032.596 | 39.02242
6.368582 | 1032.48 | 39.01803
6.369767 | 1032.356 | 39.01338
6.370953 | 1032.235 | 39.00881
6.372136 | 1032.104 | 39.00384
6.373314 | 1031.975 | 38.99895
6.374495 | 1031.851 | 38.99427
6.375686 | 1031.712 | 38.98904
6.37686 | 1031.576 | 38.98389
6.378047 | 1031.447 | 38.97902
6.379224 | 1031.311 | 38.97387
6.380418 | 1031.17 | 38.96854
6.381596 | 1031.036 | 38.96346
6.382785 | 1030.892 | 38.95804
6.383968 | 1030.752 | 38.95274
6.385148 | 1030.609 | 38.94734
6.386327 | 1030.463 | 38.94183
6.387508 | 1030.319 | 38.93639
6.388695 | 1030.177 | 38.93103
6.389877 | 1030.03 | 38.92547
6.391054 | 1029.889 | 38.92012
6.392229 | 1029.737 | 38.91441
6.393409 | 1029.592 | 38.90891
6.394588 | 1029.453 | 38.90364
6.395774 | 1029.309 | 38.8982
6.396974 | 1029.168 | 38.89288
6.398131 | 1029.024 | 38.88745
6.39932 | 1028.89 | 38.88238
6.400498 | 1028.749 | 38.87705
6.401692 | 1028.613 | 38.87191
6.402893 | 1028.471 | 38.86655
6.404067 | 1028.338 | 38.86151
6.405231 | 1028.193 | 38.85606
6.406437 | 1028.048 | 38.85056
6.407613 | 1027.908 | 38.84527
6.408803 | 1027.766 | 38.83992
6.409971 | 1027.624 | 38.83453
6.411157 | 1027.474 | 38.82885
6.412348 | 1027.329 | 38.82339
6.413514 | 1027.178 | 38.81769
6.414701 | 1027.031 | 38.81213
6.415886 | 1026.876 | 38.80626
6.417083 | 1026.729 | 38.80073
6.418273 | 1026.588 | 38.79537
6.419452 | 1026.44 | 38.7898
6.420634 | 1026.291 | 38.78416
6.42181 | 1026.148 | 38.77875
6.423011 | 1026.002 | 38.77325
6.424173 | 1025.854 | 38.76766
6.425346 | 1025.709 | 38.76216
6.426533 | 1025.565 | 38.75673
6.427706 | 1025.423 | 38.75135
6.4289 | 1025.276 | 38.74579
6.430084 | 1025.125 | 38.74011
6.431256 | 1024.98 | 38.73463
6.43244 | 1024.834 | 38.72909
6.433635 | 1024.686 | 38.72352
6.43482 | 1024.532 | 38.71769
6.436001 | 1024.379 | 38.71191
6.437175 | 1024.228 | 38.70618
6.438365 | 1024.07 | 38.70023
6.439535 | 1023.912 | 38.69426
6.440728 | 1023.748 | 38.68807
6.441916 | 1023.589 | 38.68204
6.443086 | 1023.423 | 38.67578
6.444279 | 1023.252 | 38.66931
6.445453 | 1023.073 | 38.66256
6.446647 | 1022.905 | 38.65619
6.447836 | 1022.734 | 38.64973
6.449017 | 1022.558 | 38.6431
6.450206 | 1022.386 | 38.63658
6.451381 | 1022.218 | 38.63023
6.452584 | 1022.055 | 38.62407
6.453748 | 1021.874 | 38.61723
6.454924 | 1021.7 | 38.61067
6.456121 | 1021.533 | 38.60434
6.457299 | 1021.367 | 38.59809
6.458459 | 1021.203 | 38.5919
6.459645 | 1021.033 | 38.58546
6.460828 | 1020.864 | 38.57907
6.462021 | 1020.692 | 38.57256
6.463207 | 1020.517 | 38.56597
6.464385 | 1020.342 | 38.55936
6.465558 | 1020.17 | 38.55286
6.466735 | 1019.993 | 38.54616
6.467925 | 1019.814 | 38.53941
6.469132 | 1019.639 | 38.53279
6.470307 | 1019.465 | 38.52622
6.471466 | 1019.29 | 38.51958
6.472653 | 1019.112 | 38.51285
6.473823 | 1018.93 | 38.50597
6.47502 | 1018.752 | 38.49926
6.476206 | 1018.573 | 38.49251
6.477401 | 1018.401 | 38.48598
6.478579 | 1018.228 | 38.47946
6.47976 | 1018.052 | 38.47282
6.480927 | 1017.877 | 38.4662
6.482112 | 1017.701 | 38.45953
6.483299 | 1017.527 | 38.45298
6.484496 | 1017.353 | 38.44638
6.485674 | 1017.179 | 38.43982
6.486841 | 1017 | 38.43306
6.488027 | 1016.819 | 38.42622
6.489222 | 1016.64 | 38.41945
6.490392 | 1016.462 | 38.41271
6.49156 | 1016.275 | 38.40565
6.492751 | 1016.084 | 38.39844
6.493929 | 1015.89 | 38.39109
6.49512 | 1015.695 | 38.38372
6.496305 | 1015.498 | 38.37628
6.497489 | 1015.302 | 38.36887
6.498671 | 1015.106 | 38.36148
6.499848 | 1014.91 | 38.35405
6.501035 | 1014.705 | 38.34632
6.502222 | 1014.503 | 38.33869
6.503395 | 1014.299 | 38.33096
6.504571 | 1014.096 | 38.32329
6.505755 | 1013.892 | 38.3156
6.506927 | 1013.691 | 38.30799
6.508121 | 1013.49 | 38.30039
6.509302 | 1013.287 | 38.29275
6.510469 | 1013.091 | 38.28532
6.511657 | 1012.887 | 38.27763
6.512858 | 1012.691 | 38.2702
6.514033 | 1012.484 | 38.26241
6.515223 | 1012.288 | 38.25498
6.516396 | 1012.083 | 38.24722
6.517578 | 1011.882 | 38.23965
6.518772 | 1011.678 | 38.23192
6.519946 | 1011.473 | 38.2242
6.521126 | 1011.272 | 38.21658
6.522311 | 1011.059 | 38.20854
6.523506 | 1010.839 | 38.20023
6.524685 | 1010.625 | 38.19213
6.525876 | 1010.416 | 38.18425
6.527053 | 1010.202 | 38.17616
6.528239 | 1009.992 | 38.16822
6.529436 | 1009.775 | 38.16002
6.530614 | 1009.561 | 38.15193
6.531786 | 1009.343 | 38.14367
6.53297 | 1009.125 | 38.13544
6.534144 | 1008.905 | 38.12712
6.53534 | 1008.696 | 38.11923
6.53651 | 1008.488 | 38.11136
6.537699 | 1008.278 | 38.10343
6.538875 | 1008.071 | 38.09563
6.540059 | 1007.86 | 38.08765
6.541239 | 1007.648 | 38.07964
6.542425 | 1007.442 | 38.07185
6.543596 | 1007.234 | 38.06397
6.544795 | 1007.021 | 38.05592
6.545983 | 1006.805 | 38.04779
6.547162 | 1006.604 | 38.04016
6.548349 | 1006.391 | 38.03214
6.549524 | 1006.162 | 38.02347
6.550705 | 1005.936 | 38.01495
6.551875 | 1005.717 | 38.00666
6.553061 | 1005.502 | 37.99853
6.554236 | 1005.262 | 37.98945
6.555425 | 1005.029 | 37.98064
6.556612 | 1004.812 | 37.97245
6.557792 | 1004.587 | 37.96396
6.558983 | 1004.337 | 37.9545
6.560163 | 1004.093 | 37.94529
6.561357 | 1003.872 | 37.93695
6.562522 | 1003.635 | 37.92796
6.563704 | 1003.389 | 37.91867
6.564902 | 1003.145 | 37.90947
6.566083 | 1002.924 | 37.90113
6.567276 | 1002.685 | 37.89206
6.568457 | 1002.427 | 37.88231
6.569643 | 1002.193 | 37.87348
6.570816 | 1001.968 | 37.86499
6.571998 | 1001.731 | 37.85604
6.573175 | 1001.486 | 37.84678
6.574358 | 1001.254 | 37.83798
6.575554 | 1001.017 | 37.82903
6.576732 | 1000.771 | 37.81976
6.577918 | 1000.527 | 37.81052
6.579103 | 1000.288 | 37.80149
6.580276 | 1000.046 | 37.79235
6.581453 | 999.8021 | 37.78313
6.582628 | 999.5623 | 37.77407
6.583812 | 999.3189 | 37.76487
6.584998 | 999.067 | 37.75535
6.586169 | 998.8243 | 37.74618
6.587351 | 998.5885 | 37.73727
6.588526 | 998.3401 | 37.72788
6.589715 | 998.0898 | 37.71842
6.590893 | 997.8486 | 37.70931
6.592088 | 997.6129 | 37.7004
6.593274 | 997.3589 | 37.6908
6.594442 | 997.1067 | 37.68127
6.595638 | 996.8572 | 37.67184
6.596827 | 996.6173 | 37.66278
6.598 | 996.3634 | 37.65318
6.599188 | 996.113 | 37.64372
6.600379 | 995.8688 | 37.63449
6.601555 | 995.6248 | 37.62527
6.602732 | 995.3804 | 37.61603
6.603926 | 995.1266 | 37.60644
6.605101 | 994.8851 | 37.59732
6.606279 | 994.6373 | 37.58795
6.607466 | 994.3894 | 37.57858
6.608657 | 994.1363 | 37.56902
6.609827 | 993.8818 | 37.5594
6.61102 | 993.6252 | 37.5497
6.6122 | 993.368 | 37.53998
6.613407 | 993.1022 | 37.52994
6.614578 | 992.8381 | 37.51996
6.615767 | 992.5748 | 37.51001
6.616937 | 992.3019 | 37.4997
6.618137 | 992.0278 | 37.48933
6.619321 | 991.7528 | 37.47894
6.620489 | 991.4745 | 37.46843
6.621679 | 991.2029 | 37.45816
6.622864 | 990.925 | 37.44766
6.624045 | 990.6495 | 37.43725
6.625226 | 990.3759 | 37.42691
6.626405 | 990.0994 | 37.41646
6.627596 | 989.8196 | 37.40589
6.628767 | 989.5466 | 37.39557
6.629947 | 989.2668 | 37.385
6.631134 | 988.9921875 | 37.37462
6.632308 | 988.7178 | 37.36425
6.633504 | 988.441 | 37.35379
6.634692 | 988.1642 | 37.34333
6.635868 | 987.8839 | 37.33273
6.637056 | 987.5984 | 37.32195
6.638253 | 987.3182 | 37.31136
6.639437 | 987.0341 | 37.30062
6.640607 | 986.7477 | 37.2898
6.641771 | 986.4662 | 37.27916
6.642959 | 986.1896 | 37.26871
6.644142 | 985.9057 | 37.25798
6.645312 | 985.6136 | 37.24694
6.646495 | 985.3362 | 37.23646
6.647673 | 985.054 | 37.22579
6.648871 | 984.7662 | 37.21492
6.65006 | 984.4736 | 37.20386
6.651246 | 984.1974 | 37.19342
6.65242 | 983.9153 | 37.18276
6.653607 | 983.6156 | 37.17143
6.654798 | 983.313 | 37.16
6.655982 | 983.0348 | 37.14948
6.65715 | 982.7536 | 37.13886
6.658341 | 982.4405 | 37.12703
6.659528 | 982.1398 | 37.11566
6.660711 | 981.8607 | 37.10511
6.661889 | 981.5764 | 37.09437
6.663051 | 981.2665 | 37.08266
6.664228 | 980.9641 | 37.07123
6.665412 | 980.6873 | 37.06077
6.666595 | 980.3956 | 37.04975
6.667789 | 980.0762 | 37.03768
6.668973 | 979.7732 | 37.02623
6.670146 | 979.491 | 37.01556
6.671329 | 979.1955 | 37.00439
6.672506 | 978.8806 | 36.9925
6.673706 | 978.5705 | 36.98078
6.674876 | 978.2797 | 36.96979
6.676071 | 977.9771 | 36.95835
6.677256 | 977.6572 | 36.94626
6.678439 | 977.3481 | 36.93458
6.679611 | 977.051 | 36.92335
6.680785 | 976.7439 | 36.91175
6.681972 | 976.4242 | 36.89967
6.683151 | 976.1083 | 36.88773
6.684333 | 975.7888 | 36.87565
6.685507 | 975.4665 | 36.86347
6.686693 | 975.1418 | 36.8512
6.687879 | 974.8175 | 36.83895
6.689059 | 974.4982 | 36.82688
6.690233 | 974.1808 | 36.81489
6.691426 | 973.858 | 36.80269
6.692614 | 973.5277 | 36.79021
6.693806 | 973.2064 | 36.77806
6.694986 | 972.8871 | 36.766
6.696153 | 972.5715 | 36.75407
6.697333 | 972.2534 | 36.74205
6.698519 | 971.9355 | 36.73004
6.699708 | 971.6165 | 36.71798
6.700895 | 971.3007 | 36.70605
6.702082 | 970.9732 | 36.69367
6.703273 | 970.6529 | 36.68156
6.704433 | 970.3358 | 36.66958
6.705607 | 970.017 | 36.65754
6.706801 | 969.6969 | 36.64544
6.70798 | 969.3784 | 36.6334
6.709164 | 969.0531 | 36.62111
6.710345 | 968.7299 | 36.60889
6.711525 | 968.4079 | 36.59672
6.712706 | 968.0822 | 36.58441
6.713899 | 967.7647 | 36.57242
6.715073 | 967.4424 | 36.56024
6.716265 | 967.1174 | 36.54796
6.717453 | 966.7876 | 36.53549
6.718637 | 966.4669 | 36.52337
6.719818 | 966.1453 | 36.51122
6.721002 | 965.8254 | 36.49913
6.722197 | 965.4966 | 36.4867
6.723372 | 965.1689 | 36.47432
6.724561 | 964.8422 | 36.46198
6.725737 | 964.5147 | 36.4496
6.726914 | 964.1827 | 36.43705
6.72809 | 963.8643 | 36.42502
6.72926 | 963.5428 | 36.41287
6.730457 | 963.2066 | 36.40016
6.73164 | 962.8705 | 36.38747
6.732824 | 962.5391 | 36.37494
6.734024 | 962.2073 | 36.3624
6.735194 | 961.8782 | 36.34997
6.736378 | 961.5447 | 36.33736
6.737558 | 961.2095 | 36.32469
6.738745 | 960.8736 | 36.312
6.739919 | 960.526 | 36.29886
6.7411 | 960.1761 | 36.28564
6.742278 | 959.835 | 36.27275
6.743465 | 959.4905 | 36.25973
6.744638 | 959.1517 | 36.24693
6.745818 | 958.8101 | 36.23402
6.747015 | 958.4641 | 36.22094
6.748193 | 958.1234 | 36.20807
6.749385 | 957.7762 | 36.19495
6.750562 | 957.4316 | 36.18192
6.751737 | 957.0886 | 36.16896
6.752934 | 956.7529 | 36.15628
6.754116 | 956.4136 | 36.14345
6.755297 | 956.0757 | 36.13068
6.756473 | 955.7273 | 36.11752
6.757654 | 955.3849 | 36.10458
6.758828 | 955.0444 | 36.09171
6.760025 | 954.6971 | 36.07859
6.761209 | 954.3568 | 36.06572
6.762393 | 954.0195 | 36.05298
6.763576 | 953.6801 | 36.04015
6.764755 | 953.3345 | 36.02709
6.76594 | 952.9895 | 36.01405
6.767124 | 952.6453 | 36.00105
6.768303 | 952.3071 | 35.98827
6.769491 | 951.9629 | 35.97526
6.770673 | 951.6187 | 35.96225
6.771853 | 951.2853 | 35.94965
6.773044 | 950.9468 | 35.93686
6.774213 | 950.605 | 35.92394
6.775385 | 950.2695 | 35.91126
6.77657 | 949.9385 | 35.89875
6.777765 | 949.6044 | 35.88613
6.778952 | 949.2686 | 35.87344
6.780124 | 948.9387 | 35.86097
6.781314 | 948.6093 | 35.84852
6.782514 | 948.2806 | 35.8361
6.783683 | 947.9464 | 35.82347
6.784882 | 947.6109 | 35.81079
6.786052 | 947.2798 | 35.79828
6.787226 | 946.943 | 35.78555
6.788396 | 946.6038 | 35.77274
6.789593 | 946.2617 | 35.75981
6.790772 | 945.9253 | 35.74709
6.791938 | 945.5825 | 35.73414
6.793139 | 945.2428 | 35.7213
6.794319 | 944.895 | 35.70816
6.795498 | 944.5461 | 35.69497
6.796689 | 944.2024 | 35.68198
6.797867 | 943.8534 | 35.6688
6.799062 | 943.5007 | 35.65547
6.800235 | 943.1514 | 35.64227
6.801432 | 942.807 | 35.62925
6.802604 | 942.4593 | 35.61611
6.80379 | 942.1087 | 35.60286
6.804975 | 941.7609 | 35.58972
6.806141 | 941.4229 | 35.57694
6.807334 | 941.0859 | 35.56421
6.80852 | 940.7458 | 35.55136
6.809693 | 940.4001 | 35.53829
6.8109 | 940.0688 | 35.52577
6.812073 | 939.7299 | 35.51296
6.813265 | 939.3937 | 35.50026
6.814456 | 939.0571 | 35.48754
6.815634 | 938.7243 | 35.47496
6.816822 | 938.3916 | 35.46239
6.818004 | 938.0514 | 35.44953
6.81918 | 937.7111 | 35.43668
6.820355 | 937.3746 | 35.42396
6.821521 | 937.0426 | 35.41141
6.822709 | 936.7072 | 35.39873
6.823906 | 936.3773 | 35.38627
6.825084 | 936.0432 | 35.37364
6.826261 | 935.713 | 35.36116
6.827437 | 935.3822 | 35.34866
6.828639 | 935.0502 | 35.33612
6.829809 | 934.7199 | 35.32364
6.83099 | 934.3907 | 35.31119
6.832184 | 934.0635 | 35.29883
6.833363 | 933.7437 | 35.28674
6.834541 | 933.4184 | 35.27445
6.835735 | 933.1002 | 35.26242
6.836908 | 932.7885 | 35.25065
6.838096 | 932.4693 | 35.23858
6.839286 | 932.1531 | 35.22663
6.840453 | 931.8401 | 35.21481
6.841629 | 931.5301 | 35.20309
6.84282 | 931.217 | 35.19126
6.843999 | 930.9056 | 35.17949
6.845182 | 930.5879 | 35.16748
6.846365 | 930.2723 | 35.15556
6.847549 | 929.9473 | 35.14328
6.848745 | 929.6262 | 35.13114
6.849929 | 929.3093 | 35.11917
6.851103 | 928.9913 | 35.10715
6.852278 | 928.665 | 35.09482
6.853448 | 928.3403 | 35.08255
6.854634 | 928.0237 | 35.07058
6.85584 | 927.7047 | 35.05852
6.85702 | 927.3835 | 35.04639
6.858203 | 927.062 | 35.03424
6.859378 | 926.7486 | 35.02239
6.860557 | 926.4348 | 35.01053
6.86174 | 926.1128 | 34.99837
6.862931 | 925.7907 | 34.9862
6.864116 | 925.4775 | 34.97436
6.865288 | 925.1674 | 34.96264
6.866458 | 924.851 | 34.95068
6.867633 | 924.537 | 34.93882
6.868807 | 924.2277 | 34.92713
6.869987 | 923.9238 | 34.91564
6.871176 | 923.6226 | 34.90426
6.872352 | 923.3135 | 34.89258
6.873546 | 923.0111 | 34.88115
6.874725 | 922.7058 | 34.86962
6.87591 | 922.4045 | 34.85823
6.877084 | 922.1034 | 34.84685
6.87826 | 921.7999 | 34.83538
6.879443 | 921.498 | 34.82397
6.880607 | 921.2062 | 34.81295
6.881787 | 920.9047 | 34.80155
6.882958 | 920.6061 | 34.79027
6.884153 | 920.3104 | 34.77909
6.885339 | 920.0242 | 34.76828
6.886519 | 919.739 | 34.7575
6.887705 | 919.4527 | 34.74668
6.888904 | 919.1679 | 34.73592
6.890087 | 918.8911 | 34.72545
6.891288 | 918.6129 | 34.71494
6.892478 | 918.3286 | 34.7042
6.893664 | 918.0509 | 34.6937
6.894844 | 917.7736 | 34.68322
6.896009 | 917.4988 | 34.67284
6.897196 | 917.2272 | 34.66258
6.8984 | 916.9574 | 34.65238
6.899568 | 916.6882 | 34.64221
6.900765 | 916.422 | 34.63215
6.901953 | 916.1509 | 34.6219
6.903115 | 915.8879 | 34.61196
6.904298 | 915.6214 | 34.60189
6.905485 | 915.3536 | 34.59177
6.906676 | 915.0831 | 34.58155
6.907845 | 914.8158 | 34.57145
6.909047 | 914.5403 | 34.56104
6.910233 | 914.2632 | 34.55056
6.911408 | 913.9946 | 34.54041
6.912597 | 913.7224 | 34.53012
6.913781 | 913.4547 | 34.52001
6.91494 | 913.1825 | 34.50972
6.91613 | 912.917 | 34.49969
6.917306 | 912.6495 | 34.48958
6.918499 | 912.3838 | 34.47954
6.919681 | 912.118 | 34.4695
6.920866 | 911.8578 | 34.45966
6.922053 | 911.5992 | 34.44989
6.923233 | 911.3405 | 34.44011
6.924419 | 911.0902 | 34.43065
6.925603 | 910.8333 | 34.42094
6.926775 | 910.5754 | 34.4112
6.927965 | 910.3219 | 34.40162
6.929153 | 910.0763 | 34.39234
6.930331 | 909.8271 | 34.38292
6.931507 | 909.5778 | 34.3735
6.932691 | 909.3381 | 34.36444
6.933872 | 909.0993 | 34.35542
6.935065 | 908.855 | 34.34619
6.93626 | 908.604 | 34.3367
6.937441 | 908.3654 | 34.32768
6.938628 | 908.1287 | 34.31874
6.939798 | 907.8876 | 34.30963
6.940982 | 907.6462 | 34.3005
6.942154 | 907.4086 | 34.29153
6.943332 | 907.1793 | 34.28286
6.944534 | 906.9388 | 34.27377
6.945723 | 906.7004 | 34.26476
6.946895 | 906.4669 | 34.25594
6.948058 | 906.2347 | 34.24716
6.949247 | 906.0036 | 34.23843
6.950427 | 905.7719 | 34.22967
6.951614 | 905.543 | 34.22102
6.952812 | 905.3223 | 34.21268
6.953994 | 905.107 | 34.20455
6.955171 | 904.8746 | 34.19576
6.956337 | 904.6557 | 34.18749
6.957532 | 904.4395 | 34.17932
6.958717 | 904.2202 | 34.17103
6.959903 | 903.9977 | 34.16262
6.961077 | 903.7803 | 34.15441
6.962262 | 903.5622 | 34.14617
6.963436 | 903.3495 | 34.13813
6.964619 | 903.1264 | 34.1297
6.965799 | 902.901 | 34.12118
6.966989 | 902.6907 | 34.11323
6.968173 | 902.4764 | 34.10514
6.969343 | 902.2521 | 34.09666
6.97054 | 902.0313 | 34.08831
6.97172 | 901.8356 | 34.08092
6.972907 | 901.6185 | 34.07271
6.974092 | 901.40625 | 34.06469
6.975263 | 901.1923 | 34.05661
6.976439 | 900.9879 | 34.04888
6.977628 | 900.7787 | 34.04098
6.978797 | 900.5674 | 34.03299
6.979984 | 900.3555 | 34.02498
6.981172 | 900.1569 | 34.01748
6.982351 | 899.9564 | 34.0099
6.983543 | 899.7389 | 34.00168
6.98472 | 899.5358 | 33.99401
6.985903 | 899.3348 | 33.98641
6.987087 | 899.1304 | 33.97869
6.988252 | 898.9288 | 33.97107
6.989444 | 898.7345 | 33.96372
6.990635 | 898.5379 | 33.9563
6.991807 | 898.3369 | 33.9487
6.992994 | 898.1365 | 33.94113
6.994183 | 897.943 | 33.93381
6.995353 | 897.7545 | 33.92669
6.99654 | 897.5696 | 33.9197
6.997731 | 897.3783 | 33.91247
6.998913 | 897.192 | 33.90543
7.00009 | 897.0058 | 33.8984
7.001279 | 896.8137 | 33.89114
7.002469 | 896.6285 | 33.88414
7.003657 | 896.4443 | 33.87718
7.00483 | 896.263 | 33.87033
7.006019 | 896.0815 | 33.86347
7.007204 | 895.8928 | 33.85634
7.008372 | 895.7026 | 33.84915
7.009574 | 895.5209 | 33.84228
7.010747 | 895.3436 | 33.83558
7.011923 | 895.1683 | 33.82895
7.013088 | 894.9952 | 33.82242
7.014288 | 894.825 | 33.81598
7.015473 | 894.6559 | 33.80959
7.016654 | 894.4864 | 33.80319
7.017846 | 894.3141 | 33.79668
7.019046 | 894.1503 | 33.79049
7.02022 | 893.9882 | 33.78436
7.021391 | 893.8214 | 33.77806
7.022577 | 893.653 | 33.77169
7.023766 | 893.4756 | 33.76499
7.024942 | 893.3076 | 33.75864
7.026116 | 893.1376 | 33.75222
7.027299 | 892.965 | 33.74569
7.028481 | 892.7954 | 33.73928
7.029665 | 892.6287 | 33.73298
7.030845 | 892.4664 | 33.72685
7.032035 | 892.3008 | 33.72059
7.033208 | 892.1374 | 33.71442
7.034408 | 891.9716 | 33.70815
7.035583 | 891.8105 | 33.70206
7.036764 | 891.6464 | 33.69586
7.037946 | 891.4763 | 33.68943
7.039113 | 891.3156 | 33.68336
7.040313 | 891.1549 | 33.67729
7.041495 | 890.9894 | 33.67103
7.042663 | 890.8209 | 33.66466
7.04385 | 890.665 | 33.65877
7.045043 | 890.5082 | 33.65285
7.046237 | 890.3575 | 33.64715
7.047411 | 890.2039 | 33.64135
7.048586 | 890.051 | 33.63557
7.049776 | 889.9057 | 33.63008
7.050959 | 889.7587 | 33.62452
7.052141 | 889.6075 | 33.61881
7.053318 | 889.4588 | 33.61319
7.054496 | 889.3102 | 33.60757
7.05566 | 889.1609 | 33.60193
7.056857 | 889.0127 | 33.59633
7.05804 | 888.864 | 33.59071
7.059213 | 888.7245 | 33.58544
7.0604 | 888.586 | 33.58021
7.06157 | 888.4451 | 33.57488
7.062753 | 888.3081 | 33.5697
7.063946 | 888.1777 | 33.56478
7.065125 | 888.0435 | 33.5597
7.066315 | 887.9089 | 33.55462
7.067487 | 887.7743 | 33.54953
7.068663 | 887.6449 | 33.54464
7.069846 | 887.5181 | 33.53985
7.07104 | 887.383 | 33.53474
7.072211 | 887.2524 | 33.52981
7.073395 | 887.1257 | 33.52502
7.074577 | 886.9972 | 33.52016
7.07575 | 886.8712 | 33.5154
7.076948 | 886.7516 | 33.51089
7.078139 | 886.6336 | 33.50642
7.079331 | 886.5168 | 33.50201
7.080507 | 886.3986 | 33.49754
7.081684 | 886.2701 | 33.49269
7.082862 | 886.151 | 33.48819
7.084046 | 886.0381 | 33.48392
7.085249 | 885.9164 | 33.47932
7.086418 | 885.7997 | 33.47491
7.087604 | 885.6776 | 33.4703
7.088811 | 885.5573 | 33.46575
7.089982 | 885.4352 | 33.46114
7.09115 | 885.3119 | 33.45648
7.092336 | 885.1888 | 33.45183
7.093533 | 885.0706 | 33.44736
7.094719 | 884.9504 | 33.44282
7.095895 | 884.8192 | 33.43786
7.097089 | 884.6953 | 33.43317
7.098275 | 884.5696 | 33.42842
7.099456 | 884.4397 | 33.42352
7.100622 | 884.3055 | 33.41844
7.101804 | 884.1827 | 33.4138
7.102983 | 884.0616 | 33.40923
7.104177 | 883.938 | 33.40456
7.105352 | 883.8198 | 33.40009
7.106533 | 883.7004 | 33.39558
7.107705 | 883.5905 | 33.39142
7.108889 | 883.4763 | 33.38711
7.110072 | 883.3566 | 33.38259
7.111276 | 883.2517 | 33.37862
7.113631 | 883.041 | 33.37066
7.114813 | 882.9263 | 33.36632
7.116004 | 882.8152 | 33.36212
7.11719 | 882.7064 | 33.35801
7.118356 | 882.5988 | 33.35395
7.119534 | 882.4839 | 33.34961
7.12072 | 882.3788 | 33.34563
7.123089 | 882.1783 | 33.33806
7.124279 | 882.0719 | 33.33403
7.126645 | 881.8849 | 33.32697
7.129031 | 881.6959 | 33.31982
7.131391 | 881.5291 | 33.31352
7.133748 | 881.3454 | 33.30658
7.136108 | 881.1658 | 33.29979
7.137278 | 881.0643 | 33.29596
7.139629 | 880.8906 | 33.28939
7.142003 | 880.7065 | 33.28244
7.144369 | 880.5127 | 33.27511
7.146736 | 880.3314 | 33.26826
7.149086 | 880.1549 | 33.26159
7.15146 | 879.9734 | 33.25473
7.153813 | 879.7739 | 33.24719
7.156194 | 879.6035 | 33.24075
7.158536 | 879.4189 | 33.23378
7.160928 | 879.2447 | 33.22719
7.163285 | 879.0745 | 33.22076
7.165657 | 878.9177 | 33.21484
7.168029 | 878.7637 | 33.20902
7.170378 | 878.604 | 33.20298
7.172756 | 878.4393 | 33.19676
7.17512 | 878.2698 | 33.19035
7.17749 | 878.1096 | 33.1843
7.179869 | 877.9304 | 33.17752
7.182212 | 877.7711 | 33.17151
7.184583 | 877.6089 | 33.16537
7.186941 | 877.465 | 33.15994
7.189314 | 877.3187 | 33.15441
7.191686 | 877.1902 | 33.14955
7.194044 | 877.0688 | 33.14496
7.196422 | 876.9597 | 33.14084
7.198779 | 876.835 | 33.13613
7.201146 | 876.6967 | 33.1309
7.203498 | 876.5598 | 33.12573
7.205862 | 876.4196 | 33.12043
7.208255 | 876.267 | 33.11466
7.210623 | 876.1113 | 33.10878
7.212993 | 875.9747 | 33.10362
7.21533 | 875.8297 | 33.09814
7.217688 | 875.6876 | 33.09277
7.220056 | 875.5537 | 33.08771
7.222428 | 875.4392 | 33.08338
7.224788 | 875.3235 | 33.07901
7.227163 | 875.209 | 33.07468
7.229519 | 875.0884 | 33.07012
7.231886 | 874.9669 | 33.06553
7.234239 | 874.8403 | 33.06075
7.236615 | 874.719 | 33.05616
7.238987 | 874.6074 | 33.05195
7.241351 | 874.4922 | 33.0476
7.244905 | 874.3472 | 33.04211
7.247268 | 874.2465 | 33.03831
7.250801 | 874.0991 | 33.03274
7.254373 | 873.9568 | 33.02736
7.257907 | 873.8192 | 33.02216
7.261446 | 873.6803 | 33.01691
7.264979 | 873.557 | 33.01225
7.268549 | 873.4143 | 33.00686
7.272104 | 873.2762 | 33.00164
7.274476 | 873.1754 | 32.99783
7.278005 | 873.0258 | 32.99218
7.281551 | 872.9006 | 32.98745
7.285134 | 872.7825 | 32.98298
7.288656 | 872.6522 | 32.97806
7.292187 | 872.5346 | 32.97361
7.295717 | 872.4028 | 32.96863
7.29927 | 872.2831 | 32.96411
7.302847 | 872.1713 | 32.95989
7.306396 | 872.0637 | 32.95582
7.309933 | 871.9631 | 32.95202
7.31466 | 871.8517 | 32.94781
7.319396 | 871.7382 | 32.94352
7.324124 | 871.608 | 32.9386
7.328857 | 871.4734 | 32.93351
7.332405 | 871.3563 | 32.92908
7.335962 | 871.2372 | 32.92458
7.339493 | 871.123 | 32.92027
7.34422 | 870.9995 | 32.9156
7.34895 | 870.8787 | 32.91104
7.353679 | 870.7513 | 32.90622
7.3584 | 870.6251 | 32.90145
7.363154 | 870.5222 | 32.89756
7.369065 | 870.4171 | 32.89359
7.374967 | 870.3022 | 32.88925
7.380904 | 870.1962 | 32.88525
7.385633 | 870.0947 | 32.88141
7.390358 | 869.9828 | 32.87718
7.395106 | 869.8719 | 32.87299
7.39983 | 869.7458 | 32.86822
7.405733 | 869.6335 | 32.86398
7.411646 | 869.5247 | 32.85987
7.417565 | 869.3978 | 32.85507
7.425848 | 869.2903 | 32.85101
7.437663 | 869.2116 | 32.84804
7.44358 | 869.1085 | 32.84414
7.450649 | 868.9899 | 32.83966
7.456574 | 868.882 | 32.83558
7.464838 | 868.777 | 32.83161
7.475519 | 868.6654 | 32.8274
7.483776 | 868.5627 | 32.82352
7.495623 | 868.4861 | 32.82062
7.506238 | 868.3846 | 32.81678
7.512162 | 868.2797 | 32.81282
7.518062 | 868.1771 | 32.80894
7.528721 | 868.0605 | 32.80454
7.536974 | 867.9516 | 32.80042
7.548801 | 867.9075 | 32.79875
7.560661 | 867.8323 | 32.79591
7.570131 | 867.728 | 32.79197
7.577209 | 867.6259 | 32.78811
7.589047 | 867.5597 | 32.78561
7.600891 | 867.4792 | 32.78257
7.612697 | 867.4469 | 32.78135
7.624512 | 867.3704 | 32.77846
7.632766 | 867.2616 | 32.77434
7.644598 | 867.1805 | 32.77128
7.656426 | 867.1038 | 32.76838
7.668274 | 867.0941 | 32.76802
7.675358 | 866.9934 | 32.76421
7.687182 | 866.9154 | 32.76126
7.695462 | 866.7933 | 32.75665
7.704909 | 866.6903 | 32.75276
7.716749 | 866.6129 | 32.74983
7.728586 | 866.5778 | 32.7485
7.740405 | 866.5142 | 32.7461
7.748704 | 866.4131 | 32.74228
7.755789 | 866.3113 | 32.73843
7.767636 | 866.2236 | 32.73512
7.779445 | 866.1628 | 32.73282
7.791284 | 866.0989 | 32.7304
7.803096 | 866.0063 | 32.72691
7.811377 | 865.9027 | 32.72299
7.820805 | 865.8022 | 32.71919
7.832594 | 865.7233 | 32.71621
7.844468 | 865.6299 | 32.71268
7.856298 | 865.575 | 32.71061
7.863394 | 865.4584 | 32.7062
7.870489 | 865.351 | 32.70214
7.882325 | 865.2587 | 32.69865
7.890609 | 865.1468 | 32.69442
7.900065 | 865.0427 | 32.69049
7.911898 | 864.9724 | 32.68783
7.922535 | 864.867 | 32.68385
7.930818 | 864.7665 | 32.68005
7.940262 | 864.6612 | 32.67607
7.952107 | 864.5682 | 32.67256
7.963935 | 864.4891 | 32.66957
7.975735 | 864.3908 | 32.66586
7.984023 | 864.2757 | 32.66151
7.992299 | 864.1671 | 32.6574
8.00294 | 864.0597 | 32.65334
8.012398 | 863.9472 | 32.64909
8.024199 | 863.8616 | 32.64586
8.036044 | 863.7549 | 32.64182
8.04318 | 863.647 | 32.63775
8.049077 | 863.5408 | 32.63373
8.056158 | 863.4384 | 32.62986
8.064464 | 863.3298 | 32.62576
8.075104 | 863.2271 | 32.62188
8.086917 | 863.1682 | 32.61965
8.096373 | 863.0576 | 32.61547
8.103466 | 862.9365 | 32.6109
8.111751 | 862.83 | 32.60687
8.122387 | 862.7172 | 32.60261
8.130664 | 862.6083 | 32.59849
8.14251 | 862.5303 | 32.59554
8.154334 | 862.4196 | 32.59136
8.161417 | 862.3015 | 32.5869
8.168507 | 862.189 | 32.58265
8.176786 | 862.0842 | 32.57869
8.185057 | 861.9799 | 32.57475
8.193341 | 861.8751 | 32.57079
8.203983 | 861.7734375 | 32.56694
8.212242 | 861.67 | 32.56303
8.220542 | 861.5491 | 32.55847
8.227652 | 861.4345 | 32.55414
8.237114 | 861.3251 | 32.55
8.244158 | 861.2158 | 32.54587
8.251312 | 861.1112 | 32.54192
8.26312 | 861.0413 | 32.53928
8.27376 | 860.9363 | 32.53531
8.279681 | 860.8305 | 32.53131
8.286761 | 860.7037 | 32.52652
8.296224 | 860.5853 | 32.52204
8.3045 | 860.477 | 32.51795
8.316347 | 860.404 | 32.51519
8.328177 | 860.3291 | 32.51236
8.336437 | 860.2179 | 32.50816
8.343566 | 860.1099 | 32.50408
8.349466 | 860.0079 | 32.50022
8.355358 | 859.8962 | 32.496
8.362464 | 859.7944 | 32.49216
8.371921 | 859.689 | 32.48817
8.383746 | 859.6135 | 32.48532
8.392026 | 859.5106 | 32.48143
8.397925 | 859.4057 | 32.47747
8.403836 | 859.2986 | 32.47342
8.410931 | 859.1929 | 32.46942
8.422782 | 859.0951 | 32.46573
8.432217 | 858.9865 | 32.46162
8.444082 | 858.9232 | 32.45923
8.454697 | 858.8051 | 32.45477
8.461812 | 858.6859 | 32.45026
8.468889 | 858.5815 | 32.44632
8.478348 | 858.4765 | 32.44235
8.485422 | 858.3764 | 32.43857
8.49725 | 858.2947 | 32.43548
8.509105 | 858.1968 | 32.43178
8.517405 | 858.0773 | 32.42727
8.524488 | 857.9684 | 32.42315
8.532785 | 857.8607 | 32.41908
8.541027 | 857.7456 | 32.41473
8.552876 | 857.6437 | 32.41088
8.564675 | 857.5474 | 32.40724
8.574146 | 857.4299 | 32.4028
8.580049 | 857.3293 | 32.399
8.58597 | 857.2287 | 32.3952
8.597788 | 857.1323 | 32.39155
8.609597 | 857.0249 | 32.38749
8.621457 | 856.9763 | 32.38566
8.6309 | 856.8734 | 32.38177
8.637983 | 856.7678 | 32.37778
8.647446 | 856.6621 | 32.37378
8.658092 | 856.5505 | 32.36956
8.669925 | 856.4526 | 32.36587
8.681758 | 856.4358 | 32.36523
8.692406 | 856.3192 | 32.36082
8.698323 | 856.2013 | 32.35637
8.707809 | 856.0988 | 32.3525
8.717254 | 855.9899 | 32.34838
8.729072 | 855.8948 | 32.34479
8.740912 | 855.8199 | 32.34196
8.751553 | 855.7136 | 32.33794
8.759814 | 855.6109 | 32.33406
8.770445 | 855.4998 | 32.32986
8.77867 | 855.3983 | 32.32602
8.790561 | 855.3845 | 32.3255
8.802382 | 855.3599 | 32.32457
8.811842 | 855.251 | 32.32046
8.821304 | 855.1448 | 32.31644
8.833156 | 855.0679 | 32.31354
8.844963 | 854.9887 | 32.31054
8.8568 | 854.9045 | 32.30736
8.868613 | 854.8275 | 32.30445
8.875699 | 854.7158 | 32.30023
8.885174 | 854.608 | 32.29616
8.894621 | 854.5075 | 32.29236
8.90645 | 854.453 | 32.2903
8.918304 | 854.4373 | 32.2897
8.927744 | 854.3369 | 32.28591
8.934846 | 854.2349 | 32.28206
8.94667 | 854.1448 | 32.27865
8.958484 | 854.0492 | 32.27504
8.97028 | 854.0165 | 32.2738
8.982148 | 853.9976 | 32.27309
8.993972 | 853.8906 | 32.26905
9.005791 | 853.8123 | 32.26609
9.017613 | 853.7182 | 32.26253
9.029464 | 853.6831 | 32.26121
9.04126 | 853.6346 | 32.25937
9.049542 | 853.5307 | 32.25545
9.061374 | 853.4272 | 32.25153
9.072023 | 853.3256 | 32.2477
9.08385 | 853.249 | 32.2448
9.095664 | 853.2493 | 32.24481
9.107522 | 853.163 | 32.24155
9.116957 | 853.0603 | 32.23767
9.128797 | 853.0106 | 32.23579
9.140614 | 852.9381 | 32.23305
9.152436 | 852.9063 | 32.23185
9.164261 | 852.8585 | 32.23004
9.176108 | 852.7595 | 32.2263
9.187896 | 852.6758 | 32.22314
9.198552 | 852.5717 | 32.2192
9.21039 | 852.5745 | 32.21931
9.222203 | 852.4579 | 32.21491
9.230495 | 852.3466 | 32.2107
9.242298 | 852.2812 | 32.20823
9.254134 | 852.1985 | 32.2051
9.265978 | 852.163 | 32.20376
9.277808 | 852.1013 | 32.20143
9.289638 | 852.0261 | 32.19858
9.300268 | 851.9097 | 32.19419
9.312111 | 851.8596 | 32.19229
9.32391 | 851.842 | 32.19163
9.335729 | 851.8272 | 32.19107
9.346369 | 851.7112 | 32.18669
9.357013 | 851.6007 | 32.18251
9.368859 | 851.5272 | 32.17973
9.380672 | 851.4245 | 32.17585
9.392515 | 851.3931 | 32.17467
9.40314 | 851.2817 | 32.17045
9.412608 | 851.1729 | 32.16634
9.424434 | 851.0933 | 32.16333
9.433892 | 850.9854 | 32.15926
9.445733 | 850.99 | 32.15943
9.457555 | 850.8943 | 32.15582
9.469402 | 850.8069 | 32.15251
9.481231 | 850.7288 | 32.14956
9.493031 | 850.6325 | 32.14592
9.504877 | 850.5714 | 32.14361
9.51669 | 850.5193 | 32.14164
9.526135 | 850.4159 | 32.13774
9.53204 | 850.3105 | 32.13375
9.542695 | 850.2003 | 32.12959
9.554503 | 850.1621 | 32.12814
9.566351 | 850.1027 | 32.1259
9.576995 | 849.9907 | 32.12167
9.585255 | 849.8652 | 32.11692
9.597094 | 849.7729 | 32.11344
9.607731 | 849.6663 | 32.10941
9.619575 | 849.6254 | 32.10786
9.631397 | 849.593 | 32.10664
9.638499 | 849.4928 | 32.10285
9.645587 | 849.3915 | 32.09902
9.657442 | 849.2943 | 32.09535
9.669255 | 849.2139 | 32.09231
9.681071 | 849.1694 | 32.09063
9.69289 | 849.1079 | 32.08831
9.702367 | 849.0034 | 32.08435
9.712972 | 848.8969 | 32.08033
9.72123 | 848.7861 | 32.07614
9.731904 | 848.6786 | 32.07208
9.743733 | 848.6623 | 32.07147
9.755576 | 848.5481 | 32.06715
9.762655 | 848.437 | 32.06295
9.774489 | 848.3409 | 32.05932
9.786329 | 848.2433 | 32.05563
9.798149 | 848.1763 | 32.0531
9.809978 | 848.1541 | 32.05226
9.821787 | 848.0356 | 32.04778
9.831248 | 847.9316 | 32.04385
9.841898 | 847.8272 | 32.03991
9.853729 | 847.7504 | 32.037
9.865557 | 847.7362 | 32.03647
9.875015 | 847.6201 | 32.03208
9.88211 | 847.5189 | 32.02826
9.891573 | 847.4087 | 32.02409
9.903385 | 847.3102 | 32.02037
9.915193 | 847.2201 | 32.01696
9.927043 | 847.1886 | 32.01577
9.938892 | 847.0922 | 32.01213
9.948317 | 846.989 | 32.00823
9.96017 | 846.8831 | 32.00423
9.972021 | 846.8348 | 32.0024
9.983809 | 846.8198 | 32.00184
9.993259 | 846.7165 | 31.99793
10.00272 | 846.6129 | 31.99402
10.01456 | 846.5352 | 31.99108
10.02638 | 846.4246 | 31.9869
10.03821 | 846.391 | 31.98563
10.05006 | 846.3303 | 31.98334
10.05714 | 846.2189 | 31.97913
10.06424 | 846.1119 | 31.97508
10.07605 | 846.0303 | 31.972
10.08789 | 845.9327 | 31.96831
10.09971 | 845.8665 | 31.96581
10.11153 | 845.8246 | 31.96423
10.12101 | 845.7053 | 31.95972
10.13165 | 845.5978 | 31.95566
10.14346 | 845.5461 | 31.9537
10.15528 | 845.4795 | 31.95119
10.16712 | 845.461 | 31.95049
10.17541 | 845.3588 | 31.94663
10.18484 | 845.2558 | 31.94273
10.19668 | 845.1848 | 31.94005
10.20852 | 845.1216 | 31.93766
10.22032 | 845.0944 | 31.93663
10.23216 | 844.9767 | 31.93219
10.24164 | 844.8582 | 31.9277
10.25111 | 844.7502 | 31.92363
10.26056 | 844.6493 | 31.91981
10.27238 | 844.614 | 31.91848
10.28418 | 844.592 | 31.91765
10.29247 | 844.4834 | 31.91354
10.30429 | 844.3942 | 31.91017
10.31614 | 844.3202 | 31.90737
10.32793 | 844.2251 | 31.90378
10.33977 | 844.2297 | 31.90396
10.35042 | 844.1268 | 31.90007
10.35871 | 844.0178 | 31.89595
10.37052 | 843.9341 | 31.89279
10.38233 | 843.839 | 31.88919
10.39416 | 843.8188 | 31.88843
10.40601 | 843.7558 | 31.88605
10.4143 | 843.6513 | 31.8821
10.42256 | 843.5438 | 31.87804
10.4344 | 843.4526 | 31.87459
10.44623 | 843.3597 | 31.87108
10.45805 | 843.3273 | 31.86985
10.46987 | 843.2454 | 31.86676
10.47814 | 843.1405 | 31.86279
10.48997 | 843.0792 | 31.86048
10.50177 | 843.0273 | 31.85852
10.51362 | 842.9962 | 31.85734
10.52546 | 842.9316 | 31.8549
10.53488 | 842.8282 | 31.85099
10.54672 | 842.7456 | 31.84787
10.55855 | 842.6901 | 31.84577
10.57038 | 842.6299 | 31.8435
10.58221 | 842.5917 | 31.84206
10.59167 | 842.4908 | 31.83824
10.60352 | 842.3855 | 31.83426
10.61533 | 842.287 | 31.83054
10.62717 | 842.2687 | 31.82985
10.63899 | 842.2698 | 31.82989
10.6508 | 842.1713 | 31.82617
10.66261 | 842.0753 | 31.82254
10.67439 | 841.9874 | 31.81922
10.68626 | 842.0038 | 31.81984
10.6981 | 841.991 | 31.81935
10.70873 | 841.8832 | 31.81528
10.72057 | 841.792 | 31.81183
10.7324 | 841.7593 | 31.8106
10.74423 | 841.6715 | 31.80728
10.75607 | 841.6334 | 31.80584
10.76787 | 841.5679 | 31.80336
10.77615 | 841.4653 | 31.79949
10.78799 | 841.3875 | 31.79654
10.79982 | 841.3517 | 31.79519
10.81166 | 841.359 | 31.79547
10.82347 | 841.2941 | 31.79302
10.83529 | 841.2073 | 31.78974
10.84711 | 841.1864 | 31.78895
10.85891 | 841.1437 | 31.78733
10.87075 | 841.1512 | 31.78762
10.88258 | 841.1361 | 31.78705
10.89086 | 841.0268 | 31.78292
10.9027 | 840.9466 | 31.77988
10.91452 | 840.8759 | 31.77721
10.92635 | 840.9063 | 31.77836
10.93817 | 840.8293 | 31.77545
10.94999 | 840.7507 | 31.77248
10.96183 | 840.7267 | 31.77157
10.97366 | 840.6561 | 31.76891
10.9855 | 840.6973 | 31.77046
10.99733 | 840.6882 | 31.77012
11.00912 | 840.6245 | 31.76771
11.02096 | 840.5511 | 31.76494
11.03278 | 840.548 | 31.76482
11.04461 | 840.5434 | 31.76465
11.05643 | 840.5391 | 31.76449
11.06827 | 840.4595 | 31.76148
11.08007 | 840.3838 | 31.75862
11.09192 | 840.3611 | 31.75776
11.10374 | 840.3495 | 31.75732
11.11555 | 840.3755 | 31.7583
11.12622 | 840.2646 | 31.75411
11.13804 | 840.2416 | 31.75324
11.14985 | 840.255 | 31.75375
11.16168 | 840.2899 | 31.75507
11.17353 | 840.327 | 31.75647
11.18535 | 840.2987 | 31.7554
11.19717 | 840.2739 | 31.75446
11.209 | 840.2266 | 31.75268
11.22083 | 840.3038 | 31.75559
11.23264 | 840.3492 | 31.75731
11.24444 | 840.2886 | 31.75502
11.25629 | 840.2496 | 31.75355
11.26813 | 840.2429 | 31.75329
11.27995 | 840.2567 | 31.75381
11.29176 | 840.2894 | 31.75505
11.30362 | 840.2407 | 31.75321
11.31544 | 840.2615 | 31.75399
11.32724 | 840.2742 | 31.75448
11.33906 | 840.3507 | 31.75737
11.3509 | 840.4056 | 31.75944
11.36274 | 840.3661 | 31.75795
11.37457 | 840.3979 | 31.75915
11.38637 | 840.4099 | 31.7596
11.39822 | 840.4587 | 31.76145
11.41003 | 840.506 | 31.76324
11.42185 | 840.4631 | 31.76161
11.43367 | 840.4442 | 31.7609
11.44549 | 840.4582 | 31.76143
11.45733 | 840.5259 | 31.76399
11.46917 | 840.5933 | 31.76653
11.48098 | 840.5971 | 31.76668
11.49281 | 840.6155 | 31.76737
11.50463 | 840.6357 | 31.76814
11.51645 | 840.7441 | 31.77223
11.52593 | 840.8475 | 31.77614
11.53776 | 840.8284 | 31.77542
11.5496 | 840.8705 | 31.77701
11.56142 | 840.8868 | 31.77763
11.57324 | 840.9833 | 31.78127
11.58508 | 841.0543 | 31.78395
11.59689 | 841.0496 | 31.78378
11.60869 | 841.0673 | 31.78444
11.62049 | 841.0735 | 31.78468
11.63238 | 841.1719 | 31.7884
11.64183 | 841.2722 | 31.79219
11.65364 | 841.2982 | 31.79317
11.6655 | 841.3372 | 31.79464
11.67733 | 841.4222 | 31.79786
11.68913 | 841.4991 | 31.80077
11.70097 | 841.5759 | 31.80367
11.71279 | 841.6539 | 31.80661
11.7246 | 841.6816 | 31.80766
11.73643 | 841.7417 | 31.80993
11.74825 | 841.8146 | 31.81269
11.75774 | 841.9186 | 31.81662
11.76955 | 841.946 | 31.81765
11.78136 | 841.9424 | 31.81752
11.79319 | 841.9993 | 31.81967
11.80501 | 842.0633 | 31.82209
11.81447 | 842.1694 | 31.82609
11.82631 | 842.2714 | 31.82995
11.83814 | 842.3035 | 31.83116
11.84999 | 842.3488 | 31.83287
11.8618 | 842.4336 | 31.83608
11.87007 | 842.5390625 | 31.84006
11.88189 | 842.636 | 31.84373
11.8937 | 842.6656 | 31.84485
11.90554 | 842.6976 | 31.84606
11.91737 | 842.7396 | 31.84764
11.9292 | 842.8324 | 31.85115
11.94103 | 842.9413 | 31.85527
11.95285 | 842.9338 | 31.85498
11.96468 | 842.9489 | 31.85555
11.97651 | 843.0186 | 31.85819
11.98833 | 843.1085 | 31.86159
12.00014 | 843.2068 | 31.8653
12.012 | 843.2803 | 31.86808
12.02383 | 843.3088 | 31.86915
12.0356 | 843.353 | 31.87082
12.04745 | 843.4603 | 31.87488
12.05809 | 843.5634 | 31.87878
12.06993 | 843.5814 | 31.87945
12.08174 | 843.6188 | 31.88087
12.09357 | 843.6791 | 31.88315
12.10541 | 843.7644 | 31.88637
12.11724 | 843.8403 | 31.88924
12.12907 | 843.8854 | 31.89095
12.14089 | 843.9049 | 31.89168
12.15274 | 843.953 | 31.8935
12.16455 | 844.0224 | 31.89612
12.17046 | 844.123 | 31.89992
12.18229 | 844.208 | 31.90314
12.19409 | 844.2074 | 31.90311
12.20592 | 844.2823 | 31.90594
12.21776 | 844.3315 | 31.9078
12.22958 | 844.4313 | 31.91157
12.24139 | 844.514 | 31.9147
12.25322 | 844.5021 | 31.91425
12.26507 | 844.538 | 31.91561
12.27687 | 844.572 | 31.91689
12.2887 | 844.6509 | 31.91987
12.30054 | 844.6951 | 31.92154
12.31239 | 844.6799 | 31.92097
12.32421 | 844.7377 | 31.92315
12.33603 | 844.7951 | 31.92532
12.34786 | 844.8322 | 31.92672
12.35848 | 844.933 | 31.93053
12.37028 | 844.8959 | 31.92913
12.38213 | 844.922 | 31.93012
12.39394 | 844.9615 | 31.93161
12.40579 | 845.0682 | 31.93564
12.41761 | 845.1221 | 31.93768
12.42941 | 845.0549 | 31.93514
12.44126 | 845.0675 | 31.93562
12.45309 | 845.0718 | 31.93578
12.46492 | 845.1701 | 31.93949
12.47673 | 845.226 | 31.9416
12.48858 | 845.1543 | 31.9389
12.50043 | 845.1951 | 31.94044
12.51224 | 845.2617 | 31.94295
12.52406 | 845.3245 | 31.94533
12.53588 | 845.3587 | 31.94662
12.54771 | 845.3413 | 31.94596
12.5595 | 845.3331 | 31.94565
12.5713 | 845.321 | 31.9452
12.58318 | 845.4064 | 31.94842
12.59499 | 845.4247 | 31.94912
12.60683 | 845.3812 | 31.94747
12.61866 | 845.4063 | 31.94842
12.63049 | 845.4006 | 31.94821
12.64231 | 845.4539 | 31.95022
12.65414 | 845.4888 | 31.95154
12.66596 | 845.4583 | 31.95039
12.67779 | 845.4669 | 31.95071
12.68963 | 845.4788 | 31.95116
12.70145 | 845.5109 | 31.95237
12.71326 | 845.5718 | 31.95467
12.72509 | 845.5112 | 31.95238
12.73693 | 845.4996 | 31.95194
12.74873 | 845.4694 | 31.9508
12.74992 | 845.5775 | 31.95489
12.75226 | 845.4347 | 31.94949
12.75463 | 845.5646 | 31.9544
12.75699 | 845.4628 | 31.95055
12.75936 | 845.577 | 31.95487
12.7712 | 845.603 | 31.95585
12.78305 | 845.4865 | 31.95145
12.79488 | 845.505 | 31.95215
12.80669 | 845.4744 | 31.95099
12.81854 | 845.5067 | 31.95221
12.83034 | 845.5327 | 31.9532
12.84216 | 845.4973 | 31.95186
12.85397 | 845.5135 | 31.95247
12.86583 | 845.4938 | 31.95173
12.87765 | 845.5176 | 31.95263
12.88948 | 845.5638 | 31.95437
12.9013 | 845.5096 | 31.95233
12.91314 | 845.4782 | 31.95114
12.92496 | 845.4416 | 31.94975
12.93676 | 845.4492 | 31.95004
12.94859 | 845.4791 | 31.95117
12.96044 | 845.3938 | 31.94795
12.97227 | 845.3666 | 31.94692
12.98407 | 845.3447 | 31.94609
12.9959 | 845.3828125 | 31.94753
13.00774 | 845.4072 | 31.94845
13.01956 | 845.3564 | 31.94653
13.03137 | 845.3189 | 31.94512
13.04322 | 845.3127 | 31.94488
13.05504 | 845.3292 | 31.9455
13.06687 | 845.3779 | 31.94735
13.0787 | 845.3261 | 31.94539
13.09052 | 845.2498 | 31.9425
13.10235 | 845.2377 | 31.94205
13.11417 | 845.2333 | 31.94188
13.12599 | 845.2274 | 31.94166
13.13781 | 845.1352 | 31.93817
13.14964 | 845.1213 | 31.93765
13.16149 | 845.0731 | 31.93583
13.17329 | 845.0543 | 31.93512
13.18511 | 845.1102 | 31.93723
13.19695 | 845.054 | 31.9351
13.20877 | 845.0167 | 31.93369
13.22059 | 844.9745 | 31.9321
13.23241 | 845.0085 | 31.93339
13.24425 | 845.0165 | 31.93369
13.25611 | 844.9625 | 31.93165
13.26791 | 844.9094 | 31.92964
13.27974 | 844.8311 | 31.92668
13.29159 | 844.8114 | 31.92594
13.3034 | 844.81 | 31.92588
13.3152 | 844.7562 | 31.92385
13.32703 | 844.6958 | 31.92157
13.33886 | 844.6774 | 31.92087
13.35069 | 844.6721 | 31.92067
13.36252 | 844.7112 | 31.92215
13.37433 | 844.6275 | 31.91899
13.38615 | 844.5852 | 31.91739
13.39798 | 844.5524 | 31.91615
13.40981 | 844.5598 | 31.91643
13.42164 | 844.5862 | 31.91743
13.43347 | 844.4619 | 31.91273
13.44532 | 844.4118 | 31.91084
13.45714 | 844.3533 | 31.90863
13.46897 | 844.3442 | 31.90828
13.4808 | 844.3425 | 31.90822
13.49263 | 844.2565 | 31.90497
13.50442 | 844.2173 | 31.90349
13.51619 | 844.1487 | 31.90089
13.52808 | 844.1953125 | 31.90266
13.53991 | 844.2279 | 31.90389
13.55172 | 844.1395 | 31.90055
13.56356 | 844.1025 | 31.89915
13.57539 | 844.0667 | 31.89779
13.58722 | 844.0611 | 31.89758
13.59903 | 844.0621 | 31.89762
13.61086 | 843.9973 | 31.89517
13.6215 | 843.8931 | 31.89123
13.63334 | 843.8542 | 31.88977
13.64517 | 843.838 | 31.88915
13.65698 | 843.8376 | 31.88914
13.66882 | 843.7816 | 31.88702
13.68065 | 843.7165 | 31.88456
13.69244 | 843.695 | 31.88375
13.70426 | 843.6948 | 31.88374
13.7161 | 843.7271 | 31.88496
13.72796 | 843.7048 | 31.88412
13.73976 | 843.6206 | 31.88094
13.7516 | 843.5948 | 31.87996
13.76343 | 843.6103 | 31.88055
13.77524 | 843.6169 | 31.8808
13.78706 | 843.5162 | 31.87699
13.79889 | 843.4798 | 31.87562
13.81073 | 843.421 | 31.87339
13.82256 | 843.3828 | 31.87195
13.83437 | 843.4545 | 31.87466
13.84622 | 843.357 | 31.87098
13.85803 | 843.3048 | 31.869
13.86985 | 843.3011 | 31.86886
13.88166 | 843.2955 | 31.86865
13.8935 | 843.3408 | 31.87036
13.90534 | 843.2815 | 31.86812
13.91718 | 843.2123 | 31.86551
13.92895 | 843.1793 | 31.86426
13.94082 | 843.1791 | 31.86425
13.95262 | 843.1739 | 31.86406
13.96448 | 843.1165 | 31.86189
13.97628 | 843.0141 | 31.85802
13.9881 | 843.0195 | 31.85822
13.99995 | 842.9979 | 31.8574
14.01178 | 843.0444 | 31.85916
14.02361 | 843.0166 | 31.85811
14.03542 | 842.9488 | 31.85555
14.04725 | 842.9232 | 31.85458
14.05907 | 842.9186 | 31.85441
14.0709 | 842.9745 | 31.85652
14.08271 | 842.8891 | 31.85329
14.09454 | 842.8324 | 31.85115
14.10639 | 842.7894 | 31.84952
14.11819 | 842.7609 | 31.84845
14.13002 | 842.8079 | 31.85022
14.14185 | 842.7524 | 31.84813
14.15369 | 842.7112 | 31.84657
14.16549 | 842.6716 | 31.84507
14.17733 | 842.6774 | 31.84529
14.18917 | 842.7191 | 31.84687
14.20101 | 842.6826 | 31.84549
14.21284 | 842.6385 | 31.84382
14.22465 | 842.6472 | 31.84415
14.23648 | 842.6281 | 31.84343
14.24828 | 842.6739 | 31.84516
14.26011 | 842.6078 | 31.84266
14.27192 | 842.5214 | 31.8394
14.28376 | 842.5256 | 31.83956
14.29558 | 842.5263 | 31.83958
14.30741 | 842.5438 | 31.84024
14.31923 | 842.4775 | 31.83774
14.33107 | 842.4572 | 31.83697
14.3429 | 842.3868 | 31.83431
14.35472 | 842.402 | 31.83488
14.36656 | 842.4515 | 31.83676
14.37837 | 842.4327 | 31.83604
14.39021 | 842.3641 | 31.83345
14.40204 | 842.3648 | 31.83348
14.41385 | 842.3497 | 31.83291
14.42568 | 842.4072 | 31.83508
14.43751 | 842.3326 | 31.83226
14.44931 | 842.295 | 31.83084
14.46111 | 842.2327 | 31.82849
14.47299 | 842.2476 | 31.82905
14.48481 | 842.2869 | 31.83053
14.49664 | 842.2435 | 31.8289
14.50847 | 842.2047 | 31.82743
14.52031 | 842.1955 | 31.82708
14.53215 | 842.2134 | 31.82776
14.54394 | 842.2355 | 31.82859
14.55577 | 842.2232 | 31.82813
14.56758 | 842.1635 | 31.82587
14.57941 | 842.1129 | 31.82396
14.59123 | 842.1328125 | 31.82471
14.60308 | 842.1965 | 31.82712
14.6149 | 842.1143 | 31.82401
14.62672 | 842.072 | 31.82241
14.63852 | 842.0178 | 31.82037
14.65034 | 842.0192 | 31.82042
14.66219 | 842.062 | 31.82204
14.67404 | 842.0415 | 31.82126
14.68586 | 841.9705 | 31.81858
14.69769 | 841.9355 | 31.81726
14.70953 | 841.9807 | 31.81896
14.72133 | 842.0261 | 31.82068
14.73315 | 841.9858 | 31.81916
14.74496 | 841.9508 | 31.81783
14.75681 | 841.9438 | 31.81757
14.76863 | 841.9215 | 31.81673
14.78046 | 841.9948 | 31.8195
14.79229 | 841.9648 | 31.81836
14.80411 | 841.8863 | 31.8154
14.81595 | 841.8497 | 31.81401
14.82776 | 841.8488 | 31.81398
14.83959 | 841.9037 | 31.81605
14.85142 | 841.8538 | 31.81417
14.86327 | 841.8333 | 31.81339
14.87505 | 841.7914 | 31.81181
14.8869 | 841.7952 | 31.81195
14.89872 | 841.8216 | 31.81295
14.91054 | 841.8086 | 31.81246
14.92236 | 841.7592 | 31.81059
14.93419 | 841.7598 | 31.81061
14.94603 | 841.7552 | 31.81044
14.95785 | 841.7664 | 31.81087
14.96967 | 841.762 | 31.8107
14.98152 | 841.6903 | 31.80799
14.99333 | 841.6397 | 31.80608
15.00516 | 841.6074 | 31.80486
15.017 | 841.6761 | 31.80745
15.02881 | 841.6339 | 31.80586
15.04062 | 841.5801 | 31.80383
15.05247 | 841.5843 | 31.80398
15.06428 | 841.5587 | 31.80301
15.07611 | 841.6381 | 31.80602
15.08794 | 841.5791 | 31.80379
15.09977 | 841.5311 | 31.80197
15.11157 | 841.4835 | 31.80017
15.12341 | 841.4962 | 31.80066
15.13523 | 841.5145 | 31.80135
15.14708 | 841.4617 | 31.79935
15.1589 | 841.4281 | 31.79808
15.17073 | 841.4104 | 31.79741
15.18257 | 841.4014 | 31.79707
15.1944 | 841.4396 | 31.79851
15.20619 | 841.4321 | 31.79823
15.21803 | 841.3371 | 31.79464
15.22985 | 841.343 | 31.79487
15.24167 | 841.3635 | 31.79564
15.25349 | 841.3959 | 31.79687
15.26532 | 841.3684 | 31.79583
15.27713 | 841.3148 | 31.7938
15.28897 | 841.3126 | 31.79371
15.30081 | 841.2731 | 31.79222
15.31263 | 841.3551 | 31.79532
15.32446 | 841.3154 | 31.79382
15.3363 | 841.2438 | 31.79112
15.34813 | 841.2299 | 31.79059
15.35996 | 841.2515 | 31.79141
15.37178 | 841.2826 | 31.79258
15.38361 | 841.2441 | 31.79113
15.3954 | 841.2056 | 31.78967
15.40719 | 841.1909 | 31.78912
15.41906 | 841.1987 | 31.78941
15.43088 | 841.2644 | 31.79189
15.4427 | 841.2341 | 31.79075
15.45455 | 841.183 | 31.78882
15.46638 | 841.1763 | 31.78856
15.4782 | 841.1514 | 31.78762
15.49003 | 841.2141 | 31.78999
15.50186 | 841.2047 | 31.78964
15.51366 | 841.1511 | 31.78761
15.52551 | 841.1205 | 31.78646
15.53733 | 841.1569 | 31.78783
15.54917 | 841.2281 | 31.79052
15.561 | 841.2275 | 31.7905
15.57281 | 841.17 | 31.78833
15.5846 | 841.1956 | 31.7893
15.59644 | 841.1738 | 31.78847
15.60827 | 841.25 | 31.79135
15.62011 | 841.2641 | 31.79188
15.63192 | 841.1734 | 31.78846
15.64377 | 841.1765 | 31.78857
15.65563 | 841.1895 | 31.78906
15.66741 | 841.2406 | 31.791
15.67924 | 841.174 | 31.78848
15.69108 | 841.17 | 31.78833
15.70289 | 841.1678 | 31.78824
15.71472 | 841.1473 | 31.78747
15.72655 | 841.2256 | 31.79043
15.73838 | 841.2321 | 31.79067
15.75019 | 841.1805 | 31.78872
15.76203 | 841.1904 | 31.7891
15.77385 | 841.1929 | 31.78919
15.78566 | 841.2375 | 31.79088
15.7975 | 841.203 | 31.78957
15.80935 | 841.1743 | 31.78849
15.82113 | 841.1017 | 31.78575
15.83298 | 841.1287 | 31.78677
15.8448 | 841.1857 | 31.78892
15.85663 | 841.1767 | 31.78858
15.86845 | 841.1068 | 31.78594
15.8803 | 841.1235 | 31.78657
15.89213 | 841.124 | 31.78659
15.90394 | 841.1793 | 31.78868
15.91576 | 841.1885 | 31.78903
15.92761 | 841.1402 | 31.7872
15.93942 | 841.1045 | 31.78585
15.95125 | 841.1161 | 31.78629
15.96307 | 841.1696 | 31.78831
15.9749 | 841.1302 | 31.78682
15.98671 | 841.0748 | 31.78473
15.99856 | 841.0473 | 31.78369
16.01036 | 841.0397 | 31.7834
16.02221 | 841.0794 | 31.7849
16.03402 | 841.0482 | 31.78372
16.04585 | 841.0231 | 31.78277
16.05767 | 841.0081 | 31.78221
16.0695 | 841.0232 | 31.78278
16.08133 | 841.046875 | 31.78367
16.09316 | 841.0412 | 31.78346
16.10498 | 840.9554 | 31.78022
16.11681 | 840.9566 | 31.78026
16.12865 | 840.9196 | 31.77887
16.14044 | 840.9679 | 31.78069
16.15229 | 840.9303 | 31.77927
16.16411 | 840.8792 | 31.77734
16.17594 | 840.8235 | 31.77523
16.18775 | 840.8449 | 31.77604
16.1996 | 840.8642 | 31.77677
16.21142 | 840.8458 | 31.77608
16.22324 | 840.8001 | 31.77435
16.23506 | 840.7797 | 31.77358
16.24688 | 840.7943 | 31.77413
16.25873 | 840.8361 | 31.77571
16.27054 | 840.8258 | 31.77532
16.28237 | 840.7615 | 31.77289
16.29421 | 840.7524 | 31.77255
16.30605 | 840.7233 | 31.77145
16.31786 | 840.7764 | 31.77345
16.32969 | 840.7438 | 31.77222
16.34149 | 840.6702 | 31.76944
16.35329 | 840.6398 | 31.76829
16.36515 | 840.6338 | 31.76806
16.37698 | 840.7142 | 31.7711
16.3888 | 840.6861 | 31.77004
16.40064 | 840.646 | 31.76852
16.41248 | 840.6505 | 31.7687
16.42429 | 840.6439 | 31.76845
16.43612 | 840.683 | 31.76992
16.44794 | 840.7024 | 31.77066
16.45976 | 840.6179 | 31.76746
16.47159 | 840.5953 | 31.76661
16.4834 | 840.5751 | 31.76585
16.49526 | 840.6195 | 31.76752
16.50708 | 840.5909 | 31.76644
16.5189 | 840.5527 | 31.765
16.5307 | 840.5367 | 31.76439
16.54253 | 840.5134 | 31.76351
16.55437 | 840.5788 | 31.76599
16.56619 | 840.6343 | 31.76808
16.57801 | 840.5722 | 31.76574
16.58986 | 840.5711 | 31.76569
16.6017 | 840.5553 | 31.7651
16.61348 | 840.6261 | 31.76777
16.62532 | 840.5897 | 31.7664
16.63715 | 840.5604 | 31.76529
16.64898 | 840.5358 | 31.76436
16.66081 | 840.5133 | 31.76351
16.67263 | 840.5607 | 31.7653
16.68447 | 840.5619 | 31.76535
16.69628 | 840.4982 | 31.76294
16.70811 | 840.4991 | 31.76297
16.71994 | 840.5172 | 31.76366
16.73175 | 840.5455 | 31.76473
16.74359 | 840.6142 | 31.76732
16.74713 | 840.5121 | 31.76346
16.75898 | 840.4985 | 31.76295
16.77075 | 840.5106 | 31.76341
16.78261 | 840.4645 | 31.76167
16.79442 | 840.5533 | 31.76502
16.80628 | 840.4914 | 31.76268
16.81809 | 840.4348 | 31.76054
16.82991 | 840.3847 | 31.75865
16.84175 | 840.3778 | 31.75839
16.85357 | 840.438 | 31.76066
16.8654 | 840.3823 | 31.75856
16.87723 | 840.3372 | 31.75685
16.88907 | 840.3196 | 31.75619
16.90087 | 840.3254 | 31.75641
16.9127 | 840.3738 | 31.75824
16.92451 | 840.3186 | 31.75615
16.93633 | 840.2964 | 31.75531
16.94818 | 840.2734 | 31.75444
16.95998 | 840.2732 | 31.75444
16.97183 | 840.3406 | 31.75699
16.98366 | 840.2814 | 31.75475
16.99548 | 840.2336 | 31.75294
17.00729 | 840.1839 | 31.75106
17.01912 | 840.1904 | 31.75131
17.03096 | 840.2571 | 31.75383
17.04282 | 840.1925 | 31.75139
17.05463 | 840.1462 | 31.74964
17.06644 | 840.1517 | 31.74984
17.07829 | 840.1437 | 31.74954
17.09009 | 840.1659 | 31.75038
17.10191 | 840.1403 | 31.74941
17.11373 | 840.0776 | 31.74705
17.12556 | 840.0465 | 31.74587
17.13737 | 840.0483 | 31.74594
17.14921 | 840.0681 | 31.74669
17.16103 | 840.0184 | 31.74481
17.17287 | 839.9522 | 31.74231
17.18469 | 839.9196 | 31.74107
17.19652 | 839.9112 | 31.74076
17.20835 | 839.9678 | 31.7429
17.22019 | 839.915 | 31.7409
17.23203 | 839.8524 | 31.73853
17.24383 | 839.8251 | 31.7375
17.25567 | 839.8572 | 31.73871
17.26749 | 839.8868 | 31.73983
17.27932 | 839.8226 | 31.73741
17.2911 | 839.7767 | 31.73567
17.30291 | 839.7051 | 31.73297
17.31479 | 839.7498 | 31.73466
17.32662 | 839.764 | 31.73519
17.33843 | 839.6862 | 31.73225
17.35028 | 839.6416 | 31.73057
17.36211 | 839.6519 | 31.73096
17.37392 | 839.6318 | 31.7302
17.38576 | 839.6456 | 31.73072
17.39758 | 839.6356 | 31.73034
17.40939 | 839.579 | 31.7282
17.42122 | 839.5242 | 31.72613
17.43304 | 839.527 | 31.72624
17.44488 | 839.5948 | 31.7288
17.45671 | 839.541 | 31.72677
17.46855 | 839.4849 | 31.72465
17.48033 | 839.4865 | 31.7247
17.49214 | 839.4481 | 31.72326
17.50398 | 839.4889 | 31.7248
17.51583 | 839.4626 | 31.72381
17.52766 | 839.39 | 31.72106
17.53949 | 839.3523 | 31.71964
17.55133 | 839.3547 | 31.71973
17.56314 | 839.3979 | 31.72136
17.57495 | 839.3583 | 31.71986
17.58678 | 839.3308 | 31.71882
17.59861 | 839.3428 | 31.71928
17.61043 | 839.3431 | 31.71929
17.62226 | 839.4011 | 31.72148
17.6341 | 839.3802 | 31.72069
17.64591 | 839.3361 | 31.71902
17.65773 | 839.3202 | 31.71842
17.66955 | 839.3109 | 31.71807
17.68139 | 839.3387 | 31.71912
17.69321 | 839.3026 | 31.71776
17.70507 | 839.2824 | 31.71699
17.71686 | 839.247 | 31.71566
17.72871 | 839.2563 | 31.71601
17.74053 | 839.3239 | 31.71856
17.75234 | 839.2938 | 31.71743
17.76415 | 839.2427 | 31.71549
17.776 | 839.2588 | 31.7161
17.78784 | 839.2635 | 31.71628
17.79964 | 839.2924 | 31.71737
17.81148 | 839.3261 | 31.71865
17.82332 | 839.2717 | 31.71659
17.83513 | 839.2206 | 31.71466
17.84698 | 839.2211 | 31.71468
17.85879 | 839.2921 | 31.71736
17.87061 | 839.2618 | 31.71621
17.88243 | 839.2055 | 31.71409
17.89428 | 839.2196 | 31.71462
17.90608 | 839.2364 | 31.71525
17.91792 | 839.3058 | 31.71788
17.92975 | 839.287 | 31.71717
17.94156 | 839.2482 | 31.7157
17.95336 | 839.2177 | 31.71455
17.96521 | 839.2571 | 31.71604
17.97704 | 839.3008 | 31.71769
17.98888 | 839.2562 | 31.716
18.00072 | 839.2102 | 31.71427
18.01253 | 839.2009 | 31.71391
18.02438 | 839.1871 | 31.71339
18.03618 | 839.2184 | 31.71457
18.048 | 839.221 | 31.71467
18.05982 | 839.1555 | 31.7122
18.07165 | 839.1776 | 31.71303
18.08347 | 839.1969 | 31.71376
18.09531 | 839.2457 | 31.71561
18.10713 | 839.2405 | 31.71541
18.11895 | 839.1979 | 31.7138
18.13076 | 839.1981 | 31.71381
18.1426 | 839.1818 | 31.71319
18.15443 | 839.2397 | 31.71538
18.16627 | 839.1911 | 31.71354
18.1781 | 839.1256 | 31.71107
18.18993 | 839.0892 | 31.70969
18.20176 | 839.0899 | 31.70972
18.21358 | 839.1525 | 31.71208
18.22541 | 839.1324 | 31.71133
18.2372 | 839.0731 | 31.70908
18.24901 | 839.0631 | 31.70871
18.26086 | 839.0776 | 31.70926
18.27269 | 839.1421 | 31.71169
18.28451 | 839.1182 | 31.71079
18.29636 | 839.0819 | 31.70942
18.3082 | 839.1131 | 31.7106
18.32 | 839.0952 | 31.70992
18.33183 | 839.1341 | 31.71139
18.34366 | 839.1245 | 31.71103
18.35549 | 839.0466 | 31.70808
18.36731 | 839.0164 | 31.70694
18.37914 | 839.0279 | 31.70738
18.39097 | 839.0757 | 31.70918
18.4028 | 839.041 | 31.70787
18.41462 | 838.996 | 31.70617
18.42642 | 838.995 | 31.70613
18.43826 | 839.002 | 31.7064
18.45008 | 839.085 | 31.70953
18.46192 | 839.061 | 31.70863
18.47373 | 838.9821 | 31.70564
18.48557 | 838.9875 | 31.70585
18.49743 | 838.9977 | 31.70624
18.50922 | 839.0264 | 31.70732
18.52105 | 838.9992 | 31.70629
18.53286 | 838.9587 | 31.70476
18.54471 | 838.9635 | 31.70494
18.55652 | 838.9306 | 31.7037
18.56835 | 839.0007 | 31.70635
18.58021 | 838.9765625 | 31.70544
18.59201 | 838.9433 | 31.70418
18.60383 | 838.9574 | 31.70471
18.61565 | 838.975 | 31.70538
18.62747 | 839.0004 | 31.70634
18.6393 | 838.9998 | 31.70631
18.65114 | 838.962 | 31.70488
18.66294 | 838.9507 | 31.70446
18.67479 | 838.9418 | 31.70412
18.68661 | 838.98 | 31.70557
18.69843 | 838.9938 | 31.70609
18.71025 | 838.921 | 31.70334
18.72208 | 838.9121 | 31.703
18.73393 | 838.9701 | 31.70519
18.74573 | 839.0013 | 31.70637
18.75757 | 839.0115 | 31.70676
18.76942 | 838.9478 | 31.70435
18.78123 | 838.959 | 31.70477
18.79306 | 838.9609375 | 31.70485
18.80487 | 839.0393 | 31.70781
18.81668 | 839.0218 | 31.70715
18.8285 | 838.9904 | 31.70596
18.84034 | 838.9604 | 31.70483
18.85216 | 838.9385 | 31.704
18.86402 | 839.0083 | 31.70664
18.87582 | 838.9533 | 31.70456
18.88765 | 838.9072 | 31.70282
18.89947 | 838.9205 | 31.70332
18.91131 | 838.9155 | 31.70313
18.92313 | 838.9982 | 31.70625
18.93497 | 838.9914 | 31.706
18.94679 | 838.9409 | 31.70409
18.95862 | 838.9713 | 31.70524
18.97046 | 838.9689 | 31.70515
18.98226 | 839.0344 | 31.70762
18.99409 | 839.0283 | 31.70739
19.00591 | 838.9558 | 31.70465
19.01773 | 838.9268 | 31.70355
19.02955 | 838.923 | 31.70341
19.04139 | 838.9681 | 31.70512
19.05322 | 838.9565 | 31.70468
19.06503 | 838.8987 | 31.7025
19.07685 | 838.8906 | 31.70219
19.0887 | 838.8875 | 31.70207
19.10051 | 838.9835 | 31.7057
19.11235 | 838.9734 | 31.70532
19.12418 | 838.9284 | 31.70362
19.13601 | 838.9235 | 31.70343
19.14783 | 838.9279 | 31.7036
19.15965 | 838.9817 | 31.70563
19.17149 | 838.9952 | 31.70614
19.18329 | 838.915 | 31.70311
19.19509 | 838.8973 | 31.70244
19.20695 | 838.8977 | 31.70246
19.21877 | 838.9564 | 31.70467
19.23059 | 838.9254 | 31.7035
19.24244 | 838.8826 | 31.70189
19.25428 | 838.9097 | 31.70291
19.2661 | 838.9269 | 31.70356
19.27792 | 838.9959 | 31.70617
19.28974 | 838.9897 | 31.70593
19.30155 | 838.9561 | 31.70466
19.31339 | 838.9465 | 31.7043
19.3252 | 838.959 | 31.70477
19.33705 | 839.0165 | 31.70694
19.34888 | 838.9905 | 31.70596
19.3607 | 838.9155 | 31.70313
19.37251 | 838.8933 | 31.70229
19.38432 | 838.8922 | 31.70225
19.39617 | 838.9188 | 31.70325
19.40799 | 838.9553 | 31.70463
19.41983 | 838.9061 | 31.70277
19.43166 | 838.8707 | 31.70143
19.4435 | 838.8975 | 31.70245
19.4553 | 838.9659 | 31.70503
19.4671 | 838.97 | 31.70519
19.47894 | 838.9146 | 31.70309
19.49077 | 838.9233 | 31.70342
19.50259 | 838.9195 | 31.70328
19.51445 | 838.9751 | 31.70538
19.52627 | 838.9539 | 31.70458
19.53808 | 838.8667 | 31.70128
19.54991 | 838.8419 | 31.70035
19.56173 | 838.8616 | 31.70109
19.57356 | 838.879 | 31.70175
19.5854 | 838.8948 | 31.70235
19.59723 | 838.8652 | 31.70123
19.60902 | 838.8517 | 31.70072
19.62087 | 838.8303 | 31.69991
19.63269 | 838.9091 | 31.70288
19.64452 | 838.9256 | 31.70351
19.65634 | 838.8379 | 31.7002
19.66816 | 838.824 | 31.69967
19.68001 | 838.8256 | 31.69973
19.69183 | 838.8325 | 31.69999
19.70366 | 838.8495 | 31.70064
19.7155 | 838.7744 | 31.6978
19.72732 | 838.7324 | 31.69621
19.73913 | 838.7122 | 31.69544
19.75096 | 838.7759 | 31.69785
19.76278 | 838.7581 | 31.69718
19.77459 | 838.7 | 31.69498
19.78643 | 838.7068 | 31.69524
19.79824 | 838.7034 | 31.69511
19.81008 | 838.7557 | 31.69709
19.8219 | 838.7482 | 31.69681
19.83372 | 838.6657 | 31.69369
19.84556 | 838.6439 | 31.69286
19.85737 | 838.6257 | 31.69218
19.86922 | 838.6488 | 31.69305
19.88105 | 838.6304 | 31.69236
19.89287 | 838.5981 | 31.69113
19.90471 | 838.5559 | 31.68954
19.91654 | 838.5455 | 31.68914
19.92835 | 838.5698 | 31.69006
19.94018 | 838.5941 | 31.69098
19.952 | 838.493 | 31.68716
19.96381 | 838.5042 | 31.68759
19.97563 | 838.4976 | 31.68734
19.98749 | 838.5209 | 31.68822
19.99931 | 838.5195 | 31.68816
20.01112 | 838.4468 | 31.68541
20.02294 | 838.3851 | 31.68308
20.03478 | 838.3748 | 31.6827
20.04661 | 838.4025 | 31.68374
20.05843 | 838.3715 | 31.68257
20.07026 | 838.3135 | 31.68038
20.08211 | 838.2941 | 31.67965
20.09393 | 838.274 | 31.67889
20.10574 | 838.3306 | 31.68102
20.11758 | 838.3038 | 31.68001
20.1294 | 838.2695 | 31.67872
20.14118 | 838.2207 | 31.67687
20.15303 | 838.2309 | 31.67726
20.16485 | 838.2943 | 31.67965
20.17667 | 838.2636 | 31.67849
20.18851 | 838.1891 | 31.67568
20.20037 | 838.2165 | 31.67671
20.21219 | 838.1736 | 31.67509
20.224 | 838.1526 | 31.6743
20.23584 | 838.1815 | 31.67539
20.24765 | 838.117 | 31.67295
20.25948 | 838.0758 | 31.6714
20.27132 | 838.0993 | 31.67228
20.28315 | 838.1428 | 31.67393
20.29495 | 838.1438 | 31.67397
20.30679 | 838.0825 | 31.67165
20.31859 | 838.0872 | 31.67183
20.33041 | 838.0763 | 31.67141
20.34223 | 838.1206 | 31.67309
20.35406 | 838.1096 | 31.67267
20.36591 | 838.0327 | 31.66977
20.37775 | 838.0096 | 31.66889
20.38957 | 837.9861 | 31.66801
20.4014 | 838.0618 | 31.67087
20.4132 | 838.0477 | 31.67033
20.42503 | 837.9858 | 31.668
20.43688 | 838.0049 | 31.66872
20.44869 | 837.9906 | 31.66818
20.46053 | 838.0646 | 31.67097
20.47236 | 838.0756 | 31.67139
20.48418 | 838.0289 | 31.66962
20.49599 | 838.0349 | 31.66985
20.50782 | 838.0277 | 31.66958
20.51966 | 838.0593 | 31.67077
20.53149 | 838.062 | 31.67087
20.54331 | 838.0012 | 31.66858
20.55512 | 837.9661 | 31.66725
20.56696 | 837.965 | 31.66721
20.57878 | 837.9785 | 31.66772
20.5906 | 838.0335 | 31.6698
20.60244 | 837.9513 | 31.66669
20.61425 | 837.949 | 31.66661
20.62609 | 837.9843 | 31.66794
20.63791 | 838.025 | 31.66947
20.64973 | 838.0371 | 31.66993
20.66157 | 838.0028 | 31.66864
20.6734 | 837.99 | 31.66815
20.68521 | 837.9901 | 31.66816
20.69706 | 838.03125 | 31.66971
20.70887 | 838.0399 | 31.67004
20.72068 | 837.944 | 31.66641
20.7325 | 837.9587 | 31.66697
20.74434 | 837.9283 | 31.66582
20.75618 | 837.989 | 31.66812
20.76798 | 837.9944 | 31.66832
20.77982 | 837.9663 | 31.66726
20.79165 | 837.9443 | 31.66643
20.80346 | 837.9666 | 31.66727
20.81529 | 838.0272 | 31.66956
20.82714 | 838.0266 | 31.66953
20.83896 | 837.977 | 31.66766
20.8508 | 837.9904 | 31.66817
20.86262 | 837.9893 | 31.66813
20.87444 | 837.9924 | 31.66824
20.88627 | 838.0157 | 31.66912
20.89808 | 837.9453125 | 31.66646
20.90993 | 837.8934 | 31.6645
20.92172 | 837.9031 | 31.66487
20.93358 | 837.9363 | 31.66613
20.94539 | 837.9691 | 31.66736
20.9572 | 837.9413 | 31.66631
20.96903 | 837.9342 | 31.66604
20.98086 | 837.9315 | 31.66594
20.9927 | 838.0053 | 31.66873
21.00452 | 838.0166 | 31.66916
21.01634 | 837.9416 | 31.66632
21.0282 | 837.9592 | 31.66699
21.04001 | 837.9284 | 31.66583
21.05182 | 837.9684 | 31.66734
21.06366 | 837.9561 | 31.66687
21.07547 | 837.8757 | 31.66383
21.08728 | 837.8661 | 31.66347
21.0991 | 837.8394 | 31.66246
21.11095 | 837.9115 | 31.66519
21.12278 | 837.9105 | 31.66515
21.13461 | 837.8631 | 31.66336
21.14644 | 837.8983 | 31.66469
21.15826 | 837.8659 | 31.66346
21.17009 | 837.9081 | 31.66506
21.18192 | 837.9587 | 31.66697
21.19372 | 837.9041 | 31.66491
21.20555 | 837.8412 | 31.66253
21.2174 | 837.8394 | 31.66246
21.22923 | 837.8722 | 31.6637
21.24105 | 837.8772 | 31.66389
21.25286 | 837.8161 | 31.66158
21.26469 | 837.8115 | 31.66141
21.27651 | 837.8065 | 31.66122
21.28834 | 837.8303 | 31.66212
21.30016 | 837.8856 | 31.66421
21.31201 | 837.8478 | 31.66278
21.32382 | 837.8165 | 31.6616
21.33566 | 837.8384 | 31.66243
21.34747 | 837.901 | 31.66479
21.35929 | 837.8802 | 31.664
21.37112 | 837.822 | 31.66181
21.38296 | 837.8398 | 31.66248
21.39477 | 837.7955 | 31.6608
21.40661 | 837.8328 | 31.66221
21.41844 | 837.8556 | 31.66307
21.43026 | 837.7831 | 31.66034
21.44209 | 837.7946 | 31.66077
21.4539 | 837.7983 | 31.66091
21.46574 | 837.8462 | 31.66272
21.47756 | 837.8611 | 31.66328
21.48938 | 837.8264 | 31.66197
21.50121 | 837.8272 | 31.662
21.51304 | 837.821 | 31.66177
21.52486 | 837.8794 | 31.66397
21.53668 | 837.9061 | 31.66498
21.54852 | 837.8403 | 31.6625
21.56034 | 837.8514 | 31.66291
21.57216 | 837.8411 | 31.66252
21.58399 | 837.8659 | 31.66346
21.59582 | 837.8828125 | 31.6641
21.60768 | 837.8563 | 31.6631
21.61949 | 837.8081 | 31.66128
21.6313 | 837.8148 | 31.66153
21.64314 | 837.8981 | 31.66468
21.65494 | 837.923 | 31.66562
21.66677 | 837.8694 | 31.6636
21.6786 | 837.8651 | 31.66343
21.69044 | 837.854 | 31.66301
21.70224 | 837.9044 | 31.66492
21.71406 | 837.929 | 31.66585
21.72592 | 837.8663 | 31.66348
21.73773 | 837.857 | 31.66313
21.74955 | 837.8222 | 31.66181
21.76139 | 837.8573 | 31.66314
21.77323 | 837.8887 | 31.66433
21.78505 | 837.8186 | 31.66168
21.7969 | 837.8433 | 31.66261
21.80869 | 837.8115 | 31.66141
21.82053 | 837.8663 | 31.66348
21.83235 | 837.8871 | 31.66426
21.84414 | 837.8342 | 31.66227
21.85598 | 837.8255 | 31.66194
21.86781 | 837.8875 | 31.66428
21.87964 | 837.868 | 31.66354
21.89146 | 837.9346 | 31.66606
21.90327 | 837.8744 | 31.66378
21.91511 | 837.8386 | 31.66243
21.92695 | 837.8376 | 31.6624
21.93878 | 837.8579 | 31.66316
21.9506 | 837.9315 | 31.66594
21.96244 | 837.8798 | 31.66399
21.97428 | 837.9011 | 31.66479
21.9861 | 837.9224 | 31.6656
21.99792 | 838.0012 | 31.66857
22.00974 | 838.0377 | 31.66996
22.02157 | 837.9757 | 31.66761
22.03337 | 837.9877 | 31.66807
22.04519 | 837.963 | 31.66713
22.05703 | 838.0079 | 31.66883
22.06886 | 838.022 | 31.66936
22.08069 | 837.9637 | 31.66716
22.09252 | 837.9714 | 31.66745
22.10434 | 837.988 | 31.66808
22.11619 | 838.0142 | 31.66907
22.12802 | 838.0604 | 31.67081
22.13981 | 838.0137 | 31.66905
22.15165 | 838.0111 | 31.66895
22.16349 | 837.9996 | 31.66851
22.17532 | 838.0598 | 31.67079
22.18711 | 838.087 | 31.67182
22.19895 | 838.0149 | 31.66909
22.21078 | 838.014 | 31.66906
22.22258 | 837.9839 | 31.66792
22.2344 | 837.9984 | 31.66847
22.24626 | 838.0231 | 31.66941
22.25808 | 837.9769 | 31.66766
22.2699 | 837.9518 | 31.66671
22.28174 | 837.9197 | 31.6655
22.29356 | 837.9824 | 31.66786
22.30539 | 838.0132 | 31.66903
22.3172 | 837.9761 | 31.66763
22.32903 | 837.9821 | 31.66785
22.34086 | 837.9848 | 31.66796
22.35269 | 838.006 | 31.66876
22.36451 | 838.0497 | 31.67041
22.37634 | 837.9681 | 31.66733
22.38816 | 837.9438 | 31.66641
22.39997 | 837.9084 | 31.66507
22.41182 | 837.9133 | 31.66526
22.42362 | 837.9368 | 31.66614
22.43548 | 837.8835 | 31.66413
22.44731 | 837.863 | 31.66335
22.45912 | 837.8366 | 31.66236
22.47095 | 837.8471 | 31.66275
22.48276 | 837.9287 | 31.66584
22.4946 | 837.881 | 31.66404
22.50642 | 837.8421 | 31.66256
22.51824 | 837.8379 | 31.6624
22.53007 | 837.8866 | 31.66425
22.54191 | 837.9018 | 31.66482
22.55374 | 837.8655 | 31.66345
22.56555 | 837.8018 | 31.66104
22.5774 | 837.7971 | 31.66086
22.58923 | 837.8031 | 31.66109
22.60103 | 837.8121 | 31.66143
22.61285 | 837.735 | 31.65852
22.6247 | 837.7558 | 31.6593
22.63653 | 837.7208 | 31.65798
22.64834 | 837.7884 | 31.66053
22.66015 | 837.7979 | 31.66089
22.672 | 837.7652 | 31.65966
22.68382 | 837.783 | 31.66033
22.69562 | 837.7527 | 31.65919
22.70746 | 837.8032 | 31.66109
22.71931 | 837.8256 | 31.66194
22.73115 | 837.7383 | 31.65864
22.74298 | 837.7426 | 31.6588
22.75479 | 837.6986 | 31.65714
22.76662 | 837.6945 | 31.65698
22.77842 | 837.7459 | 31.65893
22.79023 | 837.6544 | 31.65547
22.80208 | 837.6499 | 31.6553
22.81389 | 837.6462 | 31.65516
22.82573 | 837.6889 | 31.65677
22.83755 | 837.6963 | 31.65705
22.84935 | 837.6337 | 31.65469
22.8612 | 837.626 | 31.6544
22.87302 | 837.6074 | 31.65369
22.88487 | 837.6543 | 31.65547
22.89667 | 837.694 | 31.65697
22.90851 | 837.6252 | 31.65437
22.92036 | 837.6023 | 31.6535
22.93217 | 837.5634 | 31.65203
22.944 | 837.621 | 31.65421
22.95583 | 837.6425 | 31.65502
22.96766 | 837.599 | 31.65338
22.97945 | 837.5858 | 31.65288
22.99124 | 837.5786 | 31.6526
23.00311 | 837.6515 | 31.65536
23.01495 | 837.6613 | 31.65573
23.02678 | 837.6263 | 31.65441
23.03859 | 837.6245 | 31.65434
23.05044 | 837.6241 | 31.65432
23.06226 | 837.6572 | 31.65558
23.07408 | 837.6669 | 31.65594
23.0859 | 837.6235 | 31.6543
23.09773 | 837.5675 | 31.65219
23.10956 | 837.5779 | 31.65258
23.12138 | 837.6053 | 31.65361
23.13321 | 837.6742 | 31.65622
23.14504 | 837.6155 | 31.654
23.15688 | 837.5897 | 31.65303
23.16868 | 837.5774 | 31.65256
23.18048 | 837.6185 | 31.65411
23.19233 | 837.7087 | 31.65752
23.20419 | 837.6577 | 31.65559
23.21598 | 837.5956 | 31.65325
23.22782 | 837.6069 | 31.65368
23.23965 | 837.6475 | 31.65521
23.25144 | 837.6525 | 31.6554
23.26327 | 837.5913 | 31.65309
23.27511 | 837.582 | 31.65274
23.28694 | 837.5605 | 31.65192
23.29878 | 837.5831 | 31.65277
23.3106 | 837.6086 | 31.65374
23.32241 | 837.5975 | 31.65332
23.33425 | 837.5685 | 31.65222
23.34607 | 837.5803 | 31.65267
23.35791 | 837.5972 | 31.65331
23.3697 | 837.6235 | 31.6543
23.38157 | 837.569 | 31.65224
23.3934 | 837.5402 | 31.65115
23.40519 | 837.5162 | 31.65025
23.41703 | 837.5098 | 31.65
23.42885 | 837.5583 | 31.65184
23.44069 | 837.4872 | 31.64915
23.4525 | 837.4608 | 31.64815
23.46433 | 837.4617 | 31.64819
23.47617 | 837.4773 | 31.64878
23.48799 | 837.5029 | 31.64975
23.49983 | 837.4738 | 31.64864
23.51165 | 837.4328 | 31.6471
23.52346 | 837.4307 | 31.64702
23.53529 | 837.4592 | 31.64809
23.54711 | 837.4849 | 31.64906
23.55891 | 837.4212 | 31.64666
23.57077 | 837.3847 | 31.64528
23.5826 | 837.3332 | 31.64333
23.59441 | 837.3292 | 31.64318
23.60624 | 837.3796 | 31.64508
23.61808 | 837.3329 | 31.64332
23.6299 | 837.3127 | 31.64256
23.64171 | 837.2844 | 31.64149
23.65353 | 837.342 | 31.64366
23.66539 | 837.3327 | 31.64331
23.67722 | 837.2979 | 31.642
23.68906 | 837.3145 | 31.64262
23.70086 | 837.2878 | 31.64162
23.7127 | 837.3101 | 31.64246
23.72451 | 837.3249 | 31.64302
23.73632 | 837.2909 | 31.64173
23.74816 | 837.2161 | 31.63891
23.75997 | 837.216 | 31.6389
23.77182 | 837.2148 | 31.63886
23.78364 | 837.2596 | 31.64055
23.79545 | 837.2099 | 31.63867
23.80728 | 837.1849 | 31.63773
23.81912 | 837.1526 | 31.63651
23.83094 | 837.2156 | 31.63889
23.84276 | 837.2803 | 31.64133
23.85461 | 837.2477 | 31.6401
23.86645 | 837.203 | 31.63841
23.87825 | 837.1996 | 31.63828
23.8901 | 837.2313 | 31.63948
23.90191 | 837.2944 | 31.64186
23.91373 | 837.2461 | 31.64004
23.92554 | 837.2288 | 31.63939
23.93733 | 837.178 | 31.63747
23.94919 | 837.231 | 31.63947
23.96102 | 837.299 | 31.64204
23.97286 | 837.2491 | 31.64015
23.98469 | 837.2299 | 31.63943
23.99653 | 837.2579 | 31.64049
24.00835 | 837.2842 | 31.64148
24.02016 | 837.34 | 31.64359
24.03198 | 837.3218 | 31.6429
24.0438 | 837.3146 | 31.64263
24.05565 | 837.3373 | 31.64349
24.06747 | 837.3674 | 31.64462
24.07929 | 837.3975 | 31.64576
24.09113 | 837.3607 | 31.64437
24.10295 | 837.343 | 31.6437
24.11475 | 837.3459 | 31.64381
24.12657 | 837.3793 | 31.64508
24.13841 | 837.4456 | 31.64758
24.15027 | 837.4462 | 31.6476
24.16207 | 837.443 | 31.64748
24.17391 | 837.4413 | 31.64742
24.18574 | 837.537 | 31.65103
24.19755 | 837.5513 | 31.65157
24.20937 | 837.5283 | 31.6507
24.22121 | 837.5619 | 31.65197
24.23304 | 837.5361 | 31.651
24.24487 | 837.6014 | 31.65347
24.25668 | 837.6204 | 31.65419
24.26852 | 837.6287 | 31.6545
24.28035 | 837.5731 | 31.6524
24.29215 | 837.5579 | 31.65182
24.304 | 837.6157 | 31.65401
24.3158 | 837.6567 | 31.65556
24.32766 | 837.6502 | 31.65531
24.33949 | 837.645 | 31.65511
24.35128 | 837.6616 | 31.65574
24.36312 | 837.6775 | 31.65634
24.37494 | 837.7476 | 31.65899
24.38678 | 837.7328 | 31.65843
24.39858 | 837.7098 | 31.65756
24.4104 | 837.7108 | 31.6576
24.42226 | 837.7305 | 31.65835
24.43409 | 837.7626 | 31.65956
24.44591 | 837.7371 | 31.65859
24.45773 | 837.6951 | 31.65701
24.46956 | 837.6932 | 31.65694
24.4814 | 837.7561 | 31.65931
24.49319 | 837.7836 | 31.66035
24.50502 | 837.7795 | 31.6602
24.51684 | 837.7503 | 31.65909
24.5287 | 837.7716 | 31.6599
24.54048 | 837.7842 | 31.66038
24.55232 | 837.8526 | 31.66296
24.56415 | 837.7991 | 31.66094
24.57598 | 837.7603 | 31.65947
24.58778 | 837.761 | 31.6595
24.59962 | 837.7883 | 31.66053
24.61147 | 837.8149 | 31.66154
24.62332 | 837.7639 | 31.65961
24.63514 | 837.749 | 31.65904
24.64695 | 837.7561 | 31.65931
24.65879 | 837.7772 | 31.66011
24.6706 | 837.8298 | 31.6621
24.68241 | 837.7936 | 31.66073
24.69424 | 837.7578125 | 31.65938
24.70605 | 837.7689 | 31.6598
24.71789 | 837.8075 | 31.66126
24.72972 | 837.8358 | 31.66233
24.74153 | 837.7947 | 31.66077
24.75337 | 837.7521 | 31.65916
24.76519 | 837.7368 | 31.65858
24.77702 | 837.7388 | 31.65866
24.78885 | 837.8065 | 31.66122
24.8007 | 837.7572 | 31.65936
24.81254 | 837.7192 | 31.65792
24.82435 | 837.7025 | 31.65729
24.83619 | 837.731 | 31.65837
24.84799 | 837.8027 | 31.66107
24.85983 | 837.7545 | 31.65925
24.87161 | 837.7349 | 31.65851
24.88339 | 837.7054 | 31.6574
24.89528 | 837.7668 | 31.65972
24.90712 | 837.8029 | 31.66108
24.91894 | 837.7727 | 31.65994
24.93077 | 837.7515 | 31.65914
24.9426 | 837.7377 | 31.65862
24.95444 | 837.765 | 31.65965
24.96625 | 837.8004 | 31.66099
24.97806 | 837.7753 | 31.66004
24.9899 | 837.7788 | 31.66017
25.00174 | 837.7794 | 31.66019
25.01356 | 837.8434 | 31.66261
25.02539 | 837.8803 | 31.66401
25.03721 | 837.8768 | 31.66387
25.04905 | 837.853 | 31.66298
25.06082 | 837.869 | 31.66358
25.07265 | 837.8701 | 31.66362
25.08449 | 837.9515 | 31.6667
25.09634 | 837.9058 | 31.66497
25.10814 | 837.8512 | 31.66291
25.12 | 837.8614 | 31.66329
25.13183 | 837.8992 | 31.66472
25.14363 | 837.9517 | 31.66671
25.15545 | 837.9105 | 31.66515
25.16729 | 837.901 | 31.66479
25.17912 | 837.8925 | 31.66447
25.19095 | 837.9166 | 31.66538
25.20277 | 837.9714 | 31.66745
25.2146 | 837.9572 | 31.66691
25.22642 | 837.9136 | 31.66526
25.23824 | 837.9407 | 31.66629
25.25006 | 837.9464 | 31.6665
25.26188 | 837.965 | 31.66721
25.27372 | 837.9468 | 31.66652
25.28557 | 837.8984 | 31.66469
25.29733 | 837.8594 | 31.66322
25.30919 | 837.8893 | 31.66435
25.32103 | 837.944 | 31.66641
25.33286 | 837.922 | 31.66558
25.34467 | 837.8903 | 31.66439
25.35649 | 837.9149 | 31.66531
25.36835 | 837.9316 | 31.66595
25.38017 | 837.9963 | 31.66839
25.39198 | 837.958 | 31.66694
25.40381 | 837.9453125 | 31.66646
25.41563 | 837.9543 | 31.66681
25.42747 | 837.9474 | 31.66654
25.43928 | 837.9951 | 31.66835
25.45111 | 837.9531 | 31.66676
25.46292 | 837.9357 | 31.6661
25.47478 | 837.9061 | 31.66498
25.48657 | 837.8882 | 31.66431
25.49841 | 837.9246 | 31.66568
25.51025 | 837.9441 | 31.66642
25.52207 | 837.91 | 31.66513
25.53387 | 837.8967 | 31.66463
25.5457 | 837.9243 | 31.66567
25.55757 | 837.9915 | 31.66821
25.5694 | 837.955 | 31.66683
25.58121 | 837.9206 | 31.66553
25.59302 | 837.938 | 31.66619
25.60487 | 837.9108 | 31.66516
25.61667 | 837.9459 | 31.66649
25.62849 | 837.9074 | 31.66503
25.64032 | 837.8417 | 31.66255
25.65214 | 837.8381 | 31.66241
25.66397 | 837.8751 | 31.66381
25.67581 | 837.946 | 31.66649
25.68762 | 837.9064 | 31.66499
25.69945 | 837.8638 | 31.66338
25.71127 | 837.855 | 31.66305
25.7231 | 837.8909 | 31.66441
25.73494 | 837.9658 | 31.66724
25.74678 | 837.9103 | 31.66514
25.75861 | 837.8853 | 31.66419
25.77042 | 837.8514 | 31.66291
25.78226 | 837.8485 | 31.66281
25.79407 | 837.897 | 31.66464
25.80592 | 837.8704 | 31.66363
25.8177 | 837.8348 | 31.66229
25.82949 | 837.8073 | 31.66125
25.84138 | 837.8301 | 31.66211
25.8532 | 837.8871 | 31.66427
25.86502 | 837.8619 | 31.66331
25.87686 | 837.8364 | 31.66235
25.88868 | 837.8578 | 31.66316
25.90051 | 837.8657 | 31.66346
25.91233 | 837.9004 | 31.66477
25.92415 | 837.8832 | 31.66412
25.93598 | 837.8152 | 31.66155
25.94781 | 837.761 | 31.6595
25.95964 | 837.8134 | 31.66148
25.97146 | 837.846 | 31.66271
25.98329 | 837.8131 | 31.66147
25.99512 | 837.7783 | 31.66015
26.00693 | 837.8073 | 31.66125
26.01874 | 837.8124 | 31.66144
26.03058 | 837.8988 | 31.66471
26.04242 | 837.8909 | 31.66441
26.05424 | 837.8601 | 31.66324
26.06608 | 837.8762 | 31.66385
26.07792 | 837.8947 | 31.66455
26.08972 | 837.9565 | 31.66689
26.10154 | 837.9254 | 31.66571
26.11336 | 837.8934 | 31.6645
26.12521 | 837.8921 | 31.66445
26.13704 | 837.8645 | 31.66341
26.14885 | 837.9497 | 31.66663
26.16069 | 837.9462 | 31.6665
26.17251 | 837.9275 | 31.66579
26.18433 | 837.9235 | 31.66564
26.19615 | 837.9587 | 31.66697
26.20798 | 838.0059 | 31.66875
26.21982 | 838.0218 | 31.66935
26.23166 | 837.9957 | 31.66837
26.24344 | 837.9854 | 31.66798
26.25529 | 838.0164 | 31.66915
26.26712 | 838.0748 | 31.67136
26.27893 | 838.0446 | 31.67021
26.29076 | 838.0038 | 31.66867
26.30258 | 837.9951 | 31.66835
26.31442 | 837.9974 | 31.66843
26.32623 | 838.0571 | 31.67069
26.33808 | 838.0482 | 31.67035
26.34992 | 838.0209 | 31.66932
26.36173 | 838.024 | 31.66944
26.37356 | 838.0596 | 31.67078
26.38537 | 838.1282 | 31.67337
26.3972 | 838.086 | 31.67178
26.409 | 838.0485 | 31.67036
26.42087 | 838.0746 | 31.67135
26.43267 | 838.0549 | 31.67061
26.4445 | 838.0993 | 31.67228
26.45633 | 838.084 | 31.67171
26.46814 | 838.0367 | 31.66992
26.47996 | 838.0261 | 31.66952
26.4918 | 838.0371 | 31.66993
26.50364 | 838.0923 | 31.67202
26.51549 | 838.0648 | 31.67098
26.5273 | 838.0378 | 31.66996
26.53913 | 838.0504 | 31.67043
26.55095 | 838.0483 | 31.67036
26.56276 | 838.0802 | 31.67156
26.57458 | 838.0613 | 31.67085
26.58643 | 838.0193 | 31.66926
26.59822 | 838.0144 | 31.66908
26.61006 | 838.0339 | 31.66981
26.6219 | 838.0441 | 31.6702
26.63372 | 838.0082 | 31.66884
26.64554 | 837.9589 | 31.66698
26.65735 | 837.931 | 31.66592
26.66919 | 837.9285 | 31.66583
26.68102 | 837.9992 | 31.6685
26.69286 | 837.9713 | 31.66745
26.70469 | 837.9223 | 31.66559
26.7165 | 837.9156 | 31.66534
26.72834 | 837.9395 | 31.66625
26.74016 | 837.9849 | 31.66796
26.752 | 837.9512 | 31.66669
26.76378 | 837.9067 | 31.665
26.77559 | 837.8668 | 31.6635
26.78746 | 837.8676 | 31.66353
26.79928 | 837.9034 | 31.66488
26.81112 | 837.85 | 31.66286
26.82295 | 837.8066 | 31.66122
26.83478 | 837.816 | 31.66158
26.8466 | 837.8111 | 31.66139
26.85843 | 837.8481 | 31.66279
26.87025 | 837.8427 | 31.66258
26.88205 | 837.8134 | 31.66148
26.89389 | 837.7908 | 31.66063
26.90573 | 837.7994 | 31.66095
26.91756 | 837.8467 | 31.66274
26.92938 | 837.831 | 31.66214
26.9412 | 837.7645 | 31.65963
26.953 | 837.7396 | 31.65869
26.96484 | 837.7455 | 31.65891
26.97667 | 837.7774 | 31.66012
26.9885 | 837.7887 | 31.66055
27.00032 | 837.7316 | 31.65839
27.01215 | 837.6819 | 31.65651
27.02401 | 837.7241 | 31.6581
27.03581 | 837.8316 | 31.66217
27.04762 | 837.7696 | 31.65982
27.05946 | 837.7442 | 31.65886
27.0713 | 837.7322 | 31.65841
27.08312 | 837.7405 | 31.65872
27.09495 | 837.812 | 31.66143
27.10677 | 837.7551 | 31.65928
27.11859 | 837.7229 | 31.65806
27.13042 | 837.7228 | 31.65805
27.14224 | 837.7167 | 31.65782
27.15406 | 837.7425 | 31.6588
27.16588 | 837.7221 | 31.65803
27.17774 | 837.7291 | 31.65829
27.18952 | 837.6747 | 31.65624
27.20137 | 837.7045 | 31.65736
27.2132 | 837.7762 | 31.66007
27.22502 | 837.7542 | 31.65924
27.23684 | 837.7161 | 31.6578
27.24867 | 837.7391 | 31.65867
27.2605 | 837.7681 | 31.65977
27.27231 | 837.8145 | 31.66152
27.28415 | 837.82 | 31.66173
27.296 | 837.7819 | 31.66029
27.30784 | 837.7421875 | 31.65879
27.31962 | 837.749 | 31.65904
27.33146 | 837.8378 | 31.6624
27.34329 | 837.8016 | 31.66103
27.35511 | 837.7629 | 31.65957
27.36694 | 837.7955 | 31.6608
27.37875 | 837.7888 | 31.66055
27.3906 | 837.8537 | 31.663
27.4024 | 837.8669 | 31.6635
27.41424 | 837.8336 | 31.66224
27.42605 | 837.8332 | 31.66223
27.43788 | 837.8388 | 31.66244
27.44972 | 837.9162 | 31.66536
27.46154 | 837.8729 | 31.66373
27.47339 | 837.8457 | 31.6627
27.4852 | 837.8425 | 31.66258
27.49705 | 837.8589 | 31.6632
27.50887 | 837.9005 | 31.66477
27.52068 | 837.8971 | 31.66464
27.5325 | 837.8672 | 31.66351
27.54434 | 837.8525 | 31.66296
27.55614 | 837.9131 | 31.66525
27.56798 | 837.9864 | 31.66802
27.57981 | 837.9645 | 31.66719
27.59162 | 837.9493 | 31.66662
27.60344 | 837.95 | 31.66664
27.61528 | 837.9586 | 31.66696
27.6271 | 838.0319 | 31.66974
27.63894 | 838.033 | 31.66978
27.65078 | 837.9732 | 31.66752
27.6626 | 837.984375 | 31.66794
27.67442 | 838.0021 | 31.66861
27.68625 | 838.0776 | 31.67146
27.69808 | 838.0922 | 31.67201
27.70988 | 838.0626 | 31.6709
27.72168 | 838.0476 | 31.67033
27.73355 | 838.0616 | 31.67086
27.74418 | 838.1726 | 31.67505
27.756 | 838.1801 | 31.67534
27.76785 | 838.1231 | 31.67318
27.77968 | 838.1546 | 31.67437
27.79149 | 838.1572 | 31.67447
27.80334 | 838.1806 | 31.67536
27.81515 | 838.1955 | 31.67592
27.82696 | 838.1318 | 31.67351
27.8388 | 838.1167 | 31.67294
27.85062 | 838.1425 | 31.67391
27.86247 | 838.2299 | 31.67722
27.8743 | 838.2421 | 31.67768
27.8861 | 838.1783 | 31.67527
27.89793 | 838.2364 | 31.67746
27.90973 | 838.2311 | 31.67727
27.92157 | 838.3032 | 31.67999
27.93339 | 838.3442 | 31.68154
27.94522 | 838.297 | 31.67975
27.95707 | 838.2927 | 31.67959
27.9689 | 838.2836 | 31.67925
27.9807 | 838.3517 | 31.68182
27.99253 | 838.3712 | 31.68256
28.00433 | 838.3101 | 31.68025
28.0162 | 838.3157 | 31.68046
28.02801 | 838.2987 | 31.67982
28.03986 | 838.3881 | 31.6832
28.05169 | 838.4213 | 31.68445
28.0635 | 838.3939 | 31.68342
28.0753 | 838.3943 | 31.68343
28.08714 | 838.4265 | 31.68465
28.09896 | 838.4681 | 31.68622
28.11079 | 838.4824 | 31.68676
28.12263 | 838.4578 | 31.68583
28.13442 | 838.4431 | 31.68528
28.1463 | 838.4408 | 31.68519
28.15809 | 838.4811 | 31.68671
28.16992 | 838.4962 | 31.68728
28.18175 | 838.4382 | 31.68509
28.19358 | 838.4487 | 31.68549
28.20541 | 838.4494 | 31.68551
28.21722 | 838.5409 | 31.68897
28.22906 | 838.5318 | 31.68863
28.2409 | 838.51 | 31.6878
28.25272 | 838.5159 | 31.68803
28.26453 | 838.5023 | 31.68751
28.27635 | 838.5912 | 31.69087
28.28819 | 838.6117 | 31.69165
28.3 | 838.5577 | 31.68961
28.31183 | 838.5829 | 31.69056
28.32368 | 838.558 | 31.68962
28.3355 | 838.6078 | 31.6915
28.34731 | 838.6248 | 31.69214
28.35915 | 838.5783 | 31.69039
28.37097 | 838.5953 | 31.69103
28.38279 | 838.6019 | 31.69128
28.39462 | 838.6871 | 31.6945
28.40644 | 838.6967 | 31.69486
28.41828 | 838.6776 | 31.69414
28.43012 | 838.7067 | 31.69524
28.44194 | 838.7192 | 31.69571
28.45377 | 838.7465 | 31.69674
28.46558 | 838.7679 | 31.69755
28.47739 | 838.6946 | 31.69478
28.48924 | 838.6733 | 31.69397
28.50103 | 838.7004 | 31.695
28.5129 | 838.7554 | 31.69708
28.52471 | 838.732 | 31.69619
28.53653 | 838.7032 | 31.69511
28.54835 | 838.7089 | 31.69532
28.56018 | 838.7343 | 31.69628
28.57202 | 838.8138 | 31.69929
28.58384 | 838.8431 | 31.70039
28.59567 | 838.823 | 31.69963
28.6075 | 838.7981 | 31.69869
28.61933 | 838.8381 | 31.7002
28.63116 | 838.9041 | 31.7027
28.64297 | 838.8842 | 31.70194
28.65479 | 838.8384 | 31.70021
28.66659 | 838.8218 | 31.69959
28.67843 | 838.7851 | 31.6982
28.69026 | 838.8629 | 31.70114
28.70209 | 838.8762 | 31.70164
28.71393 | 838.8284 | 31.69984
28.72576 | 838.874 | 31.70156
28.73759 | 838.8905 | 31.70218
28.74942 | 838.9036 | 31.70268
28.76125 | 838.9431 | 31.70417
28.77305 | 838.93 | 31.70368
28.78486 | 838.9164 | 31.70316
28.79672 | 838.9513 | 31.70448
28.80855 | 838.9927 | 31.70604
28.82036 | 838.9967 | 31.7062
28.83218 | 838.9302 | 31.70369
28.84401 | 838.9164 | 31.70316
28.85581 | 838.9094 | 31.7029
28.86765 | 838.9666 | 31.70506
28.8795 | 839.0356 | 31.70767
28.89131 | 838.9978 | 31.70624
28.90316 | 838.9683 | 31.70512
28.91498 | 839.009 | 31.70666
28.9268 | 839.0826 | 31.70944
28.9386 | 839.0793 | 31.70932
28.95042 | 839.0689 | 31.70893
28.96228 | 839.091 | 31.70976
28.9741 | 839.0685 | 31.70891
28.98594 | 839.1188 | 31.71081
28.99777 | 839.1468 | 31.71187
29.00958 | 839.0708 | 31.709
29.02139 | 839.0912 | 31.70977
29.03323 | 839.0898 | 31.70971
29.04506 | 839.1296 | 31.71122
29.05688 | 839.1496 | 31.71197
29.06873 | 839.1392 | 31.71158
29.08052 | 839.1528 | 31.7121
29.09237 | 839.1643 | 31.71253
29.10416 | 839.2233 | 31.71476
29.11601 | 839.254 | 31.71592
29.12783 | 839.2148 | 31.71444
29.13966 | 839.2198 | 31.71463
29.15149 | 839.2284 | 31.71495
29.16331 | 839.2629 | 31.71626
29.17515 | 839.2955 | 31.71749
29.18699 | 839.2429 | 31.7155
29.1988 | 839.2296 | 31.715
29.21062 | 839.2433 | 31.71552
29.22248 | 839.3129 | 31.71815
29.23428 | 839.3524 | 31.71964
29.2461 | 839.3176 | 31.71832
29.2579 | 839.3168 | 31.71829
29.26977 | 839.321 | 31.71845
29.28158 | 839.386 | 31.72091
29.29339 | 839.4144 | 31.72198
29.30523 | 839.3546 | 31.71972
29.31705 | 839.3473 | 31.71945
29.32887 | 839.3333 | 31.71892
29.34071 | 839.3788 | 31.72064
29.35254 | 839.3909 | 31.7211
29.36437 | 839.3284 | 31.71873
29.3762 | 839.3229 | 31.71852
29.38803 | 839.3422 | 31.71925
29.39985 | 839.3791 | 31.72065
29.41168 | 839.4013 | 31.72149
29.42349 | 839.3641 | 31.72008
29.43531 | 839.3247 | 31.71859
29.44713 | 839.3513 | 31.7196
29.45898 | 839.3601 | 31.71993
29.47079 | 839.3764 | 31.72055
29.4826 | 839.3025 | 31.71775
29.49444 | 839.2861 | 31.71713
29.50625 | 839.264 | 31.7163
29.5181 | 839.2991 | 31.71763
29.52993 | 839.3106 | 31.71806
29.54176 | 839.239 | 31.71535
29.5536 | 839.2206 | 31.71466
29.56543 | 839.2247 | 31.71481
29.57723 | 839.2718 | 31.71659
29.58906 | 839.291 | 31.71732
29.60089 | 839.2689 | 31.71648
29.6127 | 839.2331 | 31.71513
29.62449 | 839.2119 | 31.71433
29.63636 | 839.2535 | 31.7159
29.64817 | 839.2551 | 31.71596
29.66 | 839.1771 | 31.71301
29.67184 | 839.1422 | 31.71169
29.68365 | 839.1516 | 31.71205
29.6955 | 839.1446 | 31.71179
29.70733 | 839.1823 | 31.71321
29.71914 | 839.1378 | 31.71153
29.73097 | 839.0948 | 31.7099
29.7428 | 839.0703 | 31.70898
29.75465 | 839.1099 | 31.71048
29.76645 | 839.1191 | 31.71082
29.77826 | 839.081 | 31.70938
29.7901 | 839.0568 | 31.70847
29.80191 | 839.0374 | 31.70774
29.81372 | 839.0536 | 31.70835
29.82557 | 839.0751 | 31.70916
29.83741 | 839.0038 | 31.70646
29.84923 | 838.9512 | 31.70448
29.86107 | 838.9345 | 31.70385
29.87288 | 838.951 | 31.70447
29.8847 | 838.9651 | 31.705
29.89653 | 838.9112 | 31.70297
29.90838 | 838.9308 | 31.70371
29.92018 | 838.8705 | 31.70143
29.93202 | 838.9194 | 31.70328
29.94386 | 838.9574 | 31.70471
29.95565 | 838.8784 | 31.70173
29.96749 | 838.8542 | 31.70081
29.97931 | 838.8422 | 31.70036
29.99114 | 838.8455 | 31.70048
30.00295 | 838.8331 | 31.70002
30.01481 | 838.7875 | 31.69829
30.02661 | 838.7601 | 31.69725
30.03843 | 838.7216 | 31.6958
30.05026 | 838.7573 | 31.69715
30.06211 | 838.7606 | 31.69727
30.07393 | 838.7197 | 31.69573
30.08574 | 838.6638 | 31.69362
30.09757 | 838.6776 | 31.69414
30.10939 | 838.6904 | 31.69462
30.12122 | 838.7332 | 31.69624
30.13308 | 838.6541 | 31.69325
30.1449 | 838.6506 | 31.69312
30.15672 | 838.6141 | 31.69174
30.16855 | 838.6206 | 31.69198
30.18037 | 838.6331 | 31.69245
30.19216 | 838.568 | 31.69
30.20401 | 838.5644 | 31.68986
30.21584 | 838.5298 | 31.68855
30.22766 | 838.5887 | 31.69078
30.23948 | 838.5947 | 31.691
30.25132 | 838.5297 | 31.68855
30.26315 | 838.5424 | 31.68903
30.27493 | 838.5435 | 31.68907
30.28678 | 838.574 | 31.69022
30.29862 | 838.5859375 | 31.69067
30.31046 | 838.5551 | 31.68951
30.3223 | 838.5651 | 31.68989
30.3341 | 838.5469 | 31.6892
30.34594 | 838.5549 | 31.6895
30.35776 | 838.5715 | 31.69013
30.36956 | 838.5239 | 31.68833
30.38139 | 838.4827 | 31.68677
30.39321 | 838.515 | 31.68799
30.40505 | 838.5823 | 31.69054
30.41688 | 838.6236 | 31.6921
30.42869 | 838.5885 | 31.69077
30.44052 | 838.585 | 31.69064
30.45235 | 838.59 | 31.69083
30.46418 | 838.6505 | 31.69311
30.476 | 838.6795 | 31.69421
30.48784 | 838.631 | 31.69238
30.49967 | 838.6039 | 31.69135
30.51151 | 838.5994 | 31.69118
30.52334 | 838.6602 | 31.69348
30.53515 | 838.6755 | 31.69406
30.54698 | 838.6651 | 31.69367
30.55878 | 838.626 | 31.69219
30.57057 | 838.6323 | 31.69243
30.58244 | 838.7245 | 31.69591
30.59427 | 838.7794 | 31.69799
30.6061 | 838.7255 | 31.69595
30.61793 | 838.7491 | 31.69684
30.62976 | 838.7432 | 31.69662
30.64158 | 838.7683 | 31.69757
30.65341 | 838.8351 | 31.70009
30.66522 | 838.8093 | 31.69911
30.67703 | 838.796 | 31.69861
30.68888 | 838.7742 | 31.69779
30.70071 | 838.8275 | 31.6998
30.71252 | 838.8843 | 31.70195
30.72437 | 838.837 | 31.70016
30.7362 | 838.8278 | 31.69981
30.748 | 838.8624 | 31.70112
30.75981 | 838.9227 | 31.7034
30.77166 | 839.0063 | 31.70656
30.78349 | 838.959 | 31.70477
30.79532 | 838.9716 | 31.70525
30.80714 | 838.9955 | 31.70615
30.81898 | 839.0231 | 31.70719
30.83078 | 839.0875 | 31.70963
30.84259 | 839.0142 | 31.70686
30.85443 | 839.0297 | 31.70744
30.86628 | 838.9975 | 31.70623
30.87811 | 839.0331 | 31.70757
30.88993 | 839.0892 | 31.70969
30.90175 | 839.0331 | 31.70757
30.91358 | 839.0603 | 31.7086
30.9254 | 839.0638 | 31.70873
30.93722 | 839.1044 | 31.71027
30.94903 | 839.1423 | 31.7117
30.96088 | 839.1183 | 31.71079
30.97271 | 839.1033 | 31.71022
30.98452 | 839.119 | 31.71082
30.99634 | 839.1393 | 31.71159
31.00817 | 839.1765 | 31.71299
31.02002 | 839.1326 | 31.71133
31.03183 | 839.0864 | 31.70959
31.04364 | 839.0779 | 31.70926
31.05549 | 839.117 | 31.71074
31.06731 | 839.1652 | 31.71257
31.07916 | 839.1287 | 31.71118
31.09097 | 839.1093 | 31.71045
31.10281 | 839.1025 | 31.71019
31.11461 | 839.1534 | 31.71212
31.12644 | 839.1862 | 31.71336
31.13825 | 839.1335 | 31.71137
31.15008 | 839.1116 | 31.71054
31.16193 | 839.1198 | 31.71085
31.17374 | 839.1342 | 31.71139
31.18556 | 839.143 | 31.71173
31.1974 | 839.1089 | 31.71044
31.20921 | 839.0991 | 31.71007
31.22104 | 839.0745 | 31.70914
31.23287 | 839.1199 | 31.71085
31.24472 | 839.1455 | 31.71182
31.25656 | 839.1161 | 31.71071
31.26838 | 839.1154 | 31.71068
31.2802 | 839.1151 | 31.71067
31.29203 | 839.1241 | 31.71101
31.30383 | 839.1586 | 31.71231
31.31564 | 839.1233 | 31.71098
31.32748 | 839.0894 | 31.7097
31.33929 | 839.1013 | 31.71015
31.35115 | 839.1074 | 31.71038
31.36295 | 839.1083 | 31.71042
31.37478 | 839.0673 | 31.70886
31.3866 | 839.0227 | 31.70718
31.39843 | 839.0331 | 31.70757
31.41027 | 839.0568 | 31.70847
31.4221 | 839.1091 | 31.71044
31.43393 | 839.053 | 31.70832
31.4458 | 839.0376 | 31.70774
31.45757 | 839.0322 | 31.70754
31.46941 | 839.0591 | 31.70855
31.48123 | 839.0908 | 31.70975
31.49306 | 839.0342 | 31.70762
31.50485 | 838.9962 | 31.70618
31.51665 | 838.9615 | 31.70487
31.52852 | 838.9772 | 31.70546
31.54035 | 839.0078125 | 31.70662
31.55217 | 838.9529 | 31.70454
31.564 | 838.9428 | 31.70416
31.57585 | 838.9229 | 31.70341
31.58768 | 838.9296 | 31.70366
31.59949 | 838.9833 | 31.70569
31.61132 | 838.947 | 31.70432
31.62313 | 838.9215 | 31.70336
31.63497 | 838.9375 | 31.70396
31.64681 | 838.9842 | 31.70572
31.6586 | 839.0071 | 31.70659
31.67046 | 838.9652 | 31.70501
31.68227 | 838.9588 | 31.70476
31.69409 | 838.884 | 31.70194
31.70589 | 838.9188 | 31.70325
31.71774 | 838.9553 | 31.70463
31.72959 | 838.9039 | 31.70269
31.74141 | 838.8797 | 31.70178
31.75323 | 838.874 | 31.70156
31.76507 | 838.9238 | 31.70344
31.77687 | 838.9565 | 31.70468
31.7887 | 838.9135 | 31.70305
31.8005 | 838.8962 | 31.7024
31.81234 | 838.8708 | 31.70144
31.82419 | 838.9381 | 31.70398
31.836 | 838.9734 | 31.70532
31.84782 | 838.9205 | 31.70332
31.85966 | 838.8839 | 31.70193
31.87149 | 838.8618 | 31.7011
31.88331 | 838.8495 | 31.70063
31.89511 | 838.884 | 31.70194
31.90697 | 838.8776 | 31.70169
31.91882 | 838.8527 | 31.70076
31.93059 | 838.8347 | 31.70008
31.94244 | 838.8809 | 31.70182
31.95426 | 838.9425 | 31.70415
31.96609 | 838.9084 | 31.70286
31.9779 | 838.8793 | 31.70176
31.98973 | 838.8692 | 31.70138
32.00158 | 838.9162 | 31.70315
32.0134 | 838.9388 | 31.70401
32.02522 | 838.8963 | 31.7024
32.03706 | 838.8605 | 31.70105
32.04889 | 838.8093 | 31.69912
32.06072 | 838.8438 | 31.70042
32.07252 | 838.8815 | 31.70184
32.08433 | 838.8281 | 31.69982
32.09618 | 838.8223 | 31.69961
32.10803 | 838.8056 | 31.69898
32.11982 | 838.8398 | 31.70027
32.13165 | 838.8873 | 31.70206
32.14348 | 838.8552 | 31.70085
32.15531 | 838.845 | 31.70046
32.16711 | 838.7924 | 31.69848
32.17894 | 838.8282 | 31.69983
32.19078 | 838.88 | 31.70179
32.20264 | 838.8004 | 31.69878
32.21446 | 838.7601 | 31.69725
32.22627 | 838.7284 | 31.69606
32.23811 | 838.7291 | 31.69609
32.24992 | 838.7909 | 31.69842
32.26173 | 838.7341 | 31.69627
32.27356 | 838.7115 | 31.69542
32.28539 | 838.7415 | 31.69655
32.29721 | 838.7497 | 31.69686
32.30903 | 838.7793 | 31.69798
32.32085 | 838.7159 | 31.69558
32.33268 | 838.709 | 31.69532
32.34452 | 838.6734 | 31.69398
32.35635 | 838.6801 | 31.69423
32.36816 | 838.7108 | 31.69539
32.38001 | 838.6631 | 31.69359
32.39187 | 838.598 | 31.69113
32.40367 | 838.5823 | 31.69054
32.41551 | 838.6152 | 31.69178
32.42733 | 838.6335 | 31.69247
32.43916 | 838.6157 | 31.6918
32.45096 | 838.5859375 | 31.69067
32.46273 | 838.5668 | 31.68995
32.4746 | 838.5834 | 31.69058
32.48644 | 838.6398 | 31.69271
32.49826 | 838.5959 | 31.69105
32.5101 | 838.5635 | 31.68983
32.52193 | 838.5377 | 31.68885
32.53376 | 838.5434 | 31.68907
32.54558 | 838.555 | 31.6895
32.55738 | 838.524 | 31.68834
32.56921 | 838.4749 | 31.68648
32.58106 | 838.455 | 31.68572
32.59289 | 838.489 | 31.68701
32.6047 | 838.514 | 31.68795
32.61654 | 838.4914 | 31.6871
32.62835 | 838.4438 | 31.6853
32.64015 | 838.4177 | 31.68431
32.65197 | 838.4326 | 31.68488
32.66382 | 838.5025 | 31.68752
32.67566 | 838.4765625 | 31.68654
32.68746 | 838.4305 | 31.6848
32.69931 | 838.4188 | 31.68436
32.71116 | 838.4031 | 31.68376
32.72296 | 838.4202 | 31.68441
32.73477 | 838.3676 | 31.68242
32.74662 | 838.3572 | 31.68203
32.75845 | 838.3339 | 31.68115
32.77027 | 838.3493 | 31.68173
32.7821 | 838.4166 | 31.68427
32.79392 | 838.3629 | 31.68225
32.80575 | 838.3389 | 31.68134
32.81756 | 838.3443 | 31.68154
32.82937 | 838.3533 | 31.68188
32.84119 | 838.375 | 31.6827
32.85305 | 838.3531 | 31.68187
32.86489 | 838.3314 | 31.68106
32.87668 | 838.2786 | 31.67906
32.88852 | 838.3016 | 31.67993
32.90036 | 838.3257 | 31.68084
32.91218 | 838.2843 | 31.67927
32.92398 | 838.25 | 31.67798
32.93582 | 838.2402 | 31.67761
32.94766 | 838.2802 | 31.67912
32.9595 | 838.3132 | 31.68037
32.97132 | 838.2864 | 31.67936
32.98313 | 838.2336 | 31.67736
32.99496 | 838.2094 | 31.67644
33.00679 | 838.2434 | 31.67773
33.01861 | 838.2723 | 31.67882
33.03044 | 838.2171 | 31.67674
33.04225 | 838.1714 | 31.67501
33.0541 | 838.1358 | 31.67366
33.0659 | 838.1419 | 31.67389
33.07774 | 838.1823 | 31.67542
33.08958 | 838.1119 | 31.67276
33.1014 | 838.0811 | 31.6716
33.1132 | 838.0565 | 31.67066
33.12503 | 838.0953 | 31.67213
33.13687 | 838.1197 | 31.67305
33.14872 | 838.0815 | 31.67161
33.16055 | 838.0514 | 31.67047
33.17236 | 838.0506 | 31.67044
33.1842 | 838.0281 | 31.66959
33.196 | 838.0577 | 31.67071
33.20782 | 838.0165 | 31.66915
33.21963 | 837.9516 | 31.6667
33.23147 | 837.9557 | 31.66686
33.24328 | 837.9633 | 31.66714
33.25512 | 837.9732 | 31.66752
33.26694 | 837.953 | 31.66675
33.27877 | 837.9265 | 31.66575
33.2906 | 837.9015 | 31.66481
33.30244 | 837.9121 | 31.66521
33.31426 | 837.9841 | 31.66793
33.32609 | 837.9395 | 31.66625
33.33793 | 837.9083 | 31.66507
33.34973 | 837.9028 | 31.66486
33.36158 | 837.9556 | 31.66685
33.37341 | 837.9831 | 31.66789
33.38522 | 837.9411 | 31.66631
33.39702 | 837.9194 | 31.66548
33.40882 | 837.8558 | 31.66308
33.42069 | 837.9022 | 31.66483
33.43252 | 837.9507 | 31.66667
33.44436 | 837.9194 | 31.66549
33.45619 | 837.9254 | 31.66571
33.46802 | 837.9385 | 31.66621
33.47983 | 837.9481 | 31.66657
33.49167 | 837.9879 | 31.66807
33.50347 | 837.9835 | 31.66791
33.5153 | 837.9438 | 31.66641
33.52712 | 837.9321 | 31.66596
33.53896 | 837.9704 | 31.66741
33.55079 | 838.0049 | 31.66872
33.56262 | 837.9611 | 31.66706
33.57446 | 837.9638 | 31.66716
33.58624 | 837.9486 | 31.66659
33.59805 | 837.9713 | 31.66744
33.60991 | 838.0237 | 31.66943
33.62175 | 838.0326 | 31.66976
33.63357 | 838.0112 | 31.66895
33.64539 | 838.0122 | 31.66899
33.65724 | 838.0648 | 31.67098
33.66904 | 838.1238 | 31.67321
33.68084 | 838.0942 | 31.67209
33.69268 | 838.1022 | 31.67239
33.70452 | 838.109 | 31.67265
33.71635 | 838.0979 | 31.67223
33.72817 | 838.1758 | 31.67517
33.74001 | 838.119 | 31.67303
33.75183 | 838.108 | 31.67261
33.76364 | 838.1342 | 31.6736
33.77548 | 838.1447 | 31.674
33.7873 | 838.1847 | 31.67551
33.79914 | 838.1819 | 31.6754
33.81098 | 838.1786 | 31.67528
33.82275 | 838.1967 | 31.67597
33.8346 | 838.2256 | 31.67706
33.84644 | 838.2884 | 31.67943
33.85826 | 838.2408 | 31.67763
33.87006 | 838.2399 | 31.6776
33.8819 | 838.2309 | 31.67726
33.89376 | 838.2451 | 31.67779
33.90557 | 838.2875 | 31.67939
33.9174 | 838.2919 | 31.67956
33.92923 | 838.2477 | 31.67789
33.94105 | 838.2123 | 31.67655
33.95289 | 838.2687 | 31.67869
33.9647 | 838.317 | 31.68051
33.97652 | 838.3029 | 31.67998
33.98833 | 838.2765 | 31.67898
34.00018 | 838.2923 | 31.67958
34.01198 | 838.2944 | 31.67966
34.02382 | 838.3317 | 31.68107
34.03564 | 838.3163 | 31.68048
34.04746 | 838.2645 | 31.67853
34.05928 | 838.2314 | 31.67728
34.07111 | 838.2615 | 31.67841
34.08296 | 838.3127 | 31.68035
34.0948 | 838.2632 | 31.67848
34.10662 | 838.247 | 31.67787
34.11845 | 838.2425 | 31.67769
34.13028 | 838.2538 | 31.67812
34.14208 | 838.2709 | 31.67877
34.1539 | 838.2543 | 31.67814
34.16573 | 838.1851 | 31.67553
34.17756 | 838.205 | 31.67628
34.18938 | 838.2246 | 31.67702
34.2012 | 838.2595 | 31.67834
34.21304 | 838.2351 | 31.67742
34.22486 | 838.1702 | 31.67496
34.23669 | 838.1492 | 31.67417
34.24851 | 838.1392 | 31.67379
34.26035 | 838.1981 | 31.67602
34.27218 | 838.178 | 31.67526
34.28402 | 838.1108 | 31.67272
34.29585 | 838.1244 | 31.67323
34.30767 | 838.1482 | 31.67413
34.31949 | 838.1958 | 31.67593
34.33132 | 838.1843 | 31.67549
34.3431 | 838.1387 | 31.67377
34.35491 | 838.1191 | 31.67303
34.36678 | 838.1039 | 31.67246
34.37861 | 838.1489 | 31.67416
34.39042 | 838.1329 | 31.67355
34.40226 | 838.0745 | 31.67135
34.4141 | 838.059 | 31.67076
34.42594 | 838.0583 | 31.67073
34.43774 | 838.1032 | 31.67243
34.44958 | 838.096 | 31.67216
34.46139 | 838.0584 | 31.67074
34.47323 | 838.0377 | 31.66995
34.48504 | 838.0679 | 31.6711
34.49689 | 838.1322 | 31.67353
34.50869 | 838.1099 | 31.67269
34.52053 | 838.0601 | 31.6708
34.53234 | 838.0779 | 31.67148
34.54414 | 838.0983 | 31.67225
34.55599 | 838.1425 | 31.67392
34.56783 | 838.135 | 31.67363
34.57964 | 838.0876 | 31.67184
34.59149 | 838.062 | 31.67087
34.60333 | 838.0772 | 31.67145
34.61513 | 838.1536 | 31.67434
34.62694 | 838.1578 | 31.6745
34.63877 | 838.111 | 31.67272
34.65062 | 838.141 | 31.67386
34.66243 | 838.1432 | 31.67394
34.67427 | 838.2368 | 31.67748
34.6861 | 838.2211 | 31.67689
34.69791 | 838.1836 | 31.67547
34.70972 | 838.1754 | 31.67516
34.72156 | 838.1815 | 31.67539
34.73339 | 838.2336 | 31.67736
34.74522 | 838.2155 | 31.67667
34.75705 | 838.17 | 31.67496
34.76885 | 838.1458 | 31.67404
34.78069 | 838.1907 | 31.67574
34.79253 | 838.2471 | 31.67787
34.80435 | 838.2565 | 31.67823
34.81616 | 838.2352 | 31.67742
34.82799 | 838.2603 | 31.67837
34.83983 | 838.2516 | 31.67804
34.85165 | 838.3389 | 31.68134
34.86347 | 838.3375 | 31.68129
34.87532 | 838.2797 | 31.6791
34.88714 | 838.2702 | 31.67874
34.89896 | 838.292 | 31.67957
34.91078 | 838.3548 | 31.68194
34.92262 | 838.3423 | 31.68147
34.93442 | 838.2959 | 31.67971
34.94626 | 838.3041 | 31.68002
34.95808 | 838.3338 | 31.68115
34.96992 | 838.401 | 31.68369
34.98175 | 838.3922 | 31.68335
34.99356 | 838.3656 | 31.68235
35.00538 | 838.373 | 31.68263
35.01719 | 838.4005 | 31.68366
35.02903 | 838.4487 | 31.68549
35.04088 | 838.4285 | 31.68472
35.0527 | 838.4009 | 31.68368
35.06452 | 838.4005 | 31.68366
35.07637 | 838.3942 | 31.68343
35.08818 | 838.4140625 | 31.68418
35.1 | 838.4003 | 31.68366
35.11183 | 838.3244 | 31.68079
35.12364 | 838.3307 | 31.68103
35.13547 | 838.3605 | 31.68216
35.1473 | 838.4099 | 31.68402
35.15913 | 838.3961 | 31.6835
35.17095 | 838.3724 | 31.6826
35.18277 | 838.352 | 31.68183
35.19461 | 838.3406 | 31.6814
35.20643 | 838.4171 | 31.68429
35.21826 | 838.3813 | 31.68294
35.2301 | 838.3192 | 31.68059
35.24193 | 838.2672 | 31.67863
35.25375 | 838.291 | 31.67953
35.26559 | 838.3483 | 31.68169
35.2774 | 838.3269 | 31.68088
35.2892 | 838.2956 | 31.6797
35.301 | 838.2352 | 31.67742
35.31288 | 838.2416 | 31.67766
35.32469 | 838.319 | 31.68059
35.33651 | 838.3124 | 31.68034
35.34836 | 838.2648 | 31.67854
35.36019 | 838.2729 | 31.67885
35.37199 | 838.2573 | 31.67825
35.38383 | 838.3086 | 31.68019
35.39565 | 838.2892 | 31.67946
35.40747 | 838.2096 | 31.67645
35.41929 | 838.1824 | 31.67543
35.43113 | 838.1936 | 31.67585
35.44298 | 838.2708 | 31.67877
35.45479 | 838.2354 | 31.67743
35.46662 | 838.1884 | 31.67565
35.47843 | 838.1619 | 31.67465
35.49024 | 838.1861 | 31.67556
35.50207 | 838.235 | 31.67741
35.5139 | 838.2375 | 31.67751
35.52573 | 838.1904 | 31.67573
35.53757 | 838.1696 | 31.67494
35.54942 | 838.1772 | 31.67523
35.5612 | 838.2159 | 31.67669
35.57303 | 838.1847 | 31.67551
35.58487 | 838.1461 | 31.67405
35.5967 | 838.1216 | 31.67313
35.60851 | 838.1165 | 31.67293
35.62034 | 838.1839 | 31.67548
35.63219 | 838.176 | 31.67518
35.644 | 838.1333 | 31.67357
35.65582 | 838.1174 | 31.67297
35.66765 | 838.1165 | 31.67293
35.67946 | 838.166 | 31.6748
35.6913 | 838.1618 | 31.67465
35.70315 | 838.1417 | 31.67388
35.71492 | 838.1143 | 31.67285
35.72679 | 838.1309 | 31.67348
35.73861 | 838.1503 | 31.67421
35.75042 | 838.1159 | 31.67291
35.76225 | 838.0455 | 31.67025
35.77408 | 838.0552 | 31.67062
35.78592 | 838.0587 | 31.67075
35.79772 | 838.105 | 31.6725
35.80957 | 838.0948 | 31.67212
35.82142 | 838.0312 | 31.66971
35.83323 | 838.0052 | 31.66873
35.84505 | 838.0096 | 31.66889
35.85687 | 838.0632 | 31.67092
35.8687 | 838.0566 | 31.67067
35.8805 | 838.0051 | 31.66872
35.89235 | 837.9951 | 31.66834
35.90416 | 837.9705 | 31.66742
35.91601 | 838.0113 | 31.66896
35.92782 | 837.9775 | 31.66768
35.93966 | 837.9333 | 31.66601
35.95148 | 837.8746 | 31.66379
35.96328 | 837.8652 | 31.66344
35.97513 | 837.9261 | 31.66574
35.98698 | 837.9155 | 31.66534
35.99878 | 837.8845 | 31.66416
36.01062 | 837.8777 | 31.66391
36.02244 | 837.8684 | 31.66356
36.03426 | 837.8615 | 31.6633
36.04609 | 837.8708 | 31.66365
36.05791 | 837.8058 | 31.66119
36.06972 | 837.7906 | 31.66062
36.08155 | 837.7721 | 31.65992
36.0934 | 837.8041 | 31.66113
36.10521 | 837.7778 | 31.66013
36.11703 | 837.6907 | 31.65684
36.12884 | 837.7083 | 31.65751
36.14069 | 837.689 | 31.65678
36.15252 | 837.7675 | 31.65974
36.16436 | 837.7678 | 31.65975
36.17618 | 837.7061 | 31.65742
36.18802 | 837.698 | 31.65712
36.19985 | 837.6864 | 31.65668
36.21165 | 837.7454 | 31.65891
36.22348 | 837.7086 | 31.65752
36.2353 | 837.6738 | 31.6562
36.2471 | 837.6516 | 31.65537
36.25895 | 837.6318 | 31.65462
36.27077 | 837.6771 | 31.65633
36.2826 | 837.6625 | 31.65578
36.29444 | 837.6222 | 31.65425
36.30627 | 837.6289 | 31.65451
36.31809 | 837.6317 | 31.65461
36.32992 | 837.6523 | 31.65539
36.34175 | 837.6641 | 31.65584
36.35356 | 837.6472 | 31.6552
36.36537 | 837.6441 | 31.65508
36.37722 | 837.6404 | 31.65494
36.38905 | 837.7056 | 31.65741
36.40087 | 837.6899 | 31.65681
36.4127 | 837.6511 | 31.65534
36.42451 | 837.6439 | 31.65507
36.43632 | 837.6117 | 31.65386
36.44815 | 837.6764 | 31.6563
36.45999 | 837.6765 | 31.65631
36.47183 | 837.6658 | 31.6559
36.48367 | 837.6415 | 31.65498
36.49549 | 837.6778 | 31.65635
36.5073 | 837.7333 | 31.65845
36.51912 | 837.7335 | 31.65846
36.53094 | 837.7042 | 31.65735
36.54277 | 837.7118 | 31.65764
36.55459 | 837.7056 | 31.65741
36.56643 | 837.7576 | 31.65937
36.57827 | 837.7643 | 31.65963
36.59008 | 837.7094 | 31.65755
36.6019 | 837.7018 | 31.65726
36.61373 | 837.7189 | 31.65791
36.62554 | 837.7446 | 31.65888
36.63738 | 837.7478 | 31.659
36.64923 | 837.7173 | 31.65785
36.66103 | 837.7113 | 31.65762
36.67287 | 837.7457 | 31.65892
36.68469 | 837.7996 | 31.66096
36.69651 | 837.8371 | 31.66237
36.70832 | 837.7577 | 31.65937
36.72015 | 837.7785 | 31.66016
36.73199 | 837.8039 | 31.66112
36.74381 | 837.8467 | 31.66274
36.75566 | 837.8314 | 31.66216
36.76749 | 837.7856 | 31.66043
36.77929 | 837.7896 | 31.66058
36.79113 | 837.8028 | 31.66108
36.80295 | 837.8693 | 31.66359
36.8148 | 837.8519 | 31.66293
36.8266 | 837.8202 | 31.66174
36.83842 | 837.8363 | 31.66234
36.85025 | 837.8515 | 31.66292
36.86209 | 837.9401 | 31.66627
36.8739 | 837.9766 | 31.66765
36.88572 | 837.9537 | 31.66678
36.89755 | 837.9318 | 31.66595
36.90937 | 837.9073 | 31.66503
36.9212 | 837.9772 | 31.66767
36.93304 | 837.9641 | 31.66717
36.94487 | 837.947 | 31.66653
36.95671 | 837.9395 | 31.66625
36.96853 | 837.9639 | 31.66717
36.98035 | 837.9897 | 31.66814
36.99217 | 838.0058 | 31.66875
37.004 | 837.9658 | 31.66724
37.01582 | 837.9803 | 31.66779
37.02762 | 837.9988 | 31.66848
37.03949 | 838.0405 | 31.67006
37.0513 | 838.0462 | 31.67028
37.06311 | 837.9993 | 31.6685
37.07494 | 837.9979 | 31.66845
37.08676 | 837.9825 | 31.66787
37.09861 | 838.008 | 31.66883
37.11042 | 838.017 | 31.66917
37.12226 | 837.9747 | 31.66757
37.1341 | 837.9781 | 31.66771
37.14592 | 837.9741 | 31.66755
37.15776 | 838.0245 | 31.66946
37.16957 | 838.0477 | 31.67033
37.18138 | 838.0323 | 31.66975
37.19319 | 838.0134 | 31.66904
37.20502 | 838.0251 | 31.66948
37.21686 | 838.0887 | 31.67188
37.22868 | 838.0759 | 31.6714
37.24052 | 838.0233 | 31.66941
37.25234 | 838.038 | 31.66997
37.26417 | 838.004 | 31.66868
37.276 | 838.0157 | 31.66912
37.28783 | 838.0314 | 31.66972
37.29964 | 837.9709 | 31.66743
37.31147 | 837.9522 | 31.66672
37.32331 | 837.9692 | 31.66737
37.33515 | 838.0167 | 31.66916
37.34696 | 838.0352 | 31.66986
37.35878 | 837.9921 | 31.66823
37.37059 | 837.9798 | 31.66777
37.38241 | 837.9954 | 31.66836
37.39423 | 838.0431 | 31.67016
37.40607 | 838.0587 | 31.67075
37.41791 | 838.0099 | 31.66891
37.42973 | 837.9745 | 31.66757
37.44158 | 837.9745 | 31.66757
37.45339 | 838.0338 | 31.66981
37.4652 | 838.0247 | 31.66946
37.47702 | 837.9818 | 31.66784
37.48888 | 837.9866 | 31.66802
37.50068 | 837.9611 | 31.66706
37.51252 | 838.0392 | 31.67001
37.52435 | 838.054 | 31.67057
37.53616 | 838.0113 | 31.66896
37.54799 | 838.0184 | 31.66923
37.55982 | 838.0266 | 31.66954
37.57165 | 838.0473 | 31.67032
37.58347 | 838.0746 | 31.67135
37.59529 | 838.027 | 31.66955
37.60711 | 838.0063 | 31.66877
37.61895 | 838.0094 | 31.66889
37.63076 | 838.0497 | 31.67041
37.64261 | 838.0637 | 31.67094
37.65442 | 838.0321 | 31.66974
37.66625 | 838.0121 | 31.66899
37.67809 | 838.028 | 31.66959
37.6899 | 838.0579 | 31.67072
37.70174 | 838.0814 | 31.67161
37.71357 | 838.0259 | 31.66951
37.72539 | 838.0211 | 31.66933
37.73721 | 838.0376 | 31.66995
37.74903 | 838.1042 | 31.67247
37.76087 | 838.091 | 31.67197
37.77268 | 838.0226 | 31.66939
37.7845 | 838.0443 | 31.67021
37.79635 | 838.0095 | 31.66889
37.80817 | 838.0432 | 31.67016
37.81998 | 838.0773 | 31.67145
37.83182 | 838.0422 | 31.67013
37.84365 | 838.0378 | 31.66996
37.85545 | 838.0287 | 31.66962
37.8673 | 838.0893 | 31.67191
37.87913 | 838.1017 | 31.67237
37.89097 | 838.069 | 31.67114
37.90278 | 838.0646 | 31.67097
37.91461 | 838.054 | 31.67057
37.92643 | 838.0864 | 31.67179
37.93825 | 838.1075 | 31.67259
37.95008 | 838.0616 | 31.67086
37.96191 | 838.034 | 31.66982
37.97372 | 838.0361 | 31.66989
37.98556 | 838.0572 | 31.67069
37.99739 | 838.0727 | 31.67128
38.00919 | 838.0217 | 31.66935
38.02102 | 838.0272 | 31.66956
38.03285 | 838.0478 | 31.67034
38.04469 | 838.1174 | 31.67297
38.05651 | 838.155 | 31.67439
38.06832 | 838.1144 | 31.67286
38.0802 | 838.1032 | 31.67243
38.09201 | 838.1094 | 31.67267
38.10382 | 838.1487 | 31.67415
38.11566 | 838.174 | 31.67511
38.12748 | 838.1274 | 31.67335
38.13929 | 838.1379 | 31.67374
38.15111 | 838.1016 | 31.67237
38.16295 | 838.209 | 31.67643
38.17477 | 838.2263 | 31.67708
38.1866 | 838.1883 | 31.67565
38.19843 | 838.2266 | 31.6771
38.21027 | 838.2574 | 31.67826
38.22209 | 838.2946 | 31.67966
38.23391 | 838.3214 | 31.68068
38.24572 | 838.3029 | 31.67998
38.25755 | 838.3265 | 31.68087
38.26939 | 838.3503 | 31.68177
38.28123 | 838.3989 | 31.68361
38.29303 | 838.4451 | 31.68535
38.30487 | 838.3971 | 31.68354
38.31668 | 838.396 | 31.6835
38.3285 | 838.425 | 31.68459
38.34034 | 838.4751 | 31.68649
38.35216 | 838.5515 | 31.68937
38.364 | 838.5345 | 31.68873
38.37582 | 838.568 | 31.69
38.38765 | 838.5947 | 31.69101
38.39947 | 838.6686 | 31.6938
38.41128 | 838.7081 | 31.69529
38.42311 | 838.6835 | 31.69436
38.43496 | 838.6989 | 31.69494
38.44677 | 838.6832 | 31.69435
38.45862 | 838.7502 | 31.69688
38.47045 | 838.7751 | 31.69782
38.48224 | 838.7681 | 31.69756
38.49408 | 838.7873 | 31.69828
38.50592 | 838.8107 | 31.69917
38.51774 | 838.8603 | 31.70104
38.52955 | 838.8872 | 31.70206
38.54139 | 838.8883 | 31.7021
38.5532 | 838.9066 | 31.70279
38.56503 | 838.9301 | 31.70368
38.57685 | 838.9855 | 31.70577
38.58868 | 839.0399 | 31.70783
38.60051 | 839.0116 | 31.70676
38.61233 | 839.0257 | 31.70729
38.62416 | 839.0339 | 31.7076
38.63599 | 839.0894 | 31.7097
38.64781 | 839.1052 | 31.7103
38.65967 | 839.0981 | 31.71003
38.67148 | 839.0795 | 31.70932
38.68331 | 839.1149 | 31.71066
38.69514 | 839.1944 | 31.71367
38.70696 | 839.2238 | 31.71478
38.71875 | 839.1896 | 31.71349
38.7306 | 839.2029 | 31.71399
38.74242 | 839.2329 | 31.71512
38.75425 | 839.2867 | 31.71716
38.76606 | 839.3183 | 31.71835
38.7779 | 839.2944 | 31.71745
38.78974 | 839.2753 | 31.71673
38.80155 | 839.2797 | 31.71689
38.81337 | 839.3376 | 31.71908
38.82522 | 839.3635 | 31.72006
38.83706 | 839.3069 | 31.71792
38.84889 | 839.3366 | 31.71904
38.86071 | 839.3403 | 31.71918
38.87253 | 839.3788 | 31.72064
38.88434 | 839.3919 | 31.72113
38.89615 | 839.3691 | 31.72027
38.90798 | 839.3469 | 31.71943
38.9198 | 839.3669 | 31.72019
38.93164 | 839.3995 | 31.72142
38.94345 | 839.4407 | 31.72297
38.95528 | 839.3694 | 31.72028
38.9671 | 839.3417 | 31.71924
38.97894 | 839.325 | 31.7186
38.99078 | 839.3694 | 31.72028
39.0026 | 839.3856 | 31.72089
39.01444 | 839.3464 | 31.71941
39.02627 | 839.328 | 31.71872
39.0381 | 839.3347 | 31.71897
39.04992 | 839.3812 | 31.72073
39.06175 | 839.4092 | 31.72179
39.07355 | 839.3955 | 31.72127
39.08534 | 839.3676 | 31.72021
39.09717 | 839.368 | 31.72023
39.10903 | 839.3851 | 31.72088
39.12085 | 839.4244 | 31.72236
39.13269 | 839.3434 | 31.7193
39.14453 | 839.3536 | 31.71969
39.15635 | 839.3497 | 31.71954
39.16818 | 839.3592 | 31.7199
39.18001 | 839.368 | 31.72023
39.19182 | 839.3563 | 31.71979
39.20364 | 839.3312 | 31.71884
39.21549 | 839.3479 | 31.71947
39.2273 | 839.3632 | 31.72005
39.23911 | 839.3697 | 31.72029
39.25096 | 839.3378 | 31.71909
39.26278 | 839.3143 | 31.7182
39.27458 | 839.3195 | 31.7184
39.28639 | 839.3211 | 31.71846
39.29825 | 839.373 | 31.72042
39.31008 | 839.3206 | 31.71844
39.32191 | 839.2719 | 31.7166
39.33372 | 839.2476 | 31.71568
39.34556 | 839.2717 | 31.71659
39.35738 | 839.3195 | 31.7184
39.3692 | 839.252 | 31.71585
39.38102 | 839.2554 | 31.71597
39.39286 | 839.2283 | 31.71495
39.40469 | 839.2739 | 31.71667
39.41652 | 839.2886 | 31.71723
39.42834 | 839.2343 | 31.71518
39.44016 | 839.1776 | 31.71303
39.45198 | 839.1855 | 31.71333
39.46381 | 839.1658 | 31.71259
39.47563 | 839.1667 | 31.71262
39.48746 | 839.0871 | 31.70961
39.49929 | 839.0674 | 31.70887
39.51112 | 839.0535 | 31.70834
39.52295 | 839.0922 | 31.70981
39.53477 | 839.0999 | 31.7101
39.5466 | 839.0433 | 31.70796
39.55841 | 839.0073 | 31.7066
39.57024 | 839.0209 | 31.70711
39.58207 | 839.0421 | 31.70791
39.5939 | 839.0534 | 31.70834
39.60575 | 839.0215 | 31.70714
39.61756 | 838.9787 | 31.70552
39.62939 | 838.9094 | 31.7029
39.64122 | 838.9556 | 31.70464
39.65304 | 838.9484 | 31.70437
39.66485 | 838.8666 | 31.70128
39.67667 | 838.8472 | 31.70055
39.68853 | 838.8566 | 31.7009
39.70033 | 838.8711 | 31.70145
39.71216 | 838.8843 | 31.70195
39.72397 | 838.8475 | 31.70056
39.73582 | 838.8338 | 31.70004
39.74762 | 838.8022 | 31.69885
39.75943 | 838.8261 | 31.69975
39.77129 | 838.8353 | 31.7001
39.78314 | 838.7852 | 31.6982
39.79496 | 838.7587 | 31.6972
39.80677 | 838.7089 | 31.69532
39.81861 | 838.705 | 31.69517
39.83041 | 838.7175 | 31.69565
39.84224 | 838.6735 | 31.69398
39.85406 | 838.6294 | 31.69232
39.86589 | 838.6268 | 31.69222
39.87775 | 838.676 | 31.69408
39.88955 | 838.6953 | 31.6948
39.90137 | 838.63 | 31.69234
39.91319 | 838.6089 | 31.69154
39.92501 | 838.5807 | 31.69048
39.93684 | 838.6086 | 31.69153
39.94866 | 838.6287 | 31.69229
39.96052 | 838.6014 | 31.69126
39.97237 | 838.553 | 31.68943
39.98417 | 838.5204 | 31.6882
39.99601 | 838.5388 | 31.68889
40.00783 | 838.5763 | 31.69031
40.01965 | 838.5507 | 31.68934
40.03146 | 838.562 | 31.68977
40.04324 | 838.5168 | 31.68806
40.05511 | 838.5826 | 31.69055
40.06693 | 838.6149 | 31.69177
40.07877 | 838.5859375 | 31.69067
40.0906 | 838.5695 | 31.69005
40.10243 | 838.6005 | 31.69123
40.11426 | 838.5983 | 31.69114
40.12607 | 838.6428 | 31.69282
40.1379 | 838.577 | 31.69033
40.14974 | 838.558 | 31.68962
40.16156 | 838.569 | 31.69003
40.17339 | 838.5756 | 31.69028
40.1852 | 838.6297 | 31.69233
40.19704 | 838.6027 | 31.69131
40.20887 | 838.6249 | 31.69215
40.22066 | 838.6306 | 31.69236
40.23246 | 838.6574 | 31.69337
40.24433 | 838.7384 | 31.69644
40.25618 | 838.722 | 31.69582
40.26798 | 838.7088 | 31.69532
40.27981 | 838.6957 | 31.69482
40.29165 | 838.7321 | 31.6962
40.30346 | 838.7675 | 31.69753
40.31528 | 838.73 | 31.69612
40.32711 | 838.7328 | 31.69622
40.33895 | 838.7157 | 31.69558
40.35077 | 838.7635 | 31.69738
40.3626 | 838.8295 | 31.69988
40.37443 | 838.8104 | 31.69916
40.38627 | 838.8162 | 31.69937
40.39808 | 838.829 | 31.69986
40.40989 | 838.8777 | 31.7017
40.42169 | 838.9266 | 31.70355
40.43358 | 838.937 | 31.70394
40.4454 | 838.9442 | 31.70421
40.45719 | 838.9388 | 31.70401
40.46902 | 838.9565 | 31.70468
40.48085 | 839.0209 | 31.70711
40.4927 | 838.9704 | 31.7052
40.50449 | 838.978 | 31.70549
40.51633 | 838.9869 | 31.70583
40.52818 | 839.0433 | 31.70796
40.53999 | 839.126 | 31.71108
40.55183 | 839.1102 | 31.71049
40.56363 | 839.1298 | 31.71123
40.57547 | 839.1083 | 31.71042
40.5873 | 839.185 | 31.71331
40.59911 | 839.245 | 31.71558
40.61092 | 839.2355 | 31.71522
40.62275 | 839.2482 | 31.7157
40.63459 | 839.2546 | 31.71594
40.64642 | 839.2798 | 31.7169
40.65823 | 839.3137 | 31.71818
40.67007 | 839.3133 | 31.71816
40.68189 | 839.2962 | 31.71752
40.69372 | 839.299 | 31.71762
40.70555 | 839.3838 | 31.72083
40.71739 | 839.4407 | 31.72297
40.72923 | 839.4313 | 31.72262
40.74105 | 839.4199 | 31.72219
40.75286 | 839.4716 | 31.72414
40.7647 | 839.484 | 31.72461
40.7765 | 839.5387 | 31.72668
40.78833 | 839.5198 | 31.72597
40.80014 | 839.5114 | 31.72565
40.81197 | 839.5132 | 31.72572
40.82382 | 839.5544 | 31.72727
40.83563 | 839.596 | 31.72885
40.84745 | 839.5647 | 31.72766
40.85929 | 839.5745 | 31.72803
40.87111 | 839.5743 | 31.72803
40.88294 | 839.6177 | 31.72967
40.89476 | 839.6892 | 31.73237
40.9066 | 839.6593 | 31.73124
40.91845 | 839.6447 | 31.73069
40.93027 | 839.6605 | 31.73128
40.94209 | 839.7178 | 31.73345
40.95391 | 839.7626 | 31.73514
40.96574 | 839.7311 | 31.73395
40.97753 | 839.7265 | 31.73378
40.98932 | 839.7056 | 31.73299
41.00119 | 839.7333 | 31.73403
41.01303 | 839.7654 | 31.73525
41.02484 | 839.7427 | 31.73439
41.03669 | 839.762 | 31.73512
41.04853 | 839.798 | 31.73648
41.06036 | 839.8468 | 31.73832
41.07216 | 839.8799 | 31.73957
41.08398 | 839.8709 | 31.73923
41.09579 | 839.8334 | 31.73782
41.10764 | 839.8712 | 31.73924
41.11947 | 839.8813 | 31.73963
41.13128 | 839.9407 | 31.74187
41.14312 | 839.9064 | 31.74057
41.15495 | 839.8662 | 31.73906
41.16675 | 839.8848 | 31.73976
41.17857 | 839.9025 | 31.74043
41.19042 | 839.9631 | 31.74272
41.20227 | 839.9546 | 31.7424
41.21407 | 839.9253 | 31.74129
41.2259 | 839.9371 | 31.74173
41.23774 | 839.9975 | 31.74402
41.24955 | 840.0466 | 31.74587
41.26137 | 840.0228 | 31.74497
41.2732 | 840.0189 | 31.74482
41.28503 | 840.0145 | 31.74466
41.29687 | 840.0384 | 31.74556
41.30868 | 840.1077 | 31.74818
41.3205 | 840.0438 | 31.74577
41.33234 | 840.0519 | 31.74608
41.34415 | 840.0432 | 31.74575
41.35598 | 840.0715 | 31.74681
41.3678 | 840.0859375 | 31.74736
41.37967 | 840.0748 | 31.74694
41.39148 | 840.0882 | 31.74745
41.40327 | 840.0739 | 31.7469
41.41511 | 840.13 | 31.74903
41.42692 | 840.1756 | 31.75075
41.43877 | 840.1821 | 31.75099
41.45058 | 840.1317 | 31.74909
41.46241 | 840.1468 | 31.74966
41.47425 | 840.1803 | 31.75093
41.48609 | 840.199 | 31.75163
41.4979 | 840.1962 | 31.75153
41.50972 | 840.1352 | 31.74922
41.52155 | 840.1553 | 31.74998
41.53338 | 840.1907 | 31.75132
41.54519 | 840.2281 | 31.75273
41.55701 | 840.1865 | 31.75116
41.56884 | 840.1943 | 31.75146
41.58068 | 840.1846 | 31.75109
41.59248 | 840.201 | 31.75171
41.60432 | 840.2715 | 31.75437
41.61615 | 840.2733 | 31.75444
41.628 | 840.2484 | 31.7535
41.63979 | 840.217 | 31.75231
41.65163 | 840.2405 | 31.7532
41.66346 | 840.2676 | 31.75422
41.67533 | 840.2489 | 31.75352
41.68714 | 840.2227 | 31.75253
41.69895 | 840.2166 | 31.7523
41.71079 | 840.2587 | 31.75389
41.7226 | 840.2825 | 31.75479
41.73441 | 840.2815 | 31.75475
41.74623 | 840.2808 | 31.75472
41.75805 | 840.2978 | 31.75537
41.76988 | 840.3309 | 31.75662
41.7817 | 840.3591 | 31.75768
41.79353 | 840.3359 | 31.75681
41.80536 | 840.2957 | 31.75529
41.81718 | 840.2725 | 31.75441
41.82902 | 840.2802 | 31.7547
41.84085 | 840.3404 | 31.75698
41.85268 | 840.3116 | 31.75589
41.86452 | 840.264 | 31.75409
41.87634 | 840.2603 | 31.75395
41.88818 | 840.316 | 31.75605
41.89999 | 840.353 | 31.75745
41.91182 | 840.325 | 31.75639
41.92362 | 840.3314 | 31.75663
41.93541 | 840.3052 | 31.75565
41.94729 | 840.3208 | 31.75624
41.95911 | 840.3912 | 31.75889
41.97094 | 840.3348 | 31.75676
41.98276 | 840.326 | 31.75643
41.9946 | 840.326 | 31.75643
42.00642 | 840.3159 | 31.75605
42.01826 | 840.3683 | 31.75803
42.03006 | 840.3597 | 31.75771
42.04189 | 840.3171 | 31.7561
42.05373 | 840.314 | 31.75598
42.06555 | 840.3373 | 31.75686
42.07738 | 840.4269 | 31.76025
42.08921 | 840.4123 | 31.75969
42.10104 | 840.3881 | 31.75878
42.11282 | 840.4005 | 31.75925
42.12464 | 840.397 | 31.75912
42.13649 | 840.478 | 31.76217
42.14836 | 840.462 | 31.76157
42.16014 | 840.4367 | 31.76062
42.17199 | 840.4428 | 31.76085
42.18383 | 840.4742 | 31.76203
42.19563 | 840.5283 | 31.76408
42.20745 | 840.497 | 31.76289
42.21929 | 840.4785 | 31.7622
42.23113 | 840.4797 | 31.76224
42.24296 | 840.5308 | 31.76417
42.25477 | 840.6006 | 31.76681
42.26659 | 840.6159 | 31.76739
42.27841 | 840.6042 | 31.76694
42.29024 | 840.6281 | 31.76785
42.30204 | 840.6492 | 31.76865
42.31387 | 840.6989 | 31.77052
42.32572 | 840.6981 | 31.77049
42.33756 | 840.7003 | 31.77058
42.34935 | 840.6729 | 31.76954
42.3612 | 840.6903 | 31.7702
42.37303 | 840.7587 | 31.77279
42.38485 | 840.7565 | 31.7727
42.39666 | 840.7461 | 31.77231
42.4085 | 840.7477 | 31.77237
42.42033 | 840.8083 | 31.77466
42.43215 | 840.8793 | 31.77734
42.44398 | 840.8756 | 31.7772
42.45581 | 840.869 | 31.77695
42.46764 | 840.8713 | 31.77704
42.47946 | 840.9095 | 31.77848
42.49127 | 840.9769 | 31.78103
42.50311 | 840.9465 | 31.77988
42.51493 | 840.9366 | 31.77951
42.52677 | 840.948 | 31.77994
42.53857 | 840.9362 | 31.77949
42.54688 | 841.0414 | 31.78347
42.55869 | 841.0493 | 31.78376
42.57053 | 841.039 | 31.78338
42.58234 | 841.0419 | 31.78349
42.59416 | 841.0954 | 31.78551
42.60599 | 841.1614 | 31.788
42.61783 | 841.1822 | 31.78879
42.62965 | 841.1854 | 31.78891
42.64148 | 841.1977 | 31.78937
42.65332 | 841.1728 | 31.78843
42.66513 | 841.2212 | 31.79026
42.67695 | 841.2399 | 31.79097
42.68875 | 841.1908 | 31.78911
42.7006 | 841.2068 | 31.78972
42.7124 | 841.2252 | 31.79041
42.72427 | 841.2823 | 31.79257
42.7361 | 841.3238 | 31.79414
42.74791 | 841.2734375 | 31.79224
42.75973 | 841.303 | 31.79335
42.77157 | 841.285 | 31.79267
42.7834 | 841.4007 | 31.79705
42.79521 | 841.3879 | 31.79656
42.80706 | 841.3707 | 31.79591
42.81889 | 841.3715 | 31.79594
42.83071 | 841.3605 | 31.79553
42.84254 | 841.4682 | 31.7996
42.85434 | 841.446 | 31.79876
42.86616 | 841.4393 | 31.7985
42.87797 | 841.4274 | 31.79805
42.88981 | 841.4412 | 31.79858
42.90164 | 841.5335 | 31.80206
42.91348 | 841.5605 | 31.80308
42.92531 | 841.5225 | 31.80165
42.93715 | 841.5552 | 31.80289
42.94895 | 841.5823 | 31.80391
42.9608 | 841.6371 | 31.80598
42.97261 | 841.6431 | 31.8062
42.98444 | 841.6248 | 31.80551
42.99625 | 841.628 | 31.80563
43.00809 | 841.6207 | 31.80536
43.01994 | 841.6786 | 31.80755
43.03174 | 841.6626 | 31.80694
43.04356 | 841.6326 | 31.80581
43.05539 | 841.6194 | 31.80531
43.06721 | 841.6292 | 31.80568
43.07904 | 841.6948 | 31.80816
43.09087 | 841.725 | 31.8093
43.1027 | 841.6897 | 31.80797
43.11453 | 841.7119 | 31.80881
43.12636 | 841.7325 | 31.80958
43.13817 | 841.8139 | 31.81266
43.14999 | 841.7991 | 31.8121
43.16181 | 841.7621 | 31.8107
43.17365 | 841.741 | 31.8099
43.18547 | 841.7104 | 31.80875
43.19733 | 841.7665 | 31.81087
43.20913 | 841.777 | 31.81127
43.22095 | 841.7156 | 31.80895
43.23277 | 841.7343 | 31.80965
43.24461 | 841.75 | 31.81025
43.25644 | 841.7818 | 31.81145
43.26826 | 841.7839 | 31.81153
43.2801 | 841.7945 | 31.81193
43.29189 | 841.7894 | 31.81173
43.30374 | 841.7905 | 31.81178
43.31556 | 841.8635 | 31.81454
43.32738 | 841.8731 | 31.8149
43.33922 | 841.823 | 31.813
43.35104 | 841.7814 | 31.81143
43.36288 | 841.7641 | 31.81078
43.37467 | 841.8339 | 31.81341
43.38652 | 841.8408 | 31.81368
43.39837 | 841.7968 | 31.81201
43.41018 | 841.7612 | 31.81067
43.42201 | 841.7973 | 31.81203
43.43383 | 841.8738 | 31.81492
43.44565 | 841.8758 | 31.815
43.45747 | 841.8522 | 31.81411
43.46929 | 841.8806 | 31.81518
43.48113 | 841.8889 | 31.8155
43.49296 | 841.9598 | 31.81818
43.50477 | 841.9851 | 31.81913
43.51659 | 841.9496 | 31.81779
43.52844 | 841.9336 | 31.81718
43.54025 | 841.9875 | 31.81922
43.55207 | 842.0289 | 31.82078
43.56391 | 842.077 | 31.8226
43.57575 | 842.0692 | 31.82231
43.58758 | 842.1437 | 31.82513
43.59939 | 842.1493 | 31.82534
43.61122 | 842.2214 | 31.82806
43.62304 | 842.2968 | 31.83091
43.63485 | 842.2735 | 31.83003
43.6467 | 842.316 | 31.83164
43.65849 | 842.3711 | 31.83372
43.67036 | 842.4368 | 31.8362
43.68217 | 842.4832 | 31.83795
43.69398 | 842.4647 | 31.83725
43.70582 | 842.4742 | 31.83761
43.71765 | 842.5029 | 31.8387
43.72947 | 842.5923 | 31.84208
43.74131 | 842.647 | 31.84415
43.75314 | 842.66 | 31.84463
43.76499 | 842.7005 | 31.84617
43.77678 | 842.7717 | 31.84886
43.7886 | 842.8588 | 31.85215
43.80044 | 842.9078 | 31.854
43.81225 | 842.8963 | 31.85357
43.82406 | 842.923 | 31.85457
43.83589 | 842.9509 | 31.85563
43.84772 | 843.0244 | 31.8584
43.85955 | 843.0534 | 31.8595
43.8714 | 843.0283 | 31.85855
43.88321 | 843.0835 | 31.86064
43.89504 | 843.11 | 31.86164
43.90688 | 843.144 | 31.86293
43.91871 | 843.2414 | 31.86661
43.93051 | 843.256 | 31.86716
43.94234 | 843.2706 | 31.86771
43.95418 | 843.3347 | 31.87013
43.96602 | 843.405 | 31.87279
43.97782 | 843.4394 | 31.87409
43.98964 | 843.4359 | 31.87396
44.00148 | 843.4653 | 31.87507
44.01329 | 843.4608 | 31.8749
44.0251 | 843.5339 | 31.87766
44.03693 | 843.5927 | 31.87988
44.04878 | 843.5853 | 31.8796
44.06062 | 843.5858 | 31.87962
44.07245 | 843.6177 | 31.88083
44.08425 | 843.6943 | 31.88372
44.09608 | 843.7341 | 31.88522
44.1079 | 843.7343 | 31.88523
44.11973 | 843.7499 | 31.88582
44.13154 | 843.7704 | 31.8866
44.1434 | 843.8467 | 31.88948
44.15523 | 843.886 | 31.89097
44.16704 | 843.8685 | 31.8903
44.17886 | 843.8732 | 31.89048
44.19069 | 843.8898 | 31.89111
44.20251 | 843.9362 | 31.89286
44.21434 | 843.9503 | 31.8934
44.22618 | 843.9375 | 31.89291
44.23799 | 843.926 | 31.89248
44.24983 | 843.9429 | 31.89312
44.26165 | 843.9951 | 31.89509
44.27348 | 844.0492 | 31.89713
44.2853 | 844.0103 | 31.89566
44.29711 | 844.0096 | 31.89564
44.30896 | 844.0419 | 31.89686
44.32076 | 844.0901 | 31.89868
44.33261 | 844.1308 | 31.90022
44.34445 | 844.0825 | 31.89839
44.35626 | 844.0543 | 31.89733
44.3681 | 844.0566 | 31.89742
44.37992 | 844.0943 | 31.89884
44.39174 | 844.0975 | 31.89896
44.40355 | 844.0577 | 31.89746
44.41539 | 844.0651 | 31.89774
44.42723 | 844.0569 | 31.89743
44.43904 | 844.1154 | 31.89963
44.45086 | 844.1226 | 31.89991
44.46269 | 844.0857 | 31.89851
44.47453 | 844.1067 | 31.89931
44.48632 | 844.1005 | 31.89907
44.49816 | 844.1542 | 31.9011
44.51001 | 844.1649 | 31.9015
44.52183 | 844.1092 | 31.8994
44.53366 | 844.09 | 31.89868
44.54548 | 844.064 | 31.89769
44.55732 | 844.0905 | 31.89869
44.56912 | 844.0975 | 31.89896
44.58096 | 844.0601 | 31.89755
44.5928 | 844.0566 | 31.89742
44.60459 | 844.0526 | 31.89726
44.61644 | 844.1422 | 31.90065
44.62826 | 844.1394 | 31.90054
44.64007 | 844.1072 | 31.89933
44.6519 | 844.1014 | 31.89911
44.66372 | 844.0674 | 31.89782
44.67558 | 844.1403 | 31.90058
44.68738 | 844.1229 | 31.89992
44.69922 | 844.0895 | 31.89866
44.71107 | 844.0579 | 31.89746
44.72288 | 844.0541 | 31.89732
44.73469 | 844.096 | 31.8989
44.74653 | 844.1 | 31.89906
44.75835 | 844.0513 | 31.89721
44.77015 | 844.0265 | 31.89628
44.78196 | 844.0229 | 31.89614
44.79381 | 844.0835 | 31.89843
44.80563 | 844.1018 | 31.89912
44.81748 | 844.064 | 31.89769
44.82931 | 844.0511 | 31.89721
44.84112 | 844.0755 | 31.89813
44.85296 | 844.0739 | 31.89807
44.86479 | 844.0726 | 31.89802
44.8766 | 844.0232 | 31.89615
44.88842 | 843.9736 | 31.89428
44.90027 | 843.9835 | 31.89465
44.91211 | 844.0274 | 31.89631
44.92392 | 844.052 | 31.89724
44.93575 | 843.9597 | 31.89375
44.94757 | 843.9614 | 31.89382
44.95938 | 843.9763 | 31.89438
44.9712 | 844.0167 | 31.8959
44.98304 | 844.0256 | 31.89624
44.99486 | 843.9838 | 31.89466
45.00669 | 843.9814 | 31.89457
45.01851 | 843.9659 | 31.89399
45.03033 | 844.0012 | 31.89532
45.04214 | 843.9852 | 31.89472
45.054 | 843.9459 | 31.89323
45.06582 | 843.9125 | 31.89197
45.07765 | 843.8821 | 31.89082
45.08949 | 843.9174 | 31.89215
45.10131 | 843.9171 | 31.89214
45.11313 | 843.8687 | 31.89031
45.12495 | 843.8685 | 31.8903
45.13677 | 843.8619 | 31.89006
45.14861 | 843.8866 | 31.89099
45.16042 | 843.9071 | 31.89176
45.17226 | 843.8723 | 31.89045
45.18407 | 843.8355 | 31.88906
45.1959 | 843.8268 | 31.88873
45.20773 | 843.8435 | 31.88936
45.21956 | 843.8917 | 31.89118
45.23021 | 843.7888 | 31.88729
45.24202 | 843.7928 | 31.88745
45.25384 | 843.7867 | 31.88721
45.26569 | 843.8103 | 31.88811
45.27751 | 843.8284 | 31.88879
45.28935 | 843.8056 | 31.88793
45.30117 | 843.7933 | 31.88746
45.31299 | 843.7694 | 31.88656
45.32482 | 843.8056 | 31.88793
45.33663 | 843.8069 | 31.88798
45.34844 | 843.7611 | 31.88625
45.36026 | 843.733 | 31.88519
45.37214 | 843.7065 | 31.88418
45.38393 | 843.7062 | 31.88417
45.39575 | 843.6995 | 31.88392
45.40759 | 843.672 | 31.88288
45.41941 | 843.6299 | 31.88129
45.43124 | 843.61 | 31.88054
45.44306 | 843.6548 | 31.88223
45.45491 | 843.7051 | 31.88413
45.46675 | 843.6632 | 31.88255
45.47857 | 843.6255 | 31.88112
45.49038 | 843.5918 | 31.87985
45.50221 | 843.5917 | 31.87984
45.51402 | 843.6564 | 31.88229
45.52584 | 843.5861 | 31.87963
45.53766 | 843.5402 | 31.8779
45.5495 | 843.5043 | 31.87654
45.56133 | 843.5217 | 31.8772
45.57315 | 843.5007 | 31.87641
45.58497 | 843.4764 | 31.87549
45.59681 | 843.4372 | 31.87401
45.60864 | 843.4443 | 31.87427
45.62046 | 843.4531 | 31.87461
45.63228 | 843.4926 | 31.8761
45.64411 | 843.4362 | 31.87397
45.65597 | 843.3929 | 31.87233
45.66778 | 843.3947 | 31.8724
45.67961 | 843.3862 | 31.87208
45.69142 | 843.3788 | 31.8718
45.70326 | 843.3424 | 31.87042
45.71507 | 843.3232 | 31.8697
45.72684 | 843.2343 | 31.86634
45.73872 | 843.2578 | 31.86722
45.75055 | 843.2734 | 31.86782
45.76236 | 843.2161 | 31.86565
45.77421 | 843.1849 | 31.86447
45.78605 | 843.1721 | 31.86399
45.79786 | 843.1884 | 31.8646
45.80968 | 843.1902 | 31.86467
45.82148 | 843.1664 | 31.86377
45.83332 | 843.1101 | 31.86165
45.84516 | 843.1135 | 31.86177
45.85699 | 843.1197 | 31.86201
45.8688 | 843.1187 | 31.86197
45.88063 | 843.04 | 31.85899
45.89246 | 842.9951 | 31.8573
45.90428 | 842.9636 | 31.85611
45.91606 | 842.9565 | 31.85584
45.92793 | 842.9904 | 31.85712
45.93979 | 842.92 | 31.85446
45.95159 | 842.8745 | 31.85274
45.96343 | 842.8915 | 31.85339
45.97527 | 842.9423 | 31.8553
45.98706 | 842.9338 | 31.85498
45.99887 | 842.8619 | 31.85227
46.01073 | 842.8422 | 31.85152
46.02254 | 842.8005 | 31.84994
46.03439 | 842.8251 | 31.85087
46.04621 | 842.8553 | 31.85202
46.05802 | 842.7769 | 31.84905
46.06984 | 842.7347 | 31.84746
46.08167 | 842.7196 | 31.84689
46.09351 | 842.7189 | 31.84686
46.10531 | 842.7438 | 31.8478
46.11717 | 842.7065 | 31.84639
46.129 | 842.6978 | 31.84606
46.1408 | 842.6586 | 31.84458
46.15263 | 842.6978 | 31.84606
46.16445 | 842.7134 | 31.84665
46.17629 | 842.6734 | 31.84514
46.18811 | 842.6362 | 31.84373
46.19993 | 842.6277 | 31.84342
46.21177 | 842.6346 | 31.84367
46.22358 | 842.6461 | 31.84411
46.23542 | 842.611 | 31.84278
46.24724 | 842.5607 | 31.84088
46.25908 | 842.5552 | 31.84068
46.27092 | 842.5877 | 31.8419
46.28271 | 842.6324 | 31.84359
46.29454 | 842.5691 | 31.8412
46.30638 | 842.5843 | 31.84177
46.31821 | 842.5611 | 31.8409
46.33 | 842.6022 | 31.84245
46.34183 | 842.6288 | 31.84346
46.35367 | 842.6196 | 31.84311
46.36551 | 842.6133 | 31.84287
46.3773 | 842.572 | 31.84131
46.38915 | 842.5992 | 31.84234
46.40099 | 842.6192 | 31.84309
46.41283 | 842.5605 | 31.84087
46.42466 | 842.5352 | 31.83992
46.43646 | 842.5416 | 31.84016
46.44831 | 842.5806 | 31.84163
46.46011 | 842.6011 | 31.84241
46.47193 | 842.5864 | 31.84185
46.48376 | 842.5572 | 31.84075
46.49557 | 842.5549 | 31.84066
46.50741 | 842.5872 | 31.84188
46.51924 | 842.6218 | 31.84319
46.53105 | 842.5947 | 31.84217
46.54289 | 842.5554 | 31.84068
46.55472 | 842.5212 | 31.83939
46.56654 | 842.5204 | 31.83936
46.57837 | 842.5607 | 31.84088
46.59021 | 842.5077 | 31.83888
46.60205 | 842.4781 | 31.83776
46.61386 | 842.4831 | 31.83795
46.62569 | 842.5165 | 31.83921
46.63753 | 842.582 | 31.84169
46.64934 | 842.5639 | 31.841
46.66113 | 842.5371 | 31.83999
46.67291 | 842.5305 | 31.83974
46.6848 | 842.5754 | 31.84144
46.69664 | 842.6169 | 31.84301
46.70845 | 842.5975 | 31.84227
46.7203 | 842.5779 | 31.84153
46.73213 | 842.5911 | 31.84203
46.74396 | 842.5617 | 31.84092
46.75576 | 842.6062 | 31.8426
46.76759 | 842.6204 | 31.84314
46.77942 | 842.6189 | 31.84308
46.79126 | 842.6277 | 31.84341
46.80309 | 842.6967 | 31.84602
46.81488 | 842.7562 | 31.84827
46.82672 | 842.7533 | 31.84816
46.83855 | 842.7415 | 31.84772
46.85035 | 842.7704 | 31.84881
46.86217 | 842.8131 | 31.85042
46.87402 | 842.8859 | 31.85317
46.88588 | 842.8801 | 31.85295
46.89766 | 842.8781 | 31.85288
46.90951 | 842.889 | 31.85329
46.92135 | 842.951 | 31.85563
46.93316 | 842.9978 | 31.8574
46.94498 | 842.9932 | 31.85723
46.9568 | 843.0203 | 31.85825
46.96865 | 843.05 | 31.85937
46.98048 | 843.0936 | 31.86102
46.99227 | 843.1722 | 31.86399
47.00412 | 843.1769 | 31.86417
47.01593 | 843.1696 | 31.86389
47.02776 | 843.205 | 31.86523
47.03957 | 843.2402 | 31.86656
47.05141 | 843.3013 | 31.86887
47.06326 | 843.2936 | 31.86858
47.07509 | 843.3043 | 31.86898
47.08688 | 843.3063 | 31.86906
47.09872 | 843.3542 | 31.87087
47.11053 | 843.4187 | 31.87331
47.12238 | 843.4186 | 31.8733
47.13419 | 843.4208 | 31.87339
47.14601 | 843.4597 | 31.87486
47.15785 | 843.5089 | 31.87671
47.16968 | 843.5793 | 31.87938
47.18152 | 843.5961 | 31.88001
47.19333 | 843.6279 | 31.88121
47.20516 | 843.6425 | 31.88176
47.21698 | 843.7094 | 31.88429
47.22879 | 843.7507 | 31.88585
47.24062 | 843.7215 | 31.88475
47.25244 | 843.7124 | 31.88441
47.26431 | 843.744 | 31.8856
47.27609 | 843.7626 | 31.8863
47.28793 | 843.8247 | 31.88865
47.29978 | 843.8445 | 31.8894
47.31159 | 843.8583 | 31.88992
47.32338 | 843.8447 | 31.8894
47.33522 | 843.8992 | 31.89146
47.34707 | 843.9771 | 31.89441
47.35892 | 843.9879 | 31.89482
47.37074 | 843.9909 | 31.89493
47.38254 | 844.0067 | 31.89553
47.39438 | 844.0239 | 31.89618
47.40618 | 844.085 | 31.89849
47.41801 | 844.0738 | 31.89806
47.42984 | 844.0573 | 31.89744
47.44166 | 844.0683 | 31.89786
47.4535 | 844.1351 | 31.90038
47.46532 | 844.1864 | 31.90232
47.47715 | 844.1785 | 31.90202
47.48897 | 844.2151 | 31.9034
47.50079 | 844.2274 | 31.90387
47.51261 | 844.244 | 31.9045
47.52445 | 844.3105 | 31.90701
47.53629 | 844.2997 | 31.9066
47.54814 | 844.3156 | 31.9072
47.55996 | 844.3047 | 31.90679
47.57178 | 844.3242 | 31.90752
47.5836 | 844.3826 | 31.90973
47.59545 | 844.338 | 31.90805
47.60721 | 844.3495 | 31.90848
47.619 | 844.3207 | 31.90739
47.63088 | 844.3865 | 31.90988
47.64272 | 844.4577 | 31.91257
47.65454 | 844.455 | 31.91247
47.66636 | 844.4316 | 31.91159
47.6782 | 844.4789 | 31.91337
47.69004 | 844.4958 | 31.91401
47.70185 | 844.575 | 31.917
47.71366 | 844.5634 | 31.91656
47.72548 | 844.5508 | 31.91609
47.73733 | 844.5323 | 31.91539
47.74915 | 844.5599 | 31.91644
47.761 | 844.6167 | 31.91858
47.77282 | 844.6082 | 31.91826
47.78465 | 844.5667 | 31.91669
47.79643 | 844.5842 | 31.91735
47.80826 | 844.6273 | 31.91898
47.8201 | 844.6926 | 31.92145
47.83194 | 844.6815 | 31.92103
47.84375 | 844.6588 | 31.92017
47.85557 | 844.6597 | 31.92021
47.86743 | 844.6933 | 31.92147
47.87924 | 844.7507 | 31.92364
47.89104 | 844.7245 | 31.92265
47.90288 | 844.7198 | 31.92248
47.91472 | 844.715 | 31.92229
47.92655 | 844.7318 | 31.92293
47.93837 | 844.773 | 31.92449
47.9502 | 844.78 | 31.92475
47.96203 | 844.7717 | 31.92444
47.97386 | 844.7617 | 31.92406
47.98566 | 844.7953 | 31.92533
47.99748 | 844.8491 | 31.92736
48.00933 | 844.8438 | 31.92716
48.02118 | 844.8174 | 31.92616
48.03295 | 844.843 | 31.92713
48.04481 | 844.8622 | 31.92786
48.05663 | 844.8997 | 31.92927
48.06846 | 844.8902 | 31.92892
48.08028 | 844.829 | 31.9266
48.09209 | 844.8516 | 31.92746
48.10394 | 844.8318 | 31.92671
48.11576 | 844.905 | 31.92947
48.1276 | 844.9025 | 31.92938
48.13942 | 844.8622 | 31.92786
48.15124 | 844.8631 | 31.92789
48.16308 | 844.8878 | 31.92883
48.17488 | 844.9436 | 31.93093
48.18671 | 844.9009 | 31.92932
48.19852 | 844.8931 | 31.92903
48.21037 | 844.8805 | 31.92855
48.22218 | 844.8926 | 31.92901
48.23401 | 844.9405 | 31.93082
48.24584 | 844.9011 | 31.92933
48.25768 | 844.8671875 | 31.92805
48.26949 | 844.8215 | 31.92632
48.28132 | 844.8622 | 31.92786
48.29315 | 844.8999 | 31.92928
48.305 | 844.9 | 31.92929
48.31682 | 844.8633 | 31.9279
48.32865 | 844.8683 | 31.92809
48.34047 | 844.8785 | 31.92848
48.3523 | 844.9152 | 31.92986
48.36409 | 844.8983 | 31.92922
48.37592 | 844.8553 | 31.9276
48.38775 | 844.8497 | 31.92738
48.39957 | 844.8824 | 31.92862
48.41142 | 844.8984 | 31.92922
48.42324 | 844.8845 | 31.9287
48.43507 | 844.8118 | 31.92595
48.44687 | 844.7868 | 31.92501
48.4587 | 844.788 | 31.92505
48.47055 | 844.8484 | 31.92734
48.48237 | 844.8098 | 31.92588
48.49422 | 844.7835 | 31.92488
48.50603 | 844.7759 | 31.9246
48.51786 | 844.7906 | 31.92515
48.52969 | 844.8575 | 31.92768
48.54151 | 844.8159 | 31.92611
48.5533 | 844.7871 | 31.92502
48.5651 | 844.7554 | 31.92382
48.57699 | 844.7662 | 31.92423
48.5888 | 844.8127 | 31.92599
48.60062 | 844.7603 | 31.92401
48.61247 | 844.7226 | 31.92258
48.6243 | 844.7222 | 31.92257
48.63612 | 844.7132 | 31.92223
48.64794 | 844.7374 | 31.92314
48.65977 | 844.7369 | 31.92312
48.67157 | 844.6909 | 31.92138
48.68342 | 844.7018 | 31.9218
48.69524 | 844.7358 | 31.92308
48.70706 | 844.7606 | 31.92402
48.71889 | 844.7247 | 31.92266
48.73072 | 844.658 | 31.92014
48.74252 | 844.6688 | 31.92055
48.75435 | 844.6576 | 31.92013
48.76617 | 844.6977 | 31.92164
48.77804 | 844.7142 | 31.92227
48.78984 | 844.6477 | 31.91975
48.80169 | 844.6699 | 31.92059
48.81353 | 844.6745 | 31.92076
48.82533 | 844.7276 | 31.92277
48.83714 | 844.7159 | 31.92233
48.84897 | 844.6922 | 31.92143
48.8608 | 844.6887 | 31.9213
48.87262 | 844.692 | 31.92143
48.88445 | 844.7498 | 31.92361
48.89627 | 844.7597 | 31.92398
48.90811 | 844.7065 | 31.92197
48.91993 | 844.6991 | 31.92169
48.93176 | 844.7177 | 31.9224
48.94358 | 844.7537 | 31.92376
48.95542 | 844.7467 | 31.92349
48.96725 | 844.7244 | 31.92265
48.97904 | 844.7304 | 31.92288
48.99089 | 844.7427 | 31.92334
49.00272 | 844.8066 | 31.92576
49.01455 | 844.8171 | 31.92615
49.02636 | 844.8131 | 31.926
49.03819 | 844.8218 | 31.92633
49.05002 | 844.8456 | 31.92723
49.06185 | 844.8771 | 31.92842
49.07367 | 844.8996 | 31.92927
49.08551 | 844.8311 | 31.92668
49.09734 | 844.8305 | 31.92666
49.10916 | 844.8491 | 31.92736
49.12098 | 844.8787 | 31.92848
49.1328 | 844.8574 | 31.92768
49.14463 | 844.8361 | 31.92687
49.15646 | 844.8502 | 31.9274
49.16828 | 844.8628 | 31.92788
49.18012 | 844.9428 | 31.9309
49.19194 | 844.9171 | 31.92993
49.20375 | 844.9108 | 31.9297
49.21557 | 844.9312 | 31.93046
49.2274 | 844.9431 | 31.93092
49.23923 | 844.9817 | 31.93237
49.25106 | 844.9785 | 31.93225
49.2629 | 844.9429 | 31.93091
49.27472 | 844.927 | 31.93031
49.28656 | 844.9182 | 31.92997
49.29837 | 844.9902 | 31.93269
49.31019 | 844.99 | 31.93269
49.32203 | 844.9537 | 31.93131
49.33385 | 844.9431 | 31.93091
49.34566 | 844.9679 | 31.93185
49.35751 | 845.0361 | 31.93443
49.36933 | 845.0168 | 31.9337
49.38113 | 844.9933 | 31.93281
49.39295 | 845.0125 | 31.93354
49.40479 | 845.0129 | 31.93355
49.41663 | 845.0779 | 31.93601
49.42845 | 845.0593 | 31.9353
49.44029 | 844.9996 | 31.93305
49.4521 | 844.9906 | 31.93271
49.46396 | 844.9944 | 31.93285
49.47577 | 845.0353 | 31.9344
49.48759 | 845.0295 | 31.93418
49.49941 | 845.023 | 31.93393
49.51119 | 844.9904 | 31.9327
49.52305 | 845.0092 | 31.93341
49.53489 | 845.1037 | 31.93698
49.5467 | 845.0715 | 31.93577
49.55853 | 845.0452 | 31.93477
49.57039 | 845.0615 | 31.93539
49.5822 | 845.0539 | 31.9351
49.59404 | 845.0786 | 31.93603
49.60586 | 845.078 | 31.93601
49.61766 | 845.0082 | 31.93338
49.62948 | 845.0051 | 31.93326
49.64133 | 845.0281 | 31.93413
49.65317 | 845.0377 | 31.93449
49.66499 | 845.0536 | 31.93509
49.67682 | 845.0228 | 31.93393
49.68862 | 845.0247 | 31.934
49.70043 | 845.0366 | 31.93445
49.71227 | 845.0927 | 31.93657
49.72409 | 845.0817 | 31.93615
49.73592 | 845.0386 | 31.93453
49.74777 | 845.0012 | 31.93311
49.75961 | 845.0317 | 31.93426
49.77141 | 845.0768 | 31.93597
49.78322 | 845.0391 | 31.93454
49.79507 | 845.0308 | 31.93423
49.80689 | 844.9934 | 31.93282
49.81871 | 844.9776 | 31.93222
49.83055 | 845.0428 | 31.93468
49.84239 | 845.0366 | 31.93445
49.85419 | 845.0052 | 31.93326
49.86601 | 845.0132 | 31.93357
49.87783 | 845.0443 | 31.93474
49.88965 | 845.0717 | 31.93577
49.90149 | 845.0531 | 31.93507
49.91334 | 845.007 | 31.93333
49.92512 | 844.9869 | 31.93257
49.93698 | 844.9949 | 31.93287
49.94881 | 845.0295 | 31.93418
49.96063 | 845.0269 | 31.93408
49.97244 | 844.9678 | 31.93185
49.98427 | 844.9762 | 31.93217
49.99612 | 844.9946 | 31.93286
50.00793 | 845.0291 | 31.93417
50.01977 | 845.0634 | 31.93546
50.03161 | 845.011 | 31.93348
50.04343 | 845.0073 | 31.93334
50.05524 | 845.0215 | 31.93388
50.06706 | 845.0767 | 31.93596
50.07889 | 845.0591 | 31.9353
50.0907 | 844.9856 | 31.93252
50.10254 | 844.9923 | 31.93277
50.11437 | 844.9502 | 31.93118
50.12621 | 844.9832 | 31.93243
50.13802 | 844.9695 | 31.93191
50.14984 | 844.9615 | 31.93161
50.16167 | 844.9352 | 31.93062
50.17348 | 844.9155 | 31.92987
50.18534 | 844.9872 | 31.93258
50.19716 | 844.9805 | 31.93233
50.20897 | 844.9705 | 31.93195
50.22082 | 844.9556 | 31.93139
50.23264 | 844.9406 | 31.93082
50.24446 | 844.9606 | 31.93158
50.25628 | 844.9723 | 31.93202
50.26811 | 844.8852 | 31.92873
50.27991 | 844.8736 | 31.92829
50.29174 | 844.8643 | 31.92794
50.30358 | 844.8973 | 31.92918
50.31541 | 844.8795 | 31.92851
50.32724 | 844.8641 | 31.92793
50.33906 | 844.8308 | 31.92667
50.35089 | 844.8371 | 31.92691
50.36272 | 844.884 | 31.92868
50.37454 | 844.8975 | 31.92919
50.38638 | 844.8243 | 31.92643
50.39822 | 844.8219 | 31.92633
50.41003 | 844.8308 | 31.92667
50.42185 | 844.8453 | 31.92722
50.43368 | 844.8248 | 31.92644
50.44549 | 844.7525 | 31.92371
50.45729 | 844.7392 | 31.92321
50.46915 | 844.7446 | 31.92341
50.48096 | 844.7698 | 31.92437
50.49281 | 844.7715 | 31.92443
50.50464 | 844.7343 | 31.92302
50.51646 | 844.7308 | 31.92289
50.52828 | 844.7489 | 31.92358
50.54011 | 844.7502 | 31.92363
50.55194 | 844.7155 | 31.92231
50.56374 | 844.6882 | 31.92128
50.57558 | 844.6636 | 31.92035
50.58742 | 844.6705 | 31.92061
50.59925 | 844.6866 | 31.92122
50.61107 | 844.6266 | 31.91896
50.62288 | 844.5752 | 31.91701
50.63471 | 844.5526 | 31.91616
50.64653 | 844.5355 | 31.91551
50.65836 | 844.581 | 31.91723
50.67019 | 844.5776 | 31.9171
50.68203 | 844.514 | 31.9147
50.69386 | 844.5222 | 31.91501
50.70568 | 844.5182 | 31.91486
50.71749 | 844.5628 | 31.91654
50.7293 | 844.5246 | 31.9151
50.74113 | 844.4902 | 31.9138
50.75298 | 844.4979 | 31.91409
50.76478 | 844.4739 | 31.91318
50.77662 | 844.4783 | 31.91335
50.78845 | 844.4747 | 31.91322
50.80028 | 844.4206 | 31.91117
50.8121 | 844.3983 | 31.91033
50.82392 | 844.3907 | 31.91004
50.83576 | 844.4188 | 31.9111
50.8476 | 844.3846 | 31.90981
50.85942 | 844.3524 | 31.90859
50.87122 | 844.3389 | 31.90808
50.88307 | 844.3331 | 31.90786
50.89488 | 844.3848 | 31.90982
50.90671 | 844.3742 | 31.90942
50.91853 | 844.3219 | 31.90744
50.93037 | 844.2971 | 31.9065
50.9422 | 844.287 | 31.90612
50.95399 | 844.2995 | 31.90659
50.96585 | 844.2992 | 31.90658
50.97769 | 844.236 | 31.90419
50.98951 | 844.2119 | 31.90328
51.00133 | 844.1984 | 31.90277
51.01316 | 844.2648 | 31.90528
51.02499 | 844.2468 | 31.9046
51.0368 | 844.1975 | 31.90274
51.04862 | 844.203 | 31.90295
51.06044 | 844.1954 | 31.90266
51.07228 | 844.2387 | 31.9043
51.0841 | 844.2321 | 31.90405
51.09591 | 844.1852 | 31.90227
51.10775 | 844.17 | 31.9017
51.11955 | 844.1815 | 31.90213
51.1314 | 844.2234 | 31.90372
51.14323 | 844.2148 | 31.90339
51.15506 | 844.1339 | 31.90034
51.1669 | 844.144 | 31.90072
51.17873 | 844.1226 | 31.89991
51.19055 | 844.1431 | 31.90068
51.20236 | 844.1616 | 31.90138
51.21419 | 844.1072 | 31.89933
51.22602 | 844.0978 | 31.89897
51.23781 | 844.1265 | 31.90006
51.24967 | 844.1551 | 31.90114
51.26149 | 844.1282 | 31.90012
51.2733 | 844.0839 | 31.89844
51.28513 | 844.0603 | 31.89755
51.29697 | 844.0424 | 31.89688
51.30879 | 844.0744 | 31.89809
51.32063 | 844.0867 | 31.89855
51.33245 | 844.0075 | 31.89556
51.34431 | 844.015625 | 31.89587
51.35611 | 843.9827 | 31.89462
51.36795 | 844.0475 | 31.89707
51.37976 | 844.0556 | 31.89738
51.39157 | 844.0286 | 31.89636
51.40339 | 844.0101 | 31.89566
51.41522 | 843.9901 | 31.8949
51.42705 | 844.0359 | 31.89663
51.43888 | 844.0327 | 31.89651
51.45072 | 843.9564 | 31.89363
51.46256 | 843.9622 | 31.89384
51.47435 | 843.9335 | 31.89276
51.4862 | 843.9257 | 31.89247
51.49803 | 843.9533 | 31.89351
51.50984 | 843.9333 | 31.89276
51.52166 | 843.8951 | 31.89131
51.53348 | 843.9018 | 31.89156
51.54533 | 843.9688 | 31.8941
51.55715 | 843.9525 | 31.89348
51.56897 | 843.8801 | 31.89074
51.58079 | 843.893 | 31.89123
51.59259 | 843.8752 | 31.89056
51.60443 | 843.9285 | 31.89257
51.61626 | 843.9269 | 31.89251
51.6281 | 843.8617 | 31.89005
51.63995 | 843.8113 | 31.88815
51.65177 | 843.8073 | 31.88799
51.66358 | 843.8511 | 31.88965
51.67541 | 843.8493 | 31.88958
51.68722 | 843.7863 | 31.8872
51.69906 | 843.7925 | 31.88743
51.71086 | 843.7906 | 31.88736
51.72272 | 843.8036 | 31.88785
51.73455 | 843.8157 | 31.88831
51.74637 | 843.762 | 31.88628
51.75818 | 843.7342 | 31.88523
51.77001 | 843.7499 | 31.88582
51.78184 | 843.7846 | 31.88713
51.79366 | 843.7747 | 31.88676
51.80549 | 843.7021 | 31.88402
51.81732 | 843.6713 | 31.88285
51.82914 | 843.6653 | 31.88263
51.84097 | 843.6871 | 31.88345
51.8528 | 843.692 | 31.88363
51.86463 | 843.6269 | 31.88117
51.87646 | 843.6381 | 31.8816
51.88827 | 843.6502 | 31.88206
51.90009 | 843.6309 | 31.88132
51.91191 | 843.6757 | 31.88302
51.92377 | 843.6152 | 31.88073
51.9356 | 843.5803 | 31.87941
51.9474 | 843.5725 | 31.87912
51.95922 | 843.6095 | 31.88052
51.97106 | 843.5672 | 31.87892
51.98287 | 843.5021 | 31.87646
51.99471 | 843.4886 | 31.87595
52.00654 | 843.4708 | 31.87528
52.01839 | 843.5247 | 31.87731
52.03019 | 843.497 | 31.87627
52.04201 | 843.4513 | 31.87454
52.05386 | 843.4619 | 31.87494
52.06564 | 843.4517 | 31.87455
52.07749 | 843.5041 | 31.87653
52.08932 | 843.5023 | 31.87647
52.10116 | 843.442 | 31.87419
52.113 | 843.433 | 31.87385
52.12481 | 843.3898 | 31.87221
52.13663 | 843.3821 | 31.87193
52.14845 | 843.3878 | 31.87214
52.16029 | 843.3054 | 31.86902
52.1721 | 843.288 | 31.86837
52.18392 | 843.2872 | 31.86834
52.19577 | 843.3438 | 31.87048
52.20759 | 843.3264 | 31.86982
52.21939 | 843.261 | 31.86735
52.23122 | 843.2478 | 31.86685
52.24305 | 843.2301 | 31.86618
52.25488 | 843.2458 | 31.86677
52.26672 | 843.2783 | 31.868
52.27853 | 843.1921 | 31.86475
52.29039 | 843.1593 | 31.8635
52.30219 | 843.124 | 31.86217
52.31402 | 843.1536 | 31.86329
52.32586 | 843.1306 | 31.86242
52.33767 | 843.0718 | 31.8602
52.34947 | 843.0645 | 31.85992
52.36129 | 843.0476 | 31.85928
52.37315 | 843.0583 | 31.85969
52.38497 | 843.0751 | 31.86032
52.3968 | 843.0228 | 31.85835
52.40862 | 843.0182 | 31.85817
52.42045 | 843.0167 | 31.85812
52.43227 | 843.0111 | 31.8579
52.4441 | 843.0203 | 31.85825
52.45591 | 842.9565 | 31.85584
52.46774 | 842.9248 | 31.85464
52.47959 | 842.9215 | 31.85452
52.49143 | 842.9378 | 31.85513
52.50324 | 842.9501 | 31.8556
52.51506 | 842.8756 | 31.85278
52.52689 | 842.8559 | 31.85204
52.5387 | 842.852 | 31.85189
52.5505 | 842.8445 | 31.85161
52.56237 | 842.9003 | 31.85372
52.57419 | 842.8611 | 31.85224
52.58603 | 842.8212 | 31.85073
52.59785 | 842.8373 | 31.85133
52.60966 | 842.8859 | 31.85317
52.62149 | 842.8616 | 31.85226
52.6333 | 842.8349 | 31.85124
52.64514 | 842.8264 | 31.85092
52.65698 | 842.8005 | 31.84994
52.66881 | 842.8289 | 31.85102
52.68065 | 842.8489 | 31.85178
52.69246 | 842.7963 | 31.84978
52.70428 | 842.7752 | 31.84899
52.71609 | 842.7667 | 31.84867
52.72794 | 842.824 | 31.85083
52.73976 | 842.8134 | 31.85043
52.75157 | 842.7952 | 31.84975
52.76341 | 842.8015 | 31.84998
52.77522 | 842.7977 | 31.84984
52.78704 | 842.8244 | 31.85085
52.79887 | 842.8492 | 31.85178
52.81071 | 842.7975 | 31.84983
52.82252 | 842.753 | 31.84815
52.83436 | 842.7615 | 31.84847
52.84618 | 842.7890625 | 31.84951
52.85803 | 842.8341 | 31.85121
52.86986 | 842.7874 | 31.84945
52.88169 | 842.7682 | 31.84873
52.89348 | 842.7471 | 31.84793
52.90532 | 842.822 | 31.85076
52.91714 | 842.8717 | 31.85264
52.92894 | 842.7935 | 31.84968
52.9408 | 842.8041 | 31.85008
52.95262 | 842.8053 | 31.85013
52.96445 | 842.8552 | 31.85201
52.97626 | 842.8714 | 31.85262
52.98811 | 842.8127 | 31.85041
52.99992 | 842.8293 | 31.85103
53.01174 | 842.7917 | 31.84961
53.02358 | 842.8515625 | 31.85187
53.03542 | 842.8637 | 31.85233
53.04725 | 842.8364 | 31.8513
53.05908 | 842.8448 | 31.85162
53.07088 | 842.8508 | 31.85184
53.08273 | 842.8837 | 31.85309
53.09454 | 842.9321 | 31.85492
53.10635 | 842.882 | 31.85302
53.11817 | 842.8508 | 31.85184
53.13 | 842.8674 | 31.85247
53.14184 | 842.8759 | 31.85279
53.15366 | 842.8918 | 31.8534
53.16547 | 842.8362 | 31.8513
53.1773 | 842.8265 | 31.85093
53.18913 | 842.8149 | 31.85049
53.20097 | 842.8539 | 31.85196
53.21279 | 842.9053 | 31.8539
53.22463 | 842.8423 | 31.85152
53.23646 | 842.8719 | 31.85264
53.24828 | 842.8617 | 31.85226
53.26012 | 842.9153 | 31.85428
53.27193 | 842.9133 | 31.85421
53.28376 | 842.8994 | 31.85368
53.29556 | 842.8846 | 31.85312
53.30736 | 842.8508 | 31.85185
53.31921 | 842.8943 | 31.85349
53.33106 | 842.9009 | 31.85374
53.34287 | 842.8694 | 31.85255
53.35472 | 842.8831 | 31.85307
53.36654 | 842.8631 | 31.85231
53.37839 | 842.9109 | 31.85412
53.39019 | 842.9764 | 31.85659
53.40199 | 842.9249 | 31.85465
53.41382 | 842.9076 | 31.85399
53.42568 | 842.9155 | 31.85429
53.43751 | 842.9458 | 31.85544
53.44931 | 842.9713 | 31.8564
53.46114 | 842.9382 | 31.85515
53.47297 | 842.9295 | 31.85482
53.48477 | 842.9361 | 31.85507
53.49659 | 842.9323 | 31.85492
53.50844 | 842.9777 | 31.85664
53.52028 | 842.9109 | 31.85412
53.53209 | 842.9076 | 31.85399
53.54393 | 842.908 | 31.85401
53.55577 | 842.9628 | 31.85608
53.56757 | 843.0035 | 31.85762
53.57939 | 842.9677 | 31.85626
53.59121 | 842.9741 | 31.8565
53.60305 | 842.9797 | 31.85672
53.6149 | 843.0248 | 31.85842
53.62669 | 843.0563 | 31.85961
53.63853 | 843.0093 | 31.85783
53.65036 | 842.9997 | 31.85747
53.66219 | 843.0001 | 31.85749
53.674 | 843.0349 | 31.8588
53.68581 | 843.0402 | 31.859
53.69768 | 843.0338 | 31.85876
53.70949 | 843.0416 | 31.85906
53.72131 | 843.0228 | 31.85834
53.73314 | 843.0547 | 31.85955
53.74495 | 843.1118 | 31.86171
53.75679 | 843.0733 | 31.86025
53.76861 | 843.0805 | 31.86053
53.78042 | 843.088 | 31.86081
53.79226 | 843.1057 | 31.86148
53.80411 | 843.1428 | 31.86288
53.81594 | 843.1078 | 31.86156
53.82776 | 843.0966 | 31.86113
53.83959 | 843.0505 | 31.85939
53.85142 | 843.0962 | 31.86112
53.86323 | 843.1334 | 31.86252
53.87503 | 843.0843 | 31.86067
53.88688 | 843.1033 | 31.86139
53.89871 | 843.1036 | 31.8614
53.91053 | 843.1653 | 31.86373
53.92233 | 843.1952 | 31.86486
53.93417 | 843.1708 | 31.86394
53.94602 | 843.1586 | 31.86348
53.95782 | 843.1499 | 31.86315
53.96965 | 843.1837 | 31.86443
53.9815 | 843.1803 | 31.8643
53.99333 | 843.1433 | 31.8629
54.00517 | 843.1207 | 31.86205
54.01698 | 843.1286 | 31.86234
54.02881 | 843.1247 | 31.8622
54.04062 | 843.1786 | 31.86423
54.05243 | 843.1024 | 31.86135
54.06427 | 843.1138 | 31.86178
54.07608 | 843.1193 | 31.86199
54.08793 | 843.1416 | 31.86284
54.09974 | 843.1569 | 31.86341
54.11156 | 843.1331 | 31.86251
54.12339 | 843.1062 | 31.8615
54.13523 | 843.0759 | 31.86035
54.14704 | 843.102 | 31.86134
54.15887 | 843.124 | 31.86217
54.1707 | 843.0787 | 31.86046
54.18255 | 843.0479 | 31.85929
54.19436 | 843.036 | 31.85884
54.20619 | 843.0424 | 31.85908
54.21804 | 843.0801 | 31.86051
54.22984 | 843.0099 | 31.85786
54.24165 | 843.025 | 31.85843
54.25343 | 842.9852 | 31.85693
54.26531 | 843.027 | 31.8585
54.27714 | 843.0607 | 31.85978
54.28897 | 843.0179 | 31.85816
54.30079 | 842.9953 | 31.85731
54.31261 | 842.9792 | 31.8567
54.32446 | 842.9727 | 31.85645
54.33626 | 842.996 | 31.85733
54.34809 | 842.9289 | 31.8548
54.35992 | 842.9011 | 31.85375
54.37177 | 842.8721 | 31.85265
54.3836 | 842.9122 | 31.85416
54.39539 | 842.8994 | 31.85368
54.40722 | 842.8804 | 31.85296
54.41905 | 842.8781 | 31.85288
54.43085 | 842.8325 | 31.85115
54.44266 | 842.8635 | 31.85232
54.45452 | 842.8889 | 31.85329
54.46636 | 842.8774 | 31.85285
54.47817 | 842.8151 | 31.8505
54.49001 | 842.8103 | 31.85032
54.50185 | 842.8234 | 31.85081
54.51365 | 842.824 | 31.85083
54.52547 | 842.7657 | 31.84863
54.5373 | 842.753 | 31.84815
54.54915 | 842.7579 | 31.84833
54.56097 | 842.7545 | 31.8482
54.5728 | 842.8104 | 31.85032
54.58461 | 842.7528 | 31.84814
54.59644 | 842.763 | 31.84853
54.60827 | 842.7382 | 31.84759
54.62007 | 842.7424 | 31.84775
54.6319 | 842.7585 | 31.84836
54.64375 | 842.7286 | 31.84723
54.6556 | 842.6992 | 31.84612
54.66738 | 842.6633 | 31.84476
54.67921 | 842.6679 | 31.84493
54.69105 | 842.6913 | 31.84582
54.70289 | 842.6376 | 31.84379
54.71469 | 842.6151 | 31.84294
54.72653 | 842.6207 | 31.84315
54.73837 | 842.6333 | 31.84363
54.75018 | 842.6889 | 31.84573
54.76202 | 842.6475 | 31.84416
54.77384 | 842.6307 | 31.84353
54.78567 | 842.6042 | 31.84253
54.79749 | 842.6313 | 31.84355
54.80929 | 842.6655 | 31.84484
54.82111 | 842.595 | 31.84218
54.83294 | 842.5951 | 31.84218
54.8448 | 842.5591 | 31.84082
54.8566 | 842.564 | 31.84101
54.86844 | 842.5933 | 31.84212
54.88027 | 842.5402 | 31.84011
54.8921 | 842.5111 | 31.83901
54.90391 | 842.5117 | 31.83903
54.91573 | 842.5412 | 31.84015
54.92758 | 842.5912 | 31.84204
54.93942 | 842.5517 | 31.84054
54.95124 | 842.5219 | 31.83941
54.96304 | 842.5462 | 31.84033
54.9749 | 842.5513 | 31.84053
54.9867 | 842.5912 | 31.84204
54.99852 | 842.5316 | 31.83978
55.01034 | 842.4657 | 31.83729
55.02218 | 842.4897 | 31.8382
55.034 | 842.4827 | 31.83793
55.04582 | 842.5179 | 31.83927
55.05763 | 842.4927 | 31.83831
55.06947 | 842.4852 | 31.83803
55.08132 | 842.494 | 31.83836
55.09314 | 842.5333 | 31.83985
55.10495 | 842.6061 | 31.8426
55.11679 | 842.5616 | 31.84092
55.12865 | 842.5637 | 31.84099
55.14044 | 842.5332 | 31.83984
55.15228 | 842.5847 | 31.84179
55.16411 | 842.6138 | 31.84289
55.17594 | 842.5674 | 31.84114
55.18773 | 842.5742 | 31.84139
55.19951 | 842.5509 | 31.84051
55.21139 | 842.592 | 31.84206
55.22321 | 842.6296 | 31.84349
55.23504 | 842.5934 | 31.84212
55.24688 | 842.594 | 31.84214
55.25871 | 842.6367 | 31.84375
55.27054 | 842.6683 | 31.84495
55.28235 | 842.7181 | 31.84683
55.29418 | 842.6821 | 31.84547
55.30601 | 842.671 | 31.84505
55.31783 | 842.6883 | 31.8457
55.32968 | 842.7327 | 31.84738
55.34148 | 842.7642 | 31.84857
55.35332 | 842.7396 | 31.84764
55.36514 | 842.7206 | 31.84693
55.37695 | 842.7247 | 31.84708
55.38877 | 842.772 | 31.84887
55.40062 | 842.836 | 31.85129
55.41246 | 842.8073 | 31.8502
55.42426 | 842.8042 | 31.85008
55.43609 | 842.8032 | 31.85005
55.44793 | 842.8326 | 31.85116
55.45975 | 842.8834 | 31.85308
55.47156 | 842.8577 | 31.85211
55.4834 | 842.861 | 31.85223
55.49522 | 842.8505 | 31.85183
55.50707 | 842.8788 | 31.85291
55.51887 | 842.9001 | 31.85371
55.53071 | 842.887 | 31.85321
55.54253 | 842.8827 | 31.85305
55.55435 | 842.8797 | 31.85294
55.56618 | 842.9027 | 31.85381
55.57798 | 842.9436 | 31.85535
55.58984 | 842.9579 | 31.85589
55.60168 | 842.9692 | 31.85632
55.61347 | 842.9521 | 31.85567
55.62531 | 842.991 | 31.85714
55.63713 | 843.0363 | 31.85886
55.64897 | 843.022 | 31.85832
55.66077 | 843.0072 | 31.85776
55.67259 | 842.994 | 31.85726
55.68445 | 843.0128 | 31.85797
55.69627 | 843.0424 | 31.85908
55.70809 | 843.0154 | 31.85807
55.71993 | 842.9883 | 31.85704
55.73175 | 842.9786 | 31.85667
55.74358 | 843.0229 | 31.85835
55.75538 | 843.1064 | 31.86151
55.76721 | 843.0412 | 31.85904
55.77903 | 843.0136 | 31.858
55.79089 | 843.029 | 31.85858
55.80269 | 843.045 | 31.85918
55.8145 | 843.1107 | 31.86167
55.82635 | 843.0764 | 31.86037
55.8382 | 843.0408 | 31.85903
55.84999 | 843.0157 | 31.85808
55.86182 | 843.0456 | 31.85921
55.87366 | 843.0673 | 31.86003
55.88552 | 843.0355 | 31.85882
55.89733 | 843.0127 | 31.85796
55.90916 | 843.0007 | 31.85751
55.92098 | 843.0237 | 31.85838
55.93278 | 843.0375 | 31.8589
55.9446 | 843.0397 | 31.85899
55.95642 | 842.987 | 31.85699
55.96825 | 843.0027 | 31.85759
55.98009 | 843.0089 | 31.85782
55.99191 | 843.0452 | 31.85919
56.00373 | 843.0006 | 31.85751
56.01556 | 842.9744 | 31.85652
56.02738 | 842.9448 | 31.8554
56.03922 | 842.9435 | 31.85535
56.05104 | 842.9811 | 31.85677
56.06287 | 842.9683 | 31.85628
56.07473 | 842.9587 | 31.85592
56.08654 | 842.9677 | 31.85626
56.09837 | 842.9647 | 31.85615
56.11019 | 843.0401 | 31.859
56.12201 | 843.025 | 31.85843
56.1338 | 843.0035 | 31.85762
56.14559 | 842.9854 | 31.85693
56.15747 | 843.0205 | 31.85826
56.16932 | 843.0885 | 31.86083
56.18114 | 843.0404 | 31.85901
56.19296 | 842.9858 | 31.85695
56.2048 | 842.9907 | 31.85713
56.21664 | 842.9963 | 31.85734
56.22846 | 843.0157 | 31.85808
56.24027 | 843.028 | 31.85854
56.25209 | 842.9648 | 31.85616
56.26392 | 842.9796 | 31.85671
56.27574 | 843.0181 | 31.85817
56.28755 | 843.0719 | 31.8602
56.29939 | 843.0479 | 31.85929
56.31123 | 843.0323 | 31.85871
56.32302 | 843.0435 | 31.85913
56.33486 | 843.0601 | 31.85975
56.34668 | 843.1282 | 31.86233
56.35854 | 843.0797 | 31.8605
56.37034 | 843.0397 | 31.85898
56.38218 | 843.0315 | 31.85867
56.39403 | 843.0826 | 31.86061
56.40583 | 843.111 | 31.86168
56.41766 | 843.0952 | 31.86108
56.42947 | 843.1071 | 31.86153
56.44131 | 843.1204 | 31.86203
56.45316 | 843.1507 | 31.86318
56.46495 | 843.2013 | 31.86509
56.47678 | 843.2071 | 31.86531
56.48861 | 843.1815 | 31.86434
56.50042 | 843.1914 | 31.86472
56.51225 | 843.2165 | 31.86567
56.52407 | 843.2321 | 31.86626
56.53593 | 843.2305 | 31.86619
56.54775 | 843.2 | 31.86504
56.55953 | 843.1921 | 31.86474
56.5714 | 843.2198 | 31.86579
56.58324 | 843.2912 | 31.86849
56.59504 | 843.2806 | 31.86809
56.60688 | 843.2651 | 31.8675
56.61869 | 843.2922 | 31.86853
56.63053 | 843.3173 | 31.86947
56.64235 | 843.3668 | 31.87135
56.65418 | 843.395 | 31.87241
56.66601 | 843.366 | 31.87132
56.67784 | 843.3488 | 31.87066
56.68965 | 843.355 | 31.8709
56.70147 | 843.4023 | 31.87269
56.7133 | 843.3921 | 31.8723
56.72512 | 843.3547 | 31.87089
56.73697 | 843.3618 | 31.87116
56.74878 | 843.3918 | 31.87229
56.76062 | 843.4618 | 31.87494
56.77244 | 843.4647 | 31.87505
56.78426 | 843.4463 | 31.87435
56.79607 | 843.4551 | 31.87468
56.80789 | 843.4863 | 31.87586
56.81974 | 843.5562 | 31.8785
56.83159 | 843.527 | 31.8774
56.84341 | 843.498 | 31.8763
56.85522 | 843.5311 | 31.87755
56.86707 | 843.5102 | 31.87676
56.87885 | 843.5571 | 31.87854
56.89069 | 843.5353 | 31.87771
56.90251 | 843.5172 | 31.87703
56.91434 | 843.5416 | 31.87795
56.92617 | 843.5737 | 31.87916
56.93801 | 843.6349 | 31.88148
56.94982 | 843.6332 | 31.88141
56.96165 | 843.6312 | 31.88134
56.97346 | 843.6426 | 31.88177
56.98529 | 843.6848 | 31.88336
56.99712 | 843.7458 | 31.88567
57.00896 | 843.7254 | 31.8849
57.02081 | 843.7087 | 31.88427
57.03261 | 843.7119 | 31.88439
57.04445 | 843.7341 | 31.88522
57.05626 | 843.7878 | 31.88725
57.06809 | 843.7841 | 31.88711
57.0799 | 843.7685 | 31.88653
57.0917 | 843.8024 | 31.88781
57.10357 | 843.8289 | 31.88881
57.11539 | 843.8944 | 31.89128
57.12721 | 843.8948 | 31.8913
57.13905 | 843.8795 | 31.89072
57.15089 | 843.9274 | 31.89253
57.1627 | 843.9224 | 31.89234
57.17452 | 843.9644 | 31.89393
57.18635 | 843.9491 | 31.89335
57.19817 | 843.942 | 31.89308
57.21 | 843.929 | 31.89259
57.22182 | 843.9759 | 31.89436
57.23366 | 844.0186 | 31.89598
57.24548 | 844.0148 | 31.89584
57.25731 | 843.9996 | 31.89526
57.26911 | 844.0486 | 31.89711
57.28094 | 844.0654 | 31.89774
57.29277 | 844.1579 | 31.90124
57.30462 | 844.1666 | 31.90157
57.31641 | 844.1474 | 31.90084
57.32826 | 844.1262 | 31.90004
57.34011 | 844.1597 | 31.90131
57.35191 | 844.2545 | 31.90489
57.36373 | 844.2104 | 31.90323
57.37557 | 844.2098 | 31.9032
57.38741 | 844.2029 | 31.90294
57.39923 | 844.2098 | 31.9032
57.41105 | 844.2912 | 31.90628
57.42289 | 844.2932 | 31.90635
57.43469 | 844.2811 | 31.9059
57.44652 | 844.3165 | 31.90723
57.45834 | 844.3353 | 31.90794
57.47017 | 844.3936 | 31.91015
57.48199 | 844.3879 | 31.90994
57.49385 | 844.3918 | 31.91008
57.50563 | 844.4103 | 31.91078
57.51747 | 844.4377 | 31.91182
57.52931 | 844.4996 | 31.91416
57.54113 | 844.4791 | 31.91338
57.55295 | 844.4361 | 31.91176
57.56477 | 844.467 | 31.91292
57.57663 | 844.4968 | 31.91405
57.58843 | 844.5284 | 31.91524
57.60026 | 844.5745 | 31.91698
57.61209 | 844.5273 | 31.9152
57.62393 | 844.5456 | 31.91589
57.63574 | 844.5773 | 31.91709
57.64757 | 844.6331 | 31.9192
57.65938 | 844.6368 | 31.91934
57.67119 | 844.6438 | 31.9196
57.68304 | 844.6272 | 31.91898
57.69485 | 844.623 | 31.91882
57.7067 | 844.6713 | 31.92064
57.71853 | 844.6447 | 31.91964
57.73034 | 844.6086 | 31.91828
57.74216 | 844.5958 | 31.91779
57.754 | 844.6376 | 31.91937
57.76582 | 844.6736 | 31.92073
57.77766 | 844.662 | 31.92029
57.78949 | 844.645 | 31.91965
57.80131 | 844.6646 | 31.92039
57.81315 | 844.6827 | 31.92108
57.82496 | 844.7251 | 31.92268
57.83676 | 844.7306 | 31.92288
57.8486 | 844.6865 | 31.92122
57.86042 | 844.6776 | 31.92088
57.87224 | 844.6887 | 31.9213
57.88407 | 844.7211 | 31.92253
57.8959 | 844.6816 | 31.92103
57.90774 | 844.6528 | 31.91994
57.91954 | 844.6393 | 31.91944
57.9314 | 844.6409 | 31.9195
57.94322 | 844.7094 | 31.92208
57.95506 | 844.6781 | 31.9209
57.96688 | 844.6372 | 31.91936
57.9787 | 844.651 | 31.91988
57.99053 | 844.6356 | 31.91929
58.00237 | 844.6937 | 31.92149
58.01418 | 844.6959 | 31.92157
58.02598 | 844.6371 | 31.91935
58.03779 | 844.5995 | 31.91793
58.04965 | 844.589 | 31.91753
58.06147 | 844.6174 | 31.91861
58.0733 | 844.5751 | 31.91701
58.08514 | 844.5504 | 31.91608
58.09699 | 844.539 | 31.91564
58.1088 | 844.5123 | 31.91463
58.12062 | 844.5402 | 31.91569
58.13244 | 844.5518 | 31.91613
58.14425 | 844.4833 | 31.91354
58.15608 | 844.4774 | 31.91331
58.16792 | 844.4907 | 31.91382
58.17975 | 844.4998 | 31.91416
58.19155 | 844.4612 | 31.91271
58.2034 | 844.4437 | 31.91204
58.2152 | 844.3876 | 31.90992
58.22704 | 844.3749 | 31.90944
58.23885 | 844.4053 | 31.91059
58.25069 | 844.4012 | 31.91044
58.26251 | 844.3372 | 31.90802
58.27435 | 844.3051 | 31.9068
58.28619 | 844.334 | 31.9079
58.29801 | 844.3586 | 31.90883
58.3098 | 844.3194 | 31.90734
58.32164 | 844.279 | 31.90582
58.33348 | 844.2816 | 31.90591
58.34529 | 844.2564 | 31.90496
58.35714 | 844.2968 | 31.90649
58.36897 | 844.2549 | 31.90491
58.38078 | 844.1854 | 31.90228
58.39261 | 844.166 | 31.90155
58.40443 | 844.1311 | 31.90023
58.41627 | 844.1668 | 31.90158
58.42809 | 844.1295 | 31.90017
58.43992 | 844.0936 | 31.89881
58.45172 | 844.0764 | 31.89816
58.46358 | 844.0949 | 31.89886
58.47539 | 844.1116 | 31.89949
58.48722 | 844.0945 | 31.89885
58.49903 | 844.0253 | 31.89623
58.51086 | 843.9979 | 31.89519
58.52269 | 844.0165 | 31.8959
58.53451 | 844.0226 | 31.89613
58.54635 | 844.0252 | 31.89623
58.55819 | 843.9404 | 31.89302
58.57 | 843.9246 | 31.89242
58.58182 | 843.9183 | 31.89219
58.59365 | 843.9554 | 31.89359
58.60546 | 843.9035 | 31.89163
58.6173 | 843.8442 | 31.88939
58.62914 | 843.8495 | 31.88959
58.64096 | 843.8288 | 31.8888
58.65279 | 843.8759 | 31.89058
58.66461 | 843.8513 | 31.88966
58.67642 | 843.8 | 31.88772
58.68825 | 843.7971 | 31.88761
58.70008 | 843.796875 | 31.8876
58.71192 | 843.8208 | 31.8885
58.72375 | 843.7947 | 31.88752
58.73556 | 843.7288 | 31.88502
58.7474 | 843.7236 | 31.88483
58.75924 | 843.7047 | 31.88411
58.77106 | 843.7467 | 31.8857
58.78287 | 843.7359 | 31.88529
58.79467 | 843.6754 | 31.88301
58.80651 | 843.6825 | 31.88328
58.81834 | 843.6859 | 31.8834
58.83018 | 843.704 | 31.88409
58.84199 | 843.6703 | 31.88282
58.85381 | 843.6191 | 31.88088
58.86563 | 843.6113 | 31.88059
58.87748 | 843.6023 | 31.88025
58.8893 | 843.638 | 31.88159
58.90114 | 843.6182 | 31.88084
58.91295 | 843.5423 | 31.87798
58.9248 | 843.5352 | 31.87771
58.93663 | 843.5518 | 31.87834
58.94844 | 843.5994 | 31.88014
58.96028 | 843.5863 | 31.87964
58.97208 | 843.5446 | 31.87807
58.98387 | 843.5341 | 31.87767
58.99573 | 843.5466 | 31.87814
59.00755 | 843.6057 | 31.88037
59.01938 | 843.577 | 31.87929
59.03122 | 843.5598 | 31.87864
59.04306 | 843.542 | 31.87797
59.05487 | 843.549 | 31.87823
59.06672 | 843.5484 | 31.87821
59.07852 | 843.5554 | 31.87847
59.09033 | 843.518 | 31.87706
59.10218 | 843.5013 | 31.87643
59.11401 | 843.5345 | 31.87768
59.12585 | 843.5724 | 31.87911
59.13766 | 843.6008 | 31.88019
59.14948 | 843.5449 | 31.87807
59.1613 | 843.5636 | 31.87878
59.17313 | 843.5876 | 31.87969
59.18492 | 843.6432 | 31.88179
59.19677 | 843.6433 | 31.8818
59.20859 | 843.5956 | 31.87999
59.22044 | 843.5908 | 31.87981
59.23228 | 843.6058 | 31.88038
59.24408 | 843.6566 | 31.8823
59.2559 | 843.6522 | 31.88213
59.26774 | 843.6443 | 31.88183
59.27957 | 843.6365 | 31.88154
59.29139 | 843.6512 | 31.88209
59.30324 | 843.7416 | 31.88551
59.31506 | 843.7634 | 31.88633
59.32687 | 843.7327 | 31.88517
59.3387 | 843.7738 | 31.88673
59.35051 | 843.786 | 31.88719
59.36231 | 843.8331 | 31.88897
59.37417 | 843.8171 | 31.88836
59.386 | 843.7894 | 31.88731
59.39781 | 843.7752 | 31.88678
59.40967 | 843.7791 | 31.88692
59.42147 | 843.8079 | 31.88802
59.43329 | 843.8369 | 31.88911
59.44513 | 843.7892 | 31.88731
59.45696 | 843.798 | 31.88764
59.46879 | 843.8213 | 31.88852
59.48059 | 843.865 | 31.89017
59.49242 | 843.8943 | 31.89128
59.50427 | 843.8708 | 31.89039
59.51608 | 843.871 | 31.8904
59.52792 | 843.8792 | 31.89071
59.53973 | 843.9272 | 31.89252
59.55156 | 843.9269 | 31.89251
59.56337 | 843.8693 | 31.89033
59.57522 | 843.8947 | 31.89129
59.58704 | 843.8494 | 31.88958
59.59888 | 843.9251 | 31.89244
59.61068 | 843.9236 | 31.89239
59.62252 | 843.8945 | 31.89129
59.63435 | 843.8961 | 31.89135
59.64615 | 843.888 | 31.89104
59.65799 | 843.9494 | 31.89336
59.66983 | 843.9448 | 31.89319
59.68166 | 843.9365 | 31.89288
59.69348 | 843.9414 | 31.89306
59.70531 | 843.931 | 31.89267
59.71714 | 843.9399 | 31.893
59.72895 | 843.9485 | 31.89333
59.74076 | 843.8809 | 31.89077
59.75261 | 843.8747 | 31.89054
59.76441 | 843.8699 | 31.89036
59.77626 | 843.8995 | 31.89148
59.78809 | 843.893 | 31.89123
59.7999 | 843.8498 | 31.8896
59.81172 | 843.8639 | 31.89013
59.82358 | 843.8358 | 31.88907
59.83539 | 843.9149 | 31.89206
59.84721 | 843.932 | 31.89271
59.85905 | 843.8657 | 31.8902
59.87088 | 843.8471 | 31.8895
59.88272 | 843.845 | 31.88942
59.89453 | 843.85 | 31.88961
59.90636 | 843.822 | 31.88855
59.91815 | 843.8046 | 31.88789
59.92997 | 843.7722 | 31.88666
59.94181 | 843.7424 | 31.88554
59.95365 | 843.8047 | 31.8879
59.96548 | 843.8132 | 31.88821
59.9773 | 843.7565 | 31.88607
59.98914 | 843.7749 | 31.88677
60.00095 | 843.7668 | 31.88646
60.01278 | 843.8051 | 31.88791
60.02461 | 843.8192 | 31.88844
60.03641 | 843.7687 | 31.88654
60.04826 | 843.7256 | 31.8849
60.06008 | 843.7386 | 31.8854
60.07192 | 843.748 | 31.88575
60.08373 | 843.7397 | 31.88544
60.09556 | 843.6769 | 31.88306
60.10737 | 843.6472 | 31.88194
60.1192 | 843.6564 | 31.88229
60.13103 | 843.7188 | 31.88465
60.14287 | 843.738 | 31.88537
60.1547 | 843.6731 | 31.88292
60.16652 | 843.6787 | 31.88313
60.17835 | 843.693 | 31.88367
60.19017 | 843.7252 | 31.88489
60.20198 | 843.702 | 31.88401
60.2138 | 843.6765 | 31.88305
60.22565 | 843.6498 | 31.88204
60.23746 | 843.616 | 31.88076
60.24931 | 843.658 | 31.88235
60.26114 | 843.6702 | 31.88281
60.27295 | 843.6208 | 31.88094
60.28478 | 843.5944 | 31.87995
60.29662 | 843.5968 | 31.88004
60.30843 | 843.6295 | 31.88127
60.32027 | 843.612 | 31.88061
60.33209 | 843.587 | 31.87967
60.34389 | 843.5714 | 31.87908
60.35574 | 843.5571 | 31.87854
60.36756 | 843.6006 | 31.88018
60.37937 | 843.6087 | 31.88049
60.39123 | 843.5283 | 31.87745
60.40303 | 843.5179 | 31.87706
60.41486 | 843.4893 | 31.87597
60.42667 | 843.4828 | 31.87573
60.4385 | 843.488 | 31.87593
60.45037 | 843.4328 | 31.87384
60.46218 | 843.4213 | 31.87341
60.474 | 843.4018 | 31.87267
60.48582 | 843.4455 | 31.87432
60.49765 | 843.4376 | 31.87402
60.50945 | 843.382 | 31.87192
60.52129 | 843.4038 | 31.87274
60.53313 | 843.4004 | 31.87262
60.54497 | 843.4237 | 31.8735
60.55676 | 843.4276 | 31.87364
60.56859 | 843.3809 | 31.87188
60.58043 | 843.3411 | 31.87038
60.59225 | 843.3113 | 31.86925
60.60406 | 843.3539 | 31.87086
60.61591 | 843.3596 | 31.87107
60.62775 | 843.3185 | 31.86952
60.63957 | 843.3109 | 31.86923
60.65141 | 843.3069 | 31.86908
60.66322 | 843.3307 | 31.86998
60.67505 | 843.361 | 31.87113
60.68686 | 843.3146 | 31.86937
60.69868 | 843.2867 | 31.86832
60.71049 | 843.3 | 31.86882
60.72235 | 843.3145 | 31.86937
60.73417 | 843.3174 | 31.86948
60.74598 | 843.267 | 31.86758
60.75781 | 843.2333 | 31.8663
60.76964 | 843.2039 | 31.86519
60.78147 | 843.2481 | 31.86686
60.7933 | 843.2612 | 31.86735
60.80514 | 843.2049 | 31.86523
60.81699 | 843.206 | 31.86527
60.82879 | 843.1969 | 31.86493
60.84061 | 843.2273 | 31.86607
60.85244 | 843.2421875 | 31.86664
60.86425 | 843.1815 | 31.86434
60.87605 | 843.1673 | 31.86381
60.88789 | 843.147 | 31.86304
60.89971 | 843.2003 | 31.86505
60.91155 | 843.1887 | 31.86461
60.92339 | 843.1307 | 31.86242
60.93522 | 843.1141 | 31.8618
60.94703 | 843.1074 | 31.86154
60.95888 | 843.1045 | 31.86143
60.97071 | 843.1255 | 31.86223
60.98252 | 843.0977 | 31.86117
60.99434 | 843.0579 | 31.85967
61.00619 | 843.0662 | 31.85998
61.01801 | 843.0939 | 31.86103
61.02983 | 843.1024 | 31.86135
61.04165 | 843.0876 | 31.86079
61.05347 | 843.0599 | 31.85975
61.0653 | 843.0463 | 31.85923
61.07711 | 843.0731 | 31.86024
61.08894 | 843.096 | 31.86111
61.1008 | 843.0137 | 31.858
61.11262 | 842.9711 | 31.85639
61.12443 | 842.9609375 | 31.85601
61.13626 | 843.0168 | 31.85812
61.14808 | 843.0299 | 31.85861
61.1599 | 842.9916 | 31.85717
61.17174 | 843.0043 | 31.85765
61.18356 | 842.9781 | 31.85666
61.19539 | 843.0106 | 31.85789
61.20723 | 843.0308 | 31.85865
61.21903 | 842.9902 | 31.85712
61.23086 | 842.9814 | 31.85678
61.24269 | 842.9879 | 31.85703
61.25452 | 842.9797 | 31.85672
61.26634 | 842.9966 | 31.85736
61.27818 | 842.9412 | 31.85526
61.28998 | 842.9487 | 31.85554
61.30182 | 842.9153 | 31.85428
61.31365 | 842.9589 | 31.85593
61.32548 | 842.9882 | 31.85704
61.3373 | 842.9644 | 31.85614
61.34913 | 842.9805 | 31.85675
61.36095 | 842.9877 | 31.85702
61.37276 | 842.9951 | 31.8573
61.38461 | 843.0176 | 31.85815
61.39644 | 842.9727 | 31.85645
61.40826 | 842.9666 | 31.85622
61.42008 | 842.9444 | 31.85538
61.43192 | 842.9879 | 31.85703
61.44373 | 842.9714 | 31.8564
61.45556 | 842.9241 | 31.85462
61.46738 | 842.9224 | 31.85455
61.47922 | 842.9033 | 31.85383
61.49104 | 842.9305 | 31.85486
61.50287 | 842.9489 | 31.85555
61.51468 | 842.9152 | 31.85428
61.5265 | 842.9045 | 31.85388
61.53832 | 842.8864 | 31.85319
61.55016 | 842.9293 | 31.85481
61.56201 | 842.9395 | 31.8552
61.57384 | 842.8964 | 31.85357
61.58567 | 842.9049 | 31.85389
61.59751 | 842.8811 | 31.85299
61.60931 | 842.891 | 31.85336
61.62113 | 842.9216 | 31.85452
61.63295 | 842.8456 | 31.85165
61.64477 | 842.819 | 31.85064
61.65659 | 842.8386 | 31.85138
61.66843 | 842.8543 | 31.85198
61.68026 | 842.8895 | 31.85331
61.69206 | 842.8241 | 31.85084
61.70388 | 842.8118 | 31.85037
61.71573 | 842.8055 | 31.85014
61.72756 | 842.8491 | 31.85178
61.73938 | 842.8796 | 31.85294
61.7512 | 842.8178 | 31.8506
61.76306 | 842.8053 | 31.85013
61.7749 | 842.8192 | 31.85065
61.78671 | 842.8177 | 31.85059
61.79855 | 842.8338 | 31.8512
61.81034 | 842.7923 | 31.84963
61.82216 | 842.7991 | 31.84989
61.83396 | 842.7593 | 31.84839
61.84582 | 842.8288 | 31.85101
61.85764 | 842.8252 | 31.85088
61.86947 | 842.7875 | 31.84945
61.88131 | 842.7995 | 31.84991
61.89312 | 842.8052 | 31.85012
61.90497 | 842.8184 | 31.85062
61.9168 | 842.8376 | 31.85135
61.9286 | 842.7836 | 31.84931
61.94042 | 842.7471 | 31.84793
61.95227 | 842.7411 | 31.8477
61.96411 | 842.7686 | 31.84874
61.97591 | 842.7706 | 31.84881
61.98773 | 842.7242 | 31.84706
61.99957 | 842.7183 | 31.84684
62.01137 | 842.7039 | 31.84629
62.02318 | 842.7429 | 31.84777
62.03501 | 842.7819 | 31.84924
62.04687 | 842.7596 | 31.8484
62.05869 | 842.7217 | 31.84697
62.07052 | 842.6933 | 31.84589
62.08235 | 842.7206 | 31.84692
62.09417 | 842.7432 | 31.84778
62.10597 | 842.6745 | 31.84518
62.11782 | 842.6813 | 31.84544
62.12964 | 842.6327 | 31.8436
62.14149 | 842.6564 | 31.8445
62.15331 | 842.696 | 31.846
62.16512 | 842.616 | 31.84297
62.17696 | 842.6336 | 31.84364
62.18877 | 842.6581 | 31.84456
62.20058 | 842.6793 | 31.84537
62.21241 | 842.6723 | 31.8451
62.22426 | 842.6393 | 31.84385
62.23607 | 842.611 | 31.84278
62.24789 | 842.6051 | 31.84256
62.25972 | 842.6229 | 31.84323
62.27154 | 842.6518 | 31.84433
62.28337 | 842.5984 | 31.84231
62.29519 | 842.5738 | 31.84138
62.30702 | 842.5663 | 31.84109
62.31885 | 842.599 | 31.84233
62.33069 | 842.6188 | 31.84308
62.34253 | 842.5704 | 31.84125
62.35435 | 842.5692 | 31.8412
62.36617 | 842.5531 | 31.8406
62.37799 | 842.5834 | 31.84174
62.38982 | 842.6145 | 31.84292
62.40163 | 842.5455 | 31.84031
62.41346 | 842.5481 | 31.84041
62.4253 | 842.5508 | 31.84051
62.43711 | 842.5758 | 31.84145
62.44893 | 842.5972 | 31.84226
62.46078 | 842.5443 | 31.84026
62.4726 | 842.5055 | 31.8388
62.48441 | 842.5184 | 31.83929
62.49623 | 842.5546 | 31.84065
62.50809 | 842.5897 | 31.84198
62.51994 | 842.5415 | 31.84016
62.53175 | 842.556 | 31.84071
62.54357 | 842.5267 | 31.8396
62.5554 | 842.5599 | 31.84085
62.56721 | 842.5862 | 31.84185
62.57901 | 842.5585 | 31.8408
62.59085 | 842.5484 | 31.84042
62.60266 | 842.5267 | 31.8396
62.61451 | 842.5338 | 31.83986
62.62633 | 842.5155 | 31.83917
62.63815 | 842.4787 | 31.83778
62.64997 | 842.4427 | 31.83643
62.66181 | 842.4501 | 31.8367
62.67365 | 842.4944 | 31.83838
62.68546 | 842.5409 | 31.84013
62.6973 | 842.4999 | 31.83858
62.70914 | 842.4837 | 31.83797
62.72095 | 842.4639 | 31.83723
62.73278 | 842.4724 | 31.83755
62.74461 | 842.5163 | 31.8392
62.75643 | 842.4616 | 31.83714
62.76824 | 842.4332 | 31.83607
62.78003 | 842.4089 | 31.83515
62.79189 | 842.4606 | 31.8371
62.80372 | 842.4653 | 31.83728
62.81556 | 842.4133 | 31.83531
62.82738 | 842.4163 | 31.83543
62.83921 | 842.4188 | 31.83552
62.85105 | 842.4351 | 31.83614
62.86286 | 842.4539 | 31.83685
62.87467 | 842.4433 | 31.83645
62.8865 | 842.4097 | 31.83518
62.89834 | 842.429 | 31.83591
62.91019 | 842.4688 | 31.83741
62.92199 | 842.4658 | 31.8373
62.93382 | 842.4382 | 31.83625
62.94564 | 842.4194 | 31.83554
62.95744 | 842.3869 | 31.83431
62.96926 | 842.3954 | 31.83464
62.98111 | 842.4588 | 31.83703
62.99295 | 842.4161 | 31.83542
63.00477 | 842.4067 | 31.83506
63.01661 | 842.39 | 31.83443
63.02843 | 842.4355 | 31.83615
63.04025 | 842.4661 | 31.83731
63.05206 | 842.4266 | 31.83582
63.06389 | 842.4349 | 31.83613
63.07573 | 842.3999 | 31.83481
63.08756 | 842.4374 | 31.83622
63.09938 | 842.4766 | 31.83771
63.1112 | 842.4078 | 31.83511
63.12303 | 842.3933 | 31.83456
63.13486 | 842.3947 | 31.83461
63.14668 | 842.3873 | 31.83433
63.15849 | 842.4144 | 31.83535
63.17035 | 842.392 | 31.83451
63.18217 | 842.3928 | 31.83454
63.19399 | 842.3884 | 31.83437
63.20581 | 842.4149 | 31.83537
63.21763 | 842.4567 | 31.83695
63.22946 | 842.4195 | 31.83555
63.24128 | 842.4119 | 31.83526
63.25311 | 842.4169 | 31.83545
63.26493 | 842.4302 | 31.83595
63.27678 | 842.4409 | 31.83635
63.2886 | 842.4125 | 31.83528
63.30044 | 842.3903 | 31.83444
63.31226 | 842.3994 | 31.83479
63.32408 | 842.4352 | 31.83614
63.33591 | 842.4597 | 31.83707
63.34771 | 842.4265 | 31.83581
63.35954 | 842.4073 | 31.83509
63.3714 | 842.4312 | 31.83599
63.38319 | 842.4488 | 31.83665
63.39503 | 842.4949 | 31.8384
63.40686 | 842.4885 | 31.83816
63.41869 | 842.4683 | 31.83739
63.4305 | 842.4399 | 31.83632
63.44232 | 842.4683 | 31.83739
63.45417 | 842.5011 | 31.83863
63.46602 | 842.4596 | 31.83706
63.47784 | 842.4321 | 31.83602
63.48966 | 842.4206 | 31.83559
63.50149 | 842.4449 | 31.83651
63.51329 | 842.4719 | 31.83753
63.52511 | 842.4454 | 31.83653
63.53694 | 842.4294 | 31.83592
63.54875 | 842.4577 | 31.83699
63.56059 | 842.4592 | 31.83705
63.57241 | 842.4767 | 31.83771
63.58424 | 842.4498 | 31.83669
63.59607 | 842.4351 | 31.83613
63.60789 | 842.4346 | 31.83612
63.61972 | 842.4396 | 31.83631
63.63155 | 842.494 | 31.83836
63.64338 | 842.4663 | 31.83732
63.65524 | 842.4446 | 31.8365
63.66704 | 842.4349 | 31.83613
63.67888 | 842.4485 | 31.83664
63.6907 | 842.5037 | 31.83873
63.70252 | 842.4782 | 31.83777
63.71432 | 842.4824 | 31.83792
63.7261 | 842.4825 | 31.83793
63.73798 | 842.53 | 31.83972
63.7498 | 842.5581 | 31.84078
63.76162 | 842.513 | 31.83908
63.77347 | 842.5202 | 31.83935
63.7853 | 842.5245 | 31.83952
63.79711 | 842.546 | 31.84033
63.80894 | 842.5629 | 31.84096
63.82077 | 842.5476 | 31.84039
63.83261 | 842.5236 | 31.83948
63.84444 | 842.5284 | 31.83966
63.85628 | 842.5646 | 31.84103
63.86807 | 842.5887 | 31.84194
63.8799 | 842.5959 | 31.84221
63.89173 | 842.5805 | 31.84163
63.90353 | 842.5809 | 31.84164
63.91534 | 842.6146 | 31.84292
63.9272 | 842.663 | 31.84475
63.93905 | 842.66 | 31.84464
63.95085 | 842.6378 | 31.8438
63.96269 | 842.6017 | 31.84243
63.97453 | 842.6505 | 31.84428
63.98634 | 842.6704 | 31.84503
63.99816 | 842.645 | 31.84407
64.00999 | 842.652 | 31.84433
64.02182 | 842.6432 | 31.844
64.03365 | 842.6665 | 31.84488
64.04546 | 842.7215 | 31.84696
64.05729 | 842.6883 | 31.8457
64.06912 | 842.6731 | 31.84513
64.08092 | 842.6945 | 31.84594
64.09275 | 842.7023 | 31.84623
64.10458 | 842.712 | 31.8466
64.11641 | 842.6771 | 31.84528
64.12826 | 842.6722 | 31.8451
64.14004 | 842.644 | 31.84403
64.1519 | 842.6661 | 31.84486
64.16372 | 842.7 | 31.84615
64.17557 | 842.6827 | 31.84549
64.18738 | 842.6577 | 31.84455
64.19918 | 842.6597 | 31.84463
64.21104 | 842.6642 | 31.8448
64.22285 | 842.714 | 31.84668
64.2347 | 842.7026 | 31.84625
64.24652 | 842.665 | 31.84483
64.25835 | 842.6473 | 31.84415
64.27017 | 842.6589 | 31.8446
64.28197 | 842.7001 | 31.84615
64.2938 | 842.653 | 31.84437
64.30563 | 842.615 | 31.84293
64.31746 | 842.5922 | 31.84207
64.3293 | 842.5995 | 31.84235
64.34111 | 842.6373 | 31.84378
64.35297 | 842.6163 | 31.84298
64.36478 | 842.5936 | 31.84212
64.37658 | 842.5629 | 31.84096
64.38841 | 842.5847 | 31.84179
64.40025 | 842.6305 | 31.84352
64.4121 | 842.5912 | 31.84204
64.42392 | 842.5814 | 31.84166
64.43573 | 842.57 | 31.84123
64.44757 | 842.5492 | 31.84045
64.45936 | 842.5696 | 31.84122
64.4712 | 842.5333 | 31.83985
64.48303 | 842.4973 | 31.83849
64.49486 | 842.4703 | 31.83747
64.50668 | 842.4661 | 31.83731
64.51851 | 842.5066 | 31.83884
64.53032 | 842.4663 | 31.83732
64.54215 | 842.4547 | 31.83688
64.55397 | 842.4291 | 31.83591
64.5658 | 842.4551 | 31.83689
64.57762 | 842.4957 | 31.83843
64.58947 | 842.457 | 31.83696
64.60131 | 842.4131 | 31.8353
64.61313 | 842.4055 | 31.83502
64.62495 | 842.4097 | 31.83518
64.63678 | 842.4395 | 31.8363
64.6486 | 842.3767 | 31.83393
64.66041 | 842.3522 | 31.833
64.67218 | 842.3051 | 31.83122
64.68407 | 842.3546 | 31.83309
64.6959 | 842.358 | 31.83322
64.70771 | 842.3135 | 31.83154
64.71956 | 842.29 | 31.83065
64.73138 | 842.2611 | 31.82956
64.74321 | 842.2997 | 31.83102
64.75502 | 842.3517 | 31.83298
64.76685 | 842.3174 | 31.83169
64.77868 | 842.2715 | 31.82995
64.79052 | 842.261 | 31.82956
64.80233 | 842.2719 | 31.82997
64.81417 | 842.2637 | 31.82966
64.82599 | 842.2242 | 31.82817
64.83783 | 842.2078 | 31.82755
64.84961 | 842.2028 | 31.82736
64.86145 | 842.221 | 31.82805
64.87329 | 842.2807 | 31.8303
64.88512 | 842.25 | 31.82914
64.89693 | 842.2156 | 31.82784
64.90877 | 842.2205 | 31.82803
64.92061 | 842.2584 | 31.82946
64.93241 | 842.2922 | 31.83074
64.94425 | 842.2488 | 31.82909
64.95606 | 842.218 | 31.82793
64.9679 | 842.2158 | 31.82785
64.97973 | 842.2155 | 31.82784
64.99156 | 842.238 | 31.82869
65.00339 | 842.2139 | 31.82778
65.01519 | 842.177 | 31.82638
65.02702 | 842.1871 | 31.82677
65.03885 | 842.2049 | 31.82744
65.05067 | 842.2394 | 31.82874
65.06251 | 842.228 | 31.82831
65.07435 | 842.2137 | 31.82777
65.08613 | 842.1934 | 31.827
65.09798 | 842.1987 | 31.8272
65.10979 | 842.239 | 31.82873
65.12163 | 842.2103 | 31.82764
65.13345 | 842.1782 | 31.82643
65.14528 | 842.1686 | 31.82607
65.15714 | 842.202 | 31.82733
65.16894 | 842.2289 | 31.82834
65.18077 | 842.1992 | 31.82722
65.1926 | 842.1935 | 31.82701
65.20443 | 842.1705 | 31.82614
65.21627 | 842.1985 | 31.82719
65.22807 | 842.2526 | 31.82924
65.23989 | 842.2397 | 31.82875
65.2517 | 842.2215 | 31.82806
65.26354 | 842.205 | 31.82744
65.27537 | 842.1921 | 31.82695
65.28719 | 842.2447 | 31.82894
65.29903 | 842.2284 | 31.82832
65.31086 | 842.2032 | 31.82737
65.32266 | 842.1626 | 31.82584
65.33448 | 842.189 | 31.82683
65.34634 | 842.2056 | 31.82746
65.35818 | 842.1957 | 31.82709
65.37001 | 842.1781 | 31.82642
65.38182 | 842.1583 | 31.82567
65.39366 | 842.1682 | 31.82605
65.40546 | 842.198 | 31.82718
65.41728 | 842.2 | 31.82725
65.42911 | 842.144 | 31.82513
65.44092 | 842.153 | 31.82547
65.45275 | 842.159 | 31.8257
65.46459 | 842.1796 | 31.82648
65.47641 | 842.1381 | 31.82491
65.48823 | 842.0839 | 31.82286
65.50005 | 842.0614 | 31.82201
65.51188 | 842.0619 | 31.82203
65.52373 | 842.1402 | 31.82499
65.53556 | 842.0954 | 31.8233
65.5474 | 842.0731 | 31.82245
65.55921 | 842.0731 | 31.82245
65.57104 | 842.0759 | 31.82256
65.58286 | 842.1006 | 31.8235
65.59469 | 842.0906 | 31.82312
65.60648 | 842.0629 | 31.82207
65.61826 | 842.0215 | 31.82051
65.63014 | 842.0504 | 31.8216
65.64199 | 842.072 | 31.82242
65.6538 | 842.0169 | 31.82033
65.66563 | 841.9827 | 31.81904
65.67748 | 841.9905 | 31.81933
65.68929 | 841.9604 | 31.8182
65.70112 | 841.9886 | 31.81926
65.71294 | 842.0125 | 31.82017
65.72476 | 841.9719 | 31.81863
65.7366 | 841.9527 | 31.81791
65.7484 | 841.9855 | 31.81915
65.76025 | 842.0093 | 31.82004
65.77207 | 841.9863 | 31.81918
65.7839 | 841.9551 | 31.818
65.7957 | 841.9371 | 31.81732
65.80751 | 841.959 | 31.81815
65.81935 | 841.9922 | 31.8194
65.83121 | 841.978 | 31.81886
65.84302 | 841.9283 | 31.81698
65.85486 | 841.9193 | 31.81664
65.86672 | 841.948 | 31.81773
65.87852 | 841.9944 | 31.81948
65.89031 | 841.9481 | 31.81773
65.90215 | 841.9348 | 31.81723
65.91399 | 841.9277 | 31.81696
65.9258 | 841.9338 | 31.81719
65.93763 | 841.975 | 31.81875
65.94946 | 841.9597 | 31.81817
65.96127 | 841.9349 | 31.81723
65.97311 | 841.91 | 31.81629
65.98492 | 841.9188 | 31.81663
65.99674 | 841.9412 | 31.81747
66.00858 | 841.9028 | 31.81602
66.02044 | 841.8734 | 31.81491
66.03221 | 841.8741 | 31.81494
66.04408 | 841.889 | 31.8155
66.05589 | 841.9081 | 31.81622
66.06772 | 841.8944 | 31.8157
66.07953 | 841.859375 | 31.81438
66.09137 | 841.8493 | 31.814
66.10322 | 841.8421 | 31.81373
66.11502 | 841.8929 | 31.81565
66.12685 | 841.8826 | 31.81526
66.13868 | 841.8372 | 31.81354
66.15051 | 841.8119 | 31.81258
66.16233 | 841.7698 | 31.81099
66.17415 | 841.8208 | 31.81292
66.18597 | 841.7719 | 31.81107
66.19779 | 841.7552 | 31.81044
66.20964 | 841.723 | 31.80922
66.22145 | 841.7162 | 31.80897
66.23329 | 841.7476 | 31.81015
66.2451 | 841.7321 | 31.80957
66.25695 | 841.6965 | 31.80822
66.26875 | 841.6982 | 31.80829
66.28057 | 841.6926 | 31.80808
66.29241 | 841.7034 | 31.80849
66.30427 | 841.6896 | 31.80796
66.31608 | 841.6472 | 31.80636
66.32791 | 841.6435 | 31.80622
66.33975 | 841.6195 | 31.80531
66.35155 | 841.6536 | 31.8066
66.36338 | 841.6372 | 31.80598
66.37519 | 841.5806 | 31.80385
66.38702 | 841.5886 | 31.80414
66.39883 | 841.602 | 31.80465
66.41068 | 841.6333 | 31.80584
66.4225 | 841.6024 | 31.80467
66.43432 | 841.5643 | 31.80323
66.44614 | 841.5549 | 31.80287
66.45798 | 841.5535 | 31.80282
66.46981 | 841.5963 | 31.80444
66.48163 | 841.5754 | 31.80365
66.49347 | 841.5052 | 31.801
66.5053 | 841.4891 | 31.80039
66.51713 | 841.4683 | 31.7996
66.52895 | 841.5412 | 31.80236
66.54079 | 841.5136 | 31.80131
66.55258 | 841.4952 | 31.80062
66.56437 | 841.4819 | 31.80011
66.57624 | 841.4905 | 31.80044
66.58807 | 841.5612 | 31.80311
66.59989 | 841.5328 | 31.80204
66.61172 | 841.5082 | 31.80111
66.62356 | 841.5102 | 31.80118
66.63537 | 841.502 | 31.80087
66.6472 | 841.5295 | 31.80191
66.65902 | 841.4922 | 31.80051
66.67084 | 841.4545 | 31.79908
66.68266 | 841.4273 | 31.79805
66.69451 | 841.4693 | 31.79964
66.70635 | 841.5093 | 31.80115
66.71816 | 841.4753 | 31.79986
66.73 | 841.459 | 31.79925
66.74179 | 841.4417 | 31.7986
66.75361 | 841.4723 | 31.79975
66.76544 | 841.5336 | 31.80207
66.7773 | 841.5345 | 31.8021
66.7891 | 841.4871 | 31.80031
66.80095 | 841.4928 | 31.80053
66.81279 | 841.4948 | 31.8006
66.82458 | 841.5414 | 31.80236
66.83641 | 841.5195 | 31.80154
66.84823 | 841.4803 | 31.80005
66.86007 | 841.469 | 31.79963
66.8719 | 841.4672 | 31.79956
66.88373 | 841.537 | 31.8022
66.89557 | 841.5153 | 31.80138
66.90738 | 841.5001 | 31.8008
66.9192 | 841.5081 | 31.8011
66.93102 | 841.537 | 31.8022
66.94286 | 841.5821 | 31.8039
66.95466 | 841.562 | 31.80314
66.96651 | 841.5568 | 31.80295
66.97831 | 841.5321 | 31.80201
66.99016 | 841.5516 | 31.80275
67.00198 | 841.5882 | 31.80413
67.0138 | 841.5725 | 31.80354
67.02562 | 841.5317 | 31.802
67.03745 | 841.5405 | 31.80233
67.0493 | 841.5651 | 31.80326
67.06111 | 841.6226 | 31.80543
67.07295 | 841.6356 | 31.80592
67.08478 | 841.6038 | 31.80472
67.0966 | 841.6193 | 31.80531
67.10841 | 841.6181 | 31.80526
67.12025 | 841.6796 | 31.80758
67.13208 | 841.6729 | 31.80733
67.14387 | 841.6342 | 31.80587
67.15572 | 841.6404 | 31.80611
67.16754 | 841.6431 | 31.80621
67.17938 | 841.662 | 31.80692
67.1912 | 841.6625 | 31.80694
67.20301 | 841.6235 | 31.80546
67.21483 | 841.6153 | 31.80516
67.22667 | 841.6077 | 31.80487
67.2385 | 841.6876 | 31.80789
67.25034 | 841.679 | 31.80756
67.26218 | 841.6736 | 31.80736
67.27399 | 841.6636 | 31.80698
67.28582 | 841.6879 | 31.8079
67.29763 | 841.7397 | 31.80986
67.30946 | 841.7219 | 31.80918
67.32129 | 841.6721 | 31.8073
67.33309 | 841.6563 | 31.80671
67.34492 | 841.673 | 31.80733
67.35676 | 841.7042 | 31.80852
67.36858 | 841.6765 | 31.80747
67.38041 | 841.6396 | 31.80608
67.39223 | 841.6234 | 31.80546
67.40407 | 841.6531 | 31.80659
67.4159 | 841.7004 | 31.80837
67.42771 | 841.6935 | 31.80811
67.43956 | 841.6884 | 31.80792
67.45138 | 841.7143 | 31.8089
67.46321 | 841.6973 | 31.80825
67.47502 | 841.7319 | 31.80956
67.48687 | 841.7264 | 31.80935
67.49866 | 841.6958 | 31.8082
67.51046 | 841.658 | 31.80677
67.52232 | 841.6702 | 31.80723
67.53415 | 841.7128 | 31.80884
67.54598 | 841.6962 | 31.80821
67.55781 | 841.6498 | 31.80646
67.56965 | 841.6662 | 31.80708
67.58146 | 841.6641 | 31.807
67.59331 | 841.7014 | 31.80841
67.6051 | 841.6857 | 31.80781
67.61692 | 841.6688 | 31.80718
67.62876 | 841.65 | 31.80647
67.64059 | 841.6385 | 31.80603
67.65243 | 841.6787 | 31.80755
67.66425 | 841.6713 | 31.80727
67.67607 | 841.6104 | 31.80497
67.68788 | 841.5912 | 31.80424
67.6997 | 841.5616 | 31.80313
67.71154 | 841.6061 | 31.80481
67.72335 | 841.6104 | 31.80497
67.7352 | 841.5627 | 31.80317
67.74704 | 841.5526 | 31.80278
67.75887 | 841.5725 | 31.80354
67.77068 | 841.6087 | 31.80491
67.7825 | 841.5775 | 31.80373
67.79432 | 841.5536 | 31.80282
67.80617 | 841.5375 | 31.80221
67.81797 | 841.5228 | 31.80166
67.82983 | 841.5583 | 31.803
67.84163 | 841.5239 | 31.8017
67.85346 | 841.4579 | 31.79921
67.86528 | 841.4742 | 31.79982
67.8771 | 841.4254 | 31.79798
67.88892 | 841.4482 | 31.79884
67.90077 | 841.4321 | 31.79823
67.9126 | 841.4015 | 31.79708
67.92439 | 841.3987 | 31.79697
67.93624 | 841.3755 | 31.7961
67.94805 | 841.4202 | 31.79778
67.95988 | 841.3982 | 31.79695
67.9717 | 841.3302 | 31.79438
67.98354 | 841.3309 | 31.79441
67.99537 | 841.3066 | 31.79349
68.00719 | 841.3192 | 31.79397
68.01902 | 841.3 | 31.79324
68.03088 | 841.2305 | 31.79061
68.04268 | 841.1937 | 31.78922
68.0545 | 841.1837 | 31.78884
68.06633 | 841.1999 | 31.78946
68.07816 | 841.1635 | 31.78808
68.08998 | 841.1069 | 31.78594
68.10178 | 841.0909 | 31.78534
68.11363 | 841.0691 | 31.78451
68.12547 | 841.105 | 31.78587
68.13727 | 841.0973 | 31.78558
68.14911 | 841.0235 | 31.78279
68.16092 | 840.984375 | 31.78131
68.17274 | 840.9609375 | 31.78043
68.18459 | 840.9776 | 31.78106
68.19642 | 840.935 | 31.77945
68.20825 | 840.8806 | 31.77739
68.22008 | 840.8517 | 31.7763
68.23192 | 840.8258 | 31.77532
68.24372 | 840.821 | 31.77514
68.25554 | 840.8036 | 31.77448
68.26736 | 840.7204 | 31.77134
68.2792 | 840.7106 | 31.77097
68.29098 | 840.7249 | 31.7715
68.30284 | 840.7183 | 31.77126
68.31467 | 840.7094 | 31.77092
68.32648 | 840.6003 | 31.7668
68.33831 | 840.6216 | 31.7676
68.35015 | 840.5389 | 31.76448
68.36199 | 840.5837 | 31.76617
68.37381 | 840.5309 | 31.76418
68.38563 | 840.4592 | 31.76146
68.39748 | 840.4191 | 31.75995
68.40929 | 840.4024 | 31.75932
68.42112 | 840.4073 | 31.7595
68.43295 | 840.3846 | 31.75865
68.44475 | 840.3406 | 31.75699
68.45655 | 840.2797 | 31.75468
68.4684 | 840.262 | 31.75401
68.48022 | 840.2812 | 31.75474
68.49205 | 840.2735 | 31.75445
68.5039 | 840.1887 | 31.75124
68.51572 | 840.1461 | 31.74963
68.52755 | 840.0859375 | 31.74736
68.53938 | 840.0959 | 31.74774
68.5512 | 840.0582 | 31.74631
68.56302 | 840.002 | 31.74419
68.57486 | 839.9725 | 31.74307
68.58667 | 839.9395 | 31.74182
68.59851 | 839.9271 | 31.74136
68.61034 | 839.9247 | 31.74127
68.62215 | 839.8605 | 31.73884
68.63396 | 839.8221 | 31.73739
68.64578 | 839.8002 | 31.73656
68.65762 | 839.8323 | 31.73778
68.66944 | 839.8042 | 31.73671
68.68129 | 839.7082 | 31.73308
68.69313 | 839.6707 | 31.73167
68.70497 | 839.6602 | 31.73127
68.71676 | 839.6636 | 31.7314
68.72858 | 839.6123 | 31.72946
68.7404 | 839.5462 | 31.72696
68.75225 | 839.5379 | 31.72665
68.76405 | 839.5101 | 31.7256
68.77589 | 839.5374 | 31.72663
68.78772 | 839.5203 | 31.72598
68.79955 | 839.467 | 31.72397
68.81136 | 839.4324 | 31.72266
68.82318 | 839.421 | 31.72223
68.835 | 839.4251 | 31.72239
68.84683 | 839.4217 | 31.72226
68.85868 | 839.3531 | 31.71967
68.87048 | 839.3239 | 31.71856
68.88233 | 839.2648 | 31.71633
68.89414 | 839.3019 | 31.71773
68.90599 | 839.2874 | 31.71718
68.9178 | 839.2246 | 31.71481
68.92963 | 839.231 | 31.71505
68.94146 | 839.2297 | 31.715
68.95326 | 839.2467 | 31.71564
68.96511 | 839.2375 | 31.7153
68.97695 | 839.2072 | 31.71415
68.98876 | 839.1957 | 31.71372
69.00059 | 839.1832 | 31.71325
69.01242 | 839.2288 | 31.71497
69.02426 | 839.2172 | 31.71453
69.03605 | 839.1642 | 31.71253
69.04789 | 839.1852 | 31.71332
69.05971 | 839.1635 | 31.7125
69.07155 | 839.1997 | 31.71387
69.08336 | 839.2317 | 31.71508
69.09519 | 839.1842 | 31.71328
69.10702 | 839.1799 | 31.71312
69.11884 | 839.1953 | 31.7137
69.13066 | 839.2503 | 31.71578
69.14249 | 839.2891 | 31.71725
69.15432 | 839.2647 | 31.71633
69.16617 | 839.272 | 31.7166
69.178 | 839.2819 | 31.71698
69.18981 | 839.3036 | 31.7178
69.20163 | 839.3284 | 31.71873
69.21344 | 839.3007 | 31.71769
69.22528 | 839.3081 | 31.71797
69.23709 | 839.3431 | 31.71929
69.24894 | 839.4005 | 31.72145
69.26076 | 839.4172 | 31.72209
69.27257 | 839.4442 | 31.72311
69.28439 | 839.4385 | 31.72289
69.29624 | 839.4749 | 31.72427
69.30806 | 839.549 | 31.72707
69.31988 | 839.6116 | 31.72943
69.33171 | 839.5583 | 31.72742
69.34357 | 839.5802 | 31.72825
69.35539 | 839.5996 | 31.72898
69.3672 | 839.673 | 31.73175
69.37902 | 839.6956 | 31.73261
69.39084 | 839.6844 | 31.73219
69.40266 | 839.6904 | 31.73241
69.41448 | 839.707 | 31.73304
69.42633 | 839.8111 | 31.73697
69.43815 | 839.8409 | 31.7381
69.44998 | 839.8359 | 31.73791
69.46182 | 839.8801 | 31.73958
69.47363 | 839.9149 | 31.7409
69.48545 | 839.975 | 31.74317
69.49728 | 840.0167 | 31.74474
69.50911 | 840.007 | 31.74438
69.52092 | 840.0029 | 31.74422
69.53277 | 840.0477 | 31.74592
69.54461 | 840.1133 | 31.7484
69.55641 | 840.1366 | 31.74927
69.56824 | 840.1192 | 31.74862
69.58006 | 840.1345 | 31.7492
69.59189 | 840.1679 | 31.75046
69.60371 | 840.2296 | 31.75279
69.61554 | 840.2924 | 31.75516
69.62737 | 840.2995 | 31.75543
69.6392 | 840.3113 | 31.75588
69.65103 | 840.3684 | 31.75803
69.66284 | 840.4341 | 31.76052
69.67467 | 840.4555 | 31.76133
69.68647 | 840.4229 | 31.76009
69.69831 | 840.4602 | 31.7615
69.71013 | 840.446 | 31.76097
69.72199 | 840.5423 | 31.76461
69.73381 | 840.5591 | 31.76524
69.74564 | 840.5338 | 31.76429
69.75744 | 840.5599 | 31.76527
69.76929 | 840.5999 | 31.76678
69.7811 | 840.6404 | 31.76831
69.79293 | 840.6843 | 31.76997
69.80476 | 840.6794 | 31.76979
69.81657 | 840.6937 | 31.77033
69.8284 | 840.7122 | 31.77103
69.84023 | 840.773 | 31.77332
69.85206 | 840.8267 | 31.77535
69.86388 | 840.7877 | 31.77388
69.87571 | 840.8013 | 31.77439
69.88754 | 840.8195 | 31.77508
69.89935 | 840.8756 | 31.7772
69.91118 | 840.9025 | 31.77822
69.92304 | 840.8912 | 31.77779
69.93486 | 840.9289 | 31.77922
69.94669 | 840.9304 | 31.77927
69.95851 | 841.0045 | 31.78207
69.97033 | 841.0413 | 31.78346
69.98214 | 841.0543 | 31.78396
69.99397 | 841.0844 | 31.78509
70.00579 | 841.0903 | 31.78531
70.01764 | 841.1268 | 31.7867
70.02944 | 841.1729 | 31.78844
70.04128 | 841.1286 | 31.78676
70.05311 | 841.1542 | 31.78773
70.06492 | 841.1661 | 31.78818
70.07676 | 841.2267 | 31.79047
70.08859 | 841.286 | 31.79271
70.10044 | 841.2689 | 31.79206
70.11225 | 841.2971 | 31.79313
70.12407 | 841.3267 | 31.79425
70.13589 | 841.3778 | 31.79618
70.14771 | 841.4406 | 31.79855
70.15953 | 841.421875 | 31.79785
70.17136 | 841.4658 | 31.7995
70.18318 | 841.5068 | 31.80106
70.19502 | 841.5458 | 31.80253
70.20684 | 841.5691 | 31.80341
70.21866 | 841.5759 | 31.80367
70.23049 | 841.5703125 | 31.80346
70.24233 | 841.5588 | 31.80302
70.25414 | 841.6274 | 31.80561
70.26598 | 841.6867 | 31.80785
70.27779 | 841.6812 | 31.80765
70.28966 | 841.7144 | 31.8089
70.30146 | 841.7145 | 31.8089
70.31328 | 841.803 | 31.81225
70.32511 | 841.8418 | 31.81371
70.33694 | 841.8104 | 31.81253
70.34874 | 841.8583 | 31.81434
70.36055 | 841.8282 | 31.8132
70.37239 | 841.9186 | 31.81662
70.38423 | 841.9203 | 31.81668
70.39606 | 841.8969 | 31.8158
70.40791 | 841.9314 | 31.8171
70.41972 | 841.9398 | 31.81742
70.43156 | 841.9712 | 31.8186
70.44337 | 842.0115 | 31.82013
70.45519 | 841.9948 | 31.8195
70.46702 | 842.0223 | 31.82054
70.47885 | 842.0601 | 31.82197
70.49068 | 842.0972 | 31.82337
70.50248 | 842.1513 | 31.82541
70.51432 | 842.1102 | 31.82386
70.52614 | 842.111 | 31.82389
70.53796 | 842.1052 | 31.82367
70.54978 | 842.1522 | 31.82544
70.56161 | 842.1905 | 31.82689
70.57344 | 842.1503 | 31.82537
70.58528 | 842.1657 | 31.82596
70.59712 | 842.1607 | 31.82577
70.60894 | 842.2181 | 31.82794
70.62076 | 842.2319 | 31.82846
70.63256 | 842.2098 | 31.82762
70.6444 | 842.218 | 31.82793
70.65622 | 842.2153 | 31.82783
70.66806 | 842.2493 | 31.82912
70.6799 | 842.2922 | 31.83073
70.69171 | 842.2532 | 31.82926
70.70353 | 842.2289 | 31.82834
70.71536 | 842.2303 | 31.8284
70.72719 | 842.2066 | 31.8275
70.73902 | 842.2444 | 31.82893
70.75085 | 842.2102 | 31.82764
70.76267 | 842.1924 | 31.82697
70.7745 | 842.1994 | 31.82723
70.78631 | 842.2356 | 31.8286
70.79815 | 842.2416 | 31.82883
70.80998 | 842.2037 | 31.82739
70.82179 | 842.1999 | 31.82725
70.83361 | 842.1941 | 31.82703
70.84545 | 842.2053 | 31.82745
70.85728 | 842.2153 | 31.82783
70.86912 | 842.1966 | 31.82712
70.88093 | 842.1471 | 31.82525
70.89276 | 842.1502 | 31.82537
70.9046 | 842.1754 | 31.82632
70.9164 | 842.199 | 31.82721
70.92821 | 842.1313 | 31.82465
70.94005 | 842.1295 | 31.82459
70.95189 | 842.1035 | 31.82361
70.96371 | 842.15625 | 31.8256
70.97552 | 842.1632 | 31.82586
70.98737 | 842.1379 | 31.82491
70.9992 | 842.132 | 31.82468
71.01101 | 842.1027 | 31.82357
71.02282 | 842.1385 | 31.82493
71.03467 | 842.1423 | 31.82507
71.0465 | 842.0963 | 31.82333
71.05833 | 842.0853 | 31.82292
71.07017 | 842.053 | 31.8217
71.08199 | 842.0755 | 31.82255
71.09379 | 842.0864 | 31.82296
71.10562 | 842.0355 | 31.82104
71.11744 | 842.0332 | 31.82095
71.12927 | 842.0258 | 31.82067
71.1411 | 842.0505 | 31.8216
71.15293 | 842.0659 | 31.82218
71.16473 | 842.0468 | 31.82146
71.17657 | 842.0394 | 31.82118
71.18841 | 842.0281 | 31.82075
71.20022 | 842.0555 | 31.82179
71.21205 | 842.0747 | 31.82252
71.22388 | 842.0087 | 31.82002
71.23574 | 841.9638 | 31.81833
71.24755 | 841.9683 | 31.81849
71.25938 | 841.9921 | 31.8194
71.27119 | 842.0074 | 31.81997
71.28303 | 841.9696 | 31.81854
71.29483 | 841.9698 | 31.81855
71.30661 | 841.9332 | 31.81717
71.31848 | 841.9958 | 31.81954
71.33031 | 842.0204 | 31.82046
71.34214 | 841.9927 | 31.81942
71.35396 | 841.9662 | 31.81842
71.3658 | 841.9574 | 31.81808
71.37764 | 841.9595 | 31.81816
71.38944 | 841.9938 | 31.81946
71.40127 | 841.9376 | 31.81733
71.41312 | 841.9092 | 31.81626
71.42493 | 841.9113 | 31.81634
71.43677 | 841.9418 | 31.8175
71.44859 | 841.936 | 31.81727
71.46042 | 841.9117 | 31.81636
71.47224 | 841.9388 | 31.81738
71.48404 | 841.9208 | 31.8167
71.49585 | 841.951 | 31.81784
71.50772 | 841.9954 | 31.81952
71.51954 | 841.9893 | 31.81929
71.53136 | 841.9589 | 31.81814
71.54319 | 841.9425 | 31.81752
71.55502 | 841.9947 | 31.81949
71.56684 | 841.9819 | 31.81901
71.57865 | 841.9376 | 31.81734
71.59047 | 841.9435 | 31.81756
71.60231 | 841.9183 | 31.8166
71.61417 | 841.9617 | 31.81824
71.62595 | 842.0007 | 31.81972
71.63781 | 841.9593 | 31.81815
71.64962 | 841.9806 | 31.81896
71.66144 | 841.9566 | 31.81805
71.67326 | 842.0084 | 31.82001
71.68508 | 842.0378 | 31.82112
71.69692 | 842.0159 | 31.8203
71.70876 | 842.0031 | 31.81981
71.72057 | 842.0188 | 31.8204
71.7324 | 841.9619 | 31.81825
71.74422 | 842.0549 | 31.82177
71.75606 | 842.0094 | 31.82005
71.76787 | 841.9448 | 31.81761
71.77971 | 841.9894 | 31.81929
71.79154 | 842.0111 | 31.82011
71.80337 | 842.058 | 31.82188
71.8152 | 842.0233 | 31.82057
71.82702 | 842.0105 | 31.82009
71.83884 | 842.0041 | 31.81985
71.85067 | 842.0624 | 31.82205
71.86248 | 842.0667 | 31.82221
71.87429 | 842.0186 | 31.82039
71.88613 | 841.9965 | 31.81956
71.89797 | 841.9936 | 31.81945
71.9098 | 842.0058 | 31.81991
71.92162 | 842.0532 | 31.8217
71.93345 | 842.0182 | 31.82038
71.94528 | 841.9933 | 31.81944
71.95709 | 841.9911 | 31.81936
71.96891 | 842.0117 | 31.82014
71.98077 | 842.0614 | 31.82201
71.9926 | 842.0176 | 31.82036
72.00443 | 842.0355 | 31.82103
72.01623 | 842.0221 | 31.82053
72.02807 | 842.0302 | 31.82084
72.03989 | 842.0947 | 31.82327
72.05169 | 842.057 | 31.82185
72.06353 | 842.0365 | 31.82107
72.07534 | 842.0306 | 31.82085
72.08718 | 842.0524 | 31.82167
72.099 | 842.0692 | 31.82231
72.11081 | 842.0312 | 31.82087
72.12267 | 842.0032 | 31.81981
72.13449 | 842.0066 | 31.81994
72.14632 | 842.0668 | 31.82222
72.15813 | 842.1171 | 31.82412
72.16997 | 842.1046 | 31.82365
72.18182 | 842.0983 | 31.82341
72.19362 | 842.1061 | 31.8237
72.20545 | 842.1464 | 31.82523
72.21728 | 842.1664 | 31.82598
72.22912 | 842.152 | 31.82544
72.24092 | 842.1553 | 31.82556
72.2527 | 842.1054 | 31.82368
72.26457 | 842.1663 | 31.82598
72.2764 | 842.1982 | 31.82719
72.28824 | 842.1572 | 31.82564
72.30006 | 842.1661 | 31.82597
72.31189 | 842.1951 | 31.82707
72.32373 | 842.213 | 31.82774
72.33552 | 842.2729 | 31.83001
72.34735 | 842.2506 | 31.82916
72.35919 | 842.2678 | 31.82981
72.37102 | 842.2864 | 31.83052
72.38284 | 842.3197 | 31.83178
72.39467 | 842.3669 | 31.83356
72.40649 | 842.3301 | 31.83217
72.41831 | 842.3408 | 31.83257
72.43011 | 842.3248 | 31.83197
72.44193 | 842.3641 | 31.83345
72.45378 | 842.4413 | 31.83637
72.46564 | 842.4198 | 31.83556
72.47744 | 842.4175 | 31.83547
72.48927 | 842.4318 | 31.83601
72.50111 | 842.4984 | 31.83853
72.51293 | 842.546 | 31.84033
72.52474 | 842.5529 | 31.84059
72.53656 | 842.5781 | 31.84154
72.54841 | 842.5642 | 31.84102
72.56024 | 842.5952 | 31.84219
72.57205 | 842.6496 | 31.84424
72.58389 | 842.6446 | 31.84405
72.59572 | 842.649 | 31.84422
72.60753 | 842.6517 | 31.84432
72.61935 | 842.6831 | 31.84551
72.63119 | 842.7386 | 31.84761
72.64302 | 842.7504 | 31.84805
72.65485 | 842.7602 | 31.84842
72.66665 | 842.7755 | 31.849
72.67848 | 842.8234 | 31.85081
72.69031 | 842.8564 | 31.85206
72.70215 | 842.8828125 | 31.85306
72.71396 | 842.8719 | 31.85264
72.72579 | 842.8871 | 31.85322
72.73762 | 842.9207 | 31.85449
72.74944 | 842.9611 | 31.85601
72.76128 | 842.9606 | 31.856
72.7731 | 842.9277 | 31.85475
72.78493 | 842.96875 | 31.8563
72.79676 | 842.9991 | 31.85745
72.80856 | 843.063 | 31.85986
72.82038 | 843.0378 | 31.85891
72.83221 | 843.0412 | 31.85904
72.84404 | 843.0875 | 31.86079
72.85587 | 843.1078 | 31.86156
72.86769 | 843.1803 | 31.8643
72.87953 | 843.1235 | 31.86215
72.89136 | 843.1328 | 31.8625
72.90317 | 843.1388 | 31.86273
72.91499 | 843.1672 | 31.8638
72.92685 | 843.1993 | 31.86502
72.93868 | 843.1805 | 31.8643
72.95051 | 843.1749 | 31.86409
72.96234 | 843.1975 | 31.86495
72.97418 | 843.2015 | 31.8651
72.98596 | 843.2493 | 31.8669
72.99778 | 843.2634 | 31.86744
73.00961 | 843.2465 | 31.8668
73.02143 | 843.2307 | 31.8662
73.03326 | 843.2991 | 31.86879
73.04508 | 843.3427 | 31.87043
73.05691 | 843.3376 | 31.87024
73.06873 | 843.3106 | 31.86922
73.08057 | 843.3083 | 31.86913
73.0924 | 843.3313 | 31.87
73.10423 | 843.3654 | 31.87129
73.11607 | 843.3475 | 31.87062
73.1279 | 843.355 | 31.8709
73.13972 | 843.3682 | 31.8714
73.15156 | 843.4222 | 31.87344
73.16338 | 843.4867 | 31.87588
73.17519 | 843.473 | 31.87536
73.18699 | 843.4732 | 31.87537
73.19878 | 843.4769 | 31.87551
73.21064 | 843.56 | 31.87865
73.22249 | 843.5947 | 31.87996
73.23431 | 843.5827 | 31.8795
73.24614 | 843.5756 | 31.87924
73.25798 | 843.5775 | 31.87931
73.2698 | 843.5779 | 31.87932
73.28163 | 843.6281 | 31.88122
73.29344 | 843.6274 | 31.8812
73.30528 | 843.5851 | 31.8796
73.31711 | 843.6017 | 31.88022
73.32892 | 843.6703 | 31.88282
73.34075 | 843.7214 | 31.88475
73.35257 | 843.6918 | 31.88363
73.36441 | 843.6943 | 31.88372
73.3762 | 843.7145 | 31.88448
73.38802 | 843.7379 | 31.88537
73.39989 | 843.8058 | 31.88794
73.41171 | 843.8131 | 31.88821
73.42352 | 843.7794 | 31.88694
73.43537 | 843.7786 | 31.88691
73.4472 | 843.8051 | 31.88791
73.459 | 843.8734 | 31.89049
73.47082 | 843.8244 | 31.88864
73.48266 | 843.8499 | 31.8896
73.4945 | 843.8606 | 31.89001
73.50633 | 843.9047 | 31.89167
73.51814 | 843.988 | 31.89482
73.52996 | 843.9612 | 31.89381
73.5418 | 843.9608 | 31.89379
73.5536 | 843.991 | 31.89494
73.56543 | 843.9979 | 31.8952
73.57724 | 844.0291 | 31.89637
73.5891 | 844.0256 | 31.89624
73.60096 | 844.0049 | 31.89546
73.61272 | 843.9917 | 31.89496
73.62457 | 844.0341 | 31.89656
73.63639 | 844.0873 | 31.89858
73.64824 | 844.0963 | 31.89891
73.66004 | 844.0936 | 31.89881
73.67187 | 844.1097 | 31.89942
73.68371 | 844.1392 | 31.90054
73.69554 | 844.2015 | 31.90289
73.70736 | 844.2044 | 31.903
73.71918 | 844.184 | 31.90223
73.73102 | 844.1824 | 31.90217
73.74282 | 844.2105 | 31.90323
73.75465 | 844.264 | 31.90525
73.76649 | 844.223 | 31.9037
73.77831 | 844.2137 | 31.90335
73.79014 | 844.2098 | 31.9032
73.80194 | 844.2447 | 31.90452
73.81379 | 844.3138 | 31.90713
73.82561 | 844.3008 | 31.90664
73.83744 | 844.2859 | 31.90608
73.84924 | 844.2941 | 31.90639
73.86108 | 844.3409 | 31.90816
73.87292 | 844.3857 | 31.90985
73.88478 | 844.386 | 31.90986
73.89659 | 844.3638 | 31.90902
73.9084 | 844.3862 | 31.90987
73.92025 | 844.3561 | 31.90873
73.93205 | 844.4069 | 31.91065
73.94388 | 844.3757 | 31.90947
73.95568 | 844.3433 | 31.90825
73.96751 | 844.3474 | 31.9084
73.97935 | 844.3555 | 31.90871
73.99118 | 844.3962 | 31.91025
74.003 | 844.3822 | 31.90972
74.01483 | 844.392 | 31.91009
74.02664 | 844.3784 | 31.90957
74.03848 | 844.3896 | 31.91
74.0503 | 844.4591 | 31.91262
74.06214 | 844.4127 | 31.91087
74.07399 | 844.425 | 31.91134
74.08579 | 844.407 | 31.91066
74.09763 | 844.4361 | 31.91176
74.10946 | 844.4449 | 31.91209
74.12129 | 844.4211 | 31.91119
74.13308 | 844.4163 | 31.91101
74.14486 | 844.3971 | 31.91028
74.15674 | 844.4354 | 31.91173
74.16858 | 844.4894 | 31.91377
74.1804 | 844.453 | 31.91239
74.19222 | 844.4593 | 31.91263
74.20406 | 844.4772 | 31.91331
74.21588 | 844.4985 | 31.91411
74.2277 | 844.5368 | 31.91556
74.23953 | 844.5226 | 31.91503
74.25135 | 844.4881 | 31.91372
74.26318 | 844.4716 | 31.9131
74.275 | 844.4995 | 31.91415
74.28683 | 844.5411 | 31.91572
74.29867 | 844.5291 | 31.91527
74.31048 | 844.5073 | 31.91445
74.32229 | 844.5 | 31.91417
74.33411 | 844.5281 | 31.91523
74.34596 | 844.5938 | 31.91772
74.3578 | 844.6037 | 31.91809
74.3696 | 844.5878 | 31.91749
74.38143 | 844.5875 | 31.91748
74.39328 | 844.6094 | 31.91831
74.40508 | 844.6678 | 31.92051
74.4169 | 844.6487 | 31.91979
74.42875 | 844.6517 | 31.9199
74.44057 | 844.6393 | 31.91944
74.4524 | 844.6509 | 31.91987
74.46421 | 844.6905 | 31.92137
74.47607 | 844.6795 | 31.92095
74.48788 | 844.6769 | 31.92085
74.49971 | 844.6609 | 31.92025
74.51153 | 844.7044 | 31.92189
74.52336 | 844.7554 | 31.92382
74.53518 | 844.7567 | 31.92387
74.54703 | 844.7836 | 31.92489
74.5588 | 844.7536 | 31.92375
74.57065 | 844.7706 | 31.92439
74.58249 | 844.8224 | 31.92636
74.59431 | 844.8192 | 31.92623
74.60611 | 844.7837 | 31.92489
74.61796 | 844.7911 | 31.92517
74.6298 | 844.821 | 31.9263
74.64161 | 844.8472 | 31.92729
74.65346 | 844.8528 | 31.9275
74.66528 | 844.8304 | 31.92666
74.67711 | 844.824 | 31.92642
74.68893 | 844.8545 | 31.92757
74.70074 | 844.912 | 31.92974
74.71256 | 844.9189 | 31.93
74.72437 | 844.9114 | 31.92972
74.73623 | 844.9216 | 31.9301
74.74804 | 844.9464 | 31.93104
74.75988 | 844.9904 | 31.9327
74.77169 | 844.9408 | 31.93083
74.78352 | 844.9009 | 31.92932
74.79533 | 844.9022 | 31.92937
74.80717 | 844.9079 | 31.92958
74.81901 | 844.939 | 31.93076
74.83086 | 844.9467 | 31.93105
74.84268 | 844.9467 | 31.93105
74.8545 | 844.944 | 31.93095
74.86633 | 844.9377 | 31.93071
74.87813 | 844.9797 | 31.9323
74.88995 | 844.9942 | 31.93285
74.90177 | 844.9794 | 31.93229
74.91361 | 844.9774 | 31.93221
74.92543 | 844.9763 | 31.93217
74.93726 | 845.0276 | 31.93411
74.94909 | 844.9939 | 31.93283
74.9609 | 844.9329 | 31.93053
74.97273 | 844.9404 | 31.93081
74.98456 | 844.9597 | 31.93154
74.9964 | 845.0104 | 31.93346
75.00824 | 844.9877 | 31.9326
75.02007 | 844.9359 | 31.93064
75.03188 | 844.9377 | 31.93071
75.04372 | 844.9607 | 31.93158
75.05554 | 844.9981 | 31.93299
75.06736 | 844.9963 | 31.93292
75.07914 | 844.9688 | 31.93189
75.09096 | 844.9486 | 31.93112
75.10282 | 844.9543 | 31.93134
75.11466 | 845.0176 | 31.93373
75.12649 | 844.9749 | 31.93211
75.1383 | 844.9372 | 31.93069
75.15014 | 844.9647 | 31.93173
75.16197 | 844.9761 | 31.93216
75.17379 | 845.0137 | 31.93358
75.18562 | 844.9977 | 31.93298
75.19744 | 844.971 | 31.93197
75.20926 | 844.984375 | 31.93247
75.22109 | 845.0186 | 31.93377
75.23293 | 845.0667 | 31.93559
75.24475 | 845.048 | 31.93488
75.25657 | 844.9995 | 31.93304
75.26839 | 845.0004 | 31.93308
75.28019 | 845.011 | 31.93348
75.29204 | 845.0185 | 31.93376
75.30387 | 845.0452 | 31.93477
75.3157 | 845.0074 | 31.93335
75.32754 | 845.015625 | 31.93366
75.33939 | 845.0634 | 31.93546
75.35119 | 845.0918 | 31.93653
75.363 | 845.096 | 31.93669
75.37482 | 845.1069 | 31.9371
75.38666 | 845.0869 | 31.93635
75.39848 | 845.094 | 31.93662
75.41031 | 845.1675 | 31.93939
75.42215 | 845.1487 | 31.93868
75.43396 | 845.1293 | 31.93795
75.44578 | 845.1247 | 31.93778
75.45761 | 845.1183 | 31.93754
75.46942 | 845.1809 | 31.9399
75.48127 | 845.166 | 31.93934
75.49311 | 845.1324 | 31.93807
75.5049 | 845.1486 | 31.93868
75.51674 | 845.1542 | 31.93889
75.52858 | 845.213 | 31.94111
75.5404 | 845.235 | 31.94195
75.55221 | 845.1982 | 31.94055
75.56406 | 845.2088 | 31.94096
75.57589 | 845.218 | 31.9413
75.5877 | 845.2772 | 31.94354
75.59953 | 845.2775 | 31.94355
75.61137 | 845.2529 | 31.94262
75.6232 | 845.228 | 31.94168
75.635 | 845.2327 | 31.94186
75.64682 | 845.28125 | 31.94369
75.65865 | 845.2661 | 31.94312
75.67048 | 845.2467 | 31.94239
75.68232 | 845.2707 | 31.94329
75.69413 | 845.2661 | 31.94312
75.70598 | 845.3147 | 31.94496
75.71779 | 845.3173 | 31.94506
75.72961 | 845.292 | 31.9441
75.74142 | 845.283 | 31.94376
75.75325 | 845.296 | 31.94425
75.76508 | 845.3402 | 31.94592
75.77693 | 845.3243 | 31.94532
75.78875 | 845.3257 | 31.94537
75.80058 | 845.3015 | 31.94446
75.81242 | 845.309 | 31.94474
75.82421 | 845.3238 | 31.9453
75.83605 | 845.3234 | 31.94529
75.84787 | 845.2898 | 31.94402
75.8597 | 845.3121 | 31.94486
75.87151 | 845.3206 | 31.94518
75.88335 | 845.3514 | 31.94634
75.89518 | 845.3372 | 31.94581
75.90699 | 845.3068 | 31.94466
75.9188 | 845.2862 | 31.94388
75.93063 | 845.3115 | 31.94484
75.94248 | 845.3418 | 31.94598
75.95431 | 845.3124 | 31.94487
75.96614 | 845.2877 | 31.94394
75.97795 | 845.2643 | 31.94305
75.98981 | 845.2744 | 31.94343
76.00163 | 845.3165 | 31.94503
76.01346 | 845.2883 | 31.94396
76.02525 | 845.2632 | 31.94301
76.03705 | 845.2661 | 31.94312
76.04893 | 845.2646 | 31.94307
76.06074 | 845.3223 | 31.94525
76.07256 | 845.3044 | 31.94457
76.0844 | 845.2592 | 31.94286
76.09623 | 845.2548 | 31.94269
76.10804 | 845.2763 | 31.94351
76.11988 | 845.2855 | 31.94385
76.13169 | 845.2833 | 31.94377
76.14352 | 845.2435 | 31.94227
76.15535 | 845.2324 | 31.94185
76.16717 | 845.2564 | 31.94276
76.17904 | 845.2781 | 31.94357
76.19085 | 845.2986 | 31.94435
76.20266 | 845.2645 | 31.94306
76.21447 | 845.2778 | 31.94356
76.2263 | 845.2665 | 31.94314
76.23812 | 845.325 | 31.94535
76.24995 | 845.3145 | 31.94495
76.26177 | 845.2921 | 31.9441
76.27362 | 845.2883 | 31.94396
76.28546 | 845.3049 | 31.94459
76.29727 | 845.351 | 31.94633
76.30908 | 845.3409 | 31.94595
76.32091 | 845.3071 | 31.94467
76.33274 | 845.3011 | 31.94445
76.34457 | 845.3046 | 31.94457
76.3564 | 845.3754 | 31.94725
76.36823 | 845.3801 | 31.94743
76.38005 | 845.3619 | 31.94674
76.39188 | 845.3612 | 31.94672
76.4037 | 845.4073 | 31.94846
76.41552 | 845.4395 | 31.94967
76.42735 | 845.4545 | 31.95024
76.43918 | 845.4555 | 31.95028
76.45097 | 845.4562 | 31.9503
76.46283 | 845.4625 | 31.95054
76.47466 | 845.4772 | 31.9511
76.48648 | 845.5109 | 31.95237
76.49829 | 845.4678 | 31.95075
76.51014 | 845.46 | 31.95045
76.52197 | 845.512 | 31.95241
76.53378 | 845.5619 | 31.9543
76.54561 | 845.5895 | 31.95534
76.55745 | 845.6069 | 31.956
76.56927 | 845.5925 | 31.95546
76.58109 | 845.6075 | 31.95602
76.59293 | 845.6908 | 31.95917
76.60475 | 845.6841 | 31.95892
76.61654 | 845.6926 | 31.95924
76.6284 | 845.6859 | 31.95898
76.64023 | 845.7149 | 31.96008
76.65207 | 845.775 | 31.96235
76.66387 | 845.7934 | 31.96305
76.6757 | 845.7661 | 31.96202
76.68752 | 845.8179 | 31.96397
76.69935 | 845.8216 | 31.96411
76.71118 | 845.9064 | 31.96732
76.72301 | 845.9137 | 31.96759
76.73484 | 845.9042 | 31.96724
76.74666 | 845.9428 | 31.96869
76.75851 | 845.9644 | 31.96951
76.7703 | 846.0112 | 31.97128
76.78213 | 846.0506 | 31.97277
76.79394 | 845.9996 | 31.97084
76.80577 | 846.0349 | 31.97218
76.81759 | 846.0466 | 31.97262
76.82945 | 846.0997 | 31.97462
76.84126 | 846.135 | 31.97596
76.85308 | 846.1228 | 31.9755
76.8649 | 846.1501 | 31.97653
76.87673 | 846.1743 | 31.97744
76.88857 | 846.2491 | 31.98027
76.90039 | 846.266 | 31.98091
76.91221 | 846.26 | 31.98068
76.92406 | 846.3032 | 31.98231
76.93588 | 846.3356 | 31.98354
76.94771 | 846.3818 | 31.98528
76.95954 | 846.3776 | 31.98512
76.97134 | 846.3648 | 31.98464
76.98313 | 846.3728 | 31.98494
76.99499 | 846.3741 | 31.985
77.00682 | 846.4521 | 31.98794
77.01865 | 846.4675 | 31.98852
77.03049 | 846.4602 | 31.98825
77.04232 | 846.4818 | 31.98906
77.05413 | 846.523 | 31.99062
77.06597 | 846.5822 | 31.99286
77.07779 | 846.6205 | 31.9943
77.0896 | 846.5778 | 31.99269
77.10143 | 846.5863 | 31.99301
77.11326 | 846.6261 | 31.99452
77.1251 | 846.6762 | 31.99641
77.13691 | 846.6646 | 31.99597
77.14875 | 846.65 | 31.99542
77.16055 | 846.6591 | 31.99576
77.17237 | 846.6568 | 31.99568
77.1842 | 846.7435 | 31.99895
77.19604 | 846.7651 | 31.99977
77.20787 | 846.7736 | 32.00009
77.21972 | 846.7835 | 32.00047
77.23154 | 846.7833 | 32.00046
77.24335 | 846.8573 | 32.00325
77.25516 | 846.866 | 32.00358
77.26698 | 846.8553 | 32.00318
77.27882 | 846.8792 | 32.00408
77.29064 | 846.8679 | 32.00365
77.30249 | 846.9338 | 32.00615
77.31431 | 846.923 | 32.00574
77.32612 | 846.8848 | 32.00429
77.33796 | 846.8912 | 32.00453
77.34977 | 846.9359 | 32.00622
77.3616 | 847.0007 | 32.00867
77.37345 | 847.0236 | 32.00954
77.38527 | 847.0128 | 32.00913
77.39707 | 847.0115 | 32.00908
77.40892 | 847.0135 | 32.00916
77.42073 | 847.0828 | 32.01178
77.43256 | 847.1108 | 32.01283
77.44439 | 847.0477 | 32.01045
77.45621 | 847.0661 | 32.01114
77.46805 | 847.0726 | 32.01139
77.47987 | 847.1088 | 32.01276
77.4917 | 847.0901 | 32.01205
77.50355 | 847.0725 | 32.01139
77.51536 | 847.056 | 32.01076
77.52719 | 847.067 | 32.01118
77.53901 | 847.1268 | 32.01344
77.55084 | 847.144 | 32.01409
77.56263 | 847.1163 | 32.01304
77.57448 | 847.1475 | 32.01422
77.5863 | 847.1317 | 32.01362
77.59815 | 847.1849 | 32.01564
77.60994 | 847.1837 | 32.01559
77.62178 | 847.1354 | 32.01376
77.6336 | 847.15625 | 32.01455
77.64542 | 847.1442 | 32.01409
77.65725 | 847.1852 | 32.01564
77.66909 | 847.1643 | 32.01486
77.68092 | 847.1359 | 32.01378
77.69275 | 847.1437 | 32.01408
77.70457 | 847.1313 | 32.01361
77.71639 | 847.1826 | 32.01555
77.72822 | 847.2059 | 32.01643
77.74002 | 847.1644 | 32.01486
77.75187 | 847.1822 | 32.01553
77.76369 | 847.2017 | 32.01627
77.77553 | 847.2248 | 32.01714
77.78735 | 847.2399 | 32.01771
77.79916 | 847.185 | 32.01564
77.81099 | 847.2025 | 32.0163
77.82282 | 847.1921 | 32.01591
77.83466 | 847.226 | 32.01719
77.84646 | 847.2274 | 32.01724
77.8583 | 847.199 | 32.01617
77.87016 | 847.1924 | 32.01592
77.88198 | 847.1993 | 32.01618
77.89379 | 847.2676 | 32.01876
77.90562 | 847.2579 | 32.01839
77.91743 | 847.2154 | 32.01679
77.92923 | 847.2459 | 32.01794
77.94107 | 847.2531 | 32.01821
77.95291 | 847.3268 | 32.021
77.96473 | 847.3382 | 32.02143
77.97655 | 847.2813 | 32.01928
77.9884 | 847.2903 | 32.01962
78.00021 | 847.2774 | 32.01913
78.01204 | 847.2899 | 32.0196
78.02388 | 847.3442 | 32.02165
78.0357 | 847.3129 | 32.02047
78.04752 | 847.3356 | 32.02133
78.05937 | 847.3539 | 32.02202
78.07119 | 847.4317 | 32.02496
78.08301 | 847.429 | 32.02486
78.09481 | 847.4005 | 32.02378
78.10665 | 847.4312 | 32.02494
78.11846 | 847.4257 | 32.02473
78.13028 | 847.5 | 32.02754
78.1421205 | 847.5179 | 32.02822
78.15395 | 847.4776 | 32.0267
78.16579 | 847.4746 | 32.02658
78.17762 | 847.48 | 32.02679
78.18943 | 847.5389 | 32.02901
78.20126 | 847.5544 | 32.0296
78.21308 | 847.53 | 32.02868
78.22492 | 847.5302 | 32.02868
78.23673 | 847.5833 | 32.03069
78.24858 | 847.6297 | 32.03244
78.26041 | 847.6715 | 32.03402
78.27221 | 847.6422 | 32.03291
78.28403 | 847.6597 | 32.03358
78.29587 | 847.6875 | 32.03463
78.30769 | 847.7346 | 32.03641
78.31951 | 847.7565 | 32.03724
78.33137 | 847.7431 | 32.03673
78.34317 | 847.7222 | 32.03594
78.355 | 847.751 | 32.03703
78.36683 | 847.7978 | 32.0388
78.37865 | 847.7982 | 32.03881
78.39048 | 847.7919 | 32.03857
78.40231 | 847.8138 | 32.0394
78.41413 | 847.8481 | 32.0407
78.42594 | 847.886 | 32.04213
78.43777 | 847.913 | 32.04315
78.44962 | 847.9004 | 32.04267
78.46144 | 847.9048 | 32.04284
78.47325 | 847.9275 | 32.0437
78.4851 | 847.9796 | 32.04566
78.49693 | 848.0074 | 32.04672
78.50873 | 847.9435 | 32.0443
78.52056 | 847.9644 | 32.04509
78.53239 | 847.9496 | 32.04453
78.54422 | 848.0325 | 32.04767
78.55605 | 848.0634 | 32.04883
78.56786 | 848.0742 | 32.04924
78.57969 | 848.0661 | 32.04894
78.5915 | 848.0964 | 32.05008
78.60335 | 848.1497 | 32.05209
78.61517 | 848.1758 | 32.05308
78.627 | 848.135 | 32.05154
78.63885 | 848.1646 | 32.05266
78.65066 | 848.182 | 32.05332
78.66249 | 848.19 | 32.05362
78.6743 | 848.2181 | 32.05468
78.68611 | 848.1358 | 32.05157
78.69794 | 848.1512 | 32.05215
78.70977 | 848.1921 | 32.0537
78.72162 | 848.2437 | 32.05564
78.73344 | 848.272 | 32.05672
78.74524 | 848.2377 | 32.05542
78.75706 | 848.2496 | 32.05587
78.76891 | 848.2766 | 32.05689
78.78074 | 848.3357 | 32.05912
78.79256 | 848.3597 | 32.06003
78.80438 | 848.3083 | 32.05809
78.81625 | 848.3271 | 32.0588
78.82806 | 848.3304 | 32.05892
78.83987 | 848.3409 | 32.05932
78.85171 | 848.3755 | 32.06063
78.86352 | 848.3616 | 32.0601
78.87534 | 848.3505 | 32.05968
78.88715 | 848.3647 | 32.06022
78.89899 | 848.4318 | 32.06276
78.91082 | 848.4685 | 32.06414
78.92265 | 848.4456 | 32.06328
78.93448 | 848.4745 | 32.06437
78.94631 | 848.4683 | 32.06414
78.95812 | 848.4943 | 32.06512
78.96997 | 848.5189 | 32.06605
78.98178 | 848.5004 | 32.06535
78.99359 | 848.512 | 32.06579
79.00545 | 848.518 | 32.06601
79.01728 | 848.565 | 32.06779
79.02907 | 848.5466 | 32.06709
79.04093 | 848.5223 | 32.06617
79.05274 | 848.56 | 32.0676
79.06457 | 848.5555 | 32.06743
79.07636 | 848.6276 | 32.07016
79.08821 | 848.6434 | 32.07075
79.10004 | 848.6486 | 32.07095
79.11188 | 848.6664 | 32.07162
79.1237 | 848.6689 | 32.07172
79.13552 | 848.7189 | 32.0736
79.14733 | 848.7328 | 32.07413
79.15916 | 848.7126 | 32.07337
79.171 | 848.7153 | 32.07347
79.18283 | 848.7089 | 32.07323
79.19465 | 848.7495 | 32.07476
79.2065 | 848.772 | 32.07561
79.21832 | 848.7527 | 32.07488
79.23013 | 848.7465 | 32.07465
79.24196 | 848.7823 | 32.076
79.25378 | 848.8158 | 32.07727
79.26559 | 848.8465 | 32.07843
79.27743 | 848.8314 | 32.07786
79.28925 | 848.8265 | 32.07767
79.30108 | 848.8497 | 32.07855
79.3129 | 848.8882 | 32.08
79.32473 | 848.9303 | 32.08159
79.33657 | 848.889 | 32.08003
79.34838 | 848.8658 | 32.07916
79.3602 | 848.8798 | 32.07969
79.37203 | 848.9084 | 32.08077
79.38387 | 848.9496 | 32.08232
79.39572 | 848.9406 | 32.08198
79.40753 | 848.9461 | 32.08219
79.41936 | 848.9471 | 32.08223
79.43118 | 849.0001 | 32.08423
79.44299 | 849.0281 | 32.08529
79.45482 | 849.0112 | 32.08465
79.46663 | 849.0349 | 32.08554
79.47846 | 849.0623 | 32.08658
79.4903 | 849.0903 | 32.08764
79.50212 | 849.1228 | 32.08887
79.51395 | 849.0867 | 32.08751
79.52577 | 849.0881 | 32.08756
79.53758 | 849.1036 | 32.08814
79.54944 | 849.1635 | 32.09041
79.56127 | 849.2147 | 32.09234
79.57311 | 849.1611 | 32.09032
79.58493 | 849.1994 | 32.09176
79.59674 | 849.2003 | 32.0918
79.60858 | 849.2614 | 32.09411
79.62039 | 849.3172 | 32.09621
79.63219 | 849.2963 | 32.09542
79.64404 | 849.2793 | 32.09478
79.65585 | 849.2893 | 32.09516
79.66769 | 849.3418 | 32.09714
79.67952 | 849.3505 | 32.09747
79.69133 | 849.3196 | 32.0963
79.70315 | 849.3182 | 32.09625
79.71499 | 849.3276 | 32.09661
79.72683 | 849.3856 | 32.0988
79.73866 | 849.4467 | 32.10111
79.75048 | 849.429 | 32.10044
79.76233 | 849.4526 | 32.10133
79.77415 | 849.4482 | 32.10117
79.78596 | 849.5191 | 32.10384
79.79779 | 849.5323 | 32.10434
79.80962 | 849.5228 | 32.10399
79.8214 | 849.5278 | 32.10417
79.83321 | 849.5001 | 32.10313
79.84507 | 849.5608 | 32.10542
79.85689 | 849.6074 | 32.10718
79.86872 | 849.5587 | 32.10534
79.88057 | 849.6082 | 32.10721
79.89239 | 849.6136 | 32.10742
79.90423 | 849.6495 | 32.10877
79.91607 | 849.6935 | 32.11043
79.92786 | 849.6912 | 32.11035
79.93968 | 849.7073 | 32.11096
79.95153 | 849.7156 | 32.11127
79.96336 | 849.7849 | 32.11389
79.97516 | 849.7986 | 32.11441
79.98699 | 849.7736 | 32.11346
79.99883 | 849.7867 | 32.11396
80.01063 | 849.791 | 32.11412
80.02245 | 849.8179 | 32.11514
80.0343 | 849.8905 | 32.11788
80.04612 | 849.8667 | 32.11698
80.05797 | 849.8788 | 32.11744
80.06979 | 849.8994 | 32.11821
80.08161 | 849.9594 | 32.12048
80.09343 | 850.0117 | 32.12246
80.10523 | 850.0074 | 32.1223
80.11708 | 850.0507 | 32.12394
80.12892 | 850.0233 | 32.1229
80.14075 | 850.095 | 32.12561
80.15256 | 850.1342 | 32.12709
80.16437 | 850.1043 | 32.12596
80.1762 | 850.0953 | 32.12562
80.18805 | 850.1202 | 32.12656
80.19986 | 850.1732 | 32.12856
80.21167 | 850.2068 | 32.12983
80.22352 | 850.1959 | 32.12942
80.23535 | 850.223 | 32.13045
80.24718 | 850.2385 | 32.13103
80.25899 | 850.2748 | 32.1324
80.27081 | 850.3456 | 32.13508
80.28266 | 850.3577 | 32.13553
80.29446 | 850.3356 | 32.1347
80.30629 | 850.3798 | 32.13637
80.31813 | 850.4037 | 32.13728
80.32995 | 850.4504 | 32.13904
80.3418 | 850.4361 | 32.1385
80.35361 | 850.4296875 | 32.13826
80.36543 | 850.4358 | 32.13849
80.37727 | 850.4944 | 32.1407
80.38909 | 850.5604 | 32.14319
80.40089 | 850.5347 | 32.14222
80.41272 | 850.5323 | 32.14213
80.42457 | 850.5649 | 32.14337
80.43638 | 850.6125 | 32.14517
80.44821 | 850.6555 | 32.14679
80.46004 | 850.6268 | 32.14571
80.47186 | 850.6639 | 32.14711
80.48366 | 850.6687 | 32.14729
80.49551 | 850.7207 | 32.14925
80.50735 | 850.7665 | 32.15098
80.51918 | 850.7257 | 32.14944
80.53102 | 850.7301 | 32.14961
80.54283 | 850.7285 | 32.14955
80.55466 | 850.755 | 32.15055
80.56648 | 850.8267 | 32.15326
80.5783 | 850.8041 | 32.1524
80.59012 | 850.8195 | 32.15299
80.60194 | 850.8248 | 32.15319
80.61377 | 850.8801 | 32.15528
80.62559 | 850.9036 | 32.15616
80.63741 | 850.8922 | 32.15573
80.64925 | 850.9127 | 32.15651
80.66106 | 850.9241 | 32.15694
80.67291 | 850.9659 | 32.15852
80.68471 | 850.9964 | 32.15967
80.69656 | 850.9754 | 32.15888
80.70842 | 850.954 | 32.15807
80.72022 | 850.9756 | 32.15889
80.73204 | 851.0236 | 32.1607
80.74388 | 851.073 | 32.16257
80.7557 | 851.0685 | 32.1624
80.7675 | 851.066 | 32.1623
80.77929 | 851.0919 | 32.16328
80.79116 | 851.1165 | 32.16421
80.80299 | 851.18 | 32.16661
80.81481 | 851.126 | 32.16457
80.82665 | 851.1439 | 32.16525
80.83848 | 851.1428 | 32.1652
80.85029 | 851.1777 | 32.16653
80.86213 | 851.1896 | 32.16698
80.87394 | 851.1591 | 32.16582
80.88576 | 851.149 | 32.16544
80.89762 | 851.1515 | 32.16553
80.90944 | 851.1871 | 32.16688
80.92126 | 851.2285 | 32.16844
80.93308 | 851.2161 | 32.16797
80.9449 | 851.2126 | 32.16784
80.95672 | 851.2218 | 32.16819
80.96854 | 851.2578 | 32.16955
80.98038 | 851.3229 | 32.17201
80.99223 | 851.2855 | 32.1706
81.00403 | 851.277 | 32.17028
81.01587 | 851.2882 | 32.1707
81.02769 | 851.2905 | 32.17079
81.03951 | 851.3085 | 32.17147
81.05132 | 851.2733 | 32.17014
81.06316 | 851.2916 | 32.17083
81.075 | 851.2836 | 32.17053
81.08685 | 851.3224 | 32.17199
81.09864 | 851.3503 | 32.17305
81.11046 | 851.3419 | 32.17273
81.12231 | 851.351 | 32.17307
81.13412 | 851.351 | 32.17307
81.14594 | 851.3718 | 32.17386
81.15774 | 851.3915 | 32.17461
81.1696 | 851.3546 | 32.17321
81.18144 | 851.3668 | 32.17367
81.19324 | 851.3487 | 32.17299
81.20507 | 851.3442 | 32.17282
81.21689 | 851.3657 | 32.17363
81.22874 | 851.3591 | 32.17338
81.24056 | 851.351 | 32.17307
81.25237 | 851.3547 | 32.17321
81.26421 | 851.3858 | 32.17439
81.27604 | 851.4395 | 32.17642
81.28788 | 851.4312 | 32.1761
81.29969 | 851.4083 | 32.17524
81.31151 | 851.377 | 32.17405
81.32334 | 851.4211 | 32.17572
81.33515 | 851.4354 | 32.17626
81.34696 | 851.4018 | 32.17499
81.3588 | 851.3909 | 32.17458
81.37065 | 851.3793 | 32.17414
81.38246 | 851.3804 | 32.17419
81.39428 | 851.4118 | 32.17537
81.40612 | 851.3891 | 32.17451
81.41796 | 851.3704 | 32.17381
81.42976 | 851.3909 | 32.17458
81.44159 | 851.4068 | 32.17518
81.45343 | 851.4503 | 32.17683
81.46529 | 851.4113 | 32.17535
81.47709 | 851.4235 | 32.17581
81.48892 | 851.448 | 32.17674
81.50075 | 851.4328 | 32.17616
81.51256 | 851.4621 | 32.17727
81.52437 | 851.4076 | 32.17521
81.53621 | 851.366 | 32.17364
81.54801 | 851.3877 | 32.17446
81.55985 | 851.3795 | 32.17415
81.57169 | 851.4189 | 32.17564
81.5835 | 851.3882 | 32.17448
81.59533 | 851.4024 | 32.17502
81.60716 | 851.3767 | 32.17404
81.61899 | 851.4052 | 32.17512
81.63081 | 851.4443 | 32.1766
81.64265 | 851.4016 | 32.17499
81.6545 | 851.3698 | 32.17378
81.66631 | 851.3619 | 32.17349
81.67814 | 851.3881 | 32.17448
81.68997 | 851.43 | 32.17606
81.70179 | 851.3884 | 32.17449
81.71358 | 851.3449 | 32.17284
81.72536 | 851.3203 | 32.17191
81.73725 | 851.3665 | 32.17366
81.74909 | 851.3867 | 32.17442
81.76091 | 851.3533 | 32.17316
81.77274 | 851.3702 | 32.1738
81.78458 | 851.3693 | 32.17376
81.79639 | 851.3746 | 32.17396
81.80821 | 851.3754 | 32.174
81.82003 | 851.374 | 32.17394
81.83185 | 851.3698 | 32.17378
81.84369 | 851.3594 | 32.17339
81.85552 | 851.3726 | 32.17389
81.86734 | 851.3812 | 32.17422
81.87917 | 851.3473 | 32.17293
81.89099 | 851.3204 | 32.17192
81.9028 | 851.3333 | 32.1724
81.91462 | 851.3491 | 32.173
81.92647 | 851.413 | 32.17542
81.93831 | 851.3738 | 32.17394
81.9501 | 851.3668 | 32.17367
81.96196 | 851.3564 | 32.17328
81.97378 | 851.3801 | 32.17417
81.98559 | 851.4051 | 32.17512
81.99742 | 851.3507 | 32.17306
82.00925 | 851.3751 | 32.17399
82.02108 | 851.3692 | 32.17376
82.03292 | 851.3864 | 32.17441
82.04473 | 851.3898 | 32.17454
82.05656 | 851.369 | 32.17375
82.06838 | 851.3526 | 32.17313
82.0802 | 851.354 | 32.17319
82.09203 | 851.3699 | 32.17379
82.10384 | 851.3939 | 32.1747
82.11567 | 851.386 | 32.1744
82.12753 | 851.3666 | 32.17366
82.13931 | 851.3502 | 32.17304
82.15116 | 851.3686 | 32.17374
82.163 | 851.4312 | 32.1761
82.17482 | 851.4 | 32.17493
82.18663 | 851.3571 | 32.1733
82.19845 | 851.3932 | 32.17467
82.2103 | 851.3636 | 32.17355
82.22212 | 851.376 | 32.17402
82.23397 | 851.3757 | 32.17401
82.24577 | 851.3187 | 32.17185
82.25761 | 851.3384 | 32.1726
82.26945 | 851.3536 | 32.17317
82.28124 | 851.3833 | 32.17429
82.29308 | 851.3413 | 32.17271
82.30489 | 851.3309 | 32.17231
82.31674 | 851.35 | 32.17303
82.32854 | 851.3284 | 32.17222
82.34036 | 851.3741 | 32.17395
82.3522 | 851.3481 | 32.17297
82.36403 | 851.3147 | 32.1717
82.37583 | 851.2849 | 32.17058
82.38767 | 851.3018 | 32.17121
82.39952 | 851.3254 | 32.17211
82.41135 | 851.2939 | 32.17092
82.4232 | 851.2561 | 32.16949
82.43501 | 851.2608 | 32.16966
82.44684 | 851.2529 | 32.16936
82.45864 | 851.2686 | 32.16996
82.47045 | 851.2574 | 32.16954
82.48228 | 851.22 | 32.16812
82.49411 | 851.2057 | 32.16758
82.50593 | 851.2205 | 32.16814
82.51777 | 851.2308 | 32.16853
82.52957 | 851.2028 | 32.16747
82.54141 | 851.1423 | 32.16519
82.55325 | 851.1378 | 32.16501
82.56506 | 851.1046 | 32.16376
82.57688 | 851.1437 | 32.16524
82.58874 | 851.0802 | 32.16284
82.60059 | 851.0726 | 32.16255
82.61238 | 851.0565 | 32.16194
82.62422 | 851.0411 | 32.16136
82.63605 | 851.0721 | 32.16253
82.64787 | 851.038 | 32.16125
82.65966 | 850.9939 | 32.15958
82.67145 | 850.9625 | 32.15839
82.68333 | 850.972 | 32.15875
82.69516 | 851.0004 | 32.15982
82.70699 | 850.9388 | 32.1575
82.7188 | 850.8943 | 32.15582
82.73064 | 850.8628 | 32.15462
82.74248 | 850.8679 | 32.15482
82.75429 | 850.8756 | 32.15511
82.76612 | 850.8579 | 32.15444
82.77795 | 850.806 | 32.15248
82.78978 | 850.7693 | 32.15109
82.80159 | 850.7766 | 32.15136
82.81342 | 850.8026 | 32.15235
82.82525 | 850.7767 | 32.15137
82.8371 | 850.7336 | 32.14974
82.84889 | 850.6796 | 32.1477
82.86069 | 850.6901 | 32.1481
82.87254 | 850.706 | 32.1487
82.88438 | 850.6672 | 32.14723
82.8962 | 850.6185 | 32.14539
82.90803 | 850.587 | 32.1442
82.91988 | 850.578 | 32.14386
82.93169 | 850.5824 | 32.14403
82.9435 | 850.5494 | 32.14278
82.95533 | 850.5157 | 32.14151
82.96716 | 850.5018 | 32.14098
82.97901 | 850.5049 | 32.1411
82.99081 | 850.5342 | 32.14221
83.00265 | 850.4924 | 32.14063
83.01447 | 850.4261 | 32.13812
83.02628 | 850.4161 | 32.13774
83.0381 | 850.3808 | 32.13641
83.04993 | 850.3892 | 32.13672
83.06177 | 850.3433 | 32.13499
83.07363 | 850.2937 | 32.13312
83.08539 | 850.265 | 32.13203
83.09725 | 850.2535 | 32.1316
83.10908 | 850.2847 | 32.13278
83.12091 | 850.2487 | 32.13142
83.13271 | 850.1807 | 32.12885
83.14454 | 850.1766 | 32.12869
83.1564 | 850.1618 | 32.12813
83.16821 | 850.1756 | 32.12865
83.18003 | 850.1469 | 32.12757
83.19187 | 850.069 | 32.12463
83.20369 | 850.0372 | 32.12343
83.2155 | 850.0186 | 32.12272
83.22734 | 850.0285 | 32.1231
83.23915 | 849.964 | 32.12066
83.25097 | 849.9009 | 32.11827
83.26283 | 849.889 | 32.11783
83.27463 | 849.8627 | 32.11683
83.28648 | 849.8709 | 32.11714
83.2983 | 849.842 | 32.11605
83.31011 | 849.8003 | 32.11447
83.32192 | 849.7557 | 32.11279
83.33376 | 849.745 | 32.11238
83.34558 | 849.7581 | 32.11288
83.35744 | 849.7112 | 32.11111
83.36926 | 849.6576 | 32.10908
83.38107 | 849.638 | 32.10834
83.3929 | 849.6357 | 32.10825
83.40473 | 849.5993 | 32.10688
83.41655 | 849.5547 | 32.10519
83.42836 | 849.5078 | 32.10342
83.4402 | 849.4662 | 32.10185
83.45201 | 849.4821 | 32.10244
83.46385 | 849.4794 | 32.10234
83.47567 | 849.445 | 32.10104
83.4875 | 849.3908 | 32.099
83.49933 | 849.3604 | 32.09785
83.51115 | 849.345 | 32.09727
83.52299 | 849.3676 | 32.09812
83.53482 | 849.2853 | 32.09501
83.54665 | 849.2426 | 32.09339
83.55847 | 849.2001 | 32.09179
83.57031 | 849.1579 | 32.09019
83.58213 | 849.195 | 32.0916
83.59396 | 849.1135 | 32.08852
83.60576 | 849.0562 | 32.08635
83.61755 | 849.017 | 32.08487
83.62942 | 849.0231 | 32.0851
83.64124 | 849.0554 | 32.08632
83.65306 | 849.0124 | 32.0847
83.6649 | 848.9386 | 32.08191
83.67674 | 848.9298 | 32.08158
83.68856 | 848.8881 | 32.08
83.70039 | 848.8793 | 32.07967
83.7122 | 848.8719 | 32.07939
83.72402 | 848.8102 | 32.07706
83.73586 | 848.7465 | 32.07465
83.74768 | 848.7357 | 32.07424
83.75951 | 848.765 | 32.07535
83.77135 | 848.7346 | 32.0742
83.78317 | 848.6682 | 32.07169
83.79498 | 848.6221 | 32.06995
83.8068 | 848.606 | 32.06934
83.81861 | 848.6559 | 32.07122
83.83046 | 848.6188 | 32.06982
83.84227 | 848.5592 | 32.06757
83.8541 | 848.5474 | 32.06712
83.86596 | 848.5501 | 32.06723
83.87776 | 848.5435 | 32.06698
83.88959 | 848.4944 | 32.06512
83.90141 | 848.4803 | 32.06459
83.91325 | 848.4268 | 32.06257
83.92507 | 848.3878 | 32.06109
83.9369 | 848.4331 | 32.0628
83.94874 | 848.3766 | 32.06067
83.96056 | 848.3605 | 32.06006
83.97237 | 848.3216 | 32.05859
83.9842 | 848.3258 | 32.05875
83.99602 | 848.338 | 32.05921
84.00785 | 848.3059 | 32.058
84.0197 | 848.2779 | 32.05694
84.03147 | 848.2585 | 32.05621
84.04333 | 848.2452 | 32.0557
84.05516 | 848.2551 | 32.05608
84.06699 | 848.223 | 32.05487
84.0788 | 848.1501 | 32.05211
84.09063 | 848.137 | 32.05161
84.10247 | 848.1244 | 32.05114
84.1143 | 848.1403 | 32.05174
84.12613 | 848.1273 | 32.05125
84.13795 | 848.098 | 32.05014
84.14978 | 848.057 | 32.04859
84.1616 | 848.0562 | 32.04856
84.17341 | 848.073 | 32.0492
84.18523 | 848.0317 | 32.04763
84.19704 | 847.9888 | 32.04602
84.2089 | 847.9788 | 32.04563
84.22072 | 847.9414 | 32.04422
84.23255 | 847.9615 | 32.04498
84.24437 | 847.9213 | 32.04346
84.2562 | 847.8742 | 32.04168
84.26802 | 847.8309 | 32.04005
84.27985 | 847.8248 | 32.03982
84.29168 | 847.8461 | 32.04062
84.30352 | 847.8209 | 32.03967
84.31535 | 847.7779 | 32.03804
84.32718 | 847.7777 | 32.03804
84.33902 | 847.7727 | 32.03785
84.3508 | 847.7955 | 32.03871
84.36264 | 847.7665 | 32.03761
84.37446 | 847.696 | 32.03495
84.38629 | 847.6755 | 32.03418
84.3981 | 847.6866 | 32.0346
84.40995 | 847.6909 | 32.03475
84.42177 | 847.6385 | 32.03278
84.43358 | 847.6086 | 32.03165
84.4454 | 847.5729 | 32.0303
84.45724 | 847.5606 | 32.02983
84.46909 | 847.6082 | 32.03163
84.48091 | 847.5756 | 32.0304
84.49273 | 847.5448 | 32.02923
84.50455 | 847.5217 | 32.02836
84.5164 | 847.5316 | 32.02873
84.52821 | 847.5643 | 32.02997
84.54004 | 847.5653 | 32.03001
84.55184 | 847.5035 | 32.02767
84.56362 | 847.5072 | 32.02781
84.5755 | 847.478 | 32.02671
84.58733 | 847.528 | 32.0286
84.59914 | 847.4767 | 32.02666
84.611 | 847.4619 | 32.0261
84.62283 | 847.4562 | 32.02589
84.63465 | 847.4678 | 32.02633
84.64646 | 847.4821 | 32.02687
84.65829 | 847.498 | 32.02747
84.67011 | 847.4645 | 32.0262
84.68193 | 847.4388 | 32.02523
84.69376 | 847.4584 | 32.02597
84.70561 | 847.4896 | 32.02715
84.71742 | 847.4435 | 32.02541
84.72925 | 847.4116 | 32.0242
84.74105 | 847.3948 | 32.02357
84.75288 | 847.3991 | 32.02373
84.76472 | 847.4418 | 32.02534
84.77656 | 847.4474 | 32.02556
84.78836 | 847.4042 | 32.02392
84.80021 | 847.4031 | 32.02388
84.81206 | 847.4366 | 32.02515
84.82386 | 847.4616 | 32.02609
84.83567 | 847.4478 | 32.02557
84.84751 | 847.4211 | 32.02456
84.85933 | 847.4459 | 32.0255
84.87116 | 847.436 | 32.02512
84.88299 | 847.4849 | 32.02697
84.89481 | 847.4526 | 32.02575
84.90663 | 847.4117 | 32.0242
84.91846 | 847.4269 | 32.02478
84.93028 | 847.4225 | 32.02461
84.94211 | 847.4374 | 32.02518
84.95395 | 847.4554 | 32.02586
84.96579 | 847.4352 | 32.02509
84.97756 | 847.4166 | 32.02439
84.98943 | 847.4765 | 32.02665
85.00124 | 847.5001 | 32.02755
85.01307 | 847.5132 | 32.02804
85.02488 | 847.4734 | 32.02654
85.03671 | 847.4998 | 32.02753
85.04854 | 847.5298 | 32.02867
85.06038 | 847.5575 | 32.02971
85.07219 | 847.5633 | 32.02993
85.08404 | 847.5311 | 32.02872
85.09586 | 847.5004 | 32.02756
85.10769 | 847.5055 | 32.02775
85.11951 | 847.5678 | 32.0301
85.13133 | 847.5623 | 32.0299
85.14316 | 847.53 | 32.02867
85.15499 | 847.554 | 32.02958
85.16681 | 847.5724 | 32.03028
85.17866 | 847.6205 | 32.03209
85.19045 | 847.6144 | 32.03186
85.20227 | 847.5812 | 32.03061
85.21411 | 847.6052 | 32.03152
85.22593 | 847.6398 | 32.03282
85.23776 | 847.6674 | 32.03387
85.2496 | 847.6696 | 32.03395
85.26142 | 847.6281 | 32.03238
85.27324 | 847.6447 | 32.03301
85.28509 | 847.6389 | 32.03279
85.29689 | 847.662 | 32.03367
85.30872 | 847.7059 | 32.03532
85.32055 | 847.6619 | 32.03366
85.33237 | 847.6759 | 32.03419
85.34418 | 847.7168 | 32.03573
85.35603 | 847.7604 | 32.03738
85.36784 | 847.7656 | 32.03758
85.37966 | 847.7228 | 32.03596
85.39149 | 847.7518 | 32.03706
85.40332 | 847.7675 | 32.03765
85.41516 | 847.8432 | 32.04051
85.42698 | 847.8343 | 32.04017
85.43882 | 847.8177 | 32.03955
85.45064 | 847.8094 | 32.03923
85.46249 | 847.8522 | 32.04085
85.4743 | 847.9152 | 32.04323
85.48614 | 847.9205 | 32.04343
85.49794 | 847.9003 | 32.04267
85.50972 | 847.9091 | 32.043
85.52158 | 847.9545 | 32.04472
85.5334 | 848.0172 | 32.04709
85.54523 | 848.0278 | 32.04749
85.55708 | 848.0286 | 32.04752
85.56892 | 848.0605 | 32.04873
85.58072 | 848.0842 | 32.04962
85.59257 | 848.0978 | 32.05013
85.60437 | 848.1116 | 32.05065
85.6162 | 848.1304 | 32.05137
85.62802 | 848.1437 | 32.05187
85.63986 | 848.1808 | 32.05327
85.6517 | 848.2567 | 32.05614
85.66351 | 848.284 | 32.05717
85.67533 | 848.2666 | 32.05651
85.68715 | 848.3049 | 32.05796
85.69895 | 848.3328 | 32.05901
85.71079 | 848.40625 | 32.06179
85.72263 | 848.4373 | 32.06296
85.73445 | 848.421875 | 32.06238
85.7463 | 848.4832 | 32.0647
85.75813 | 848.4965 | 32.0652
85.76993 | 848.5822 | 32.06844
85.78176 | 848.5842 | 32.06851
85.79359 | 848.5952 | 32.06893
85.80542 | 848.6317 | 32.07031
85.81725 | 848.6764 | 32.072
85.82906 | 848.7421875 | 32.07448
85.84092 | 848.7804 | 32.07593
85.85272 | 848.7814 | 32.07597
85.86455 | 848.8228 | 32.07753
85.87637 | 848.8379 | 32.0781
85.88819 | 848.9151 | 32.08102
85.90002 | 848.94 | 32.08196
85.91186 | 848.962 | 32.08279
85.92365 | 848.9765625 | 32.08334
85.9355 | 849.0167 | 32.08486
85.94732 | 849.0692 | 32.08684
85.95916 | 849.1193 | 32.08874
85.97097 | 849.1035 | 32.08814
85.98281 | 849.1498 | 32.08989
85.99464 | 849.2081 | 32.09209
86.00646 | 849.256 | 32.0939
86.01828 | 849.3448 | 32.09726
86.03014 | 849.3257 | 32.09654
86.04195 | 849.3527 | 32.09756
86.05376 | 849.3962 | 32.0992
86.06559 | 849.4499 | 32.10123
86.07741 | 849.5021 | 32.1032
86.08921 | 849.4944 | 32.10291
86.10107 | 849.5208 | 32.10391
86.1129 | 849.5359 | 32.10448
86.12471 | 849.6136 | 32.10742
86.13654 | 849.6696 | 32.10953
86.14838 | 849.6702 | 32.10955
86.16019 | 849.7088 | 32.11101
86.172 | 849.715 | 32.11125
86.18385 | 849.8185 | 32.11516
86.19568 | 849.8506 | 32.11637
86.20751 | 849.859 | 32.11669
86.21933 | 849.9078 | 32.11854
86.23116 | 849.9227 | 32.1191
86.24297 | 849.9762 | 32.12112
86.2548 | 850.012 | 32.12247
86.26663 | 849.9949 | 32.12183
86.27845 | 850.0246 | 32.12295
86.29026 | 850.059 | 32.12425
86.30212 | 850.1136 | 32.12631
86.31393 | 850.1414 | 32.12736
86.32575 | 850.15 | 32.12769
86.33758 | 850.1725 | 32.12854
86.34941 | 850.209 | 32.12992
86.36124 | 850.2949 | 32.13316
86.37306 | 850.3293 | 32.13446
86.38488 | 850.303 | 32.13347
86.39672 | 850.3477 | 32.13516
86.40856 | 850.3662 | 32.13586
86.42037 | 850.4233 | 32.13801
86.43221 | 850.4655 | 32.13961
86.44402 | 850.4608 | 32.13943
86.45583 | 850.4745 | 32.13995
86.46766 | 850.4796 | 32.14014
86.4795 | 850.5483 | 32.14274
86.49133 | 850.5948 | 32.1445
86.50316 | 850.6093 | 32.14504
86.51499 | 850.6448 | 32.14638
86.52681 | 850.6871 | 32.14798
86.53864 | 850.7372 | 32.14988
86.55047 | 850.7805 | 32.15151
86.56226 | 850.7723 | 32.15121
86.57411 | 850.7923 | 32.15196
86.58595 | 850.8191 | 32.15297
86.59778 | 850.8914 | 32.15571
86.60958 | 850.9116 | 32.15647
86.62141 | 850.8872 | 32.15555
86.63325 | 850.9214 | 32.15684
86.64504 | 850.9496 | 32.1579
86.65687 | 850.9982 | 32.15974
86.66872 | 851.0712 | 32.1625
86.68054 | 851.0424 | 32.16141
86.69238 | 851.0913 | 32.16326
86.7042 | 851.1002 | 32.16359
86.71603 | 851.2017 | 32.16743
86.72783 | 851.2335 | 32.16863
86.73966 | 851.2148 | 32.16793
86.75151 | 851.2318 | 32.16857
86.76332 | 851.2471 | 32.16915
86.77516 | 851.3143 | 32.17169
86.787 | 851.3306 | 32.1723
86.79881 | 851.3197 | 32.17189
86.81063 | 851.3417 | 32.17272
86.82247 | 851.3588 | 32.17337
86.83428 | 851.4211 | 32.17572
86.8461 | 851.4613 | 32.17724
86.85794 | 851.4682 | 32.1775
86.86975 | 851.4958 | 32.17855
86.88159 | 851.5308 | 32.17987
86.8934 | 851.6003 | 32.18249
86.90523 | 851.6258 | 32.18346
86.91706 | 851.6172 | 32.18314
86.9289 | 851.6315 | 32.18367
86.94073 | 851.6375 | 32.1839
86.95252 | 851.6733 | 32.18525
86.96438 | 851.7141 | 32.18679
86.97622 | 851.7016 | 32.18632
86.98803 | 851.7357 | 32.18761
86.99986 | 851.7514 | 32.1882
87.01168 | 851.8182 | 32.19073
87.0235 | 851.8682 | 32.19262
87.03531 | 851.8459 | 32.19178
87.04716 | 851.8748 | 32.19287
87.05899 | 851.8915 | 32.1935
87.07081 | 851.9561 | 32.19594
87.08262 | 851.9838 | 32.19699
87.09445 | 851.9618 | 32.19616
87.10627 | 851.9727 | 32.19657
87.1181 | 851.9794 | 32.19682
87.12992 | 852.0315 | 32.19879
87.14176 | 852.0555 | 32.1997
87.1536 | 852.067 | 32.20013
87.16542 | 852.0872 | 32.20089
87.17726 | 852.1375 | 32.2028
87.18907 | 852.1761 | 32.20426
87.20089 | 852.2227 | 32.20602
87.21271 | 852.2158 | 32.20575
87.22455 | 852.2172 | 32.20581
87.23635 | 852.2687 | 32.20775
87.24821 | 852.2967 | 32.20881
87.26003 | 852.3075 | 32.20922
87.27184 | 852.2964 | 32.2088
87.28367 | 852.2939 | 32.20871
87.29549 | 852.2956 | 32.20877
87.30733 | 852.3687 | 32.21153
87.31916 | 852.3972 | 32.21261
87.33099 | 852.3868 | 32.21222
87.34285 | 852.4286 | 32.2138
87.35466 | 852.4401 | 32.21423
87.36647 | 852.521 | 32.21729
87.3783 | 852.5179 | 32.21717
87.3901 | 852.5184 | 32.21719
87.40191 | 852.525 | 32.21744
87.41374 | 852.5293 | 32.2176
87.42557 | 852.5914 | 32.21995
87.43741 | 852.603 | 32.22039
87.44925 | 852.5875 | 32.2198
87.46109 | 852.5942 | 32.22006
87.47291 | 852.6207 | 32.22105
87.48473 | 852.6993 | 32.22403
87.49656 | 852.7306 | 32.22521
87.50838 | 852.7235 | 32.22494
87.5202 | 852.7441 | 32.22572
87.53202 | 852.7671 | 32.22659
87.54387 | 852.8494 | 32.2297
87.55567 | 852.8954 | 32.23144
87.56749 | 852.8649 | 32.23029
87.57932 | 852.8925 | 32.23133
87.59113 | 852.9067 | 32.23187
87.60295 | 852.9357 | 32.23296
87.61479 | 853.0015 | 32.23545
87.62662 | 852.9788 | 32.23459
87.63847 | 853.0051 | 32.23558
87.65029 | 853.0133 | 32.23589
87.66211 | 853.0808 | 32.23844
87.67393 | 853.1374 | 32.24058
87.68575 | 853.1335 | 32.24044
87.69758 | 853.1696 | 32.2418
87.7094 | 853.1948 | 32.24275
87.72125 | 853.2743 | 32.24576
87.73308 | 853.3045 | 32.2469
87.74489 | 853.3002 | 32.24673
87.7567 | 853.3383 | 32.24817
87.76853 | 853.3596 | 32.24898
87.78036 | 853.3939 | 32.25028
87.7922 | 853.4189 | 32.25122
87.80404 | 853.4171 | 32.25115
87.81584 | 853.448 | 32.25232
87.82768 | 853.4728 | 32.25326
87.8395 | 853.5077 | 32.25458
87.85132 | 853.58 | 32.25731
87.86315 | 853.5493 | 32.25615
87.87496 | 853.5766 | 32.25718
87.8868 | 853.6191 | 32.25879
87.89862 | 853.6872 | 32.26136
87.91044 | 853.7299 | 32.26297
87.92229 | 853.7355 | 32.26319
87.9341 | 853.7465 | 32.2636
87.94595 | 853.74 | 32.26335
87.95777 | 853.8363 | 32.26699
87.96958 | 853.848 | 32.26744
87.9814 | 853.7973 | 32.26552
87.99324 | 853.8338 | 32.2669
88.00507 | 853.8334 | 32.26688
88.0169 | 853.8849 | 32.26883
88.02871 | 853.9118 | 32.26985
88.04054 | 853.9075 | 32.26969
88.05239 | 853.9218 | 32.27022
88.06419 | 853.938 | 32.27084
88.076 | 853.9914 | 32.27286
88.08786 | 854.0107 | 32.27358
88.09967 | 853.9918 | 32.27287
88.11152 | 854.0089 | 32.27352
88.12334 | 853.9882 | 32.27273
88.13516 | 854.0248 | 32.27412
88.14698 | 854.0604 | 32.27546
88.15878 | 854.0286 | 32.27426
88.17063 | 854.0268 | 32.27419
88.18246 | 854.0775 | 32.27611
88.1943 | 854.0926 | 32.27668
88.2061 | 854.1294 | 32.27807
88.21792 | 854.0958 | 32.2768
88.22974 | 854.1017 | 32.27702
88.24158 | 854.1053 | 32.27716
88.25341 | 854.1445 | 32.27864
88.26523 | 854.1928 | 32.28047
88.27707 | 854.1384 | 32.27841
88.28891 | 854.1243 | 32.27788
88.30073 | 854.1219 | 32.27779
88.31256 | 854.1625 | 32.27932
88.32437 | 854.1727 | 32.27971
88.33622 | 854.1475 | 32.27875
88.34802 | 854.1392 | 32.27844
88.35982 | 854.0981 | 32.27689
88.37167 | 854.1547 | 32.27903
88.3835 | 854.1758 | 32.27982
88.39532 | 854.1272 | 32.27799
88.40715 | 854.151 | 32.27889
88.41898 | 854.1448 | 32.27865
88.43082 | 854.1769 | 32.27987
88.44262 | 854.1932 | 32.28048
88.45446 | 854.1553 | 32.27905
88.46627 | 854.1193 | 32.27769
88.47812 | 854.0882 | 32.27651
88.48993 | 854.1155 | 32.27754
88.50177 | 854.1442 | 32.27863
88.51359 | 854.0875 | 32.27649
88.52541 | 854.0678 | 32.27574
88.53722 | 854.0708 | 32.27586
88.54905 | 854.0834 | 32.27633
88.56089 | 854.1218 | 32.27778
88.57271 | 854.0706 | 32.27585
88.58454 | 854.0501 | 32.27507
88.59636 | 854.0618 | 32.27551
88.60819 | 854.1046 | 32.27713
88.62001 | 854.0849 | 32.27639
88.63183 | 854.0688 | 32.27578
88.64368 | 854.0481 | 32.275
88.65549 | 854.0087 | 32.27351
88.66733 | 854.0362 | 32.27455
88.67917 | 854.06 | 32.27545
88.69098 | 854.0351 | 32.27451
88.70281 | 854.0195 | 32.27392
88.71462 | 854.0331 | 32.27443
88.72644 | 854.0295 | 32.27429
88.73828 | 854.0582 | 32.27538
88.75011 | 854.0355 | 32.27452
88.76192 | 854.0364 | 32.27456
88.77375 | 854.0223 | 32.27402
88.78556 | 854.0309 | 32.27435
88.7974 | 854.0714 | 32.27588
88.80924 | 853.9976 | 32.27309
88.82105 | 853.972 | 32.27212
88.83288 | 853.9993 | 32.27315
88.84471 | 854.0222 | 32.27402
88.85654 | 854.051 | 32.27511
88.86839 | 854.0471 | 32.27496
88.88019 | 853.9977 | 32.2731
88.89203 | 853.9892 | 32.27277
88.90386 | 854.0291 | 32.27428
88.91567 | 854.0448 | 32.27487
88.92749 | 854.0113 | 32.27361
88.93932 | 854.0215 | 32.27399
88.95115 | 854.0102 | 32.27357
88.96297 | 854.0137 | 32.2737
88.97478 | 854.0074 | 32.27346
88.98662 | 853.9709 | 32.27208
88.99846 | 853.9738 | 32.27219
89.01026 | 853.967 | 32.27193
89.0221 | 854.005 | 32.27337
89.03396 | 853.9966 | 32.27305
89.04579 | 853.985 | 32.27261
89.05762 | 854.0026 | 32.27328
89.06943 | 853.9702 | 32.27205
89.08125 | 853.9963 | 32.27304
89.09305 | 854.024 | 32.27409
89.10487 | 853.9883 | 32.27274
89.11669 | 853.9692 | 32.27202
89.12853 | 853.9565 | 32.27154
89.14038 | 853.9861 | 32.27266
89.15219 | 853.9883 | 32.27274
89.16399 | 853.9398 | 32.27091
89.17583 | 853.9252 | 32.27035
89.18767 | 853.912 | 32.26986
89.1995 | 853.9645 | 32.27184
89.21133 | 853.9862 | 32.27266
89.22315 | 853.9402 | 32.27092
89.235 | 853.9449 | 32.2711
89.24681 | 853.9307 | 32.27056
89.25863 | 853.96875 | 32.272
89.27045 | 853.997 | 32.27307
89.28229 | 853.9481 | 32.27122
89.29409 | 853.9293 | 32.27051
89.30589 | 853.8914 | 32.26908
89.31775 | 853.8897 | 32.26901
89.32958 | 853.9052 | 32.2696
89.3414 | 853.8774 | 32.26855
89.35323 | 853.8712 | 32.26831
89.36508 | 853.8519 | 32.26758
89.3769 | 853.8688 | 32.26822
89.38871 | 853.8903 | 32.26904
89.40053 | 853.8769 | 32.26853
89.41237 | 853.8568 | 32.26777
89.4242 | 853.8482 | 32.26744
89.43603 | 853.8701 | 32.26827
89.44784 | 853.8697 | 32.26826
89.45967 | 853.8427 | 32.26724
89.47149 | 853.8109 | 32.26604
89.48329 | 853.7908 | 32.26527
89.49511 | 853.8115 | 32.26606
89.50697 | 853.8323 | 32.26684
89.51882 | 853.8104 | 32.26602
89.53064 | 853.7775 | 32.26477
89.54245 | 853.7514 | 32.26379
89.5543 | 853.7656 | 32.26432
89.56611 | 853.7911 | 32.26529
89.57792 | 853.7413 | 32.26341
89.58974 | 853.7009 | 32.26188
89.60159 | 853.6773 | 32.26099
89.61343 | 853.6984 | 32.26178
89.62523 | 853.7214 | 32.26265
89.63706 | 853.6592 | 32.2603
89.6489 | 853.619 | 32.25878
89.66071 | 853.6182 | 32.25875
89.67253 | 853.6187 | 32.25877
89.68435 | 853.6168 | 32.2587
89.69621 | 853.5914 | 32.25774
89.70804 | 853.5842 | 32.25747
89.71984 | 853.5459 | 32.25602
89.73165 | 853.5725 | 32.25703
89.74349 | 853.5773 | 32.25721
89.75531 | 853.5302 | 32.25543
89.76713 | 853.5028 | 32.25439
89.77895 | 853.5037 | 32.25443
89.79079 | 853.5192 | 32.25501
89.80262 | 853.5004 | 32.2543
89.81447 | 853.4702 | 32.25316
89.82628 | 853.4308 | 32.25167
89.8381 | 853.4114 | 32.25094
89.84994 | 853.4453 | 32.25222
89.86175 | 853.4441 | 32.25217
89.87357 | 853.4045 | 32.25068
89.8854 | 853.3898 | 32.25012
89.89725 | 853.3853 | 32.24995
89.90904 | 853.3753 | 32.24957
89.92088 | 853.4007 | 32.25053
89.93271 | 853.3771 | 32.24964
89.94454 | 853.3468 | 32.2485
89.95633 | 853.3337 | 32.248
89.96817 | 853.3445 | 32.24841
89.98003 | 853.3313 | 32.24791
89.99187 | 853.2828 | 32.24608
90.00369 | 853.2704 | 32.24561
90.01549 | 853.2483 | 32.24477
90.02734 | 853.2459 | 32.24468
90.03914 | 853.2745 | 32.24577
90.05096 | 853.2375 | 32.24436
90.06279 | 853.2062 | 32.24318
90.07461 | 853.2094 | 32.2433
90.08644 | 853.2145 | 32.2435
90.09826 | 853.2046 | 32.24312
90.11007 | 853.1597 | 32.24143
90.12192 | 853.1356 | 32.24052
90.13374 | 853.1182 | 32.23986
90.14559 | 853.1292 | 32.24027
90.15739 | 853.1221 | 32.24
90.16923 | 853.0836 | 32.23855
90.18108 | 853.0605 | 32.23768
90.1929 | 853.0512 | 32.23733
90.20473 | 853.0847 | 32.23859
90.21656 | 853.0853 | 32.23861
90.22837 | 853.0389 | 32.23686
90.24017 | 853.0414 | 32.23696
90.25196 | 853.0278 | 32.23644
90.26383 | 853.0414 | 32.23695
90.27565 | 853.0847 | 32.23859
90.28748 | 853.0199 | 32.23614
90.29931 | 853.0065 | 32.23564
90.31116 | 852.9841 | 32.23479
90.32299 | 852.9555 | 32.23371
90.3348 | 852.9678 | 32.23417
90.34661 | 852.9438 | 32.23327
90.35845 | 852.9099 | 32.23198
90.37029 | 852.9038 | 32.23176
90.38211 | 852.9177 | 32.23228
90.39393 | 852.9274 | 32.23265
90.40575 | 852.8867 | 32.23111
90.41758 | 852.8661 | 32.23033
90.42939 | 852.8517 | 32.22979
90.4412 | 852.8406 | 32.22937
90.45304 | 852.8766 | 32.23073
90.4649 | 852.8294 | 32.22894
90.47669 | 852.7951 | 32.22765
90.48853 | 852.7541 | 32.2261
90.50038 | 852.7727 | 32.2268
90.51218 | 852.7925 | 32.22755
90.52401 | 852.7303 | 32.2252
90.53584 | 852.702 | 32.22413
90.54769 | 852.7065 | 32.2243
90.55951 | 852.699 | 32.22401
90.57132 | 852.7241 | 32.22496
90.58314 | 852.6675 | 32.22282
90.59497 | 852.6537 | 32.2223
90.60678 | 852.6443 | 32.22195
90.61862 | 852.611 | 32.22069
90.63042 | 852.5917 | 32.21996
90.64226 | 852.5815 | 32.21957
90.65412 | 852.5062 | 32.21673
90.66592 | 852.4827 | 32.21584
90.67774 | 852.472 | 32.21544
90.68957 | 852.4903 | 32.21613
90.70141 | 852.42 | 32.21347
90.71323 | 852.3991 | 32.21268
90.72506 | 852.3778 | 32.21188
90.7369 | 852.4128 | 32.2132
90.74871 | 852.4036 | 32.21285
90.76054 | 852.3563 | 32.21106
90.77237 | 852.3187 | 32.20964
90.78419 | 852.2994 | 32.20891
90.79602 | 852.3083 | 32.20925
90.80782 | 852.3066 | 32.20919
90.81965 | 852.2347 | 32.20647
90.83148 | 852.1996 | 32.20514
90.84332 | 852.1573 | 32.20354
90.85513 | 852.1845 | 32.20457
90.86696 | 852.2014 | 32.20521
90.8788 | 852.1672 | 32.20392
90.89062 | 852.1238 | 32.20228
90.90243 | 852.1125 | 32.20185
90.91426 | 852.1266 | 32.20239
90.92611 | 852.1377 | 32.2028
90.93794 | 852.0981 | 32.20131
90.94977 | 852.0645 | 32.20004
90.96158 | 852.0374 | 32.19901
90.97343 | 852.0047 | 32.19778
90.98522 | 851.9971 | 32.19749
90.99704 | 851.9646 | 32.19626
91.00887 | 851.9006 | 32.19384
91.02069 | 851.8928 | 32.19355
91.03254 | 851.8981 | 32.19375
91.04436 | 851.9019 | 32.19389
91.05617 | 851.848 | 32.19186
91.06802 | 851.8292 | 32.19114
91.07984 | 851.7875 | 32.18957
91.09166 | 851.7928 | 32.18977
91.10347 | 851.8229 | 32.19091
91.11532 | 851.7737 | 32.18905
91.12716 | 851.7499 | 32.18815
91.13898 | 851.6851 | 32.1857
91.15081 | 851.7024 | 32.18635
91.16264 | 851.6934 | 32.18601
91.17446 | 851.6556 | 32.18459
91.18625 | 851.6083 | 32.1828
91.19805 | 851.5739 | 32.1815
91.2099 | 851.5805 | 32.18175
91.22176 | 851.6043 | 32.18265
91.23357 | 851.5351 | 32.18003
91.24541 | 851.5168 | 32.17934
91.25725 | 851.5063 | 32.17894
91.26905 | 851.4745 | 32.17774
91.28089 | 851.5067 | 32.17896
91.29269 | 851.4849 | 32.17813
91.30452 | 851.4203 | 32.17569
91.31636 | 851.426 | 32.17591
91.32818 | 851.4102 | 32.17531
91.34001 | 851.3918 | 32.17462
91.35185 | 851.3507 | 32.17306
91.36367 | 851.3072 | 32.17142
91.37547 | 851.2909 | 32.1708
91.3873 | 851.2827 | 32.17049
91.39915 | 851.2943 | 32.17093
91.41097 | 851.2712 | 32.17006
91.42278 | 851.2419 | 32.16895
91.43462 | 851.2116 | 32.16781
91.44645 | 851.22 | 32.16812
91.45827 | 851.225 | 32.16831
91.47009 | 851.1721 | 32.16631
91.48191 | 851.1451 | 32.16529
91.49376 | 851.0911 | 32.16325
91.50559 | 851.0633 | 32.1622
91.51739 | 851.0884 | 32.16315
91.52924 | 851.0496 | 32.16168
91.54106 | 851.0362 | 32.16118
91.55289 | 850.9925 | 32.15953
91.56471 | 850.9891 | 32.1594
91.57652 | 851.0121 | 32.16027
91.58837 | 850.9631 | 32.15841
91.60021 | 850.9559 | 32.15814
91.61197 | 850.9227 | 32.15689
91.62383 | 850.892 | 32.15573
91.63565 | 850.911 | 32.15645
91.6475 | 850.8793 | 32.15525
91.65932 | 850.8171 | 32.1529
91.67114 | 850.8015 | 32.15231
91.68298 | 850.7836 | 32.15163
91.6948 | 850.7816 | 32.15156
91.70662 | 850.7504 | 32.15038
91.71845 | 850.7034 | 32.1486
91.73029 | 850.6658 | 32.14718
91.74212 | 850.6716 | 32.1474
91.75391 | 850.6981 | 32.1484
91.76575 | 850.6545 | 32.14675
91.77756 | 850.6034 | 32.14482
91.78941 | 850.5793 | 32.14391
91.80123 | 850.5787 | 32.14389
91.81304 | 850.5921 | 32.14439
91.82488 | 850.515 | 32.14148
91.83672 | 850.4804 | 32.14017
91.84851 | 850.4525 | 32.13912
91.86034 | 850.4346 | 32.13844
91.8722 | 850.4438 | 32.13879
91.88403 | 850.3918 | 32.13683
91.89587 | 850.3657 | 32.13584
91.90767 | 850.34 | 32.13487
91.91952 | 850.3361 | 32.13472
91.93131 | 850.3741 | 32.13616
91.94313 | 850.3445 | 32.13504
91.95496 | 850.2898 | 32.13297
91.96678 | 850.2556 | 32.13168
91.97861 | 850.2538 | 32.13161
91.99043 | 850.2526 | 32.13156
92.00225 | 850.2244 | 32.1305
92.0141 | 850.1588 | 32.12802
92.0259 | 850.1179 | 32.12647
92.03774 | 850.0829 | 32.12515
92.04958 | 850.1308 | 32.12696
92.06141 | 850.0949 | 32.12561
92.07326 | 850.04 | 32.12353
92.08507 | 850.0228 | 32.12288
92.09689 | 850.02 | 32.12277
92.10873 | 850.0526 | 32.124
92.12054 | 850.0291 | 32.12312
92.13233 | 849.9891 | 32.12161
92.14413 | 849.9434 | 32.11988
92.156 | 849.9276 | 32.11928
92.16784 | 849.9304 | 32.11939
92.17966 | 849.8914 | 32.11791
92.1915 | 849.8412 | 32.11602
92.20332 | 849.8265 | 32.11546
92.21516 | 849.8261 | 32.11545
92.22698 | 849.8348 | 32.11578
92.23879 | 849.7911 | 32.11412
92.25061 | 849.7456 | 32.1124
92.26245 | 849.7253 | 32.11164
92.27427 | 849.7241 | 32.11159
92.28611 | 849.7014 | 32.11073
92.29793 | 849.6805 | 32.10995
92.30974 | 849.6458 | 32.10863
92.32155 | 849.6119 | 32.10735
92.33337 | 849.5918 | 32.10659
92.34522 | 849.6002 | 32.10691
92.35706 | 849.5795 | 32.10613
92.36887 | 849.5109 | 32.10354
92.3807 | 849.4808 | 32.1024
92.39257 | 849.4702 | 32.102
92.40436 | 849.4811 | 32.10241
92.41618 | 849.4568 | 32.10149
92.42802 | 849.4189 | 32.10006
92.43984 | 849.3997 | 32.09933
92.45166 | 849.347 | 32.09734
92.46349 | 849.403 | 32.09946
92.47532 | 849.3541 | 32.09761
92.48714 | 849.3015 | 32.09562
92.49898 | 849.2691 | 32.0944
92.51078 | 849.2471 | 32.09356
92.52261 | 849.2446 | 32.09347
92.53445 | 849.2032 | 32.09191
92.54629 | 849.1786 | 32.09098
92.55806 | 849.1446 | 32.08969
92.56993 | 849.1107 | 32.08841
92.58174 | 849.1246 | 32.08894
92.59357 | 849.1047 | 32.08818
92.60539 | 849.0497 | 32.08611
92.61721 | 849.0276 | 32.08527
92.62906 | 849.0024 | 32.08432
92.64088 | 849.0096 | 32.08459
92.6527 | 849.0099 | 32.0846
92.66456 | 848.9414 | 32.08201
92.67638 | 848.8892 | 32.08004
92.68818 | 848.8699 | 32.07931
92.7 | 848.8671 | 32.07921
92.71183 | 848.8224 | 32.07752
92.72365 | 848.8179 | 32.07734
92.73549 | 848.775 | 32.07573
92.74731 | 848.7267 | 32.0739
92.75914 | 848.7627 | 32.07526
92.77096 | 848.714 | 32.07342
92.78279 | 848.6807 | 32.07216
92.7946 | 848.6696 | 32.07174
92.80643 | 848.6441 | 32.07078
92.81828 | 848.6418 | 32.07069
92.8301 | 848.6382 | 32.07055
92.84194 | 848.5551 | 32.06741
92.85375 | 848.5333 | 32.06659
92.86558 | 848.4833 | 32.0647
92.87741 | 848.5319 | 32.06654
92.88921 | 848.487 | 32.06484
92.90105 | 848.3979 | 32.06147
92.91287 | 848.4016 | 32.06161
92.9247 | 848.4066 | 32.0618
92.93652 | 848.4305 | 32.06271
92.94836 | 848.4142 | 32.06209
92.96017 | 848.3433 | 32.05941
92.97199 | 848.3372 | 32.05918
92.98384 | 848.3016 | 32.05783
92.99566 | 848.3281 | 32.05883
93.00749 | 848.2731 | 32.05676
93.01932 | 848.1941 | 32.05377
93.03115 | 848.1534 | 32.05224
93.04298 | 848.1603 | 32.05249
93.0548 | 848.1672 | 32.05276
93.06664 | 848.1238 | 32.05111
93.07843 | 848.0776 | 32.04937
93.09024 | 848.0339 | 32.04772
93.10211 | 848.0156 | 32.04703
93.11391 | 848.0425 | 32.04804
93.12574 | 847.9973 | 32.04634
93.13758 | 847.9383 | 32.04411
93.14941 | 847.926 | 32.04364
93.16123 | 847.8875 | 32.04218
93.17306 | 847.8836 | 32.04204
93.18486 | 847.8502 | 32.04078
93.1967 | 847.8046 | 32.03905
93.20853 | 847.7311 | 32.03628
93.22035 | 847.7104 | 32.03549
93.23219 | 847.7231 | 32.03597
93.24402 | 847.6997 | 32.03509
93.25586 | 847.648 | 32.03314
93.26766 | 847.5984 | 32.03126
93.27948 | 847.5882 | 32.03087
93.29129 | 847.5878 | 32.03086
93.30314 | 847.5628 | 32.02992
93.31496 | 847.4907 | 32.02719
93.32679 | 847.4446 | 32.02545
93.33864 | 847.4548 | 32.02583
93.35044 | 847.4433 | 32.0254
93.36226 | 847.3914 | 32.02344
93.37409 | 847.3459 | 32.02172
93.38593 | 847.3015 | 32.02004
93.39775 | 847.2634 | 32.0186
93.40958 | 847.2672 | 32.01874
93.42141 | 847.225 | 32.01715
93.43322 | 847.1797 | 32.01544
93.44506 | 847.1434 | 32.01407
93.45686 | 847.114 | 32.01295
93.46869 | 847.1266 | 32.01343
93.48052 | 847.1057 | 32.01264
93.49237 | 847.0223 | 32.00949
93.50416 | 846.9916 | 32.00833
93.51601 | 846.9641 | 32.00729
93.52784 | 846.9584 | 32.00708
93.53967 | 846.9098 | 32.00524
93.55147 | 846.8284 | 32.00216
93.56332 | 846.7982 | 32.00102
93.57515 | 846.7723 | 32.00004
93.58696 | 846.7879 | 32.00063
93.59879 | 846.7543 | 31.99936
93.61063 | 846.6997 | 31.9973
93.62246 | 846.6775 | 31.99646
93.63428 | 846.6683 | 31.99611
93.64608 | 846.6872 | 31.99683
93.65791 | 846.6301 | 31.99467
93.66974 | 846.5742 | 31.99256
93.68157 | 846.5267 | 31.99076
93.6934 | 846.4958 | 31.98959
93.70523 | 846.518 | 31.99043
93.71706 | 846.4667 | 31.98849
93.72887 | 846.4173 | 31.98663
93.74068 | 846.3744 | 31.985
93.75252 | 846.359 | 31.98442
93.76436 | 846.39 | 31.98559
93.77618 | 846.34 | 31.98371
93.78803 | 846.2975 | 31.9821
93.79984 | 846.2734375 | 31.98119
93.8117 | 846.2566 | 31.98055
93.82349 | 846.2761 | 31.98129
93.8353 | 846.2532 | 31.98042
93.84713 | 846.1755 | 31.97749
93.85896 | 846.1415 | 31.9762
93.87078 | 846.1144 | 31.97518
93.88261 | 846.1256 | 31.9756
93.89445 | 846.0787 | 31.97383
93.90626 | 846.0541 | 31.9729
93.91808 | 846.0088 | 31.97119
93.92992 | 845.9939 | 31.97063
93.94175 | 846.0043 | 31.97102
93.95356 | 845.9611 | 31.96938
93.96541 | 845.9351 | 31.9684
93.97725 | 845.9122 | 31.96754
93.98907 | 845.8695 | 31.96592
94.00088 | 845.8928 | 31.9668
94.01272 | 845.8564 | 31.96543
94.02452 | 845.7822 | 31.96262
94.03633 | 845.7379 | 31.96095
94.04818 | 845.7111 | 31.95994
94.05999 | 845.7361 | 31.96088
94.07183 | 845.6768 | 31.95864
94.08366 | 845.617 | 31.95638
94.09551 | 845.5917 | 31.95543
94.10732 | 845.5671 | 31.9545
94.11914 | 845.5433 | 31.9536
94.13095 | 845.5446 | 31.95365
94.14278 | 845.4792 | 31.95117
94.15461 | 845.4413 | 31.94974
94.16645 | 845.4339 | 31.94946
94.17829 | 845.4208 | 31.94897
94.1901 | 845.3876 | 31.94771
94.20193 | 845.3025 | 31.9445
94.21373 | 845.2794 | 31.94362
94.22554 | 845.2262 | 31.94161
94.2374 | 845.251 | 31.94255
94.24922 | 845.2305 | 31.94178
94.26104 | 845.1851 | 31.94006
94.27289 | 845.1219 | 31.93767
94.28472 | 845.1234 | 31.93773
94.29651 | 845.1262 | 31.93783
94.30836 | 845.0611 | 31.93537
94.32018 | 845.0242 | 31.93398
94.332 | 845.006 | 31.93329
94.34383 | 844.95 | 31.93117
94.35567 | 844.9664 | 31.9318
94.36749 | 844.8907 | 31.92894
94.37932 | 844.8442 | 31.92718
94.39114 | 844.7915 | 31.92519
94.40296 | 844.7908 | 31.92516
94.41478 | 844.7748 | 31.92456
94.42662 | 844.7432 | 31.92336
94.43845 | 844.6971 | 31.92162
94.45024 | 844.6717 | 31.92066
94.46209 | 844.6497 | 31.91983
94.47391 | 844.6381 | 31.91939
94.48574 | 844.6194 | 31.91868
94.49757 | 844.546 | 31.91591
94.50938 | 844.5071 | 31.91444
94.52123 | 844.483 | 31.91353
94.53304 | 844.4866 | 31.91366
94.54487 | 844.4432 | 31.91202
94.55672 | 844.3474 | 31.9084
94.56853 | 844.3138 | 31.90713
94.58035 | 844.2747 | 31.90565
94.59219 | 844.2905 | 31.90625
94.60401 | 844.2283 | 31.9039
94.61582 | 844.1859 | 31.9023
94.62767 | 844.1776 | 31.90198
94.63947 | 844.1078 | 31.89935
94.6513 | 844.1292 | 31.90016
94.66313 | 844.0939 | 31.89882
94.67496 | 844.0475 | 31.89707
94.68677 | 843.9724 | 31.89423
94.69861 | 843.9312 | 31.89267
94.71045 | 843.9244 | 31.89242
94.72228 | 843.8575 | 31.88989
94.7341 | 843.7988 | 31.88767
94.74592 | 843.7361 | 31.8853
94.75776 | 843.6981 | 31.88387
94.76958 | 843.681 | 31.88322
94.7814 | 843.6619 | 31.8825
94.79321 | 843.5714 | 31.87908
94.80503 | 843.5162 | 31.87699
94.81685 | 843.4896 | 31.87598
94.82869 | 843.479 | 31.87559
94.84052 | 843.4279 | 31.87365
94.85234 | 843.3582 | 31.87102
94.86416 | 843.3003 | 31.86883
94.876 | 843.2438 | 31.8667
94.88784 | 843.2048 | 31.86522
94.89966 | 843.1775 | 31.86419
94.9103 | 843.074 | 31.86028
94.92215 | 842.9973 | 31.85738
94.93398 | 842.9819 | 31.8568
94.94578 | 842.9554 | 31.8558
94.95762 | 842.9233 | 31.85459
94.96942 | 842.829 | 31.85102
94.98122 | 842.7862 | 31.8494
94.99307 | 842.7257 | 31.84712
95.00491 | 842.7474 | 31.84794
95.01672 | 842.6932 | 31.84589
95.02855 | 842.618 | 31.84305
95.04041 | 842.5687 | 31.84118
95.05223 | 842.4949 | 31.83839
95.06405 | 842.4645 | 31.83725
95.07587 | 842.422 | 31.83564
95.0877 | 842.328125 | 31.83209
95.09951 | 842.2785 | 31.83022
95.11137 | 842.2513 | 31.82919
95.12319 | 842.2438 | 31.82891
95.135 | 842.2175 | 31.82791
95.14682 | 842.1368 | 31.82486
95.15864 | 842.1146 | 31.82403
95.17045 | 842.0655 | 31.82217
95.18227 | 842.0656 | 31.82217
95.19412 | 842.0082 | 31.82
95.20595 | 841.9326 | 31.81715
95.2178 | 841.8845 | 31.81533
95.22961 | 841.8404 | 31.81366
95.24143 | 841.8257 | 31.81311
95.25325 | 841.772 | 31.81108
95.26508 | 841.7165 | 31.80898
95.27691 | 841.68 | 31.8076
95.28875 | 841.646 | 31.80632
95.30057 | 841.671 | 31.80726
95.31239 | 841.6148 | 31.80514
95.32422 | 841.5585 | 31.80301
95.33604 | 841.5317 | 31.802
95.34785 | 841.4875 | 31.80033
95.35969 | 841.4714 | 31.79972
95.37151 | 841.4634 | 31.79941
95.38336 | 841.3983 | 31.79696
95.39518 | 841.3437 | 31.79489
95.407 | 841.2805 | 31.7925
95.41881 | 841.294 | 31.79301
95.43064 | 841.2615 | 31.79179
95.44247 | 841.2206 | 31.79024
95.4543 | 841.1755 | 31.78854
95.46614 | 841.1619 | 31.78802
95.47794 | 841.1419 | 31.78727
95.48977 | 841.1359 | 31.78704
95.50162 | 841.0828 | 31.78503
95.51344 | 841.0139 | 31.78243
95.52524 | 840.9796 | 31.78113
95.53708 | 840.9667 | 31.78064
95.54891 | 840.9491 | 31.77998
95.56071 | 840.8381 | 31.77579
95.57257 | 840.8053 | 31.77454
95.5844 | 840.7715 | 31.77327
95.59622 | 840.757 | 31.77272
95.60804 | 840.7175 | 31.77123
95.61987 | 840.6945 | 31.77036
95.6317 | 840.6223 | 31.76763
95.6435 | 840.5963 | 31.76664
95.65534 | 840.59 | 31.76641
95.66718 | 840.572 | 31.76573
95.67901 | 840.5028 | 31.76311
95.69084 | 840.4714 | 31.76193
95.70266 | 840.4084 | 31.75955
95.71448 | 840.3976 | 31.75914
95.7263 | 840.3828 | 31.75858
95.73812 | 840.2858 | 31.75491
95.74996 | 840.2313 | 31.75285
95.76176 | 840.2 | 31.75167
95.77362 | 840.1783 | 31.75085
95.78544 | 840.1571 | 31.75005
95.79723 | 840.0712 | 31.7468
95.80907 | 840.0399 | 31.74562
95.82091 | 839.9958 | 31.74395
95.83273 | 839.9885 | 31.74368
95.84457 | 839.9946 | 31.74391
95.85638 | 839.9162 | 31.74095
95.86824 | 839.8716 | 31.73926
95.88006 | 839.8054 | 31.73676
95.89187 | 839.8077 | 31.73685
95.90372 | 839.7462 | 31.73452
95.91553 | 839.6895 | 31.73238
95.92732 | 839.6156 | 31.72959
95.93915 | 839.5782 | 31.72817
95.95098 | 839.5597 | 31.72747
95.96282 | 839.5582 | 31.72742
95.97465 | 839.4926 | 31.72494
95.98648 | 839.4659 | 31.72393
95.9983 | 839.3914 | 31.72111
96.01013 | 839.3653 | 31.72013
96.02196 | 839.3435 | 31.7193
96.03377 | 839.2552 | 31.71597
96.04558 | 839.1904 | 31.71352
96.05745 | 839.1561 | 31.71222
96.06927 | 839.1302 | 31.71124
96.08106 | 839.0833 | 31.70947
96.09292 | 839.0073 | 31.7066
96.10474 | 838.9255 | 31.70351
96.11657 | 838.9111 | 31.70296
96.12837 | 838.8682 | 31.70134
96.1402 | 838.8608 | 31.70106
96.15203 | 838.7839 | 31.69816
96.16388 | 838.7355 | 31.69633
96.1757 | 838.692 | 31.69468
96.18751 | 838.6959 | 31.69483
96.19933 | 838.6528 | 31.6932
96.21116 | 838.5694 | 31.69005
96.22298 | 838.5303 | 31.68857
96.23481 | 838.4601 | 31.68592
96.24666 | 838.4344 | 31.68495
96.25848 | 838.3917 | 31.68333
96.2703 | 838.3073 | 31.68014
96.28212 | 838.266 | 31.67858
96.29395 | 838.2272 | 31.67712
96.30579 | 838.2181 | 31.67677
96.3176 | 838.1697 | 31.67494
96.32943 | 838.0955 | 31.67214
96.34124 | 838.0506 | 31.67044
96.35308 | 837.9803 | 31.66779
96.3649 | 837.9464 | 31.6665
96.37673 | 837.9386 | 31.66621
96.38855 | 837.856 | 31.66309
96.40038 | 837.7841 | 31.66037
96.4122 | 837.7281 | 31.65826
96.42403 | 837.6887 | 31.65677
96.43587 | 837.6454 | 31.65513
96.44771 | 837.5858 | 31.65288
96.45953 | 837.5162 | 31.65025
96.47136 | 837.4831 | 31.649
96.48318 | 837.4647 | 31.6483
96.49499 | 837.4186 | 31.64656
96.50679 | 837.346 | 31.64382
96.51864 | 837.3029 | 31.64219
96.53045 | 837.2374 | 31.63971
96.5423 | 837.2217 | 31.63912
96.5541 | 837.1975 | 31.6382
96.56595 | 837.1055 | 31.63473
96.57778 | 837.0649 | 31.63319
96.58958 | 836.9992 | 31.63071
96.60142 | 836.9758 | 31.62983
96.61327 | 836.9476 | 31.62876
96.62511 | 836.8735 | 31.62596
96.63695 | 836.8488 | 31.62502
96.64875 | 836.8024 | 31.62327
96.66057 | 836.7699 | 31.62204
96.67238 | 836.7455 | 31.62112
96.6842 | 836.6649 | 31.61808
96.69603 | 836.6344 | 31.61692
96.70784 | 836.6073 | 31.6159
96.71968 | 836.5639 | 31.61426
96.7315 | 836.5036 | 31.61198
96.74332 | 836.4482 | 31.60989
96.75516 | 836.3636 | 31.60669
96.76699 | 836.342 | 31.60587
96.77883 | 836.3048 | 31.60447
96.79065 | 836.2807 | 31.60356
96.80247 | 836.2037 | 31.60065
96.81432 | 836.1652 | 31.59919
96.82613 | 836.1407 | 31.59827
96.83797 | 836.119 | 31.59745
96.84981 | 836.1162 | 31.59734
96.86162 | 836.0262 | 31.59394
96.87341 | 835.9858 | 31.59241
96.88522 | 835.9275 | 31.59021
96.89708 | 835.9272 | 31.5902
96.9089 | 835.9301 | 31.59031
96.92074 | 835.8351 | 31.58672
96.93256 | 835.8227 | 31.58625
96.94439 | 835.7778 | 31.58455
96.95622 | 835.761 | 31.58392
96.96805 | 835.7623 | 31.58397
96.97985 | 835.701 | 31.58165
96.99169 | 835.654 | 31.57987
97.00352 | 835.6301 | 31.57897
97.01535 | 835.6036 | 31.57797
97.02714 | 835.5964 | 31.5777
97.03899 | 835.5367 | 31.57544
97.05082 | 835.488 | 31.5736
97.06262 | 835.4273 | 31.57131
97.07443 | 835.418 | 31.57096
97.0863 | 835.4168 | 31.57091
97.09812 | 835.3669 | 31.56902
97.10995 | 835.3093 | 31.56685
97.12178 | 835.2736 | 31.5655
97.13362 | 835.2694 | 31.56534
97.14543 | 835.2474 | 31.56451
97.15724 | 835.2118 | 31.56316
97.16908 | 835.1844 | 31.56213
97.1809 | 835.1487 | 31.56078
97.19274 | 835.1437 | 31.56059
97.20457 | 835.1425 | 31.56054
97.21636 | 835.0984 | 31.55888
97.2282 | 835.0441 | 31.55683
97.24003 | 835.019 | 31.55588
97.25186 | 834.9967 | 31.55503
97.26365 | 834.979 | 31.55437
97.27551 | 834.9153 | 31.55196
97.28734 | 834.8815 | 31.55068
97.29916 | 834.8305 | 31.54875
97.311 | 834.8117 | 31.54804
97.32282 | 834.7911 | 31.54727
97.33464 | 834.7417 | 31.5454
97.34647 | 834.6831 | 31.54318
97.35827 | 834.6547 | 31.54211
97.37011 | 834.6506 | 31.54196
97.38194 | 834.6291 | 31.54114
97.39378 | 834.5704 | 31.53892
97.40559 | 834.5204 | 31.53704
97.41743 | 834.4366 | 31.53387
97.42926 | 834.4354 | 31.53382
97.44107 | 834.4082 | 31.53279
97.45289 | 834.3296 | 31.52982
97.46472 | 834.2877 | 31.52824
97.47657 | 834.2312 | 31.52611
97.48839 | 834.2099 | 31.5253
97.50019 | 834.2119 | 31.52537
97.51202 | 834.1158 | 31.52174
97.52386 | 834.0578 | 31.51955
97.53566 | 834.014 | 31.5179
97.54749 | 833.97 | 31.51624
97.55935 | 833.9588 | 31.51581
97.57117 | 833.8748 | 31.51264
97.58302 | 833.7891 | 31.5094
97.59482 | 833.7448 | 31.50772
97.60665 | 833.6754 | 31.5051
97.61847 | 833.6478 | 31.50406
97.63028 | 833.5657 | 31.50096
97.64212 | 833.511 | 31.49889
97.65393 | 833.4672 | 31.49723
97.66577 | 833.4423 | 31.49629
97.67759 | 833.4028 | 31.4948
97.6894 | 833.3183 | 31.49161
97.70125 | 833.2535 | 31.48916
97.71306 | 833.1678 | 31.48592
97.7249 | 833.1257 | 31.48433
97.73671 | 833.094 | 31.48313
97.74856 | 833.0189 | 31.48029
97.7604 | 832.9388 | 31.47727
97.77222 | 832.8633 | 31.47441
97.78404 | 832.8124 | 31.47249
97.79588 | 832.7853 | 31.47146
97.80771 | 832.688 | 31.46779
97.81949 | 832.6277 | 31.46551
97.83128 | 832.5656 | 31.46316
97.84316 | 832.5469 | 31.46246
97.85498 | 832.509 | 31.46102
97.86682 | 832.4175 | 31.45756
97.87865 | 832.3668 | 31.45565
97.89047 | 832.3083 | 31.45344
97.9023 | 832.26 | 31.45161
97.91412 | 832.2153 | 31.44992
97.92594 | 832.1284 | 31.44664
97.93778 | 832.0717 | 31.4445
97.9496 | 832.0037 | 31.44193
97.96142 | 831.9705 | 31.44067
97.97326 | 831.934 | 31.43929
97.98508 | 831.8539 | 31.43627
97.99692 | 831.8104 | 31.43462
98.00873 | 831.7505 | 31.43236
98.02052 | 831.7061 | 31.43068
98.03237 | 831.6931 | 31.43019
98.04421 | 831.6157 | 31.42726
98.05602 | 831.5614 | 31.42521
98.06785 | 831.5106 | 31.42329
98.0797 | 831.491 | 31.42255
98.0915 | 831.459 | 31.42134
98.10332 | 831.3541 | 31.41738
98.11516 | 831.3404 | 31.41686
98.12698 | 831.3299 | 31.41646
98.13885 | 831.3556 | 31.41743
98.15065 | 831.3882 | 31.41867
98.16249 | 831.3495 | 31.41721
98.1743 | 831.3502 | 31.41723
98.18612 | 831.3595 | 31.41758
98.19792 | 831.3948 | 31.41892
98.20975 | 831.4263 | 31.42011
98.2216 | 831.4033 | 31.41924
98.23344 | 831.4033 | 31.41924
98.24523 | 831.423 | 31.41998
98.25707 | 831.4607 | 31.42141
98.2689 | 831.4603 | 31.42139
98.28074 | 831.4539 | 31.42115
98.29255 | 831.4484 | 31.42094
98.30438 | 831.4406 | 31.42065
98.31622 | 831.463 | 31.42149
98.32803 | 831.5065 | 31.42314
98.33987 | 831.5226 | 31.42375
98.35169 | 831.4993 | 31.42286
98.36352 | 831.5144 | 31.42344
98.37535 | 831.5303 | 31.42404
98.38714 | 831.585 | 31.42611
98.39897 | 831.5495 | 31.42476
98.41079 | 831.5474 | 31.42468
98.42266 | 831.5285 | 31.42397
98.43445 | 831.5524 | 31.42487
98.44628 | 831.5768 | 31.4258
98.45812 | 831.5637 | 31.4253
98.46994 | 831.5396 | 31.42439
98.48175 | 831.5363 | 31.42426
98.4936 | 831.5703125 | 31.42555
98.50543 | 831.6285 | 31.42775
98.51728 | 831.5939 | 31.42644
98.52909 | 831.5921 | 31.42637
98.5409 | 831.5936 | 31.42643
98.55275 | 831.616 | 31.42727
98.56455 | 831.6497 | 31.42855
98.57638 | 831.627 | 31.42769
98.58819 | 831.5916 | 31.42635
98.60004 | 831.578125 | 31.42584
98.61187 | 831.5903 | 31.4263
98.62368 | 831.5917 | 31.42636
98.6355 | 831.5922 | 31.42638
98.64732 | 831.5999 | 31.42667
98.65915 | 831.5739 | 31.42568
98.67098 | 831.612 | 31.42712
98.6828 | 831.6478 | 31.42848
98.69464 | 831.5982 | 31.4266
98.70647 | 831.602 | 31.42675
98.71829 | 831.6012 | 31.42672
98.73014 | 831.614 | 31.4272
98.74195 | 831.6194 | 31.42741
98.75378 | 831.6049 | 31.42685
98.76557 | 831.5625 | 31.42525
98.77737 | 831.5563 | 31.42502
98.78924 | 831.558 | 31.42509
98.80109 | 831.5894 | 31.42627
98.81289 | 831.5629 | 31.42527
98.82473 | 831.542 | 31.42448
98.83657 | 831.5293 | 31.424
98.84839 | 831.5383 | 31.42434
98.86021 | 831.5389 | 31.42436
98.87204 | 831.5374 | 31.4243
98.88385 | 831.5144 | 31.42344
98.89569 | 831.5005 | 31.42291
98.90752 | 831.505 | 31.42308
98.91933 | 831.524 | 31.4238
98.93116 | 831.4636 | 31.42152
98.943 | 831.4229 | 31.41998
98.95479 | 831.4188 | 31.41982
98.9666 | 831.3936 | 31.41887
98.97847 | 831.4164 | 31.41973
98.99032 | 831.4045 | 31.41928
99.0021 | 831.363 | 31.41771
99.01397 | 831.3473 | 31.41712
99.02579 | 831.3565 | 31.41747
99.03759 | 831.3464 | 31.41709
99.04942 | 831.3089 | 31.41567
99.06125 | 831.2811 | 31.41462
99.07307 | 831.249 | 31.41341
99.08491 | 831.2662 | 31.41406
99.09673 | 831.2549 | 31.41363
99.10856 | 831.203125 | 31.41167
99.12038 | 831.1604 | 31.41006
99.1322 | 831.1377 | 31.4092
99.14402 | 831.1005 | 31.4078
99.15585 | 831.1186 | 31.40848
99.16768 | 831.0993 | 31.40775
99.17955 | 831.0595 | 31.40625
99.19132 | 831.0474 | 31.40579
99.20317 | 831.0399 | 31.4055
99.21497 | 831.0553 | 31.40609
99.22682 | 831.0137 | 31.40451
99.23863 | 830.9756 | 31.40307
99.25044 | 830.9543 | 31.40227
99.26231 | 830.9126 | 31.40069
99.27412 | 830.9299 | 31.40135
99.28596 | 830.8862 | 31.3997
99.29777 | 830.8235 | 31.39733
99.3096 | 830.8075 | 31.39672
99.32142 | 830.802 | 31.39651
99.33323 | 830.8096 | 31.3968
99.34507 | 830.7853 | 31.39588
99.35688 | 830.7533 | 31.39467
99.36873 | 830.7524 | 31.39464
99.38054 | 830.7125 | 31.39313
99.39235 | 830.7573 | 31.39483
99.4042 | 830.7227 | 31.39352
99.41603 | 830.6736 | 31.39166
99.42784 | 830.6583 | 31.39108
99.43967 | 830.6472 | 31.39066
99.4515 | 830.6403 | 31.3904
99.46336 | 830.6041 | 31.38904
99.47518 | 830.5875 | 31.38841
99.487 | 830.5533 | 31.38712
99.49884 | 830.5518 | 31.38706
99.51064 | 830.5695 | 31.38773
99.52245 | 830.5462 | 31.38685
99.53427 | 830.5115 | 31.38554
99.54611 | 830.5035 | 31.38524
99.55793 | 830.502 | 31.38518
99.56974 | 830.5208 | 31.38589
99.58158 | 830.4691 | 31.38393
99.5934 | 830.4146 | 31.38187
99.60523 | 830.4151 | 31.38189
99.61708 | 830.4094 | 31.38168
99.6289 | 830.4335 | 31.38259
99.64074 | 830.3882 | 31.38088
99.65257 | 830.3681 | 31.38012
99.6644 | 830.347 | 31.37932
99.67622 | 830.3636 | 31.37995
99.68804 | 830.3796 | 31.38055
99.69987 | 830.3541 | 31.37959
99.71167 | 830.3218 | 31.37837
99.72344 | 830.328125 | 31.37861
99.7353 | 830.3193 | 31.37827
99.74716 | 830.3508 | 31.37946
99.75898 | 830.3065 | 31.37779
99.77081 | 830.2776 | 31.3767
99.78265 | 830.2986 | 31.37749
99.79447 | 830.2836 | 31.37692
99.8063 | 830.3032 | 31.37766
99.81811 | 830.3046875 | 31.37772
99.82995 | 830.28 | 31.37679
99.84176 | 830.2684 | 31.37635
99.8536 | 830.3045 | 31.37771
99.86542 | 830.3258 | 31.37852
99.87723 | 830.3009 | 31.37758
99.88908 | 830.2946 | 31.37734
99.90086 | 830.3068 | 31.3778
99.91269 | 830.3088 | 31.37788
99.92454 | 830.3702 | 31.3802
99.93638 | 830.3412 | 31.3791
99.94819 | 830.3152 | 31.37812
99.96004 | 830.313 | 31.37803
99.97186 | 830.3448 | 31.37924
99.98367 | 830.3707 | 31.38021
99.99551 | 830.3311 | 31.37872
100.0073 | 830.3316 | 31.37874
100.0192 | 830.3362 | 31.37891
100.031 | 830.3821 | 31.38065
100.0428 | 830.4257 | 31.38229
100.0547 | 830.4224 | 31.38217
100.0665 | 830.4084 | 31.38164
100.0783 | 830.4227 | 31.38218
100.0901 | 830.4386 | 31.38278
100.1019 | 830.4501 | 31.38321
100.1138 | 830.4492 | 31.38318
100.1256 | 830.4382 | 31.38277
100.1374 | 830.4296 | 31.38244
100.1492 | 830.4586 | 31.38354
100.1611 | 830.4951 | 31.38492
100.1729 | 830.5052 | 31.3853
100.1847 | 830.473 | 31.38408
100.1965 | 830.5182 | 31.38579
100.2084 | 830.5334 | 31.38637
100.2202 | 830.5732 | 31.38787
100.232 | 830.5894 | 31.38848
100.2439 | 830.5665 | 31.38762
100.2557 | 830.5896 | 31.38849
100.2675 | 830.6462 | 31.39063
100.2793 | 830.6818 | 31.39197
100.2911 | 830.6736 | 31.39166
100.303 | 830.6539 | 31.39092
100.3148 | 830.6841 | 31.39206
100.3266 | 830.7037 | 31.3928
100.3385 | 830.7451 | 31.39436
100.3503 | 830.7682 | 31.39524
100.3621 | 830.7751 | 31.3955
100.3739 | 830.7786 | 31.39563
100.3857 | 830.8232 | 31.39732
100.3976 | 830.8918 | 31.39991
100.4094 | 830.9039 | 31.40036
100.4213 | 830.9113 | 31.40065
100.4331 | 830.9174 | 31.40088
100.4449 | 830.922 | 31.40105
100.4567 | 830.9725 | 31.40296
100.4685 | 830.9884 | 31.40356
100.4804 | 830.9631 | 31.4026
100.4922 | 830.9767 | 31.40312
100.504 | 831.0399 | 31.4055
100.5159 | 831.0613 | 31.40631
100.5277 | 831.0889 | 31.40736
100.5395 | 831.102 | 31.40785
100.5513 | 831.1042 | 31.40793
100.5632 | 831.1721 | 31.4105
100.575 | 831.2281 | 31.41262
100.5868 | 831.2405 | 31.41309
100.5987 | 831.2354 | 31.41289
100.6105 | 831.2569 | 31.41371
100.6223 | 831.2784 | 31.41452
100.6341 | 831.3269 | 31.41635
100.646 | 831.3501 | 31.41723
100.6577 | 831.3388 | 31.4168
100.6695 | 831.3538 | 31.41737
100.6814 | 831.3889 | 31.41869
100.6932 | 831.4878 | 31.42243
100.7051 | 831.5039 | 31.42304
100.7169 | 831.5234375 | 31.42378
100.7287 | 831.5662 | 31.42539
100.7406 | 831.587 | 31.42618
100.7524 | 831.6401 | 31.42819
100.7642 | 831.6738 | 31.42946
100.776 | 831.6927 | 31.43018
100.7879 | 831.7202 | 31.43121
100.7997 | 831.7451 | 31.43216
100.8115 | 831.7881 | 31.43378
100.8233 | 831.8563 | 31.43636
100.8352 | 831.8415 | 31.4358
100.847 | 831.8737 | 31.43701
100.8588 | 831.9468 | 31.43978
100.8706 | 832.0163 | 31.4424
100.8825 | 832.072 | 31.44451
100.8943 | 832.0767 | 31.44468
100.9061 | 832.1253 | 31.44652
100.9179 | 832.1606 | 31.44786
100.9298 | 832.2474 | 31.45114
100.9416 | 832.2433 | 31.45098
100.9534 | 832.2757 | 31.45221
100.9652 | 832.3144 | 31.45367
100.9771 | 832.3287 | 31.45421
100.9889 | 832.4152 | 31.45748
101.0007 | 832.4364 | 31.45828
101.0126 | 832.4561 | 31.45902
101.0244 | 832.5003 | 31.46069
101.0362 | 832.5577 | 31.46286
101.048 | 832.6066 | 31.46471
101.0599 | 832.632 | 31.46567
101.0717 | 832.6594 | 31.46671
101.0835 | 832.692 | 31.46794
101.0953 | 832.7486 | 31.47008
101.1072 | 832.8183 | 31.47271
101.119 | 832.8306 | 31.47318
101.1308 | 832.8035 | 31.47215
101.1426 | 832.8338 | 31.4733
101.1545 | 832.8752 | 31.47486
101.1663 | 832.9443 | 31.47747
101.1781 | 832.9866 | 31.47907
101.19 | 832.9717 | 31.47851
101.2018 | 833.0082 | 31.47989
101.2136 | 833.03 | 31.48071
101.2254 | 833.1055 | 31.48356
101.2372 | 833.1158 | 31.48396
101.249 | 833.1472 | 31.48514
101.2609 | 833.1574 | 31.48553
101.2727 | 833.1749 | 31.48619
101.2845 | 833.2165 | 31.48776
101.2964 | 833.2244 | 31.48806
101.3082 | 833.2057 | 31.48735
101.32 | 833.2068 | 31.48739
101.3319 | 833.2137 | 31.48765
101.3437 | 833.2672 | 31.48968
101.3555 | 833.2575 | 31.48931
101.3674 | 833.2566 | 31.48927
101.3792 | 833.2884 | 31.49048
101.391 | 833.3048 | 31.4911
101.4028 | 833.3339 | 31.4922
101.4146 | 833.3326 | 31.49215
101.4265 | 833.308 | 31.49122
101.4383 | 833.3034 | 31.49104
101.4501 | 833.313 | 31.49141
101.4619 | 833.3074 | 31.49119
101.4738 | 833.2906 | 31.49056
101.4856 | 833.2149 | 31.4877
101.4974 | 833.2106 | 31.48754
101.5092 | 833.1969 | 31.48702
101.5211 | 833.2366 | 31.48852
101.5329 | 833.2209 | 31.48793
101.5447 | 833.1859 | 31.4866
101.5565 | 833.1636 | 31.48576
101.5684 | 833.1347 | 31.48467
101.5802 | 833.1529 | 31.48536
101.592 | 833.1042 | 31.48352
101.6038 | 833.0726 | 31.48232
101.6156 | 832.9799 | 31.47882
101.6275 | 832.9622 | 31.47815
101.6393 | 832.9629 | 31.47818
101.6511 | 832.9064 | 31.47604
101.663 | 832.8415 | 31.47359
101.6748 | 832.8054 | 31.47222
101.6866 | 832.7625 | 31.4706
101.6985 | 832.743 | 31.46987
101.7103 | 832.7146 | 31.46879
101.7221 | 832.6149 | 31.46502
101.7339 | 832.5519 | 31.46264
101.7458 | 832.5081 | 31.46099
101.7576 | 832.4943 | 31.46047
101.7694 | 832.4127 | 31.45738
101.7801 | 832.303 | 31.45324
101.7919 | 832.2371 | 31.45075
101.8037 | 832.1634 | 31.44796
101.8155 | 832.1204 | 31.44634
101.8274 | 832.0458 | 31.44352
101.838 | 831.9356 | 31.43935
101.8499 | 831.8404 | 31.43576
101.8617 | 831.7706 | 31.43312
101.8735 | 831.7113 | 31.43088
101.8853 | 831.6121 | 31.42713
101.8971 | 831.5176 | 31.42356
101.909 | 831.4406 | 31.42065
101.9184 | 831.3307 | 31.41649
101.9303 | 831.2488 | 31.4134
101.9421 | 831.1572 | 31.40994
101.9504 | 831.0417 | 31.40557
101.9598 | 830.9396 | 31.40172
101.9704 | 830.8327 | 31.39767
101.9799 | 830.7322 | 31.39388
101.9894 | 830.6282 | 31.38995
102 | 830.5202 | 31.38586
102.0071 | 830.4158 | 31.38192
102.0142 | 830.3154 | 31.37812
102.0237 | 830.2029 | 31.37388
102.0308 | 830.0994 | 31.36996
102.0391 | 829.9901 | 31.36583
102.0485 | 829.8884 | 31.36199
102.058 | 829.7715 | 31.35757
102.0651 | 829.6640625 | 31.35351
102.0722 | 829.5565 | 31.34944
102.0781 | 829.4465 | 31.34529
102.084 | 829.3439 | 31.34141
102.0911 | 829.2427 | 31.33759
102.0994 | 829.1335 | 31.33346
102.1053 | 829.0292 | 31.32952
102.1124 | 828.915 | 31.3252
102.1195 | 828.8127 | 31.32134
102.1254 | 828.706 | 31.3173
102.1313 | 828.5884 | 31.31286
102.1372 | 828.4689 | 31.30835
102.1419 | 828.3586 | 31.30418
102.1479 | 828.2487 | 31.30002
102.1538 | 828.1279 | 31.29546
102.1597 | 828.0163 | 31.29124
102.1668 | 827.9036 | 31.28698
102.1727 | 827.7962 | 31.28292
102.1774 | 827.6951 | 31.2791
102.1822 | 827.5782 | 31.27468
102.1869 | 827.4694 | 31.27057
102.1928 | 827.3475 | 31.26597
102.1987 | 827.2256 | 31.26136
102.2034 | 827.1208 | 31.2574
102.2082 | 827.0067 | 31.25309
102.2129 | 826.8834 | 31.24843
102.2176 | 826.772 | 31.24422
102.2235 | 826.6591 | 31.23995
102.2283 | 826.556 | 31.23606
102.233 | 826.4442 | 31.23183
102.2377 | 826.3198 | 31.22713
102.2425 | 826.206 | 31.22283
102.2472 | 826.0872 | 31.21834
102.2519 | 825.9542 | 31.21331
102.2554 | 825.8476 | 31.20928
102.2602 | 825.7232 | 31.20458
102.2637 | 825.6161 | 31.20054
102.2673 | 825.5094 | 31.1965
102.2708 | 825.3978 | 31.19229
102.2756 | 825.2816 | 31.18789
102.2803 | 825.165 | 31.18349
102.285 | 825.0472 | 31.17904
102.2897 | 824.9191 | 31.17419
102.2933 | 824.806 | 31.16992
102.2969 | 824.6872 | 31.16543
102.3004 | 824.5761 | 31.16123
102.304 | 824.4528 | 31.15657
102.3075 | 824.3422 | 31.1524
102.3111 | 824.2115 | 31.14745
102.3146 | 824.106 | 31.14347
102.3182 | 823.9885 | 31.13903
102.3217 | 823.8704 | 31.13456
102.3253 | 823.7408 | 31.12967
102.3288 | 823.6174 | 31.125
102.3323 | 823.5054 | 31.12077
102.3359 | 823.3834 | 31.11616
102.3395 | 823.2644 | 31.11166
102.343 | 823.1398 | 31.10695
102.3465 | 823.0151 | 31.10224
102.3501 | 822.8961 | 31.09775
102.3536 | 822.7762 | 31.09321
102.3572 | 822.6511 | 31.08849
102.3607 | 822.5056 | 31.08299
102.3643 | 822.3536 | 31.07725
102.3666 | 822.2405 | 31.07297
102.369 | 822.1274 | 31.0687
102.3725 | 821.9805 | 31.06314
102.3761 | 821.8427 | 31.05794
102.3796 | 821.7072 | 31.05282
102.382 | 821.6034 | 31.04889
102.3856 | 821.4637 | 31.04361
102.3879 | 821.3618 | 31.03976
102.3915 | 821.2268 | 31.03466
102.395 | 821.0948 | 31.02967
102.3974 | 820.988 | 31.02564
102.4009 | 820.8422 | 31.02013
102.4033 | 820.736 | 31.01611
102.4069 | 820.5796 | 31.0102
102.4104 | 820.4368 | 31.00481
102.4128 | 820.3292 | 31.00074
102.4151 | 820.2238 | 30.99676
102.4175 | 820.1135 | 30.99259
102.4198 | 819.9954 | 30.98812
102.4222 | 819.8705 | 30.98341
102.4246 | 819.7405 | 30.97849
102.4269 | 819.618 | 30.97386
102.4293 | 819.4955 | 30.96924
102.4317 | 819.3763 | 30.96473
102.434 | 819.2532 | 30.96008
102.4364 | 819.1469 | 30.95606
102.4388 | 819.0306 | 30.95167
102.4411 | 818.8962 | 30.94659
102.4435 | 818.7739 | 30.94197
102.4458 | 818.6503 | 30.93729
102.4482 | 818.5198 | 30.93236
102.4506 | 818.3908 | 30.92749
102.453 | 818.2722 | 30.923
102.4553 | 818.1543 | 30.91855
102.4577 | 818.0396 | 30.91421
102.4601 | 817.9149 | 30.9095
102.4624 | 817.793 | 30.9049
102.4648 | 817.6658 | 30.90009
102.4672 | 817.542 | 30.89541
102.4695 | 817.4119 | 30.89049
102.4719 | 817.2875 | 30.88579
102.4742 | 817.1485 | 30.88054
102.4766 | 817.0074 | 30.87521
102.479 | 816.8586 | 30.86958
102.4814 | 816.7012 | 30.86364
102.4837 | 816.5418 | 30.85761
102.4861 | 816.3915 | 30.85193
102.4884 | 816.2384 | 30.84615
102.4908 | 816.0839 | 30.84031
102.4932 | 815.9316 | 30.83455
102.4956 | 815.7798 | 30.82882
102.4979 | 815.6324 | 30.82325
102.5003 | 815.4895 | 30.81785
102.5026 | 815.3279 | 30.81174
102.505 | 815.1752 | 30.80597
102.5074 | 815.0214 | 30.80015
102.5097 | 814.8593 | 30.79403
102.5121 | 814.6993 | 30.78798
102.5145 | 814.5436 | 30.7821
102.5168 | 814.3943 | 30.77646
102.5192 | 814.2405 | 30.77064
102.5216 | 814.0897 | 30.76495
102.5239 | 813.9304 | 30.75892
102.5263 | 813.7822 | 30.75333
102.5287 | 813.6193 | 30.74717
102.531 | 813.4531 | 30.74089
102.5334 | 813.2805 | 30.73436
102.5358 | 813.1089 | 30.72788
102.5381 | 812.9238 | 30.72089
102.5405 | 812.7421 | 30.71402
102.5429 | 812.5498 | 30.70675
102.5452 | 812.3674 | 30.69986
102.5476 | 812.1766 | 30.69265
102.5499 | 811.9985 | 30.68592
102.5511 | 811.8978 | 30.68211
102.5535 | 811.7087 | 30.67497
102.5558 | 811.5125 | 30.66755
102.5582 | 811.322 | 30.66035
102.5606 | 811.1247 | 30.6529
102.5629 | 810.9337 | 30.64568
102.5641 | 810.8316 | 30.64182
102.5664 | 810.6369 | 30.63446
102.5688 | 810.4492 | 30.62737
102.5712 | 810.2554 | 30.62004
102.5736 | 810.064 | 30.61281
102.576 | 809.8751 | 30.60567
102.5783 | 809.6871 | 30.59857
102.5807 | 809.4893 | 30.59109
102.5819 | 809.3846 | 30.58714
102.5842 | 809.1842 | 30.57956
102.5854 | 809.0811 | 30.57567
102.5866 | 808.9717 | 30.57154
102.5878 | 808.869 | 30.56765
102.589 | 808.7689 | 30.56387
102.5901 | 808.6602 | 30.55976
102.5913 | 808.5483 | 30.55553
102.5925 | 808.4375 | 30.55135
102.5937 | 808.328 | 30.54721
102.5949 | 808.2144 | 30.54291
102.5961 | 808.1008 | 30.53862
102.5972 | 807.9853 | 30.53426
102.5984 | 807.8818 | 30.53034
102.5996 | 807.7647 | 30.52592
102.6008 | 807.6469 | 30.52147
102.602 | 807.5319 | 30.51712
102.6031 | 807.4203 | 30.51291
102.6043 | 807.3086 | 30.50868
102.6055 | 807.1871 | 30.50409
102.6067 | 807.082 | 30.50012
102.6079 | 806.9669 | 30.49577
102.6091 | 806.8501 | 30.49136
102.6103 | 806.726 | 30.48667
102.6114 | 806.613 | 30.4824
102.6126 | 806.5006 | 30.47815
102.6138 | 806.3862 | 30.47383
102.615 | 806.2686 | 30.46938
102.6162 | 806.1467 | 30.46477
102.6174 | 806.038 | 30.46067
102.6185 | 805.9158 | 30.45605
102.6197 | 805.796 | 30.45152
102.6209 | 805.6765 | 30.44701
102.6221 | 805.562 | 30.44268
102.6233 | 805.442 | 30.43814
102.6244 | 805.3135 | 30.43329
102.6256 | 805.183 | 30.42836
102.6268 | 805.0583 | 30.42364
102.628 | 804.9334 | 30.41892
102.6292 | 804.8024 | 30.41397
102.6304 | 804.6722 | 30.40905
102.6315 | 804.5517 | 30.4045
102.6327 | 804.4283 | 30.39984
102.6339 | 804.2936 | 30.39474
102.6351 | 804.1635 | 30.38983
102.6363 | 804.0366 | 30.38503
102.6375 | 803.915 | 30.38044
102.6386 | 803.7890625 | 30.37568
102.6398 | 803.6606 | 30.37083
102.641 | 803.5336 | 30.36602
102.6422 | 803.4108 | 30.36139
102.6434 | 803.2764 | 30.3563
102.6446 | 803.1383 | 30.35109
102.6457 | 803.0093 | 30.34621
102.6469 | 802.8827 | 30.34143
102.6481 | 802.749 | 30.33637
102.6493 | 802.6125 | 30.33122
102.6504 | 802.475 | 30.32602
102.6517 | 802.3358 | 30.32076
102.6529 | 802.1956 | 30.31546
102.654 | 802.0458 | 30.3098
102.6552 | 801.9028 | 30.3044
102.6564 | 801.7654 | 30.2992
102.6576 | 801.6232 | 30.29383
102.6587 | 801.4745 | 30.28821
102.6599 | 801.3252 | 30.28257
102.6611 | 801.1783 | 30.27702
102.6623 | 801.0277 | 30.27133
102.6635 | 800.8802 | 30.26575
102.6646 | 800.7336 | 30.26021
102.6658 | 800.5855 | 30.25461
102.667 | 800.4346 | 30.24891
102.6682 | 800.28125 | 30.24312
102.6694 | 800.1255 | 30.23723
102.6705 | 799.9747 | 30.23153
102.6717 | 799.8264 | 30.22593
102.6729 | 799.6747 | 30.2202
102.6741 | 799.526 | 30.21458
102.6753 | 799.3738 | 30.20882
102.6765 | 799.2213 | 30.20306
102.6777 | 799.0685 | 30.19729
102.6788 | 798.9128 | 30.1914
102.68 | 798.7531 | 30.18536
102.6812 | 798.6057 | 30.1798
102.6824 | 798.4467 | 30.17379
102.6836 | 798.2819 | 30.16756
102.6848 | 798.1174 | 30.16134
102.6859 | 797.9614 | 30.15545
102.6871 | 797.8014 | 30.1494
102.6883 | 797.6373 | 30.1432
102.6895 | 797.4727 | 30.13698
102.6907 | 797.3166 | 30.13108
102.6919 | 797.1628 | 30.12527
102.693 | 796.9924 | 30.11883
102.6942 | 796.8243 | 30.11248
102.6954 | 796.6631 | 30.10639
102.6966 | 796.4963 | 30.10008
102.6978 | 796.3206 | 30.09344
102.699 | 796.1522 | 30.08708
102.7002 | 795.9826 | 30.08067
102.7013 | 795.8137 | 30.07429
102.7025 | 795.6367 | 30.06759
102.7037 | 795.4548 | 30.06072
102.7049 | 795.2819 | 30.05419
102.7061 | 795.1096 | 30.04768
102.7072 | 794.9326 | 30.04099
102.7084 | 794.7559 | 30.03431
102.7096 | 794.5771 | 30.02755
102.7108 | 794.3961 | 30.02071
102.712 | 794.2075 | 30.01358
102.7131 | 794.0184 | 30.00644
102.7143 | 793.8301 | 29.99933
102.7155 | 793.645 | 29.99233
102.7167 | 793.4535 | 29.98509
102.7179 | 793.259 | 29.97774
102.7191 | 793.066 | 29.97045
102.7202 | 792.8663 | 29.9629
102.7214 | 792.6662 | 29.95534
102.7226 | 792.4636 | 29.94768
102.7238 | 792.2675 | 29.94027
102.725 | 792.071 | 29.93285
102.7262 | 791.8723 | 29.92534
102.7273 | 791.6701 | 29.9177
102.7285 | 791.463 | 29.90987
102.7297 | 791.259 | 29.90216
102.7309 | 791.0628 | 29.89475
102.7321 | 790.8671 | 29.88735
102.7332 | 790.6634 | 29.87965
102.7344 | 790.4583 | 29.8719
102.7356 | 790.2552 | 29.86423
102.7368 | 790.042 | 29.85617
102.738 | 789.8318 | 29.84823
102.7391 | 789.6263 | 29.84046
102.7403 | 789.4183 | 29.8326
102.7415 | 789.2043 | 29.82451
102.7427 | 788.9789 | 29.81599
102.7438 | 788.7566 | 29.80759
102.7451 | 788.5466 | 29.79966
102.7462 | 788.3273 | 29.79137
102.7474 | 788.1036 | 29.78291
102.7486 | 787.8823 | 29.77455
102.7498 | 787.6623 | 29.76624
102.751 | 787.4269 | 29.75734
102.7521 | 787.1992 | 29.74874
102.7533 | 786.9741 | 29.74023
102.7545 | 786.7498 | 29.73175
102.7557 | 786.5211 | 29.72311
102.7569 | 786.2825 | 29.71409
102.758 | 786.049 | 29.70527
102.7592 | 785.8192 | 29.69659
102.7604 | 785.5836 | 29.68768
102.7616 | 785.3381 | 29.67841
102.7628 | 785.1041 | 29.66956
102.764 | 784.8614 | 29.66039
102.7652 | 784.6212 | 29.65131
102.7663 | 784.3694 | 29.6418
102.7675 | 784.1192 | 29.63234
102.7687 | 783.8662 | 29.62278
102.7699 | 783.6098 | 29.61309
102.7711 | 783.3505 | 29.60329
102.7723 | 783.0967 | 29.5937
102.7734 | 782.8365 | 29.58387
102.7746 | 782.5761 | 29.57403
102.7758 | 782.3126 | 29.56407
102.777 | 782.036 | 29.55362
102.7782 | 781.768 | 29.54349
102.7794 | 781.5046 | 29.53354
102.7806 | 781.2303 | 29.52317
102.7817 | 780.9536 | 29.51271
102.7829 | 780.6728 | 29.5021
102.7841 | 780.3887 | 29.49136
102.7853 | 780.108 | 29.48076
102.7864 | 779.8163 | 29.46974
102.7876 | 779.5292 | 29.45889
102.7888 | 779.2484 | 29.44827
102.79 | 778.959 | 29.43734
102.7912 | 778.6606 | 29.42606
102.7924 | 778.3715 | 29.41513
102.7935 | 778.0811 | 29.40416
102.7947 | 777.7828 | 29.39289
102.7959 | 777.4822 | 29.38153
102.7971 | 777.1776 | 29.37002
102.7983 | 776.873 | 29.3585
102.7995 | 776.5609 | 29.34671
102.8006 | 776.2448 | 29.33476
102.8018 | 775.9244 | 29.32266
102.803 | 775.6038 | 29.31054
102.8042 | 775.2827 | 29.29841
102.8054 | 774.9584 | 29.28615
102.8066 | 774.6392 | 29.27409
102.8077 | 774.3192 | 29.262
102.8089 | 773.9911 | 29.2496
102.8101 | 773.6578 | 29.237
102.8113 | 773.3233 | 29.22436
102.8125 | 772.9932 | 29.21188
102.8137 | 772.6595 | 29.19927
102.8149 | 772.3192 | 29.18641
102.816 | 771.976 | 29.17344
102.8172 | 771.6301 | 29.16037
102.8184 | 771.2706 | 29.14679
102.8196 | 770.9089 | 29.13312
102.8207 | 770.548 | 29.11948
102.8219 | 770.1885 | 29.10589
102.8231 | 769.8264 | 29.09221
102.8243 | 769.4484 | 29.07792
102.8255 | 769.0741 | 29.06378
102.8267 | 768.6864 | 29.04913
102.8279 | 768.293 | 29.03426
102.829 | 767.8929 | 29.01914
102.8302 | 767.4976 | 29.0042
102.8314 | 767.088 | 28.98872
102.8326 | 766.6811 | 28.97335
102.8338 | 766.2654 | 28.95764
102.8349 | 765.8401 | 28.94157
102.8361 | 765.414 | 28.92546
102.8373 | 764.9803 | 28.90907
102.8385 | 764.5537 | 28.89295
102.8397 | 764.1178 | 28.87648
102.8408 | 763.6869 | 28.86019
102.842 | 763.2421 | 28.84339
102.8432 | 762.7986 | 28.82662
102.8444 | 762.3397 | 28.80928
102.8456 | 761.8871 | 28.79218
102.8468 | 761.4291 | 28.77487
102.848 | 760.9594 | 28.75712
102.8491 | 760.4884 | 28.73932
102.8503 | 760.0081 | 28.72117
102.8515 | 759.5191 | 28.70269
102.8527 | 759.0172 | 28.68372
102.8539 | 758.5082 | 28.66449
102.855 | 757.9971 | 28.64517
102.8562 | 757.4821 | 28.62571
102.8574 | 756.9507 | 28.60563
102.8586 | 756.4193 | 28.58555
102.8598 | 755.89 | 28.56554
102.861 | 755.3451 | 28.54495
102.8622 | 754.7947 | 28.52415
102.8633 | 754.2359 | 28.50303
102.8645 | 753.6721 | 28.48173
102.8657 | 753.1058 | 28.46033
102.8669 | 752.5277 | 28.43848
102.8681 | 751.936 | 28.41612
102.8692 | 751.3395 | 28.39358
102.8704 | 750.7313 | 28.37059
102.8716 | 750.1066 | 28.34699
102.8728 | 749.4749 | 28.32311
102.874 | 748.8405 | 28.29914
102.8752 | 748.1981 | 28.27486
102.8764 | 747.5378 | 28.24991
102.8775 | 746.8631 | 28.22441
102.8787 | 746.1768 | 28.19847
102.8799 | 745.4876 | 28.17243
102.8811 | 744.7788 | 28.14565
102.8823 | 744.0564 | 28.11834
102.8834 | 743.3207 | 28.09054
102.8846 | 742.5705 | 28.06219
102.8858 | 741.7957 | 28.03291
102.887 | 741.0072 | 28.00311
102.8882 | 740.1962 | 27.97246
102.8894 | 739.3713 | 27.94129
102.8906 | 738.535 | 27.90969
102.8917 | 737.6725 | 27.87709
102.8929 | 736.7866 | 27.84361
102.8941 | 735.8809 | 27.80939
102.8953 | 734.9584 | 27.77453
102.8965 | 734.0025 | 27.7384
102.8976 | 733.0209 | 27.70131
102.8988 | 732.0188 | 27.66344
102.9 | 730.9999 | 27.62493
102.9012 | 729.9455 | 27.58509
102.9024 | 728.846 | 27.54354
102.9036 | 727.7191 | 27.50095
102.9047 | 726.5618 | 27.45721
102.9059 | 725.3582 | 27.41173
102.9071 | 724.106 | 27.36441
102.9083 | 722.8169 | 27.31569
102.9095 | 721.4716 | 27.26485
102.9106 | 720.0634 | 27.21164
102.9118 | 718.5919 | 27.15603
102.913 | 717.0553 | 27.09796
102.9142 | 715.4449 | 27.0371
102.9154 | 713.7456 | 26.97288
102.9165 | 711.9439 | 26.90479
102.9177 | 710.0269 | 26.83235
102.9189 | 707.9835 | 26.75513
102.9201 | 705.7896 | 26.67222
102.9213 | 703.4112 | 26.58234
102.9224 | 700.803 | 26.48377
102.9236 | 697.8997 | 26.37405
102.9248 | 694.6044 | 26.24952
102.926 | 690.7223 | 26.10282
102.9272 | 685.782 | 25.91612
102.9284 | 669.415 | 25.2976
102.9296 | 619.7883 | 23.42218
102.9307 | 571.9604 | 21.61473
102.9319 | 525.2306 | 19.84878
102.9331 | 479.4172 | 18.11747
102.9345 | 434.4511 | 16.41817
102.9363 | 390.3371 | 14.75108
102.9371 | 347.1201 | 13.11788
102.938 | 304.9973 | 11.52603
102.9391 | 264.4199 | 9.99259
102.9402 | 235.7259 | 8.908226
102.9413 | 240.7781 | 9.09915
102.9425 | 244.5097 | 9.24017
102.9437 | 247.6444 | 9.358633
102.9449 | 250.3923 | 9.462478
102.9461 | 252.8546 | 9.555528
102.9472 | 255.1071 | 9.640651
102.9484 | 257.1974 | 9.719648
102.9496 | 259.1208 | 9.792335
102.9508 | 260.902 | 9.859647
102.952 | 262.5975 | 9.92372
102.9532 | 264.2016 | 9.98434
102.9544 | 265.7223 | 10.04181
102.9556 | 267.1561 | 10.09599
102.9567 | 268.5327 | 10.14801
102.9579 | 269.8548 | 10.19798
102.9591 | 271.1124 | 10.2455
102.9603 | 272.3229 | 10.29125
102.9615 | 273.4958 | 10.33557
102.9627 | 274.6418 | 10.37888
102.9638 | 275.7473 | 10.42066
102.965 | 276.8086 | 10.46076
102.9662 | 277.8424 | 10.49984
102.9674 | 278.8488 | 10.53787
102.9686 | 279.8275 | 10.57485
102.9698 | 280.7753 | 10.61067
102.971 | 281.7043 | 10.64578
102.9721 | 282.6081 | 10.67993
102.9733 | 283.4951 | 10.71345
102.9745 | 284.3534 | 10.74589
102.9757 | 285.1919 | 10.77758
102.9768 | 286.0108 | 10.80852
102.978 | 286.8166 | 10.83897
102.9792 | 287.6181 | 10.86926
102.9804 | 288.3954 | 10.89864
102.9816 | 289.1608 | 10.92756
102.9828 | 289.9131 | 10.95599
102.984 | 290.6477 | 10.98375
102.9851 | 291.3748 | 11.01123
102.9863 | 292.0813 | 11.03793
102.9875 | 292.7885 | 11.06465
102.9887 | 293.4839 | 11.09094
102.9899 | 294.1577 | 11.1164
102.991 | 294.8181 | 11.14136
102.9922 | 295.4748 | 11.16617
102.9934 | 296.1277 | 11.19085
102.9946 | 296.765 | 11.21493
102.9958 | 297.3955 | 11.23876
102.9969 | 298.0174 | 11.26226
102.9981 | 298.6378 | 11.28571
102.9993 | 299.2346 | 11.30826
103.0005 | 299.829 | 11.33072
103.0017 | 300.4274 | 11.35334
103.0029 | 301.0143 | 11.37552
103.0041 | 301.5841 | 11.39705
103.0052 | 302.1528 | 11.41854
103.0064 | 302.7161 | 11.43983
103.0076 | 303.278 | 11.46106
103.0088 | 303.8217 | 11.48161
103.01 | 304.3669 | 11.50221
103.0112 | 304.9074 | 11.52264
103.0123 | 305.4388 | 11.54272
103.0135 | 305.963 | 11.56253
103.0147 | 306.4838 | 11.58221
103.0159 | 307.0105 | 11.60211
103.0171 | 307.5152 | 11.62119
103.0182 | 308.0177 | 11.64018
103.0194 | 308.5042 | 11.65856
103.0206 | 309.0036 | 11.67743
103.0218 | 309.4926 | 11.69592
103.023 | 309.9815 | 11.71439
103.0241 | 310.4689 | 11.73281
103.0253 | 310.9459 | 11.75083
103.0265 | 311.4192 | 11.76872
103.0277 | 311.8835 | 11.78627
103.0289 | 312.3527 | 11.804
103.0301 | 312.8189 | 11.82162
103.0312 | 313.2925 | 11.83951
103.0324 | 313.7455 | 11.85663
103.0336 | 314.1951 | 11.87362
103.0348 | 314.6467 | 11.89069
103.036 | 315.089 | 11.90741
103.0372 | 315.5344 | 11.92424
103.0384 | 315.9719 | 11.94077
103.0395 | 316.4114 | 11.95738
103.0407 | 316.8445 | 11.97375
103.0419 | 317.2759 | 11.99005
103.0431 | 317.6983 | 12.00601
103.0443 | 318.1237 | 12.02209
103.0454 | 318.5494 | 12.03818
103.0466 | 318.9638 | 12.05384
103.0478 | 319.3758 | 12.06941
103.049 | 319.7796 | 12.08467
103.0502 | 320.1942 | 12.10033
103.0514 | 320.5992 | 12.11564
103.0526 | 321.0035 | 12.13092
103.0537 | 321.4022 | 12.14599
103.0549 | 321.8033 | 12.16114
103.0561 | 322.2029 | 12.17624
103.0573 | 322.5958 | 12.19109
103.0584 | 322.9947 | 12.20617
103.0596 | 323.3922 | 12.22119
103.0608 | 323.7855 | 12.23605
103.062 | 324.1695 | 12.25056
103.0632 | 324.5596 | 12.2653
103.0644 | 324.943 | 12.27979
103.0656 | 325.3342 | 12.29458
103.0667 | 325.7201 | 12.30916
103.0679 | 326.0958 | 12.32336
103.0691 | 326.4652 | 12.33732
103.0703 | 326.8377 | 12.3514
103.0715 | 327.2152 | 12.36566
103.0727 | 327.5817 | 12.37951
103.0738 | 327.9427 | 12.39315
103.075 | 328.3005 | 12.40668
103.0762 | 328.6634 | 12.42039
103.0774 | 329.0115 | 12.43355
103.0786 | 329.3609 | 12.44675
103.0798 | 329.7171 | 12.46021
103.0809 | 330.0743 | 12.47371
103.0821 | 330.4187 | 12.48673
103.0833 | 330.756 | 12.49947
103.0845 | 331.1038 | 12.51261
103.0857 | 331.4549 | 12.52588
103.0868 | 331.8004 | 12.53894
103.088 | 332.1386 | 12.55172
103.0892 | 332.4774 | 12.56453
103.0904 | 332.812 | 12.57717
103.0916 | 333.1444 | 12.58973
103.0928 | 333.4767 | 12.60229
103.0939 | 333.8064 | 12.61475
103.0951 | 334.1419 | 12.62743
103.0963 | 334.4752 | 12.64002
103.0975 | 334.7997 | 12.65229
103.0987 | 335.1206 | 12.66441
103.0999 | 335.4534 | 12.67699
103.101 | 335.7811 | 12.68937
103.1022 | 336.1128 | 12.70191
103.1034 | 336.4397 | 12.71426
103.1046 | 336.7717 | 12.72681
103.1058 | 337.0986 | 12.73916
103.1069 | 337.4181 | 12.75124
103.1081 | 337.7465 | 12.76364
103.1093 | 338.0698 | 12.77586
103.1105 | 338.3927 | 12.78807
103.1117 | 338.706 | 12.79991
103.1129 | 339.0287 | 12.8121
103.1141 | 339.3449 | 12.82405
103.1152 | 339.6617 | 12.83602
103.1164 | 339.9721 | 12.84775
103.1176 | 340.2848 | 12.85957
103.1188 | 340.6011 | 12.87152
103.1199 | 340.9073 | 12.8831
103.1211 | 341.2205 | 12.89493
103.1223 | 341.5276 | 12.90654
103.1235 | 341.8374 | 12.91824
103.1247 | 342.1398 | 12.92967
103.1259 | 342.4379 | 12.94094
103.127 | 342.7356 | 12.95219
103.1282 | 343.0364 | 12.96355
103.1294 | 343.3326 | 12.97475
103.1306 | 343.6226 | 12.98571
103.1318 | 343.9124 | 12.99666
103.133 | 344.2007 | 13.00755
103.1341 | 344.4955 | 13.0187
103.1353 | 344.7829 | 13.02955
103.1365 | 345.0704 | 13.04042
103.1377 | 345.365 | 13.05155
103.1388 | 345.6544 | 13.06249
103.14 | 345.9446 | 13.07346
103.1412 | 346.2372 | 13.08452
103.1424 | 346.5302 | 13.09559
103.1436 | 346.8183 | 13.10647
103.1448 | 347.1014 | 13.11717
103.1459 | 347.3822 | 13.12779
103.1471 | 347.6686 | 13.13861
103.1483 | 347.9543 | 13.1494
103.1495 | 348.2296 | 13.15981
103.1507 | 348.5063 | 13.17027
103.1519 | 348.7803 | 13.18062
103.1531 | 349.064 | 13.19134
103.1542 | 349.3391 | 13.20174
103.1554 | 349.6137 | 13.21212
103.1566 | 349.8951 | 13.22275
103.1578 | 350.1801 | 13.23352
103.159 | 350.452 | 13.24379
103.1602 | 350.7262 | 13.25416
103.1613 | 351.0026 | 13.2646
103.1625 | 351.2822 | 13.27517
103.1637 | 351.5539 | 13.28543
103.1649 | 351.8179 | 13.29541
103.1661 | 352.0895 | 13.30568
103.1672 | 352.3691 | 13.31624
103.1684 | 352.6422 | 13.32657
103.1696 | 352.9039 | 13.33645
103.1708 | 353.175 | 13.3467
103.172 | 353.4402 | 13.35672
103.1732 | 353.7101 | 13.36692
103.1743 | 353.9777 | 13.37703
103.1756 | 354.2481 | 13.38725
103.1767 | 354.5192 | 13.3975
103.1779 | 354.7878 | 13.40765
103.1791 | 355.0451 | 13.41737
103.1803 | 355.3032 | 13.42712
103.1814 | 355.5687 | 13.43716
103.1826 | 355.8347 | 13.44721
103.1838 | 356.0947 | 13.45704
103.185 | 356.3468 | 13.46656
103.1862 | 356.6049 | 13.47632
103.1873 | 356.8622 | 13.48604
103.1885 | 357.1162 | 13.49564
103.1897 | 357.3676 | 13.50514
103.1909 | 357.6209 | 13.51471
103.1921 | 357.8759 | 13.52435
103.1933 | 358.126 | 13.5338
103.1945 | 358.3698 | 13.54301
103.1956 | 358.6228 | 13.55257
103.1968 | 358.8764 | 13.56216
103.198 | 359.1199 | 13.57136
103.1992 | 359.3721 | 13.58089
103.2004 | 359.6157 | 13.5901
103.2015 | 359.8661 | 13.59956
103.2027 | 360.1215 | 13.60921
103.2039 | 360.3701 | 13.61861
103.2051 | 360.6182 | 13.62798
103.2063 | 360.8685 | 13.63744
103.2075 | 361.1178 | 13.64686
103.2087 | 361.3625 | 13.65611
103.2098 | 361.6068 | 13.66534
103.211 | 361.8515625 | 13.67459
103.2122 | 362.1018 | 13.68405
103.2134 | 362.3405 | 13.69307
103.2146 | 362.5778 | 13.70204
103.2157 | 362.8221 | 13.71127
103.2169 | 363.0631 | 13.72038
103.2181 | 363.3079 | 13.72963
103.2193 | 363.5469 | 13.73866
103.2205 | 363.7907 | 13.74787
103.2216 | 364.0397 | 13.75728
103.2228 | 364.274 | 13.76614
103.224 | 364.5188 | 13.77539
103.2252 | 364.7599 | 13.7845
103.2264 | 365.0013 | 13.79362
103.2276 | 365.2368 | 13.80252
103.2287 | 365.476 | 13.81156
103.2299 | 365.7174 | 13.82068
103.2311 | 365.9584 | 13.82979
103.2323 | 366.189 | 13.83851
103.2335 | 366.4218 | 13.8473
103.2346 | 366.6617 | 13.85637
103.2358 | 366.8924 | 13.86509
103.237 | 367.1316 | 13.87413
103.2382 | 367.3673 | 13.88303
103.2394 | 367.5977 | 13.89174
103.2406 | 367.8318 | 13.90059
103.2418 | 368.0576 | 13.90912
103.2429 | 368.284 | 13.91768
103.2441 | 368.5235 | 13.92673
103.2453 | 368.7529 | 13.9354
103.2465 | 368.9755 | 13.94381
103.2477 | 369.1974 | 13.9522
103.2489 | 369.4215 | 13.96066
103.25 | 369.641 | 13.96896
103.2512 | 369.8696 | 13.9776
103.2524 | 370.0948 | 13.98611
103.2536 | 370.313 | 13.99435
103.2548 | 370.5328 | 14.00266
103.256 | 370.7487 | 14.01082
103.2572 | 370.9683 | 14.01912
103.2583 | 371.1893 | 14.02747
103.2595 | 371.419 | 14.03615
103.2607 | 371.6411 | 14.04454
103.2619 | 371.8618 | 14.05288
103.2631 | 372.082 | 14.0612
103.2642 | 372.3026 | 14.06954
103.2654 | 372.5297 | 14.07812
103.2666 | 372.7526 | 14.08655
103.2678 | 372.968 | 14.09469
103.269 | 373.1943 | 14.10324
103.2702 | 373.4148 | 14.11157
103.2713 | 373.6286 | 14.11965
103.2725 | 373.847 | 14.12791
103.2737 | 374.0703 | 14.13635
103.2749 | 374.2837 | 14.14441
103.2761 | 374.4966 | 14.15245
103.2773 | 374.7071 | 14.16041
103.2784 | 374.9187 | 14.16841
103.2796 | 375.1428 | 14.17687
103.2808 | 375.3512 | 14.18475
103.282 | 375.5648 | 14.19282
103.2832 | 375.7756 | 14.20079
103.2844 | 375.9853 | 14.20871
103.2855 | 376.1912 | 14.21649
103.2867 | 376.3996 | 14.22437
103.2879 | 376.6096 | 14.23231
103.2891 | 376.8293 | 14.24061
103.2903 | 377.0392 | 14.24854
103.2914 | 377.2464 | 14.25637
103.2926 | 377.458 | 14.26437
103.2938 | 377.6686 | 14.27233
103.295 | 377.8766 | 14.28019
103.2961 | 378.085 | 14.28806
103.2973 | 378.2938 | 14.29595
103.2985 | 378.5069 | 14.30401
103.2997 | 378.7184 | 14.312
103.3009 | 378.92 | 14.31962
103.3021 | 379.1367 | 14.32781
103.3033 | 379.3466 | 14.33574
103.3044 | 379.5561 | 14.34366
103.3056 | 379.762 | 14.35144
103.3068 | 379.9728 | 14.3594
103.308 | 380.1775 | 14.36714
103.3092 | 380.3805 | 14.37481
103.3103 | 380.5806 | 14.38237
103.3115 | 380.7762 | 14.38976
103.3127 | 380.9795 | 14.39745
103.3139 | 381.1777 | 14.40494
103.3151 | 381.3719 | 14.41228
103.3162 | 381.5612 | 14.41943
103.3174 | 381.7556 | 14.42678
103.3186 | 381.9492 | 14.43409
103.3198 | 382.1456 | 14.44152
103.321 | 382.3456 | 14.44907
103.3222 | 382.5459 | 14.45664
103.3234 | 382.7422 | 14.46406
103.3245 | 382.9319 | 14.47123
103.3257 | 383.1174 | 14.47824
103.3269 | 383.3102 | 14.48553
103.3281 | 383.5002 | 14.49271
103.3293 | 383.6942 | 14.50004
103.3304 | 383.8877 | 14.50735
103.3316 | 384.0794 | 14.51459
103.3328 | 384.2728 | 14.5219
103.334 | 384.4584 | 14.52892
103.3352 | 384.653 | 14.53627
103.3364 | 384.8396 | 14.54332
103.3375 | 385.0341 | 14.55067
103.3387 | 385.2282 | 14.55801
103.3399 | 385.4246 | 14.56543
103.3411 | 385.6178 | 14.57273
103.3423 | 385.8064 | 14.57986
103.3434 | 385.9993 | 14.58715
103.3446 | 386.1833 | 14.5941
103.3458 | 386.3716 | 14.60122
103.347 | 386.5617 | 14.6084
103.3482 | 386.752 | 14.61559
103.3494 | 386.9406 | 14.62272
103.3506 | 387.1236 | 14.62964
103.3517 | 387.3151 | 14.63687
103.3529 | 387.5011 | 14.6439
103.3541 | 387.6864 | 14.65091
103.3553 | 387.8686 | 14.65779
103.3565 | 388.0481 | 14.66457
103.3577 | 388.23 | 14.67145
103.3588 | 388.4108 | 14.67828
103.36 | 388.5912 | 14.6851
103.3612 | 388.7722 | 14.69194
103.3624 | 388.9565 | 14.6989
103.3636 | 389.1261 | 14.70531
103.3648 | 389.2975 | 14.71179
103.3659 | 389.4771 | 14.71858
103.3671 | 389.6534 | 14.72524
103.3683 | 389.8311 | 14.73195
103.3695 | 390.0078 | 14.73863
103.3707 | 390.1798 | 14.74513
103.3718 | 390.3595 | 14.75192
103.373 | 390.5333 | 14.75849
103.3742 | 390.7032 | 14.76491
103.3754 | 390.8798 | 14.77159
103.3766 | 391.0541 | 14.77817
103.3778 | 391.2235 | 14.78458
103.3789 | 391.3983 | 14.79118
103.3801 | 391.5718 | 14.79774
103.3813 | 391.7454 | 14.8043
103.3825 | 391.9155 | 14.81072
103.3837 | 392.0818 | 14.81701
103.3848 | 392.2461 | 14.82322
103.386 | 392.4124 | 14.82951
103.3872 | 392.5796 | 14.83582
103.3884 | 392.7471 | 14.84215
103.3896 | 392.9175 | 14.84859
103.3908 | 393.0797 | 14.85472
103.392 | 393.2535 | 14.86129
103.3931 | 393.4229 | 14.86769
103.3943 | 393.5946 | 14.87418
103.3955 | 393.7659 | 14.88065
103.3967 | 393.9386 | 14.88718
103.3979 | 394.1021 | 14.89336
103.399 | 394.2684 | 14.89964
103.4002 | 394.4409 | 14.90616
103.4014 | 394.6054 | 14.91238
103.4026 | 394.7738 | 14.91874
103.4038 | 394.9268 | 14.92452
103.405 | 395.089 | 14.93065
103.4061 | 395.2396 | 14.93635
103.4073 | 395.4024 | 14.9425
103.4085 | 395.565 | 14.94864
103.4097 | 395.7362 | 14.95511
103.4109 | 395.899 | 14.96126
103.412 | 396.0588 | 14.9673
103.4132 | 396.2162 | 14.97325
103.4144 | 396.3771 | 14.97933
103.4156 | 396.5473 | 14.98576
103.4168 | 396.7036 | 14.99167
103.418 | 396.868 | 14.99788
103.4192 | 397.0218 | 15.0037
103.4203 | 397.1762 | 15.00953
103.4215 | 397.3256 | 15.01518
103.4227 | 397.4726 | 15.02073
103.4239 | 397.6236 | 15.02644
103.4251 | 397.7777 | 15.03226
103.4263 | 397.9274 | 15.03792
103.4274 | 398.0689 | 15.04327
103.4286 | 398.221 | 15.04902
103.4298 | 398.3727 | 15.05475
103.431 | 398.5194 | 15.06029
103.4322 | 398.6681 | 15.06591
103.4333 | 398.8135 | 15.0714
103.4345 | 398.9646 | 15.07711
103.4357 | 399.1117 | 15.08267
103.4369 | 399.2601 | 15.08828
103.4381 | 399.4076 | 15.09386
103.4393 | 399.5562 | 15.09947
103.4404 | 399.7056 | 15.10512
103.4416 | 399.8494 | 15.11055
103.4428 | 399.9915 | 15.11592
103.444 | 400.1369 | 15.12142
103.4452 | 400.2861 | 15.12706
103.4464 | 400.4307 | 15.13252
103.4476 | 400.5646 | 15.13758
103.4487 | 400.6967 | 15.14257
103.4499 | 400.837 | 15.14787
103.4511 | 400.979 | 15.15324
103.4523 | 401.1126 | 15.15829
103.4534 | 401.2559 | 15.16371
103.4546 | 401.396 | 15.169
103.4558 | 401.5294 | 15.17404
103.457 | 401.6656 | 15.17919
103.4582 | 401.8 | 15.18427
103.4594 | 401.9422 | 15.18964
103.4606 | 402.0854 | 15.19505
103.4617 | 402.2164 | 15.2
103.4629 | 402.3448 | 15.20485
103.4641 | 402.4803 | 15.20998
103.4653 | 402.6102 | 15.21489
103.4665 | 402.741 | 15.21983
103.4676 | 402.8728 | 15.22481
103.4688 | 403.0033 | 15.22974
103.47 | 403.1398 | 15.2349
103.4712 | 403.268 | 15.23974
103.4724 | 403.3886 | 15.2443
103.4736 | 403.5168 | 15.24914
103.4747 | 403.6459 | 15.25403
103.4759 | 403.767 | 15.2586
103.4771 | 403.894 | 15.2634
103.4783 | 404.0219 | 15.26824
103.4795 | 404.1421 | 15.27278
103.4807 | 404.2661 | 15.27746
103.4818 | 404.3778 | 15.28168
103.483 | 404.4906 | 15.28595
103.4842 | 404.6123 | 15.29055
103.4854 | 404.7297 | 15.29498
103.4866 | 404.8419 | 15.29922
103.4878 | 404.9529 | 15.30342
103.4889 | 405.0686 | 15.30779
103.4901 | 405.174 | 15.31177
103.4913 | 405.2841 | 15.31593
103.4925 | 405.3919 | 15.32001
103.4937 | 405.5036 | 15.32423
103.4948 | 405.6234 | 15.32875
103.496 | 405.7285 | 15.33273
103.4972 | 405.8295 | 15.33654
103.4984 | 405.9376 | 15.34063
103.4996 | 406.0455 | 15.34471
103.5019 | 406.2523 | 15.35252
103.5031 | 406.3572 | 15.35649
103.5055 | 406.5541 | 15.36393
103.5078 | 406.7597 | 15.3717
103.509 | 406.8641 | 15.37564
103.5114 | 407.0608 | 15.38307
103.5125 | 407.1616 | 15.38688
103.5149 | 407.3463 | 15.39386
103.5173 | 407.5356 | 15.40102
103.5197 | 407.7207 | 15.40802
103.522 | 407.9013 | 15.41484
103.5244 | 408.095 | 15.42216
103.5268 | 408.2821 | 15.42923
103.5291 | 408.47 | 15.43633
103.5315 | 408.6426 | 15.44285
103.5339 | 408.8183 | 15.44949
103.5362 | 408.9799 | 15.4556
103.5386 | 409.132 | 15.46135
103.541 | 409.2874 | 15.46722
103.5433 | 409.4331 | 15.47273
103.5457 | 409.5735 | 15.47803
103.548 | 409.7131 | 15.48331
103.5504 | 409.8453 | 15.48831
103.5528 | 409.9706 | 15.49304
103.5551 | 410.0919 | 15.49762
103.5575 | 410.2236 | 15.5026
103.5599 | 410.3362 | 15.50686
103.5623 | 410.4493 | 15.51113
103.5646 | 410.5638 | 15.51545
103.567 | 410.691 | 15.52026
103.5705 | 410.8419 | 15.52597
103.5729 | 410.947 | 15.52994
103.5764 | 411.0876 | 15.53525
103.58 | 411.1955 | 15.53933
103.5835 | 411.2988 | 15.54323
103.5871 | 411.4102 | 15.54744
103.5918 | 411.5279 | 15.55189
103.5977 | 411.6304 | 15.55577
103.6095 | 411.737 | 15.55979
103.6214 | 411.7045 | 15.55856
103.6308 | 411.6032 | 15.55474
103.6379 | 411.4899 | 15.55045
103.6427 | 411.3852 | 15.5465
103.6474 | 411.2631 | 15.54188
103.6521 | 411.1403 | 15.53724
103.6557 | 411.0248 | 15.53288
103.6592 | 410.8956 | 15.528
103.6616 | 410.7886 | 15.52395
103.664 | 410.6765 | 15.51972
103.6663 | 410.5512 | 15.51498
103.6687 | 410.4302 | 15.51041
103.6711 | 410.2898 | 15.5051
103.6734 | 410.1585 | 15.50014
103.6758 | 409.9939 | 15.49392
103.6781 | 409.8353 | 15.48792
103.6805 | 409.657 | 15.48119
103.6829 | 409.4733 | 15.47425
103.6841 | 409.3712 | 15.47039
103.6852 | 409.2679 | 15.46648
103.6876 | 409.079 | 15.45935
103.6888 | 408.9758 | 15.45544
103.69 | 408.8647 | 15.45125
103.6911 | 408.7585 | 15.44723
103.6923 | 408.65 | 15.44313
103.6935 | 408.5345 | 15.43877
103.6947 | 408.4207 | 15.43447
103.6959 | 408.3075 | 15.43019
103.697 | 408.1902 | 15.42576
103.6982 | 408.0695 | 15.4212
103.6994 | 407.9398 | 15.41629
103.7006 | 407.8136 | 15.41152
103.7018 | 407.6983 | 15.40717
103.7029 | 407.5743 | 15.40248
103.7041 | 407.4418 | 15.39747
103.7053 | 407.3101 | 15.3925
103.7065 | 407.1775 | 15.38749
103.7077 | 407.0419 | 15.38236
103.7089 | 406.9001 | 15.377
103.7101 | 406.7587 | 15.37166
103.7112 | 406.6103 | 15.36605
103.7124 | 406.4574 | 15.36027
103.7136 | 406.2875 | 15.35385
103.7148 | 406.1168 | 15.3474
103.716 | 405.9415 | 15.34078
103.7172 | 405.767 | 15.33418
103.7183 | 405.5754 | 15.32694
103.7195 | 405.368 | 15.3191
103.7207 | 405.1603 | 15.31126
103.7219 | 404.9467 | 15.30318
103.7231 | 404.7187 | 15.29457
103.7243 | 404.4774 | 15.28545
103.7254 | 404.232 | 15.27617
103.7266 | 403.9775 | 15.26656
103.7278 | 403.7083 | 15.25638
103.729 | 403.4252 | 15.24568
103.7302 | 403.1365 | 15.23478
103.7314 | 402.8504 | 15.22396
103.7325 | 402.5441 | 15.21239
103.7337 | 402.2242 | 15.2003
103.7349 | 401.9063 | 15.18828
103.7361 | 401.5699 | 15.17557
103.7372 | 401.2234 | 15.16248
103.7384 | 400.8699 | 15.14912
103.7396 | 400.5121 | 15.1356
103.7408 | 400.1404 | 15.12155
103.742 | 399.7658 | 15.10739
103.7432 | 399.3683 | 15.09237
103.7444 | 398.9595 | 15.07692
103.7456 | 398.5361 | 15.06092
103.7468 | 398.0957 | 15.04428
103.7479 | 397.6482 | 15.02737
103.7491 | 397.1867 | 15.00993
103.7503 | 396.7033 | 14.99166
103.7515 | 396.2016 | 14.9727
103.7526 | 395.6746 | 14.95278
103.7538 | 395.1185 | 14.93177
103.755 | 394.549 | 14.91025
103.7562 | 393.9583 | 14.88793
103.7574 | 393.3463 | 14.86479
103.7586 | 392.7017 | 14.84044
103.7598 | 392.0302 | 14.81506
103.7609 | 391.3232 | 14.78834
103.7621 | 390.5825 | 14.76035
103.7633 | 389.8091 | 14.73112
103.7645 | 389.007 | 14.70081
103.7657 | 388.1722 | 14.66926
103.7669 | 387.2947 | 14.6361
103.768 | 386.3719 | 14.60123
103.7692 | 385.3979 | 14.56442
103.7704 | 384.3687 | 14.52553
103.7716 | 383.2793 | 14.48436
103.7728 | 382.1191 | 14.44052
103.7739 | 380.8979 | 14.39436
103.7751 | 379.5993 | 14.34529
103.7763 | 378.2246 | 14.29334
103.7775 | 376.7744 | 14.23854
103.7787 | 375.2676 | 14.18159
103.7798 | 373.7209 | 14.12314
103.781 | 372.1476 | 14.06368
103.7822 | 370.5705 | 14.00408
103.7834 | 369.0046 | 13.94491
103.7846 | 367.4789 | 13.88725
103.7857 | 365.9964 | 13.83123
103.7869 | 364.5894 | 13.77806
103.7881 | 363.2691 | 13.72816
103.7893 | 362.05 | 13.68209
103.7905 | 360.9247 | 13.63956
103.7917 | 359.8902 | 13.60047
103.7928 | 358.938 | 13.56449
103.794 | 358.0793 | 13.53204
103.7952 | 357.3037 | 13.50272
103.7964 | 356.6038 | 13.47627
103.7976 | 355.962 | 13.45202
103.7988 | 355.3798 | 13.43002
103.7999 | 354.8611 | 13.41042
103.8011 | 354.3774 | 13.39214
103.8023 | 353.9256 | 13.37506
103.8035 | 353.5183 | 13.35967
103.8047 | 353.1605 | 13.34615
103.8059 | 352.8221 | 13.33336
103.8071 | 352.5067 | 13.32144
103.8082 | 352.2253 | 13.31081
103.8094 | 351.9758 | 13.30138
103.8106 | 351.7485 | 13.29279
103.8118 | 351.524 | 13.2843
103.813 | 351.3289 | 13.27694
103.8141 | 351.1634 | 13.27068
103.8153 | 351.0141 | 13.26504
103.8165 | 350.8729 | 13.2597
103.8177 | 350.7536 | 13.25519
103.8189 | 350.652 | 13.25135
103.8212 | 350.4738 | 13.24462
103.8236 | 350.3431 | 13.23968
103.8271 | 350.2181 | 13.23496
103.839 | 350.205 | 13.23446
103.8449 | 350.323 | 13.23892
103.8484 | 350.4435 | 13.24347
103.852 | 350.5897 | 13.249
103.8544 | 350.7032 | 13.25329
103.8567 | 350.8107 | 13.25735
103.8591 | 350.941 | 13.26227
103.8614 | 351.0701 | 13.26715
103.8638 | 351.2178 | 13.27273
103.8662 | 351.3763 | 13.27872
103.8685 | 351.5469 | 13.28517
103.8709 | 351.7126 | 13.29143
103.8733 | 351.897 | 13.2984
103.8756 | 352.0726 | 13.30504
103.878 | 352.2583 | 13.31206
103.8792 | 352.3587 | 13.31585
103.8815 | 352.5584 | 13.3234
103.8827 | 352.6627 | 13.32734
103.8839 | 352.7654 | 13.33122
103.8851 | 352.8718 | 13.33524
103.8863 | 352.9728 | 13.33906
103.8874 | 353.0865 | 13.34335
103.8898 | 353.2883 | 13.35098
103.891 | 353.395 | 13.35501
103.8922 | 353.5098 | 13.35935
103.8934 | 353.6171 | 13.36341
103.8945 | 353.7229 | 13.3674
103.8957 | 353.8304 | 13.37147
103.8969 | 353.9384 | 13.37555
103.8981 | 354.0492 | 13.37974
103.8993 | 354.157 | 13.38381
103.9005 | 354.2664 | 13.38794
103.9017 | 354.3767 | 13.39211
103.9029 | 354.4865 | 13.39626
103.904 | 354.5922 | 13.40026
103.9052 | 354.7017 | 13.40439
103.9064 | 354.8146 | 13.40866
103.9076 | 354.9233 | 13.41277
103.9088 | 355.032 | 13.41688
103.9099 | 355.1389 | 13.42092
103.9111 | 355.248 | 13.42504
103.9123 | 355.3634 | 13.4294
103.9135 | 355.4795 | 13.43379
103.9147 | 355.5916 | 13.43802
103.9159 | 355.7083 | 13.44243
103.917 | 355.8235 | 13.44679
103.9182 | 355.9369 | 13.45107
103.9194 | 356.0545 | 13.45552
103.9206 | 356.1686 | 13.45983
103.9218 | 356.2825 | 13.46413
103.9229 | 356.4005 | 13.46859
103.9241 | 356.5194 | 13.47308
103.9253 | 356.6329 | 13.47738
103.9265 | 356.7532 | 13.48192
103.9276 | 356.8691 | 13.4863
103.9288 | 356.9873 | 13.49077
103.93 | 357.0988 | 13.49498
103.9312 | 357.2191 | 13.49953
103.9324 | 357.3474 | 13.50437
103.9336 | 357.4734 | 13.50914
103.9348 | 357.5944 | 13.51371
103.936 | 357.7216 | 13.51852
103.9371 | 357.8503 | 13.52338
103.9383 | 357.9746 | 13.52808
103.9395 | 358.1002 | 13.53283
103.9407 | 358.231 | 13.53777
103.9419 | 358.3615 | 13.5427
103.943 | 358.4899 | 13.54755
103.9442 | 358.6025 | 13.55181
103.9454 | 358.7287 | 13.55658
103.9466 | 358.8578 | 13.56145
103.9478 | 358.9747 | 13.56587
103.949 | 359.0937 | 13.57037
103.9501 | 359.2162 | 13.575
103.9513 | 359.3414 | 13.57973
103.9525 | 359.4579 | 13.58413
103.9537 | 359.5828 | 13.58885
103.9548 | 359.7019 | 13.59335
103.956 | 359.834 | 13.59835
103.9572 | 359.9617 | 13.60317
103.9584 | 360.0799 | 13.60764
103.9596 | 360.2064 | 13.61242
103.9608 | 360.333 | 13.6172
103.962 | 360.4514 | 13.62168
103.9632 | 360.5681 | 13.62609
103.9643 | 360.6881 | 13.63062
103.9655 | 360.8067 | 13.63511
103.9667 | 360.9262 | 13.63962
103.9679 | 361.0452 | 13.64412
103.9691 | 361.1597 | 13.64845
103.9702 | 361.283 | 13.65311
103.9714 | 361.3962 | 13.65738
103.9726 | 361.5119 | 13.66176
103.9738 | 361.6387 | 13.66655
103.9749 | 361.7576 | 13.67104
103.9761 | 361.8844 | 13.67583
103.9773 | 362.0074 | 13.68048
103.9785 | 362.1343 | 13.68528
103.9797 | 362.2549 | 13.68983
103.9809 | 362.3747 | 13.69436
103.9821 | 362.4958 | 13.69894
103.9833 | 362.6212 | 13.70368
103.9844 | 362.7417 | 13.70823
103.9856 | 362.8617 | 13.71276
103.9868 | 362.9847 | 13.71741
103.988 | 363.1018 | 13.72184
103.9892 | 363.2274 | 13.72659
103.9903 | 363.3477 | 13.73113
103.9915 | 363.4714 | 13.7358
103.9927 | 363.5961 | 13.74052
103.9939 | 363.7214 | 13.74525
103.9951 | 363.8468 | 13.74999
103.9963 | 363.9702 | 13.75466
103.9974 | 364.0937 | 13.75932
103.9986 | 364.2238 | 13.76424
103.9998 | 364.3521 | 13.76909
104.001 | 364.4708 | 13.77357
104.0022 | 364.593 | 13.77819
104.0033 | 364.7133 | 13.78274
104.0045 | 364.8336 | 13.78729
104.0057 | 364.9498 | 13.79168
104.0069 | 365.0677 | 13.79613
104.0081 | 365.1906 | 13.80078
104.0093 | 365.3088 | 13.80524
104.0105 | 365.4179 | 13.80936
104.0116 | 365.5291 | 13.81357
104.0128 | 365.6432 | 13.81788
104.014 | 365.7559 | 13.82214
104.0152 | 365.8694 | 13.82643
104.0164 | 365.9902 | 13.83099
104.0176 | 366.1101 | 13.83552
104.0187 | 366.2292 | 13.84003
104.0199 | 366.3412 | 13.84426
104.0211 | 366.454 | 13.84852
104.0223 | 366.5749 | 13.85309
104.0235 | 366.6914 | 13.85749
104.0247 | 366.8091 | 13.86194
104.0258 | 366.9268 | 13.86639
104.027 | 367.0469 | 13.87093
104.0282 | 367.1614 | 13.87525
104.0294 | 367.2705 | 13.87938
104.0306 | 367.3835 | 13.88364
104.0318 | 367.5044 | 13.88822
104.0329 | 367.6232 | 13.89271
104.0341 | 367.7358 | 13.89696
104.0353 | 367.8497 | 13.90127
104.0365 | 367.9657 | 13.90565
104.0377 | 368.0834 | 13.9101
104.0388 | 368.1952 | 13.91432
104.04 | 368.3042 | 13.91844
104.0412 | 368.4195 | 13.9228
104.0424 | 368.5338 | 13.92712
104.0436 | 368.6505 | 13.93153
104.0447 | 368.7599 | 13.93566
104.046 | 368.8717 | 13.93989
104.0471 | 368.9854 | 13.94418
104.0483 | 369.1024 | 13.94861
104.0495 | 369.215 | 13.95286
104.0507 | 369.33 | 13.95721
104.0519 | 369.4548 | 13.96192
104.053 | 369.5722 | 13.96636
104.0542 | 369.6865 | 13.97068
104.0554 | 369.7965 | 13.97484
104.0566 | 369.9212 | 13.97955
104.0578 | 370.0481 | 13.98434
104.0589 | 370.1675 | 13.98886
104.0601 | 370.2784 | 13.99305
104.0613 | 370.3928 | 13.99737
104.0625 | 370.5105 | 14.00182
104.0637 | 370.6223 | 14.00604
104.0649 | 370.7412 | 14.01054
104.066 | 370.8533 | 14.01477
104.0672 | 370.9692 | 14.01915
104.0684 | 371.0766 | 14.02321
104.0708 | 371.2912 | 14.03132
104.0719 | 371.407 | 14.0357
104.0731 | 371.5202 | 14.03997
104.0743 | 371.627 | 14.04401
104.0755 | 371.7357 | 14.04812
104.0767 | 371.8458 | 14.05228
104.0779 | 371.9614 | 14.05665
104.0791 | 372.0651 | 14.06057
104.0802 | 372.1691 | 14.0645
104.0814 | 372.2924 | 14.06916
104.0826 | 372.3933 | 14.07297
104.0837 | 372.4968 | 14.07688
104.0849 | 372.6054 | 14.08099
104.0861 | 372.7168 | 14.0852
104.0873 | 372.8257 | 14.08931
104.0885 | 372.9299 | 14.09325
104.0897 | 373.0347 | 14.09721
104.0909 | 373.1447 | 14.10137
104.092 | 373.2614 | 14.10578
104.0932 | 373.3634 | 14.10963
104.0944 | 373.4769 | 14.11392
104.0956 | 373.5911 | 14.11824
104.0968 | 373.706 | 14.12258
104.0979 | 373.8196 | 14.12687
104.0991 | 373.9254 | 14.13087
104.1003 | 374.0322 | 14.1349
104.1015 | 374.1439 | 14.13913
104.1027 | 374.2604 | 14.14353
104.1039 | 374.3696 | 14.14765
104.1051 | 374.4713 | 14.1515
104.1063 | 374.58 | 14.15561
104.1074 | 374.684 | 14.15954
104.1086 | 374.7882 | 14.16347
104.1098 | 374.8888 | 14.16727
104.111 | 374.9987 | 14.17143
104.1122 | 375.1028 | 14.17536
104.1133 | 375.2114 | 14.17947
104.1145 | 375.3161 | 14.18343
104.1157 | 375.427 | 14.18762
104.1169 | 375.5395 | 14.19187
104.1181 | 375.6529 | 14.19615
104.1193 | 375.76 | 14.2002
104.1204 | 375.8646 | 14.20415
104.1216 | 375.9759 | 14.20836
104.1228 | 376.0802 | 14.2123
104.124 | 376.1916 | 14.21651
104.1252 | 376.3039 | 14.22075
104.1264 | 376.4144 | 14.22493
104.1275 | 376.5162 | 14.22878
104.1287 | 376.6216 | 14.23276
104.1311 | 376.8268 | 14.24052
104.1322 | 376.9275 | 14.24432
104.1334 | 377.0309 | 14.24823
104.1346 | 377.1376 | 14.25226
104.1358 | 377.2421875 | 14.25621
104.1382 | 377.4328 | 14.26341
104.1405 | 377.6264 | 14.27073
104.1417 | 377.7285 | 14.27459
104.1429 | 377.8318 | 14.27849
104.1441 | 377.9325 | 14.2823
104.1464 | 378.1324 | 14.28986
104.1476 | 378.2362 | 14.29378
104.15 | 378.4368 | 14.30136
104.1512 | 378.5424 | 14.30535
104.1536 | 378.7412 | 14.31286
104.1559 | 378.9426 | 14.32047
104.1583 | 379.1315 | 14.32761
104.1607 | 379.3291 | 14.33508
104.163 | 379.5235 | 14.34242
104.1642 | 379.6355 | 14.34666
104.1665 | 379.8304 | 14.35402
104.1677 | 379.9332 | 14.35791
104.1689 | 380.0397 | 14.36193
104.1701 | 380.1443 | 14.36588
104.1713 | 380.2463 | 14.36974
104.1725 | 380.3482 | 14.37359
104.1737 | 380.4502 | 14.37745
104.176 | 380.6484375 | 14.38494
104.1772 | 380.7545 | 14.38894
104.1784 | 380.8571 | 14.39282
104.1795 | 380.9627 | 14.39681
104.1807 | 381.068 | 14.40079
104.1831 | 381.2668 | 14.40831
104.1843 | 381.3713 | 14.41226
104.1855 | 381.4757 | 14.4162
104.1867 | 381.5786 | 14.42009
104.189 | 381.7686 | 14.42727
104.1914 | 381.9516 | 14.43418
104.1938 | 382.145 | 14.44149
104.1961 | 382.3192 | 14.44808
104.1985 | 382.4944 | 14.4547
104.2009 | 382.6714 | 14.46138
104.2032 | 382.8661 | 14.46874
104.2056 | 383.0472 | 14.47559
104.208 | 383.2402 | 14.48288
104.2103 | 383.4319 | 14.49013
104.2127 | 383.623 | 14.49735
104.2151 | 383.7985 | 14.50398
104.2174 | 383.9767 | 14.51072
104.2198 | 384.158 | 14.51757
104.2221 | 384.334 | 14.52422
104.2245 | 384.5147 | 14.53104
104.2269 | 384.6957 | 14.53788
104.2293 | 384.8828125 | 14.54496
104.2316 | 385.0586 | 14.5516
104.234 | 385.2378 | 14.55837
104.2364 | 385.4137 | 14.56502
104.2387 | 385.5951 | 14.57187
104.2411 | 385.7607 | 14.57813
104.2434 | 385.9307 | 14.58456
104.2458 | 386.1031 | 14.59107
104.2482 | 386.2704 | 14.59739
104.2505 | 386.4282 | 14.60336
104.2529 | 386.5857 | 14.60931
104.2552 | 386.7386 | 14.61509
104.2576 | 386.8849 | 14.62062
104.26 | 387.0271 | 14.62599
104.2623 | 387.1723 | 14.63148
104.2647 | 387.324 | 14.63721
104.2671 | 387.4741 | 14.64288
104.2694 | 387.608 | 14.64794
104.2718 | 387.7515 | 14.65337
104.2742 | 387.8933 | 14.65873
104.2765 | 388.0146 | 14.66331
104.2789 | 388.1411 | 14.66809
104.2812 | 388.2834 | 14.67347
104.2836 | 388.4107 | 14.67828
104.286 | 388.5343 | 14.68295
104.2883 | 388.6646 | 14.68787
104.2907 | 388.7927 | 14.69271
104.2931 | 388.9216 | 14.69759
104.2955 | 389.0403 | 14.70207
104.2978 | 389.1645 | 14.70676
104.3002 | 389.2906 | 14.71153
104.3026 | 389.4092 | 14.71601
104.3049 | 389.5185 | 14.72014
104.3073 | 389.63 | 14.72436
104.3108 | 389.7769 | 14.72991
104.3144 | 389.9228 | 14.73542
104.3179 | 390.0543 | 14.74039
104.3215 | 390.1772 | 14.74504
104.325 | 390.2985 | 14.74962
104.3286 | 390.3987 | 14.75341
104.3321 | 390.5017 | 14.7573
104.3368 | 390.6198 | 14.76176
104.3416 | 390.7482 | 14.76661
104.3463 | 390.8542 | 14.77062
104.3522 | 390.9603 | 14.77463
104.3593 | 391.0649 | 14.77858
104.3711 | 391.1181 | 14.78059
104.3783 | 391.0178 | 14.7768
104.383 | 390.9172 | 14.773
104.3877 | 390.796875 | 14.76845
104.3913 | 390.6807 | 14.76406
104.3948 | 390.5425 | 14.75884
104.3972 | 390.4365 | 14.75483
104.3995 | 390.3086 | 14.75
104.4019 | 390.1642 | 14.74454
104.4043 | 390.0078 | 14.73863
104.4066 | 389.8264 | 14.73178
104.4078 | 389.7202 | 14.72776
104.409 | 389.6107 | 14.72363
104.4102 | 389.5025 | 14.71954
104.4114 | 389.3803 | 14.71492
104.4126 | 389.2539 | 14.71014
104.4137 | 389.1205 | 14.7051
104.4149 | 388.9765 | 14.69966
104.4161 | 388.821 | 14.69378
104.4173 | 388.6588 | 14.68765
104.4184 | 388.4817 | 14.68096
104.4196 | 388.2939 | 14.67386
104.4208 | 388.0916 | 14.66622
104.422 | 387.8671 | 14.65773
104.4232 | 387.6328 | 14.64888
104.4244 | 387.3748 | 14.63913
104.4256 | 387.0968 | 14.62862
104.4268 | 386.794 | 14.61718
104.4279 | 386.4712 | 14.60498
104.4291 | 386.1128 | 14.59144
104.4303 | 385.7278 | 14.57689
104.4315 | 385.3167 | 14.56135
104.4327 | 384.8624 | 14.54418
104.4338 | 384.367 | 14.52546
104.435 | 383.8193 | 14.50476
104.4362 | 383.2131 | 14.48186
104.4374 | 382.5462 | 14.45665
104.4386 | 381.8083 | 14.42877
104.4397 | 380.9864 | 14.39771
104.4409 | 380.0802 | 14.36346
104.4421 | 379.0904 | 14.32606
104.4433 | 378.0067 | 14.2851
104.4445 | 376.8442 | 14.24117
104.4456 | 375.6117 | 14.1946
104.4468 | 374.3253 | 14.14598
104.448 | 373.0052 | 14.0961
104.4492 | 371.6664 | 14.0455
104.4504 | 370.3397 | 13.99536
104.4516 | 369.0493 | 13.9466
104.4527 | 367.8055 | 13.89959
104.4539 | 366.6274 | 13.85507
104.4551 | 365.5302 | 13.81361
104.4563 | 364.5132 | 13.77518
104.4574 | 363.5871 | 13.74018
104.4586 | 362.7368 | 13.70805
104.4598 | 361.9632 | 13.67881
104.461 | 361.2555 | 13.65207
104.4621 | 360.6002 | 13.6273
104.4633 | 359.9895 | 13.60422
104.4645 | 359.4196 | 13.58269
104.4657 | 358.8796 | 13.56228
104.4669 | 358.3671 | 13.54291
104.4681 | 357.8779 | 13.52442
104.4693 | 357.403 | 13.50648
104.4705 | 356.9507 | 13.48939
104.4717 | 356.5209 | 13.47314
104.4728 | 356.1025 | 13.45733
104.474 | 355.6996 | 13.44211
104.4752 | 355.3058 | 13.42722
104.4764 | 354.9284 | 13.41296
104.4776 | 354.5642 | 13.3992
104.4788 | 354.2032 | 13.38555
104.4799 | 353.859 | 13.37255
104.4811 | 353.5205 | 13.35976
104.4823 | 353.1882 | 13.3472
104.4835 | 352.8575 | 13.3347
104.4847 | 352.5336 | 13.32246
104.4859 | 352.2092 | 13.3102
104.487 | 351.8942 | 13.2983
104.4882 | 351.5786 | 13.28637
104.4894 | 351.2642 | 13.27449
104.4906 | 350.9528 | 13.26272
104.4918 | 350.6391 | 13.25086
104.4929 | 350.3219 | 13.23888
104.4941 | 349.9996 | 13.2267
104.4953 | 349.6773 | 13.21452
104.4965 | 349.3468 | 13.20203
104.4977 | 349.0197 | 13.18967
104.4989 | 348.6875 | 13.17711
104.5001 | 348.356 | 13.16459
104.5012 | 348.0154 | 13.15171
104.5024 | 347.6697 | 13.13865
104.5036 | 347.3252 | 13.12563
104.5048 | 346.9824 | 13.11268
104.506 | 346.6388 | 13.09969
104.5072 | 346.2869 | 13.08639
104.5083 | 345.9401 | 13.07329
104.5095 | 345.5742 | 13.05946
104.5107 | 345.2029 | 13.04543
104.5119 | 344.8244 | 13.03112
104.5131 | 344.4501 | 13.01698
104.5143 | 344.0644 | 13.0024
104.5154 | 343.6631 | 12.98724
104.5166 | 343.2499 | 12.97162
104.5178 | 342.8257 | 12.95559
104.519 | 342.3988 | 12.93946
104.5202 | 341.9558 | 12.92272
104.5214 | 341.5133 | 12.906
104.5225 | 341.0619 | 12.88894
104.5237 | 340.6094 | 12.87184
104.5249 | 340.1374 | 12.854
104.5261 | 339.6682 | 12.83627
104.5272 | 339.1949 | 12.81838
104.5284 | 338.7195 | 12.80042
104.5296 | 338.2432 | 12.78242
104.5308 | 337.756 | 12.764
104.532 | 337.2695 | 12.74562
104.5332 | 336.7863 | 12.72736
104.5344 | 336.298 | 12.70891
104.5355 | 335.8017 | 12.69015
104.5367 | 335.3034 | 12.67132
104.5379 | 334.7998 | 12.65229
104.5391 | 334.2979 | 12.63332
104.5403 | 333.7865 | 12.61399
104.5415 | 333.2758 | 12.5947
104.5426 | 332.7632 | 12.57532
104.5438 | 332.2472 | 12.55583
104.545 | 331.7194 | 12.53588
104.5462 | 331.1882 | 12.5158
104.5474 | 330.655 | 12.49566
104.5485 | 330.1241 | 12.47559
104.5497 | 329.5808 | 12.45506
104.5509 | 329.0175 | 12.43377
104.5521 | 328.442 | 12.41203
104.5533 | 327.8617 | 12.39009
104.5545 | 327.2711 | 12.36778
104.5556 | 326.6682 | 12.34499
104.5568 | 326.0586 | 12.32195
104.558 | 325.4438 | 12.29872
104.5592 | 324.8242 | 12.27531
104.5604 | 324.1927 | 12.25144
104.5615 | 323.5616 | 12.22759
104.5627 | 322.9405 | 12.20412
104.5639 | 322.3351 | 12.18124
104.5651 | 321.7197 | 12.15798
104.5663 | 321.1145 | 12.13511
104.5675 | 320.5141 | 12.11242
104.5687 | 319.9158 | 12.08981
104.5698 | 319.3212 | 12.06734
104.571 | 318.7213 | 12.04467
104.5722 | 318.1331 | 12.02244
104.5734 | 317.5542 | 12.00057
104.5746 | 316.9748 | 11.97867
104.5757 | 316.3954 | 11.95677
104.5769 | 315.8274 | 11.93531
104.5781 | 315.2621 | 11.91395
104.5793 | 314.698 | 11.89263
104.5805 | 314.1378 | 11.87146
104.5817 | 313.5891 | 11.85072
104.5829 | 313.0539 | 11.8305
104.584 | 312.5135 | 11.81007
104.5852 | 311.9789 | 11.78987
104.5864 | 311.4572 | 11.77016
104.5876 | 310.9432 | 11.75073
104.5888 | 310.4298 | 11.73133
104.5899 | 309.9111 | 11.71173
104.5911 | 309.4074 | 11.69269
104.5923 | 308.9089 | 11.67386
104.5935 | 308.3983 | 11.65456
104.5947 | 307.8892 | 11.63532
104.5959 | 307.3865 | 11.61632
104.5971 | 306.8727 | 11.5969
104.5982 | 306.3367 | 11.57665
104.5994 | 305.7816 | 11.55567
104.6006 | 305.2157 | 11.53429
104.6018 | 304.639 | 11.5125
104.6029 | 304.0258 | 11.48932
104.6041 | 303.3791 | 11.46488
104.6053 | 302.7001 | 11.43922
104.6065 | 301.9656 | 11.41147
104.6077 | 301.1589 | 11.38098
104.6089 | 300.2666 | 11.34726
104.6101 | 299.3036 | 11.31087
104.6112 | 298.2499 | 11.27105
104.6124 | 297.0826 | 11.22693
104.6136 | 295.7993 | 11.17844
104.6148 | 294.387 | 11.12506
104.6159 | 292.8257 | 11.06606
104.6171 | 291.0871 | 11.00036
104.6183 | 289.1723 | 10.928
104.6195 | 287.1113 | 10.85011
104.6207 | 284.9437 | 10.7682
104.6219 | 282.7013 | 10.68346
104.6231 | 280.4228 | 10.59735
104.6242 | 278.15 | 10.51146
104.6254 | 275.9216 | 10.42724
104.6266 | 273.7811 | 10.34636
104.6278 | 271.7688 | 10.27031
104.629 | 269.9279 | 10.20074
104.6302 | 268.2862 | 10.1387
104.6313 | 266.8499 | 10.08442
104.6325 | 265.5969 | 10.03707
104.6337 | 264.5044 | 9.995781
104.6348 | 263.5595 | 9.960075
104.636 | 262.7458 | 9.929322
104.6372 | 262.0352 | 9.902471
104.6384 | 261.4135 | 9.878974
104.6396 | 260.8767 | 9.85869
104.6408 | 260.4078 | 9.840971
104.642 | 260.0004 | 9.825575
104.6431 | 259.6314 | 9.811629
104.6443 | 259.319 | 9.799822
104.6455 | 259.0457 | 9.789493
104.6467 | 258.8058 | 9.780427
104.6479 | 258.5999 | 9.772648
104.649 | 258.4161 | 9.765702
104.6502 | 258.2552 | 9.759623
104.6514 | 258.1112 | 9.754179
104.6526 | 257.9937 | 9.749741
104.6538 | 257.8852 | 9.74564
104.6561 | 257.715 | 9.739207
104.6585 | 257.5834 | 9.734234
104.6621 | 257.4538 | 9.729335
104.6739 | 257.4951 | 9.730899
104.6774 | 257.5959 | 9.734707
104.681 | 257.714 | 9.73917
104.6845 | 257.878 | 9.745365
104.6869 | 258.0033 | 9.750103
104.6893 | 258.1424 | 9.75536
104.6916 | 258.2887 | 9.760886
104.694 | 258.4429 | 9.766714
104.6964 | 258.5953 | 9.772473
104.6987 | 258.7556 | 9.778531
104.7011 | 258.9217 | 9.784809
104.7035 | 259.0955 | 9.791375
104.7058 | 259.2804 | 9.798365
104.7082 | 259.4626 | 9.805249
104.7106 | 259.6524 | 9.812424
104.7129 | 259.85 | 9.819889
104.7141 | 259.9542 | 9.823829
104.7165 | 260.1293 | 9.830445
104.7188 | 260.3098 | 9.837265
104.7212 | 260.4908 | 9.844108
104.7236 | 260.6677 | 9.850791
104.7259 | 260.8293 | 9.856897
104.7283 | 261.0155 | 9.863934
104.7307 | 261.1962 | 9.870764
104.733 | 261.3726 | 9.877431
104.7354 | 261.5676 | 9.884798
104.7378 | 261.7619 | 9.892141
104.7401 | 261.9494 | 9.899226
104.7413 | 262.0519 | 9.9031
104.7437 | 262.2475 | 9.910493
104.746 | 262.4406 | 9.917788
104.7484 | 262.6272 | 9.924843
104.7508 | 262.8297 | 9.932493
104.752 | 262.9323 | 9.93637
104.7543 | 263.1242 | 9.943625
104.7555 | 263.2258 | 9.947463
104.7567 | 263.3269 | 9.951285
104.759 | 263.5212 | 9.958627
104.7602 | 263.6214 | 9.962412
104.7614 | 263.723 | 9.966253
104.7638 | 263.9062 | 9.973176
104.7661 | 264.1002 | 9.980508
104.7685 | 264.2941 | 9.987834
104.7697 | 264.3941 | 9.991616
104.7709 | 264.4948 | 9.995421
104.7733 | 264.6862 | 10.00265
104.7756 | 264.8848 | 10.01016
104.778 | 265.0779 | 10.01745
104.7803 | 265.2581 | 10.02427
104.7827 | 265.4398 | 10.03113
104.7851 | 265.6125 | 10.03766
104.7874 | 265.7773 | 10.04388
104.7898 | 265.941 | 10.05007
104.7922 | 266.105 | 10.05627
104.7945 | 266.2577 | 10.06204
104.7969 | 266.4289 | 10.06851
104.7993 | 266.5935 | 10.07473
104.8016 | 266.7729 | 10.08151
104.804 | 266.9405 | 10.08784
104.8063 | 267.1192 | 10.0946
104.8087 | 267.2762 | 10.10053
104.8111 | 267.4558 | 10.10732
104.8134 | 267.6037 | 10.11291
104.8158 | 267.7791 | 10.11954
104.8182 | 267.9449 | 10.1258
104.8205 | 268.1167 | 10.13229
104.8229 | 268.2752 | 10.13828
104.8253 | 268.4527 | 10.14499
104.8276 | 268.609375 | 10.15091
104.83 | 268.7615 | 10.15666
104.8324 | 268.9362 | 10.16326
104.8347 | 269.0888 | 10.16903
104.8371 | 269.2392 | 10.17471
104.8394 | 269.3917 | 10.18048
104.8418 | 269.5509 | 10.18649
104.8442 | 269.6994 | 10.1921
104.8465 | 269.858 | 10.1981
104.8489 | 270.011 | 10.20388
104.8513 | 270.1677 | 10.2098
104.8537 | 270.3137 | 10.21532
104.856 | 270.4499 | 10.22047
104.8584 | 270.5994 | 10.22612
104.8608 | 270.7587 | 10.23214
104.8631 | 270.9071 | 10.23775
104.8655 | 271.0715 | 10.24396
104.8678 | 271.2329 | 10.25006
104.8702 | 271.3834 | 10.25575
104.8725 | 271.5281 | 10.26121
104.8749 | 271.6834 | 10.26708
104.8773 | 271.8232 | 10.27236
104.8797 | 271.9773 | 10.27819
104.8821 | 272.13 | 10.28396
104.8844 | 272.2868 | 10.28989
104.8868 | 272.433 | 10.29541
104.8891 | 272.5925 | 10.30144
104.8915 | 272.734375 | 10.3068
104.8939 | 272.8768 | 10.31218
104.8962 | 272.9968 | 10.31672
104.8986 | 273.1259 | 10.32159
104.901 | 273.2381 | 10.32584
104.9033 | 273.3611 | 10.33048
104.9057 | 273.4731 | 10.33471
104.9081 | 273.5807 | 10.33878
104.9104 | 273.6835 | 10.34267
104.914 | 273.8257 | 10.34804
104.9175 | 273.956 | 10.35296
104.9211 | 274.0916 | 10.35809
104.9246 | 274.2232 | 10.36306
104.9282 | 274.3556 | 10.36807
104.9317 | 274.4749 | 10.37257
104.9352 | 274.5766 | 10.37642
104.94 | 274.7108 | 10.38149
104.9447 | 274.8462 | 10.38661
104.9483 | 274.963 | 10.39102
104.9518 | 275.0816 | 10.3955
104.9554 | 275.1942 | 10.39976
104.9589 | 275.2992 | 10.40372
104.9625 | 275.4028 | 10.40764
104.966 | 275.5098 | 10.41168
104.9707 | 275.6367 | 10.41648
104.9755 | 275.7519 | 10.42083
104.9802 | 275.8709 | 10.42533
104.9849 | 275.9908 | 10.42986
104.9897 | 276.0923 | 10.4337
104.9968 | 276.196 | 10.43761
105.0086 | 276.2958 | 10.44139
105.018 | 276.1946 | 10.43756
105.0216 | 276.0918 | 10.43368
105.0251 | 275.9726 | 10.42917
105.0287 | 275.8274 | 10.42369
105.031 | 275.72 | 10.41963
105.0334 | 275.6187 | 10.4158
105.0358 | 275.494 | 10.41109
105.0381 | 275.3754 | 10.4066
105.0405 | 275.2447 | 10.40166
105.0429 | 275.1128 | 10.39668
105.0452 | 274.9767 | 10.39154
105.0476 | 274.8399 | 10.38637
105.05 | 274.7029 | 10.38119
105.0523 | 274.5682 | 10.3761
105.0547 | 274.433 | 10.37099
105.0571 | 274.3121 | 10.36642
105.0594 | 274.1989 | 10.36214
105.0618 | 274.094 | 10.35818
105.0653 | 273.9608 | 10.35315
105.0689 | 273.847 | 10.34885
105.0736 | 273.7439 | 10.34495
105.0854 | 273.6387 | 10.34097
105.0973 | 273.7555 | 10.34539
105.102 | 273.8713 | 10.34976
105.1067 | 274.0168 | 10.35526
105.1103 | 274.1259 | 10.35939
105.1138 | 274.2363 | 10.36356
105.1174 | 274.3612 | 10.36828
105.1209 | 274.4987 | 10.37347
105.1233 | 274.6127 | 10.37778
105.1256 | 274.7239 | 10.38198
105.128 | 274.8323 | 10.38608
105.1304 | 274.9388 | 10.3901
105.1327 | 275.0447 | 10.39411
105.1363 | 275.192 | 10.39967
105.1387 | 275.3034 | 10.40388
105.141 | 275.4133 | 10.40804
105.1434 | 275.5182 | 10.412
105.1458 | 275.6337 | 10.41637
105.1493 | 275.7835 | 10.42203
105.1517 | 275.9004 | 10.42644
105.154 | 276.015625 | 10.4308
105.1564 | 276.1413 | 10.43555
105.1588 | 276.258 | 10.43996
105.1612 | 276.395 | 10.44514
105.1635 | 276.5042 | 10.44926
105.1659 | 276.6191 | 10.4536
105.1682 | 276.7225 | 10.45751
105.1706 | 276.8393 | 10.46193
105.1741 | 276.9781 | 10.46717
105.1765 | 277.0839 | 10.47117
105.1801 | 277.2346 | 10.47687
105.1837 | 277.3744 | 10.48215
105.186 | 277.481 | 10.48618
105.1895 | 277.6061 | 10.4909
105.1931 | 277.7162 | 10.49506
105.1978 | 277.823 | 10.4991
105.2037 | 277.9332 | 10.50326
105.2155 | 278.0291 | 10.50689
105.2273 | 277.9268 | 10.50302
105.2332 | 277.8065 | 10.49848
105.238 | 277.6779 | 10.49362
105.2415 | 277.5302 | 10.48804
105.2439 | 277.429 | 10.48421
105.2463 | 277.3162 | 10.47995
105.2486 | 277.2075 | 10.47584
105.251 | 277.085 | 10.47121
105.2534 | 276.9729 | 10.46697
105.2557 | 276.8318 | 10.46164
105.2581 | 276.6905 | 10.4563
105.2605 | 276.5396 | 10.4506
105.2628 | 276.3838 | 10.44471
105.2652 | 276.2028 | 10.43787
105.2675 | 276.0367 | 10.4316
105.2699 | 275.8508 | 10.42457
105.2723 | 275.6555 | 10.41719
105.2746 | 275.4606 | 10.40982
105.277 | 275.2739 | 10.40277
105.2794 | 275.0791 | 10.39541
105.2818 | 274.8764 | 10.38775
105.2829 | 274.7731 | 10.38384
105.2841 | 274.6659 | 10.37979
105.2853 | 274.5564 | 10.37565
105.2865 | 274.4404 | 10.37127
105.2877 | 274.3242 | 10.36688
105.2888 | 274.2062 | 10.36242
105.29 | 274.0817 | 10.35771
105.2912 | 273.9538 | 10.35288
105.2924 | 273.8316 | 10.34826
105.2936 | 273.7099 | 10.34366
105.2948 | 273.5818 | 10.33882
105.2959 | 273.4565 | 10.33409
105.2971 | 273.3274 | 10.32921
105.2983 | 273.2016 | 10.32446
105.2995 | 273.0707 | 10.31951
105.3007 | 272.9485 | 10.31489
105.3018 | 272.8229 | 10.31014
105.303 | 272.6978 | 10.30542
105.3042 | 272.5657 | 10.30042
105.3054 | 272.4325 | 10.29539
105.3066 | 272.3145 | 10.29093
105.3078 | 272.1929 | 10.28633
105.309 | 272.07 | 10.28169
105.3101 | 271.9416 | 10.27684
105.3113 | 271.8134 | 10.27199
105.3125 | 271.6833 | 10.26708
105.3137 | 271.5552 | 10.26224
105.3148 | 271.4157 | 10.25697
105.316 | 271.2842 | 10.252
105.3172 | 271.1532 | 10.24705
105.3184 | 271.006 | 10.24148
105.3196 | 270.8598 | 10.23596
105.3208 | 270.7221 | 10.23075
105.322 | 270.5773 | 10.22528
105.3231 | 270.4323 | 10.2198
105.3243 | 270.2784 | 10.21399
105.3255 | 270.1273 | 10.20827
105.3267 | 269.9828 | 10.20281
105.3279 | 269.8279 | 10.19696
105.3291 | 269.6747 | 10.19117
105.3303 | 269.5212 | 10.18537
105.3314 | 269.366 | 10.17951
105.3326 | 269.1971 | 10.17312
105.3338 | 269.0358 | 10.16703
105.335 | 268.8627 | 10.16049
105.3362 | 268.6951 | 10.15415
105.3374 | 268.5238 | 10.14768
105.3386 | 268.3363 | 10.14059
105.3397 | 268.1476 | 10.13346
105.3409 | 267.956 | 10.12622
105.3421 | 267.7617 | 10.11888
105.3433 | 267.5565 | 10.11112
105.3445 | 267.3564 | 10.10356
105.3456 | 267.1492 | 10.09573
105.3468 | 266.9389 | 10.08778
105.348 | 266.7231 | 10.07963
105.3492 | 266.5008 | 10.07123
105.3504 | 266.2909 | 10.0633
105.3516 | 266.0813 | 10.05538
105.3527 | 265.8639 | 10.04716
105.3539 | 265.6458 | 10.03892
105.3551 | 265.4348 | 10.03094
105.3563 | 265.2191 | 10.02279
105.3575 | 265.0045 | 10.01468
105.3586 | 264.7957 | 10.00679
105.3598 | 264.5869 | 9.998901
105.361 | 264.3856 | 9.991291
105.3622 | 264.1786 | 9.98347
105.3634 | 263.9713 | 9.975637
105.3645 | 263.7699 | 9.968025
105.3657 | 263.5716 | 9.96053
105.3669 | 263.3662 | 9.952771
105.3681 | 263.1652 | 9.945173
105.3693 | 262.9752 | 9.937992
105.3705 | 262.7916 | 9.931056
105.3717 | 262.6035 | 9.923945
105.3728 | 262.4118 | 9.916701
105.374 | 262.2304 | 9.909847
105.3752 | 262.051 | 9.903067
105.3764 | 261.8757 | 9.896444
105.3776 | 261.703 | 9.889916
105.3787 | 261.5407 | 9.883784
105.3799 | 261.3835 | 9.87784
105.3811 | 261.224 | 9.871815
105.3823 | 261.0638 | 9.86576
105.3835 | 260.9104 | 9.859962
105.3847 | 260.7584 | 9.85422
105.3858 | 260.6093 | 9.848584
105.387 | 260.4668 | 9.843198
105.3882 | 260.3263 | 9.837891
105.3894 | 260.1917 | 9.832802
105.3905 | 260.0563 | 9.827686
105.3917 | 259.9156 | 9.822369
105.3929 | 259.7688 | 9.81682
105.3941 | 259.6368 | 9.811832
105.3953 | 259.5044 | 9.806828
105.3965 | 259.3651 | 9.801565
105.3976 | 259.2265 | 9.796326
105.3988 | 259.0893 | 9.791142
105.4 | 258.9481 | 9.785805
105.4012 | 258.8059 | 9.780434
105.4024 | 258.6621 | 9.775
105.4035 | 258.5215 | 9.769687
105.4047 | 258.3845 | 9.764507
105.4059 | 258.239 | 9.759011
105.4071 | 258.0969 | 9.75364
105.4082 | 257.9636 | 9.7486
105.4094 | 257.8288 | 9.743506
105.4106 | 257.6977 | 9.738553
105.4118 | 257.5653 | 9.733549
105.413 | 257.4413 | 9.728865
105.4142 | 257.3167 | 9.724157
105.4154 | 257.1949 | 9.719554
105.4166 | 257.0718 | 9.714899
105.4178 | 256.9559 | 9.710521
105.4189 | 256.843 | 9.706255
105.4201 | 256.7322 | 9.702068
105.4213 | 256.6255 | 9.698035
105.4225 | 256.5169 | 9.693931
105.4248 | 256.3026 | 9.685833
105.4272 | 256.1093 | 9.678527
105.4296 | 255.9236 | 9.671507
105.4319 | 255.7347 | 9.664371
105.4343 | 255.5516 | 9.65745
105.4367 | 255.3745 | 9.650759
105.439 | 255.1867 | 9.643662
105.4414 | 255.003 | 9.636717
105.4438 | 254.8342 | 9.630341
105.4461 | 254.66 | 9.623756
105.4485 | 254.4815 | 9.61701
105.4509 | 254.2965 | 9.610018
105.4532 | 254.0989 | 9.602554
105.4544 | 253.9888 | 9.598391
105.4556 | 253.8765 | 9.594148
105.4568 | 253.7624 | 9.589834
105.458 | 253.6354 | 9.585037
105.4591 | 253.4997 | 9.579908
105.4603 | 253.369 | 9.574967
105.4615 | 253.2299 | 9.569711
105.4627 | 253.0868 | 9.564304
105.4639 | 252.9357 | 9.558594
105.4651 | 252.7903 | 9.5531
105.4662 | 252.6415 | 9.547475
105.4674 | 252.484 | 9.541524
105.4686 | 252.3182 | 9.535259
105.4698 | 252.1513 | 9.52895
105.471 | 251.9816 | 9.522538
105.4722 | 251.8056 | 9.515889
105.4733 | 251.6296 | 9.509235
105.4745 | 251.4452 | 9.502268
105.4757 | 251.2595 | 9.49525
105.4769 | 251.0675 | 9.487994
105.4781 | 250.8607 | 9.480178
105.4793 | 250.6497 | 9.472205
105.4805 | 250.4459 | 9.464502
105.4816 | 250.2356 | 9.456555
105.4828 | 250.0217 | 9.448472
105.484 | 249.8056 | 9.440304
105.4852 | 249.593 | 9.432271
105.4864 | 249.3703 | 9.423854
105.4875 | 249.1434 | 9.415282
105.4887 | 248.9102 | 9.406467
105.4899 | 248.6776 | 9.397676
105.4911 | 248.4483 | 9.389012
105.4923 | 248.2125 | 9.380103
105.4934 | 247.9778 | 9.371233
105.4946 | 247.7286 | 9.361813
105.4958 | 247.4772 | 9.352316
105.497 | 247.2177 | 9.342507
105.4982 | 246.9545 | 9.332562
105.4993 | 246.6831 | 9.322306
105.5005 | 246.4143 | 9.312146
105.5017 | 246.1429 | 9.30189
105.5029 | 245.8499 | 9.290816
105.5041 | 245.5437 | 9.279248
105.5053 | 245.2268 | 9.267272
105.5064 | 244.9098 | 9.255289
105.5076 | 244.5662 | 9.242307
105.5088 | 244.2021 | 9.228548
105.51 | 243.829 | 9.214446
105.5112 | 243.4291 | 9.199335
105.5124 | 243.0013 | 9.183167
105.5135 | 242.5582 | 9.16642
105.5147 | 242.102 | 9.149181
105.5159 | 241.6262 | 9.131202
105.5171 | 241.1318 | 9.112518
105.5183 | 240.6226 | 9.093274
105.5195 | 240.1051 | 9.073717
105.5206 | 239.5761 | 9.053727
105.5218 | 239.0337 | 9.03323
105.523 | 238.4935 | 9.012814
105.5242 | 237.9513 | 8.992324
105.5254 | 237.4007 | 8.971517
105.5265 | 236.8471 | 8.950597
105.5278 | 236.2892 | 8.929514
105.5289 | 235.727 | 8.908267
105.5301 | 235.159 | 8.886802
105.5313 | 234.5937 | 8.865438
105.5325 | 234.0205 | 8.843779
105.5337 | 233.4431 | 8.821958
105.5348 | 232.857 | 8.79981
105.536 | 232.2558 | 8.777089
105.5372 | 231.6461 | 8.754047
105.5384 | 231.0306 | 8.730787
105.5396 | 230.4122 | 8.707418
105.5407 | 229.7933 | 8.684029
105.542 | 229.1714 | 8.660527
105.5432 | 228.5564 | 8.637286
105.5443 | 227.9542 | 8.61453
105.5455 | 227.3619 | 8.592144
105.5467 | 226.7843 | 8.570315
105.5479 | 226.2273 | 8.549266
105.549 | 225.6909 | 8.528996
105.5502 | 225.1841 | 8.509846
105.5514 | 224.7002 | 8.491559
105.5526 | 224.2387 | 8.474119
105.5537 | 223.8084 | 8.457857
105.5549 | 223.3969 | 8.442304
105.5561 | 223.0079 | 8.427606
105.5573 | 222.6485 | 8.414021
105.5585 | 222.3116 | 8.40129
105.5597 | 222.0025 | 8.389609
105.5609 | 221.7152 | 8.378753
105.562 | 221.436 | 8.368202
105.5632 | 221.1876 | 8.358816
105.5644 | 220.9576 | 8.350123
105.5656 | 220.7424 | 8.341991
105.5668 | 220.5537 | 8.334857
105.5679 | 220.3858 | 8.328516
105.5691 | 220.2243 | 8.32241
105.5703 | 220.0844 | 8.317125
105.5715 | 219.9586 | 8.312368
105.5727 | 219.8474 | 8.308168
105.5751 | 219.6627 | 8.301186
105.5774 | 219.5262 | 8.296028
105.5798 | 219.4097 | 8.291625
105.5833 | 219.3004 | 8.287495
105.5951 | 219.2265 | 8.284704
105.6034 | 219.3423 | 8.289078
105.6081 | 219.4451 | 8.292965
105.6141 | 219.5574 | 8.29721
105.62 | 219.6709 | 8.301496
105.6259 | 219.7872 | 8.305891
105.6306 | 219.8986 | 8.310101
105.6342 | 220.0078 | 8.314227
105.6377 | 220.1138 | 8.318233
105.6413 | 220.2277 | 8.32254
105.6448 | 220.3419 | 8.326853
105.6472 | 220.443 | 8.330677
105.6507 | 220.5632 | 8.335217
105.6543 | 220.7119 | 8.340838
105.6578 | 220.8557 | 8.34627
105.6614 | 220.993 | 8.35146
105.6649 | 221.1238 | 8.356402
105.6685 | 221.2345 | 8.360585
105.672 | 221.3546 | 8.365124
105.6755 | 221.4731 | 8.369603
105.6791 | 221.6037 | 8.37454
105.6826 | 221.7337 | 8.379451
105.6862 | 221.8807 | 8.385008
105.6886 | 221.981 | 8.388797
105.6921 | 222.1355 | 8.394635
105.6945 | 222.2362 | 8.398441
105.6969 | 222.3363 | 8.402225
105.7004 | 222.4741 | 8.40743
105.7039 | 222.6049 | 8.412376
105.7075 | 222.7361 | 8.417332
105.711 | 222.8853 | 8.422971
105.7146 | 223.0364 | 8.428681
105.7182 | 223.1766 | 8.433981
105.7217 | 223.3242 | 8.439558
105.7252 | 223.4434 | 8.444063
105.7288 | 223.5589 | 8.448425
105.7323 | 223.6652 | 8.452445
105.7371 | 223.7808 | 8.456812
105.7418 | 223.898 | 8.461243
105.7465 | 224.0125 | 8.46557
105.7501 | 224.1272 | 8.469903
105.7548 | 224.2458 | 8.474384
105.7584 | 224.3501 | 8.478326
105.7631 | 224.4753 | 8.48306
105.7678 | 224.5931 | 8.487511
105.7725 | 224.7148 | 8.492111
105.7773 | 224.8364 | 8.496705
105.7832 | 224.9517 | 8.501063
105.7902 | 225.0573 | 8.505054
105.8021 | 225.0596 | 8.505141
105.8092 | 224.9491 | 8.500964
105.8139 | 224.825 | 8.496272
105.8175 | 224.7132 | 8.492049
105.821 | 224.5824 | 8.487107
105.8246 | 224.4523 | 8.482191
105.8269 | 224.3449 | 8.478131
105.8293 | 224.2443 | 8.474328
105.8317 | 224.1406 | 8.470409
105.834 | 224.0224 | 8.465943
105.8364 | 223.9153 | 8.461897
105.8387 | 223.8071 | 8.457808
105.8411 | 223.6914 | 8.453434
105.8435 | 223.5622 | 8.448553
105.8459 | 223.4197 | 8.443166
105.8482 | 223.2661 | 8.43736
105.8506 | 223.1066 | 8.431336
105.853 | 222.9295 | 8.424643
105.8553 | 222.7386 | 8.417428
105.8577 | 222.5508 | 8.410331
105.8589 | 222.4439 | 8.40629
105.8601 | 222.3375 | 8.402271
105.8613 | 222.23 | 8.398208
105.8624 | 222.1078 | 8.393588
105.8636 | 221.9888 | 8.389092
105.8648 | 221.8671 | 8.384495
105.866 | 221.7488 | 8.380024
105.8671 | 221.625 | 8.375345
105.8683 | 221.4911 | 8.370283
105.8695 | 221.3574 | 8.365231
105.8707 | 221.2211 | 8.360079
105.8719 | 221.0789 | 8.354708
105.873 | 220.9319 | 8.349151
105.8742 | 220.7847 | 8.343588
105.8754 | 220.6369 | 8.338002
105.8766 | 220.4739 | 8.331842
105.8778 | 220.3126 | 8.325749
105.879 | 220.1499 | 8.319598
105.8801 | 219.988 | 8.313481
105.8813 | 219.8293 | 8.307484
105.8825 | 219.6681 | 8.301392
105.8837 | 219.5084 | 8.295356
105.8849 | 219.351 | 8.289409
105.8861 | 219.2015 | 8.28376
105.8872 | 219.0457 | 8.277872
105.8884 | 218.9099 | 8.272739
105.8896 | 218.7736 | 8.267589
105.8908 | 218.647 | 8.262804
105.892 | 218.5215 | 8.258061
105.8932 | 218.4089 | 8.253805
105.8944 | 218.3058 | 8.24991
105.8967 | 218.1293 | 8.243238
105.8991 | 217.9937 | 8.238115
105.9014 | 217.8779 | 8.233737
105.905 | 217.7632 | 8.229402
105.9168 | 217.8014 | 8.230846
105.9216 | 217.9247 | 8.235507
105.9251 | 218.057 | 8.240507
105.9275 | 218.16 | 8.244398
105.9298 | 218.2735 | 8.248687
105.9322 | 218.3921 | 8.25317
105.9346 | 218.5222 | 8.258088
105.9369 | 218.6584 | 8.263235
105.9393 | 218.8025 | 8.268681
105.9417 | 218.9452 | 8.274073
105.944 | 219.1078 | 8.280217
105.9464 | 219.2617 | 8.286035
105.9488 | 219.418 | 8.291941
105.9511 | 219.5756 | 8.297895
105.9535 | 219.7545 | 8.304658
105.9559 | 219.9239 | 8.31106
105.9582 | 220.099 | 8.317677
105.9606 | 220.2779 | 8.324436
105.9629 | 220.4546 | 8.331112
105.9653 | 220.6251 | 8.337557
105.9677 | 220.7886 | 8.343737
105.97 | 220.9492 | 8.349807
105.9724 | 221.1101 | 8.355886
105.9748 | 221.2711 | 8.361971
105.9771 | 221.4303 | 8.367987
105.9795 | 221.5942 | 8.374181
105.9818 | 221.7558 | 8.380287
105.9842 | 221.9169 | 8.386377
105.9866 | 222.079 | 8.3925
105.9889 | 222.2515 | 8.399019
105.9913 | 222.4158 | 8.405229
105.9937 | 222.5851 | 8.411627
105.996 | 222.7489 | 8.417816
105.9984 | 222.9336 | 8.424797
106.0008 | 223.0904 | 8.430722
106.0032 | 223.2493 | 8.436725
106.0055 | 223.4131 | 8.442918
106.0079 | 223.5801 | 8.449227
106.0102 | 223.7232 | 8.454635
106.0126 | 223.8887 | 8.460889
106.015 | 224.0526 | 8.467084
106.0174 | 224.2236 | 8.473545
106.0197 | 224.3805 | 8.479476
106.0221 | 224.5317 | 8.48519
106.0244 | 224.6599 | 8.490033
106.0268 | 224.7978 | 8.495244
106.0291 | 224.9149 | 8.499671
106.0315 | 225.0514 | 8.504831
106.0339 | 225.1839 | 8.509836
106.0363 | 225.325 | 8.515168
106.0386 | 225.4486 | 8.51984
106.041 | 225.5695 | 8.524409
106.0445 | 225.7252 | 8.530294
106.0469 | 225.8392 | 8.534602
106.0493 | 225.9395 | 8.538391
106.0516 | 226.0493 | 8.542543
106.0552 | 226.2065 | 8.548482
106.0587 | 226.3498 | 8.553898
106.0623 | 226.4716 | 8.558498
106.0658 | 226.6088 | 8.563686
106.0693 | 226.7279 | 8.568186
106.0729 | 226.8434 | 8.572549
106.0776 | 226.9648 | 8.577136
106.0824 | 227.0704 | 8.58113
106.0942 | 227.1079 | 8.582547
106.1025 | 226.9923 | 8.578178
106.1072 | 226.8643 | 8.573341
106.1108 | 226.7363 | 8.568502
106.1143 | 226.5806 | 8.562621
106.1167 | 226.4643 | 8.558224
106.119 | 226.3508 | 8.553934
106.1214 | 226.2275 | 8.549277
106.1238 | 226.1114 | 8.544888
106.1261 | 225.981 | 8.539961
106.1285 | 225.8611 | 8.53543
106.1309 | 225.7309 | 8.530509
106.1333 | 225.6197 | 8.526306
106.1356 | 225.498 | 8.521708
106.138 | 225.392 | 8.517699
106.1403 | 225.2802 | 8.513475
106.1439 | 225.1338 | 8.507944
106.1463 | 225.022 | 8.503719
106.1486 | 224.9157 | 8.499701
106.151 | 224.791 | 8.494987
106.1533 | 224.673 | 8.490531
106.1557 | 224.5336 | 8.485263
106.158 | 224.4013 | 8.480262
106.1604 | 224.2635 | 8.475054
106.1628 | 224.1387 | 8.470339
106.1652 | 223.9937 | 8.464858
106.1675 | 223.8539 | 8.459574
106.1699 | 223.7055 | 8.453967
106.1722 | 223.5423 | 8.447798
106.1746 | 223.3605 | 8.440931
106.177 | 223.1809 | 8.434141
106.1793 | 222.984375 | 8.426716
106.1805 | 222.8737 | 8.422531
106.1817 | 222.7724 | 8.418705
106.1829 | 222.6709 | 8.414868
106.1841 | 222.5648 | 8.410858
106.1864 | 222.3643 | 8.403284
106.1876 | 222.2627 | 8.399445
106.1888 | 222.16 | 8.395563
106.19 | 222.0571 | 8.391671
106.1924 | 221.8682 | 8.384534
106.1935 | 221.7661 | 8.380677
106.1947 | 221.6642 | 8.376825
106.1971 | 221.4693 | 8.369462
106.1983 | 221.3576 | 8.36524
106.1994 | 221.2481 | 8.361101
106.2006 | 221.1342 | 8.356795
106.2018 | 221.0192 | 8.352451
106.203 | 220.902 | 8.348023
106.2042 | 220.7796 | 8.343395
106.2054 | 220.6512 | 8.338543
106.2066 | 220.5174 | 8.333488
106.2077 | 220.3777 | 8.328207
106.2089 | 220.2318 | 8.322694
106.2101 | 220.0862 | 8.317193
106.2113 | 219.9357 | 8.311502
106.2125 | 219.7844 | 8.305786
106.2136 | 219.6268 | 8.29983
106.2148 | 219.4649 | 8.293714
106.216 | 219.3046875 | 8.287658
106.2172 | 219.1482 | 8.281743
106.2184 | 218.9874 | 8.275668
106.2195 | 218.8313 | 8.26977
106.2207 | 218.6823 | 8.264139
106.2219 | 218.5319 | 8.258453
106.2231 | 218.3792 | 8.252682
106.2243 | 218.2295 | 8.247026
106.2255 | 218.0808 | 8.241406
106.2267 | 217.9351 | 8.235902
106.2278 | 217.787 | 8.230305
106.229 | 217.6404 | 8.224764
106.2302 | 217.4968 | 8.219337
106.2314 | 217.3527 | 8.213891
106.2325 | 217.2126 | 8.208596
106.2338 | 217.0775 | 8.20349
106.2349 | 216.9505 | 8.198692
106.2361 | 216.8272 | 8.194034
106.2373 | 216.7115 | 8.18966
106.2385 | 216.599 | 8.185408
106.2397 | 216.4971 | 8.181556
106.242 | 216.3058 | 8.174328
106.2444 | 216.1281 | 8.167611
106.2468 | 215.9736 | 8.161772
106.2491 | 215.8291 | 8.156313
106.2515 | 215.7018 | 8.151504
106.2539 | 215.597 | 8.147542
106.2574 | 215.4522 | 8.14207
106.2609 | 215.3299 | 8.137449
106.2645 | 215.2181 | 8.133222
106.268 | 215.0891 | 8.128348
106.2716 | 214.9772 | 8.124119
106.2751 | 214.8768 | 8.120326
106.2811 | 214.7606 | 8.115934
106.2929 | 214.7353 | 8.114976
106.3012 | 214.8444 | 8.119102
106.3071 | 214.9454 | 8.122918
106.313 | 215.0534 | 8.127
106.3201 | 215.1646 | 8.131202
106.3272 | 215.2714 | 8.135237
106.3343 | 215.3834 | 8.139469
106.3402 | 215.4977 | 8.143788
106.3449 | 215.6193 | 8.148383
106.3496 | 215.7375 | 8.152852
106.3543 | 215.8418 | 8.156793
106.3591 | 215.9442 | 8.160662
106.365 | 216.0575 | 8.164945
106.3733 | 216.1611 | 8.168859
106.3851 | 216.0492 | 8.164631
106.3887 | 215.9271 | 8.160018
106.3922 | 215.7962 | 8.155068
106.3946 | 215.6833 | 8.150805
106.397 | 215.5709 | 8.146557
106.3993 | 215.4539 | 8.142134
106.4017 | 215.3273 | 8.137351
106.404 | 215.1851 | 8.131975
106.4064 | 215.0325 | 8.126209
106.4088 | 214.8806 | 8.12047
106.4111 | 214.715 | 8.114211
106.4135 | 214.5412 | 8.107643

## 4
HT-PE0_4 |  |  | L0 | h | b | SY | eY | SF | eF | E
Strain | Load | Stress | mm | mm | mm | MPa | % | MPa | % | GPa
% | N | Mpa | 20.14859 | 2.49 | 10.72 | 42.79961 | 5.288927 | 31.93776 | 103.329 | 1.651
0 | -0.09229099 | -0.003457524
0 | -0.1056198 | -0.003956863
0 | -0.09258691 | -0.00346861
-0.007449194 | -0.1003178 | -0.003758236
0 | -0.1043251 | -0.003908361
0 | -0.06612667 | -0.002477323
0 | -0.06420319 | -0.002405262
0 | -0.07874029 | -0.00294987
0 | -0.06906122 | -0.00258726
-0.007449194 | -0.08627394 | -0.003232105
0 | -0.07901155 | -0.002960032
0 | -0.05574479 | -0.002088383
-0.007449194 | -0.04600407 | -0.001723464
-0.007449194 | -0.07187247 | -0.002692579
-0.007449194 | -0.02991338 | -0.001120654
-0.007449194 | -0.06156456 | -0.002306411
-0.007449194 | -0.02890232 | -0.001082776
-0.007449194 | -0.02635 | -0.0009871578
-0.007449194 | 0.09171001 | 0.003435758
-0.007449194 | 0.1993758 | 0.007469273
-0.007449194 | 0.3213198 | 0.0120377
-0.007449194 | 0.4282704 | 0.01604442
-0.007449194 | 0.5418177 | 0.02029827
-0.007449194 | 0.6697664 | 0.02509165
-0.007449194 | 0.8225724 | 0.03081627
-0.007449194 | 1.001197 | 0.03750815
-0.007449194 | 1.195568 | 0.04478991
-0.007449194 | 1.304381 | 0.04886638
-0.007449194 | 1.420147 | 0.05320338
0 | 1.54378 | 0.05783508
0 | 1.66988 | 0.06255918
0 | 1.8026 | 0.06753132
0 | 1.941954 | 0.07275197
0 | 2.078312 | 0.07786038
0 | 2.225335 | 0.08336836
0 | 2.375589 | 0.08899736
0 | 2.529887 | 0.09477787
0 | 2.692655 | 0.1008757
0 | 2.860788 | 0.1071745
0 | 3.036712 | 0.1137652
0 | 3.21297 | 0.1203684
0 | 3.391336 | 0.1270506
0 | 3.579061 | 0.1340834
0 | 3.769868 | 0.1412316
0 | 3.960466 | 0.1483721
0 | 4.160323 | 0.1558594
0.007449194 | 4.369675 | 0.1637024
0.007449194 | 4.579951 | 0.17158
0.007449194 | 4.783976 | 0.1792235
0.007449194 | 4.990541 | 0.1869621
0.007449194 | 5.203259 | 0.1949312
0.007449194 | 5.427492 | 0.2033317
0.007449194 | 5.649655 | 0.2116546
0.007449194 | 5.86659 | 0.2197817
0.007449194 | 6.099972 | 0.228525
0.007449194 | 6.337929 | 0.2374397
0.007449194 | 6.575837 | 0.2463525
0.007449194 | 6.818738 | 0.2554523
0.007449194 | 7.072897 | 0.264974
0.007449194 | 7.326612 | 0.274479
0.007449194 | 7.585654 | 0.2841835
0.007449194 | 7.840454 | 0.2937292
0.01489839 | 8.109446 | 0.3038065
0.01489839 | 8.387981 | 0.3142413
0.01489839 | 8.649575 | 0.3240415
0.01489839 | 8.915792 | 0.3340149
0.01489839 | 9.183429 | 0.3440414
0.01489839 | 9.454417 | 0.3541935
0.01489839 | 9.722054 | 0.3642201
0.01489839 | 9.990392 | 0.3742729
0.01489839 | 10.25721 | 0.3842689
0.01489839 | 10.5329 | 0.3945971
0.02234758 | 10.80226 | 0.4046882
0.02234758 | 11.06902 | 0.4146819
0.02234758 | 11.33863 | 0.4247824
0.02234758 | 11.60681 | 0.4348292
0.02234758 | 11.88351 | 0.4451952
0.02234758 | 12.14738 | 0.4550808
0.02234758 | 12.41425 | 0.4650787
0.02234758 | 12.68668 | 0.4752849
0.02234758 | 12.95565 | 0.4853613
0.02234758 | 13.2169 | 0.4951485
0.02234758 | 13.46962 | 0.5046161
0.02234758 | 13.73276 | 0.5144745
0.02234758 | 13.99671 | 0.5243629
0.02979677 | 14.25799 | 0.534151
0.02979677 | 14.51181 | 0.5436602
0.02979677 | 14.76727 | 0.5532303
0.02979677 | 15.0263 | 0.5629344
0.02979677 | 15.28312 | 0.5725558
0.02979677 | 15.54528 | 0.5823772
0.02979677 | 15.79828 | 0.5918554
0.02979677 | 16.06524 | 0.6018565
0.02979677 | 16.3216 | 0.6114608
0.03724597 | 16.57884 | 0.621098
0.03724597 | 16.83267 | 0.6306071
0.03724597 | 17.08799 | 0.6401722
0.03724597 | 17.35146 | 0.6500425
0.03724597 | 17.6033 | 0.6594773
0.03724597 | 17.85787 | 0.6690146
0.03724597 | 18.10488 | 0.6782683
0.03724597 | 18.36075 | 0.6878542
0.03724597 | 18.60849 | 0.6971351
0.03724597 | 18.86254 | 0.7066526
0.03724597 | 19.11663 | 0.7161719
0.03724597 | 19.37494 | 0.7258487
0.03724597 | 19.62706 | 0.7352942
0.03724597 | 19.88071 | 0.7447969
0.03724597 | 20.13927 | 0.7544834
0.04469516 | 20.39289 | 0.7639847
0.04469516 | 20.64801 | 0.7735423
0.04469516 | 20.90108 | 0.7830233
0.04469516 | 21.15275 | 0.7924517
0.04469516 | 21.40989 | 0.802085
0.04469516 | 21.66819 | 0.8117615
0.04469516 | 21.9119 | 0.8208918
0.04469516 | 22.16869 | 0.8305118
0.04469516 | 22.42348 | 0.8400574
0.05214436 | 22.68208 | 0.8497454
0.05214436 | 22.9364 | 0.859273
0.05214436 | 23.18923 | 0.8687448
0.05214436 | 23.45254 | 0.8786091
0.05214436 | 23.71165 | 0.8883164
0.05214436 | 23.95944 | 0.8975992
0.05214436 | 24.21451 | 0.907155
0.05214436 | 24.48025 | 0.9171104
0.05214436 | 24.73717 | 0.9267355
0.05214436 | 24.99141 | 0.9362604
0.05214436 | 25.24559 | 0.9457829
0.05214436 | 25.50292 | 0.9554233
0.05214436 | 25.76391 | 0.9652008
0.05214436 | 26.01418 | 0.9745765
0.05214436 | 26.27831 | 0.9844718
0.05959355 | 26.54094 | 0.9943107
0.05959355 | 26.79669 | 1.003892
0.05959355 | 27.05452 | 1.013551
0.05959355 | 27.31235 | 1.02321
0.05959355 | 27.56702 | 1.032751
0.05959355 | 27.82645 | 1.04247
0.05959355 | 28.08276 | 1.052072
0.05959355 | 28.33525 | 1.061532
0.05959355 | 28.59216 | 1.071156
0.05959355 | 28.8475 | 1.080722
0.06704274 | 29.09642 | 1.090048
0.06704274 | 29.34952 | 1.09953
0.05959355 | 29.60261 | 1.109011
0.06704274 | 29.85717 | 1.118548
0.06704274 | 30.11382 | 1.128163
0.06704274 | 30.36172 | 1.13745
0.06704274 | 30.61134 | 1.146801
0.06704274 | 30.86316 | 1.156235
0.06704274 | 31.1123 | 1.165569
0.06704274 | 31.35726 | 1.174746
0.06704274 | 31.60816 | 1.184146
0.06704274 | 31.8601 | 1.193584
0.06704274 | 32.11342 | 1.203074
0.06704274 | 32.35936 | 1.212288
0.07449194 | 32.60842 | 1.221619
0.07449194 | 32.85956 | 1.231027
0.07449194 | 33.11431 | 1.240571
0.07449194 | 33.36902 | 1.250113
0.07449194 | 33.6209 | 1.25955
0.07449194 | 33.87924 | 1.269228
0.07449194 | 34.14418 | 1.279153
0.07449194 | 34.39609 | 1.288591
0.07449194 | 34.64136 | 1.297779
0.07449194 | 34.89631 | 1.30733
0.07449194 | 35.15308 | 1.31695
0.07449194 | 35.40271 | 1.326302
0.07449194 | 35.65247 | 1.335659
0.07449194 | 35.9088 | 1.345262
0.08194113 | 36.16073 | 1.3547
0.08194113 | 36.4054 | 1.363866
0.08194113 | 36.65506 | 1.373219
0.08194113 | 36.90627 | 1.38263
0.08194113 | 37.15635 | 1.391999
0.08194113 | 37.40612 | 1.401356
0.08194113 | 37.6557 | 1.410706
0.08194113 | 37.90728 | 1.420131
0.08194113 | 38.16125 | 1.429646
0.08194113 | 38.40351 | 1.438722
0.08939033 | 38.65663 | 1.448204
0.08939033 | 38.90967 | 1.457684
0.08939033 | 39.15623 | 1.466921
0.08939033 | 39.41193 | 1.476501
0.08939033 | 39.6648 | 1.485974
0.08939033 | 39.91552 | 1.495366
0.08939033 | 40.1629 | 1.504634
0.08939033 | 40.42014 | 1.514271
0.08939033 | 40.67512 | 1.523824
0.08939033 | 40.93981 | 1.53374
0.08939033 | 41.19783 | 1.543406
0.08939033 | 41.45208 | 1.552931
0.08939033 | 41.70366 | 1.562356
0.08939033 | 41.96056 | 1.571981
0.08939033 | 42.22102 | 1.581738
0.09683951 | 42.47978 | 1.591432
0.09683951 | 42.7351 | 1.600997
0.09683951 | 42.98825 | 1.610481
0.09683951 | 43.24052 | 1.619932
0.09683951 | 43.48489 | 1.629087
0.09683951 | 43.73333 | 1.638394
0.09683951 | 43.98861 | 1.647958
0.09683951 | 44.25279 | 1.657855
0.09683951 | 44.50613 | 1.667346
0.1042887 | 44.75642 | 1.676722
0.09683951 | 45.00548 | 1.686053
0.1042887 | 45.26595 | 1.695811
0.1042887 | 45.5232 | 1.705449
0.1042887 | 45.77452 | 1.714864
0.1042887 | 46.02718 | 1.724329
0.1042887 | 46.28284 | 1.733907
0.1042887 | 46.53436 | 1.74333
0.1042887 | 46.78218 | 1.752614
0.1042887 | 47.02614 | 1.761754
0.1042887 | 47.28118 | 1.771308
0.1042887 | 47.53595 | 1.780853
0.1042887 | 47.77582 | 1.789839
0.1042887 | 48.01546 | 1.798817
0.1042887 | 48.25837 | 1.807917
0.1117379 | 48.5076 | 1.817254
0.1117379 | 48.74852 | 1.82628
0.1117379 | 48.98805 | 1.835253
0.1117379 | 49.22629 | 1.844178
0.1117379 | 49.47645 | 1.85355
0.1117379 | 49.71881 | 1.86263
0.1117379 | 49.96083 | 1.871697
0.1117379 | 50.20998 | 1.881031
0.1117379 | 50.4663 | 1.890634
0.1117379 | 50.71914 | 1.900105
0.1117379 | 50.96592 | 1.909351
0.1117379 | 51.21483 | 1.918676
0.1117379 | 51.46961 | 1.928221
0.1117379 | 51.72098 | 1.937638
0.1117379 | 51.95951 | 1.946574
0.1191871 | 52.20391 | 1.95573
0.1191871 | 52.45417 | 1.965105
0.1191871 | 52.69988 | 1.974311
0.1191871 | 52.93541 | 1.983134
0.1191871 | 53.17456 | 1.992094
0.1191871 | 53.41368 | 2.001052
0.1191871 | 53.65694 | 2.010165
0.1191871 | 53.89618 | 2.019128
0.1191871 | 54.13665 | 2.028137
0.1191871 | 54.37852 | 2.037198
0.1191871 | 54.62421 | 2.046402
0.1191871 | 54.86251 | 2.05533
0.1191871 | 55.10416 | 2.064383
0.1191871 | 55.34513 | 2.07341
0.1266363 | 55.59246 | 2.082676
0.1266363 | 55.83864 | 2.091899
0.1266363 | 56.07906 | 2.100906
0.1266363 | 56.32536 | 2.110133
0.1266363 | 56.57149 | 2.119354
0.1266363 | 56.82251 | 2.128758
0.1266363 | 57.05958 | 2.137639
0.1266363 | 57.30404 | 2.146797
0.1266363 | 57.55265 | 2.156111
0.1266363 | 57.80254 | 2.165473
0.1266363 | 58.04332 | 2.174493
0.1266363 | 58.29182 | 2.183803
0.1266363 | 58.54653 | 2.193345
0.1266363 | 58.79127 | 2.202514
0.1266363 | 59.03981 | 2.211825
0.1340855 | 59.28458 | 2.220995
0.1340855 | 59.53465 | 2.230363
0.1340855 | 59.7827 | 2.239657
0.1340855 | 60.02193 | 2.248619
0.1340855 | 60.26805 | 2.257839
0.1340855 | 60.51638 | 2.267142
0.1340855 | 60.76462 | 2.276442
0.1340855 | 61.0014 | 2.285313
0.1340855 | 61.24184 | 2.294321
0.1340855 | 61.48383 | 2.303386
0.1340855 | 61.72924 | 2.31258
0.1340855 | 61.97087 | 2.321632
0.1340855 | 62.21347 | 2.330721
0.1340855 | 62.4663 | 2.340193
0.1340855 | 62.70911 | 2.349289
0.1415347 | 62.95021 | 2.358322
0.1415347 | 63.18303 | 2.367044
0.1415347 | 63.4328 | 2.376401
0.1415347 | 63.68484 | 2.385843
0.1415347 | 63.92678 | 2.394907
0.1415347 | 64.17018 | 2.404026
0.1415347 | 64.41906 | 2.41335
0.1415347 | 64.66801 | 2.422676
0.1415347 | 64.90521 | 2.431563
0.1415347 | 65.1474 | 2.440636
0.1415347 | 65.40441 | 2.450264
0.1415347 | 65.6694 | 2.460191
0.1415347 | 65.91947 | 2.46956
0.1415347 | 66.17662 | 2.479194
0.1415347 | 66.44142 | 2.489114
0.1489839 | 66.71605 | 2.499402
0.1489839 | 66.98555 | 2.509499
0.1489839 | 67.24882 | 2.519362
0.1489839 | 67.52621 | 2.529754
0.1489839 | 67.81851 | 2.540704
0.1489839 | 68.10239 | 2.551339
0.1489839 | 68.37755 | 2.561648
0.1489839 | 68.6729 | 2.572713
0.1489839 | 68.97261 | 2.583941
0.1489839 | 69.27376 | 2.595223
0.1489839 | 69.56623 | 2.60618
0.1564331 | 69.87584 | 2.617779
0.1564331 | 70.20364 | 2.630059
0.1564331 | 70.52891 | 2.642245
0.1564331 | 70.84744 | 2.654178
0.1564331 | 71.16966 | 2.666249
0.1564331 | 71.50974 | 2.67899
0.1564331 | 71.84369 | 2.691501
0.1564331 | 72.18341 | 2.704228
0.1564331 | 72.52624 | 2.717071
0.1564331 | 72.88117 | 2.730368
0.1564331 | 73.23519 | 2.743631
0.1638823 | 73.58234 | 2.756636
0.1638823 | 73.92958 | 2.769645
0.1638823 | 74.28578 | 2.782989
0.1638823 | 74.65173 | 2.796699
0.1638823 | 75.0181 | 2.810425
0.1638823 | 75.38609 | 2.824211
0.1638823 | 75.75081 | 2.837874
0.1638823 | 76.13183 | 2.852148
0.1638823 | 76.49966 | 2.865929
0.1638823 | 76.87147 | 2.879858
0.1638823 | 77.25343 | 2.894167
0.1713315 | 77.64891 | 2.908983
0.1713315 | 78.04214 | 2.923715
0.1713315 | 78.43152 | 2.938302
0.1713315 | 78.82534 | 2.953056
0.1713315 | 79.21987 | 2.967837
0.1713315 | 79.62508 | 2.983017
0.1713315 | 80.02125 | 2.997859
0.1787807 | 80.43552 | 3.013379
0.1787807 | 80.84937 | 3.028883
0.1787807 | 81.26235 | 3.044355
0.1787807 | 81.67482 | 3.059807
0.1787807 | 82.08705 | 3.075251
0.1787807 | 82.51018 | 3.091102
0.1862298 | 82.93387 | 3.106975
0.1862298 | 83.36874 | 3.123267
0.1862298 | 83.79326 | 3.139171
0.1862298 | 84.22973 | 3.155522
0.1862298 | 84.66596 | 3.171865
0.1862298 | 85.11301 | 3.188613
0.1862298 | 85.5632 | 3.205479
0.1862298 | 86.02448 | 3.22276
0.193679 | 86.49066 | 3.240224
0.193679 | 86.95129 | 3.257481
0.193679 | 87.41892 | 3.275
0.193679 | 87.88872 | 3.2926
0.193679 | 88.36567 | 3.310468
0.193679 | 88.84534 | 3.328439
0.193679 | 89.33185 | 3.346665
0.2011282 | 89.81521 | 3.364773
0.2011282 | 90.30281 | 3.38304
0.2011282 | 90.78256 | 3.401013
0.2011282 | 91.27283 | 3.41938
0.2011282 | 91.77436 | 3.438169
0.2011282 | 92.27232 | 3.456824
0.2011282 | 92.76931 | 3.475443
0.2085774 | 93.27644 | 3.494442
0.2085774 | 93.78338 | 3.513434
0.2085774 | 94.29316 | 3.532532
0.2085774 | 94.80936 | 3.55187
0.2085774 | 95.32833 | 3.571313
0.2085774 | 95.8564 | 3.591096
0.2160266 | 96.38779 | 3.611004
0.2160266 | 96.92002 | 3.630942
0.2160266 | 97.4633 | 3.651296
0.2160266 | 98.01295 | 3.671887
0.2160266 | 98.56119 | 3.692426
0.2160266 | 99.1171 | 3.713252
0.2160266 | 99.67335 | 3.734091
0.2234758 | 100.2356 | 3.755156
0.2234758 | 100.8059 | 3.776521
0.2234758 | 101.3768 | 3.797908
0.2234758 | 101.9529 | 3.819492
0.230925 | 102.5367 | 3.84136
0.230925 | 103.1204 | 3.86323
0.230925 | 103.706 | 3.885169
0.230925 | 104.2897 | 3.907036
0.230925 | 104.8773 | 3.929046
0.2383742 | 105.4728 | 3.951357
0.2383742 | 106.0674 | 3.973634
0.2383742 | 106.6627 | 3.995934
0.2383742 | 107.2516 | 4.017999
0.2383742 | 107.8408 | 4.040069
0.2383742 | 108.4319 | 4.062214
0.2383742 | 109.0256 | 4.084457
0.2458234 | 109.617 | 4.106613
0.2458234 | 110.2105 | 4.128849
0.2458234 | 110.8048 | 4.151113
0.2458234 | 111.3885 | 4.172978
0.2458234 | 111.9664 | 4.19463
0.2532726 | 112.5451 | 4.216311
0.2532726 | 113.1387 | 4.238548
0.2532726 | 113.7251 | 4.260517
0.2532726 | 114.2962 | 4.281913
0.2532726 | 114.8735 | 4.303539
0.2607218 | 115.4654 | 4.325715
0.2607218 | 116.0518 | 4.347681
0.2607218 | 116.6225 | 4.369061
0.2607218 | 117.2052 | 4.39089
0.2607218 | 117.8072 | 4.413443
0.2607218 | 118.4036 | 4.435787
0.2607218 | 118.987 | 4.457645
0.268171 | 119.5808 | 4.479889
0.268171 | 120.1845 | 4.502508
0.268171 | 120.7791 | 4.524783
0.268171 | 121.3577 | 4.546458
0.268171 | 121.94 | 4.568273
0.268171 | 122.5404 | 4.590766
0.2756202 | 123.1413 | 4.613277
0.2756202 | 123.7241 | 4.63511
0.2756202 | 124.3063 | 4.656924
0.2756202 | 124.9026 | 4.679261
0.2830694 | 125.4889 | 4.701227
0.2830694 | 126.0795 | 4.723352
0.2830694 | 126.6649 | 4.745285
0.2830694 | 127.2543 | 4.767365
0.2830694 | 127.849 | 4.789643
0.2830694 | 128.4392 | 4.811756
0.2830694 | 129.022 | 4.83359
0.2830694 | 129.6101 | 4.85562
0.2905186 | 130.2023 | 4.877806
0.2905186 | 130.7937 | 4.899962
0.2905186 | 131.3864 | 4.922168
0.2905186 | 131.9691 | 4.943996
0.2979677 | 132.5626 | 4.966231
0.2979677 | 133.1593 | 4.988585
0.2979677 | 133.7515 | 5.01077
0.2979677 | 134.3356 | 5.032651
0.2979677 | 134.9242 | 5.054703
0.3054169 | 135.518 | 5.076949
0.3054169 | 136.0977 | 5.098665
0.3054169 | 136.6676 | 5.120019
0.3054169 | 137.2401 | 5.141466
0.3054169 | 137.8245 | 5.16336
0.3054169 | 138.4031 | 5.185033
0.3054169 | 138.9766 | 5.206521
0.3054169 | 139.554 | 5.228152
0.3128661 | 140.1276 | 5.249642
0.3128661 | 140.6936 | 5.270845
0.3128661 | 141.2536 | 5.291823
0.3128661 | 141.8237 | 5.313184
0.3203153 | 142.3971 | 5.334663
0.3203153 | 142.9714 | 5.356179
0.3203153 | 143.5397 | 5.377469
0.3203153 | 144.1004 | 5.398475
0.3203153 | 144.6652 | 5.419634
0.3277645 | 145.229 | 5.440757
0.3277645 | 145.8036 | 5.462283
0.3277645 | 146.3834 | 5.484005
0.3277645 | 146.9511 | 5.505272
0.3277645 | 147.5215 | 5.526641
0.3277645 | 148.0947 | 5.548116
0.3277645 | 148.6653 | 5.569489
0.3352137 | 149.2252 | 5.590465
0.3352137 | 149.7911 | 5.611667
0.3352137 | 150.3574 | 5.632881
0.3352137 | 150.9298 | 5.654326
0.3352137 | 151.4903 | 5.675325
0.3352137 | 152.0441 | 5.696073
0.3426629 | 152.613 | 5.717384
0.3426629 | 153.1784 | 5.738565
0.3426629 | 153.7328 | 5.759338
0.3426629 | 154.2929 | 5.780318
0.3426629 | 154.8603 | 5.801577
0.3501121 | 155.4335 | 5.82305
0.3501121 | 156.004 | 5.844421
0.3501121 | 156.5566 | 5.865124
0.3501121 | 157.1277 | 5.886518
0.3501121 | 157.6993 | 5.907933
0.3501121 | 158.2694 | 5.929292
0.3575613 | 158.8444 | 5.950833
0.3575613 | 159.4293 | 5.972745
0.3575613 | 160.0085 | 5.994446
0.3575613 | 160.5867 | 6.016104
0.3575613 | 161.1599 | 6.037579
0.3650105 | 161.7306 | 6.058961
0.3650105 | 162.317 | 6.080929
0.3650105 | 162.894 | 6.102544
0.3650105 | 163.4689 | 6.124081
0.3650105 | 164.0359 | 6.145323
0.3650105 | 164.608 | 6.166757
0.3724597 | 165.1719 | 6.187882
0.3724597 | 165.7291 | 6.208756
0.3724597 | 166.2868 | 6.229652
0.3724597 | 166.8519 | 6.250819
0.3724597 | 167.4093 | 6.271702
0.3724597 | 167.9545 | 6.292127
0.3724597 | 168.4978 | 6.31248
0.3799089 | 169.0519 | 6.333239
0.3799089 | 169.5997 | 6.353761
0.3799089 | 170.1383 | 6.373941
0.3799089 | 170.6857 | 6.394449
0.3873581 | 171.238 | 6.415139
0.3873581 | 171.7882 | 6.435749
0.3873581 | 172.3319 | 6.45612
0.3873581 | 172.8822 | 6.476735
0.3873581 | 173.4412 | 6.497676
0.3948073 | 173.9993 | 6.518587
0.3948073 | 174.554 | 6.539365
0.3948073 | 175.1199 | 6.560566
0.3948073 | 175.6892 | 6.581895
0.3948073 | 176.2467 | 6.602781
0.3948073 | 176.8119 | 6.623955
0.3948073 | 177.3706 | 6.644885
0.4022565 | 177.9313 | 6.665891
0.4022565 | 178.4974 | 6.687099
0.4022565 | 179.0578 | 6.708095
0.4022565 | 179.6176 | 6.729067
0.4022565 | 180.1777 | 6.750049
0.4097057 | 180.7395 | 6.771094
0.4097057 | 181.296 | 6.791945
0.4097057 | 181.8575 | 6.812979
0.4097057 | 182.402 | 6.83338
0.4171548 | 182.961 | 6.854319
0.4171548 | 183.5191 | 6.87523
0.4171548 | 184.0714 | 6.89592
0.4171548 | 184.6259 | 6.916691
0.4171548 | 185.1801 | 6.937456
0.4171548 | 185.7384 | 6.958369
0.4171548 | 186.2915 | 6.979091
0.4171548 | 186.8405 | 6.99966
0.424604 | 187.3965 | 7.020488
0.424604 | 187.9649 | 7.041784
0.424604 | 188.524 | 7.06273
0.424604 | 189.0779 | 7.08348
0.424604 | 189.6342 | 7.10432
0.4320532 | 190.1994 | 7.125495
0.4320532 | 190.7626 | 7.146595
0.4320532 | 191.3184 | 7.167415
0.4320532 | 191.8814 | 7.188509
0.4320532 | 192.44 | 7.209435
0.4320532 | 192.9972 | 7.230308
0.4320532 | 193.5504 | 7.251033
0.4395024 | 194.106 | 7.271849
0.4395024 | 194.6612 | 7.292647
0.4395024 | 195.2202 | 7.31359
0.4395024 | 195.7699 | 7.334185
0.4395024 | 196.3116 | 7.354478
0.4395024 | 196.8638 | 7.375163
0.4469516 | 197.4071 | 7.395518
0.4469516 | 197.956 | 7.416083
0.4469516 | 198.4953 | 7.436288
0.4469516 | 199.0383 | 7.456628
0.4469516 | 199.5811 | 7.476964
0.4469516 | 200.1243 | 7.497313
0.4544008 | 200.6587 | 7.517333
0.4544008 | 201.1928 | 7.537342
0.4544008 | 201.7363 | 7.557706
0.4544008 | 202.2697 | 7.577687
0.4544008 | 202.8081 | 7.597858
0.4544008 | 203.3486 | 7.618107
0.4544008 | 203.8934 | 7.638516
0.46185 | 204.4311 | 7.65866
0.46185 | 204.9674 | 7.678751
0.46185 | 205.504 | 7.698854
0.46185 | 206.0453 | 7.719133
0.46185 | 206.5937 | 7.739678
0.46185 | 207.1383 | 7.760082
0.4692992 | 207.684 | 7.780525
0.4692992 | 208.228 | 7.800906
0.4692992 | 208.772 | 7.821284
0.4692992 | 209.3159 | 7.841662
0.4767484 | 209.8657 | 7.862257
0.4767484 | 210.4183 | 7.882961
0.4767484 | 210.9719 | 7.903701
0.4767484 | 211.515 | 7.924049
0.4767484 | 212.0587 | 7.944416
0.4767484 | 212.6134 | 7.965197
0.4767484 | 213.1645 | 7.985843
0.4841976 | 213.7096 | 8.006265
0.4841976 | 214.2621 | 8.026961
0.4841976 | 214.821 | 8.047899
0.4841976 | 215.3735 | 8.0686
0.4841976 | 215.9211 | 8.089113
0.4841976 | 216.4714 | 8.109729
0.4916468 | 217.0313 | 8.130706
0.4916468 | 217.5828 | 8.151367
0.4916468 | 218.1219 | 8.171564
0.4916468 | 218.6652 | 8.191917
0.4916468 | 219.2095 | 8.212309
0.499096 | 219.7527 | 8.232657
0.499096 | 220.2814 | 8.252465
0.499096 | 220.8071 | 8.272161
0.499096 | 221.3441 | 8.292279
0.499096 | 221.8743 | 8.312139
0.499096 | 222.4028 | 8.331939
0.499096 | 222.9333 | 8.351814
0.5065452 | 223.4707 | 8.371946
0.5065452 | 224.0025 | 8.391869
0.5065452 | 224.5294 | 8.41161
0.5065452 | 225.051 | 8.43115
0.5065452 | 225.5852 | 8.451162
0.5139944 | 226.1207 | 8.471223
0.5139944 | 226.6417 | 8.490743
0.5139944 | 227.1697 | 8.510524
0.5139944 | 227.7 | 8.530389
0.5139944 | 228.2269 | 8.550128
0.5214435 | 228.7532 | 8.569847
0.5214435 | 229.2837 | 8.589719
0.5214435 | 229.8229 | 8.609922
0.5214435 | 230.3606 | 8.630066
0.5214435 | 230.8886 | 8.649847
0.5214435 | 231.4193 | 8.669729
0.5214435 | 231.9542 | 8.689768
0.5288928 | 232.4852 | 8.709658
0.5288928 | 233.0138 | 8.729462
0.5288928 | 233.5426 | 8.749272
0.5288928 | 234.0665 | 8.768901
0.5288928 | 234.5965 | 8.788754
0.5288928 | 235.1257 | 8.80858
0.5363419 | 235.6525 | 8.828317
0.5363419 | 236.1821 | 8.848159
0.5363419 | 236.7109 | 8.867967
0.5363419 | 237.2336 | 8.887552
0.5363419 | 237.7598 | 8.907264
0.5363419 | 238.2873 | 8.927025
0.5437912 | 238.8191 | 8.946949
0.5437912 | 239.3531 | 8.966954
0.5437912 | 239.8864 | 8.986933
0.5437912 | 240.4139 | 9.006696
0.5437912 | 240.9405 | 9.026424
0.5437912 | 241.4742 | 9.046416
0.5437912 | 242.0093 | 9.066463
0.5512403 | 242.5448 | 9.086523
0.5512403 | 243.085 | 9.106762
0.5512403 | 243.6294 | 9.127157
0.5512403 | 244.1729 | 9.147521
0.5512403 | 244.711 | 9.16768
0.5512403 | 245.245 | 9.187685
0.5512403 | 245.7773 | 9.207623
0.5586895 | 246.3209 | 9.22799
0.5586895 | 246.8474 | 9.247715
0.5586895 | 247.3751 | 9.267486
0.5586895 | 247.9081 | 9.287451
0.5586895 | 248.4348 | 9.307185
0.5586895 | 248.9557 | 9.3267
0.5586895 | 249.4723 | 9.346053
0.5586895 | 249.9985 | 9.365767
0.5661387 | 250.5095 | 9.384909
0.5661387 | 251.0265 | 9.404276
0.5661387 | 251.5356 | 9.423352
0.5661387 | 252.0567 | 9.442872
0.5661387 | 252.573 | 9.462216
0.5661387 | 253.0942 | 9.481739
0.5661387 | 253.6152 | 9.501257
0.5661387 | 254.1246 | 9.520343
0.5735879 | 254.6438 | 9.539793
0.5735879 | 255.1547 | 9.558932
0.5735879 | 255.6739 | 9.578385
0.5735879 | 256.1986 | 9.598042
0.5735879 | 256.7235 | 9.617706
0.5735879 | 257.2479 | 9.637351
0.5735879 | 257.767 | 9.656799
0.5810371 | 258.2876 | 9.676303
0.5810371 | 258.8075 | 9.695778
0.5810371 | 259.3302 | 9.715361
0.5810371 | 259.8447 | 9.734636
0.5810371 | 260.3641 | 9.754094
0.5810371 | 260.8907 | 9.773825
0.5810371 | 261.4128 | 9.793381
0.5810371 | 261.9381 | 9.813062
0.5884863 | 262.4623 | 9.832701
0.5884863 | 262.9911 | 9.852513
0.5884863 | 263.5152 | 9.872146
0.5884863 | 264.0315 | 9.891489
0.5884863 | 264.5573 | 9.911186
0.5884863 | 265.0917 | 9.931205
0.5959355 | 265.623 | 9.951112
0.5959355 | 266.1467 | 9.97073
0.5959355 | 266.6703 | 9.990348
0.5959355 | 267.1975 | 10.0101
0.5959355 | 267.7196 | 10.02966
0.5959355 | 268.2457 | 10.04936
0.5959355 | 268.7779 | 10.0693
0.6033847 | 269.3145 | 10.0894
0.6033847 | 269.8459 | 10.10931
0.6033847 | 270.3622 | 10.12865
0.6033847 | 270.8867 | 10.14831
0.6033847 | 271.4233 | 10.16841
0.6033847 | 271.9477 | 10.18805
0.6033847 | 272.4603 | 10.20726
0.6108339 | 272.9811 | 10.22677
0.6108339 | 273.4992 | 10.24618
0.6108339 | 274.0045 | 10.26511
0.6108339 | 274.5088 | 10.284
0.6108339 | 275.021 | 10.30319
0.6108339 | 275.5346 | 10.32243
0.6108339 | 276.0432 | 10.34148
0.6182831 | 276.5379 | 10.36002
0.6182831 | 277.0451 | 10.37902
0.6182831 | 277.5537 | 10.39808
0.6182831 | 278.0622 | 10.41712
0.6182831 | 278.5709 | 10.43618
0.6182831 | 279.0805 | 10.45527
0.6257322 | 279.5962 | 10.47459
0.6257322 | 280.1021 | 10.49355
0.6257322 | 280.6158 | 10.51279
0.6257322 | 281.1254 | 10.53188
0.6257322 | 281.6474 | 10.55144
0.6257322 | 282.1628 | 10.57074
0.6257322 | 282.669 | 10.58971
0.6331815 | 283.1794 | 10.60883
0.6331815 | 283.6951 | 10.62815
0.6331815 | 284.2118 | 10.64751
0.6331815 | 284.7169 | 10.66643
0.6331815 | 285.2283 | 10.68559
0.6331815 | 285.7394 | 10.70474
0.6331815 | 286.2465 | 10.72373
0.6406307 | 286.7487 | 10.74255
0.6406307 | 287.2566 | 10.76158
0.6406307 | 287.7754 | 10.78101
0.6406307 | 288.2845 | 10.80008
0.6406307 | 288.7815 | 10.8187
0.6406307 | 289.2869 | 10.83764
0.6406307 | 289.8025 | 10.85695
0.6480798 | 290.3154 | 10.87617
0.6480798 | 290.8226 | 10.89517
0.6480798 | 291.3338 | 10.91432
0.6480798 | 291.8477 | 10.93358
0.6480798 | 292.3638 | 10.95291
0.6480798 | 292.8795 | 10.97223
0.655529 | 293.3934 | 10.99148
0.655529 | 293.9178 | 11.01113
0.655529 | 294.4391 | 11.03066
0.655529 | 294.9488 | 11.04975
0.655529 | 295.4619 | 11.06898
0.655529 | 295.98 | 11.08838
0.6629782 | 296.4982 | 11.1078
0.6629782 | 297.0046 | 11.12677
0.6629782 | 297.5068 | 11.14558
0.6629782 | 298.0135 | 11.16457
0.6629782 | 298.5211 | 11.18358
0.6629782 | 299.0254 | 11.20247
0.6629782 | 299.5226 | 11.2211
0.6704275 | 300.0284 | 11.24005
0.6704275 | 300.5349 | 11.25903
0.6704275 | 301.0302 | 11.27758
0.6704275 | 301.5238 | 11.29607
0.6704275 | 302.0222 | 11.31475
0.6778766 | 302.5213 | 11.33344
0.6778766 | 303.0099 | 11.35175
0.6778766 | 303.5034 | 11.37024
0.6778766 | 303.9911 | 11.38851
0.6778766 | 304.4848 | 11.407
0.6778766 | 304.9846 | 11.42572
0.6853258 | 305.4787 | 11.44423
0.6853258 | 305.9713 | 11.46269
0.6853258 | 306.4728 | 11.48148
0.6853258 | 306.9778 | 11.5004
0.6853258 | 307.4765 | 11.51908
0.6853258 | 307.9801 | 11.53795
0.6853258 | 308.4849 | 11.55686
0.692775 | 308.9895 | 11.57576
0.692775 | 309.4919 | 11.59459
0.692775 | 309.9863 | 11.61311
0.692775 | 310.4838 | 11.63174
0.692775 | 310.9907 | 11.65073
0.692775 | 311.4823 | 11.66915
0.7002242 | 311.9787 | 11.68775
0.7002242 | 312.474 | 11.7063
0.7002242 | 312.9758 | 11.7251
0.7002242 | 313.4646 | 11.74341
0.7002242 | 313.9608 | 11.762
0.7076734 | 314.4552 | 11.78053
0.7076734 | 314.9524 | 11.79915
0.7076734 | 315.4499 | 11.81779
0.7076734 | 315.9434 | 11.83628
0.7076734 | 316.4493 | 11.85523
0.7076734 | 316.943 | 11.87373
0.7151226 | 317.4423 | 11.89243
0.7151226 | 317.9289 | 11.91066
0.7151226 | 318.4321 | 11.92951
0.7151226 | 318.9417 | 11.9486
0.7151226 | 319.4468 | 11.96753
0.7151226 | 319.9496 | 11.98636
0.7225718 | 320.4478 | 12.00503
0.7225718 | 320.9479 | 12.02376
0.7225718 | 321.4404 | 12.04221
0.7225718 | 321.9381 | 12.06086
0.7225718 | 322.4386 | 12.07961
0.7225718 | 322.9391 | 12.09836
0.730021 | 323.436 | 12.11697
0.730021 | 323.9201 | 12.13511
0.730021 | 324.4103 | 12.15348
0.730021 | 324.8995 | 12.1718
0.730021 | 325.3983 | 12.19049
0.730021 | 325.8912 | 12.20896
0.7374701 | 326.3843 | 12.22743
0.7374701 | 326.8766 | 12.24587
0.7374701 | 327.3672 | 12.26425
0.7374701 | 327.8596 | 12.2827
0.7374701 | 328.343 | 12.30081
0.7449194 | 328.8332 | 12.31917
0.7449194 | 329.3222 | 12.33749
0.7449194 | 329.806 | 12.35562
0.7449194 | 330.2838 | 12.37352
0.7449194 | 330.7726 | 12.39183
0.7449194 | 331.2658 | 12.41031
0.7449194 | 331.7513 | 12.42849
0.7449194 | 332.2361 | 12.44666
0.7523686 | 332.7306 | 12.46518
0.7523686 | 333.2292 | 12.48386
0.7523686 | 333.714 | 12.50202
0.7523686 | 334.1969 | 12.52011
0.7523686 | 334.6829 | 12.53832
0.7523686 | 335.1703 | 12.55658
0.7598178 | 335.6543 | 12.57471
0.7598178 | 336.1332 | 12.59266
0.7598178 | 336.6163 | 12.61075
0.7598178 | 337.1022 | 12.62896
0.7598178 | 337.5901 | 12.64724
0.7598178 | 338.0799 | 12.66558
0.7598178 | 338.5666 | 12.68382
0.7672669 | 339.0627 | 12.7024
0.7672669 | 339.5626 | 12.72113
0.7672669 | 340.0586 | 12.73971
0.7672669 | 340.5496 | 12.75811
0.7672669 | 341.0534 | 12.77698
0.7747161 | 341.5535 | 12.79572
0.7747161 | 342.0492 | 12.81429
0.7747161 | 342.5407 | 12.8327
0.7747161 | 343.0358 | 12.85125
0.7747161 | 343.5405 | 12.87015
0.7747161 | 344.0422 | 12.88895
0.7747161 | 344.5374 | 12.9075
0.7821654 | 345.031 | 12.926
0.7821654 | 345.5362 | 12.94492
0.7821654 | 346.0263 | 12.96328
0.7821654 | 346.5194 | 12.98176
0.7821654 | 347.0099 | 13.00013
0.7896145 | 347.4956 | 13.01833
0.7896145 | 347.9798 | 13.03647
0.7896145 | 348.4633 | 13.05458
0.7896145 | 348.9385 | 13.07238
0.7896145 | 349.4233 | 13.09054
0.7970637 | 349.9074 | 13.10868
0.7970637 | 350.3803 | 13.1264
0.7970637 | 350.8597 | 13.14436
0.7970637 | 351.34 | 13.16235
0.7970637 | 351.8221 | 13.18041
0.7970637 | 352.3029 | 13.19842
0.8045129 | 352.7782 | 13.21623
0.8045129 | 353.2577 | 13.23419
0.8045129 | 353.7355 | 13.2521
0.8045129 | 354.2071 | 13.26976
0.8045129 | 354.6853 | 13.28768
0.8045129 | 355.1702 | 13.30584
0.8045129 | 355.6474 | 13.32372
0.8119621 | 356.1288 | 13.34176
0.8119621 | 356.6086 | 13.35973
0.8119621 | 357.0904 | 13.37778
0.8119621 | 357.5746 | 13.39592
0.8119621 | 358.0566 | 13.41398
0.8194113 | 358.5347 | 13.43189
0.8194113 | 359.016 | 13.44992
0.8194113 | 359.4962 | 13.46791
0.8194113 | 359.9699 | 13.48565
0.8268605 | 360.4513 | 13.50369
0.8268605 | 360.9316 | 13.52168
0.8268605 | 361.413 | 13.53972
0.8268605 | 361.892 | 13.55766
0.8268605 | 362.3647 | 13.57537
0.8343097 | 362.8449 | 13.59336
0.8343097 | 363.3329 | 13.61164
0.8343097 | 363.8205 | 13.62991
0.8343097 | 364.2984 | 13.64782
0.8343097 | 364.7868 | 13.66611
0.8343097 | 365.2647 | 13.68402
0.8343097 | 365.7392 | 13.70179
0.8343097 | 366.2264 | 13.72005
0.8417589 | 366.7106 | 13.73818
0.8417589 | 367.2062 | 13.75675
0.8417589 | 367.6901 | 13.77488
0.8417589 | 368.1757 | 13.79307
0.8417589 | 368.6558 | 13.81106
0.8417589 | 369.1432 | 13.82932
0.8492081 | 369.621 | 13.84722
0.8492081 | 370.1051 | 13.86535
0.8492081 | 370.5893 | 13.88349
0.8492081 | 371.0607 | 13.90115
0.8566573 | 371.5379 | 13.91903
0.8566573 | 372.0021 | 13.93642
0.8566573 | 372.478 | 13.95425
0.8566573 | 372.9588 | 13.97226
0.8566573 | 373.4317 | 13.98998
0.8641065 | 373.9033 | 14.00765
0.8641065 | 374.3771 | 14.0254
0.8641065 | 374.8561 | 14.04334
0.8641065 | 375.3335 | 14.06123
0.8641065 | 375.8097 | 14.07907
0.8641065 | 376.2806 | 14.09671
0.8641065 | 376.7555 | 14.1145
0.8641065 | 377.2238 | 14.13204
0.8641065 | 377.6877 | 14.14942
0.8715557 | 378.1577 | 14.16703
0.8715557 | 378.6324 | 14.18481
0.8715557 | 379.1032 | 14.20245
0.8715557 | 379.563 | 14.21968
0.8715557 | 380.0181 | 14.23673
0.8715557 | 380.4822 | 14.25411
0.8790048 | 380.9492 | 14.27161
0.8790048 | 381.4123 | 14.28896
0.8790048 | 381.8672 | 14.306
0.8790048 | 382.3262 | 14.3232
0.8790048 | 382.7844 | 14.34036
0.886454 | 383.2386 | 14.35738
0.886454 | 383.6985 | 14.37461
0.886454 | 384.1713 | 14.39232
0.886454 | 384.65 | 14.41025
0.886454 | 385.1149 | 14.42767
0.886454 | 385.5811 | 14.44514
0.8939033 | 386.0587 | 14.46303
0.8939033 | 386.5463 | 14.48129
0.8939033 | 387.0276 | 14.49933
0.8939033 | 387.5083 | 14.51734
0.8939033 | 387.9886 | 14.53533
0.8939033 | 388.4682 | 14.5533
0.8939033 | 388.9397 | 14.57096
0.8939033 | 389.4148 | 14.58876
0.8939033 | 389.89 | 14.60656
0.9013525 | 390.3741 | 14.6247
0.9013525 | 390.8466 | 14.6424
0.9013525 | 391.3178 | 14.66005
0.9013525 | 391.7857 | 14.67758
0.9088016 | 392.2604 | 14.69536
0.9088016 | 392.7359 | 14.71318
0.9088016 | 393.2034 | 14.73069
0.9088016 | 393.6732 | 14.74829
0.9162508 | 394.138 | 14.7657
0.9162508 | 394.6136 | 14.78352
0.9162508 | 395.074 | 14.80077
0.9162508 | 395.5447 | 14.8184
0.9162508 | 396.0165 | 14.83608
0.9162508 | 396.4835 | 14.85357
0.9162508 | 396.9548 | 14.87123
0.9162508 | 397.4215 | 14.88871
0.9162508 | 397.8883 | 14.9062
0.9162508 | 398.3559 | 14.92372
0.9237 | 398.8219 | 14.94118
0.9237 | 399.2822 | 14.95842
0.9237 | 399.7388 | 14.97553
0.9237 | 400.191 | 14.99247
0.9311492 | 400.6295 | 15.0089
0.9311492 | 401.0817 | 15.02584
0.9311492 | 401.5276 | 15.04254
0.9311492 | 401.9746 | 15.05929
0.9311492 | 402.4277 | 15.07627
0.9311492 | 402.8735 | 15.09296
0.9311492 | 403.3234 | 15.10982
0.9311492 | 403.7819 | 15.127
0.9385984 | 404.2418 | 15.14422
0.9385984 | 404.7019 | 15.16146
0.9385984 | 405.1792 | 15.17935
0.9460476 | 405.6465 | 15.19685
0.9460476 | 406.1133 | 15.21434
0.9460476 | 406.5832 | 15.23194
0.9460476 | 407.0536 | 15.24956
0.9460476 | 407.5309 | 15.26745
0.9460476 | 407.9987 | 15.28497
0.9460476 | 408.4558 | 15.3021
0.9460476 | 408.9277 | 15.31978
0.9460476 | 409.3936 | 15.33723
0.9460476 | 409.8513 | 15.35438
0.9534968 | 410.3073 | 15.37146
0.9534968 | 410.7702 | 15.3888
0.9534968 | 411.2289 | 15.40599
0.9534968 | 411.6867 | 15.42314
0.9534968 | 412.1321 | 15.43982
0.9534968 | 412.5872 | 15.45687
0.9534968 | 413.0466 | 15.47408
0.960946 | 413.5084 | 15.49138
0.960946 | 413.978 | 15.50897
0.960946 | 414.4484 | 15.5266
0.960946 | 414.9281 | 15.54457
0.9683951 | 415.399 | 15.56221
0.9683951 | 415.8712 | 15.5799
0.9683951 | 416.3402 | 15.59747
0.9683951 | 416.8209 | 15.61548
0.9683951 | 417.3034 | 15.63356
0.9683951 | 417.7785 | 15.65135
0.9683951 | 418.243 | 15.66876
0.9683951 | 418.7071 | 15.68614
0.9758444 | 419.168 | 15.70341
0.9758444 | 419.6235 | 15.72048
0.9758444 | 420.0831 | 15.73769
0.9758444 | 420.544 | 15.75496
0.9758444 | 421.0013 | 15.77209
0.9758444 | 421.4491 | 15.78887
0.9832936 | 421.9023 | 15.80584
0.9832936 | 422.3569 | 15.82288
0.9832936 | 422.8075 | 15.83976
0.9832936 | 423.2537 | 15.85647
0.9832936 | 423.699 | 15.87316
0.9907428 | 424.1389 | 15.88964
0.9907428 | 424.5854 | 15.90636
0.9907428 | 425.0359 | 15.92324
0.9907428 | 425.481 | 15.93992
0.9907428 | 425.9377 | 15.95703
0.9907428 | 426.3927 | 15.97407
0.9907428 | 426.8482 | 15.99114
0.9907428 | 427.2986 | 16.00801
0.9907428 | 427.7526 | 16.02502
0.9981919 | 428.2137 | 16.04229
0.9981919 | 428.6767 | 16.05964
0.9981919 | 429.1242 | 16.0764
0.9981919 | 429.5713 | 16.09315
0.9981919 | 430.0247 | 16.11014
0.9981919 | 430.4724 | 16.12691
1.005641 | 430.9117 | 16.14337
1.005641 | 431.3517 | 16.15985
1.005641 | 431.8028 | 16.17675
1.005641 | 432.2468 | 16.19339
1.01309 | 432.6905 | 16.21001
1.01309 | 433.1378 | 16.22676
1.01309 | 433.5915 | 16.24376
1.01309 | 434.048 | 16.26086
1.01309 | 434.5045 | 16.27797
1.01309 | 434.9616 | 16.29509
1.01309 | 435.4203 | 16.31228
1.01309 | 435.8798 | 16.32949
1.01309 | 436.3392 | 16.3467
1.02054 | 436.7971 | 16.36386
1.02054 | 437.2589 | 16.38115
1.02054 | 437.7284 | 16.39875
1.02054 | 438.1889 | 16.416
1.02054 | 438.6427 | 16.433
1.02054 | 439.099 | 16.45009
1.02054 | 439.5566 | 16.46723
1.027989 | 440.0102 | 16.48423
1.027989 | 440.4594 | 16.50106
1.027989 | 440.9013 | 16.51761
1.027989 | 441.3533 | 16.53455
1.027989 | 441.795 | 16.55109
1.027989 | 442.225 | 16.5672
1.027989 | 442.668 | 16.5838
1.027989 | 443.1028 | 16.60009
1.027989 | 443.5414 | 16.61652
1.035438 | 443.9749 | 16.63276
1.035438 | 444.4072 | 16.64896
1.035438 | 444.8475 | 16.66545
1.035438 | 445.2919 | 16.6821
1.035438 | 445.7312 | 16.69856
1.042887 | 446.1717 | 16.71506
1.042887 | 446.6156 | 16.73169
1.042887 | 447.0562 | 16.7482
1.042887 | 447.505 | 16.76501
1.042887 | 447.9468 | 16.78156
1.042887 | 448.3907 | 16.79819
1.042887 | 448.8416 | 16.81508
1.042887 | 449.2861 | 16.83173
1.042887 | 449.7318 | 16.84843
1.042887 | 450.1833 | 16.86535
1.050336 | 450.6303 | 16.88209
1.050336 | 451.07 | 16.89857
1.050336 | 451.5102 | 16.91506
1.057786 | 451.9556 | 16.93174
1.057786 | 452.3942 | 16.94817
1.057786 | 452.8392 | 16.96485
1.057786 | 453.2758 | 16.9812
1.057786 | 453.7105 | 16.99749
1.057786 | 454.1447 | 17.01375
1.065235 | 454.5724 | 17.02978
1.065235 | 455.0107 | 17.04619
1.065235 | 455.4512 | 17.0627
1.065235 | 455.8924 | 17.07923
1.065235 | 456.3283 | 17.09556
1.065235 | 456.7699 | 17.1121
1.065235 | 457.2084 | 17.12853
1.065235 | 457.6513 | 17.14512
1.072684 | 458.1008 | 17.16196
1.072684 | 458.543 | 17.17853
1.072684 | 458.9906 | 17.1953
1.072684 | 459.4331 | 17.21187
1.072684 | 459.8735 | 17.22837
1.072684 | 460.3138 | 17.24487
1.080133 | 460.7564 | 17.26145
1.080133 | 461.2033 | 17.27819
1.080133 | 461.6467 | 17.2948
1.080133 | 462.089 | 17.31137
1.080133 | 462.5337 | 17.32803
1.080133 | 462.9798 | 17.34475
1.087582 | 463.4218 | 17.36131
1.087582 | 463.8627 | 17.37782
1.087582 | 464.3114 | 17.39463
1.087582 | 464.7546 | 17.41123
1.087582 | 465.1947 | 17.42772
1.087582 | 465.6354 | 17.44423
1.087582 | 466.0675 | 17.46042
1.095031 | 466.5002 | 17.47663
1.095031 | 466.9335 | 17.49286
1.095031 | 467.3641 | 17.50899
1.095031 | 467.7932 | 17.52507
1.095031 | 468.2233 | 17.54118
1.095031 | 468.6565 | 17.55741
1.102481 | 469.0862 | 17.57351
1.102481 | 469.5109 | 17.58942
1.102481 | 469.9385 | 17.60544
1.102481 | 470.3753 | 17.6218
1.102481 | 470.8061 | 17.63794
1.10993 | 471.2377 | 17.65411
1.10993 | 471.6732 | 17.67043
1.10993 | 472.1098 | 17.68678
1.10993 | 472.542 | 17.70298
1.10993 | 472.9734 | 17.71914
1.10993 | 473.4076 | 17.7354
1.117379 | 473.8479 | 17.7519
1.117379 | 474.2839 | 17.76823
1.117379 | 474.7169 | 17.78446
1.117379 | 475.1543 | 17.80084
1.117379 | 475.5875 | 17.81707
1.117379 | 476.0268 | 17.83353
1.117379 | 476.4607 | 17.84978
1.124828 | 476.8954 | 17.86607
1.124828 | 477.3343 | 17.88251
1.124828 | 477.773 | 17.89895
1.124828 | 478.2032 | 17.91506
1.124828 | 478.6359 | 17.93127
1.132277 | 479.0705 | 17.94755
1.132277 | 479.5127 | 17.96412
1.132277 | 479.9482 | 17.98043
1.132277 | 480.3795 | 17.99659
1.132277 | 480.8228 | 18.0132
1.132277 | 481.266 | 18.02981
1.139727 | 481.7017 | 18.04613
1.139727 | 482.1413 | 18.0626
1.139727 | 482.5837 | 18.07917
1.139727 | 483.019 | 18.09548
1.139727 | 483.4556 | 18.11184
1.139727 | 483.8871 | 18.128
1.139727 | 484.3244 | 18.14438
1.147176 | 484.7638 | 18.16085
1.147176 | 485.198 | 18.17711
1.147176 | 485.6274 | 18.1932
1.147176 | 486.0573 | 18.20931
1.147176 | 486.4904 | 18.22553
1.147176 | 486.9221 | 18.2417
1.147176 | 487.3504 | 18.25775
1.154625 | 487.7778 | 18.27376
1.154625 | 488.2052 | 18.28977
1.154625 | 488.6252 | 18.30551
1.154625 | 489.0394 | 18.32102
1.154625 | 489.4534 | 18.33653
1.154625 | 489.8712 | 18.35218
1.162074 | 490.2935 | 18.36801
1.162074 | 490.7025 | 18.38333
1.162074 | 491.1154 | 18.3988
1.162074 | 491.5406 | 18.41472
1.169523 | 491.9703 | 18.43082
1.169523 | 492.398 | 18.44685
1.169523 | 492.8272 | 18.46293
1.169523 | 493.2552 | 18.47896
1.169523 | 493.6891 | 18.49522
1.169523 | 494.1241 | 18.51151
1.169523 | 494.5466 | 18.52734
1.169523 | 494.9731 | 18.54332
1.169523 | 495.4008 | 18.55934
1.169523 | 495.8223 | 18.57513
1.169523 | 496.24 | 18.59078
1.169523 | 496.6588 | 18.60647
1.176973 | 497.088 | 18.62255
1.176973 | 497.5159 | 18.63858
1.176973 | 497.9262 | 18.65395
1.184422 | 498.3356 | 18.66929
1.184422 | 498.7633 | 18.68531
1.184422 | 499.192 | 18.70137
1.184422 | 499.6091 | 18.717
1.184422 | 500.0258 | 18.73261
1.184422 | 500.454 | 18.74865
1.184422 | 500.8835 | 18.76474
1.191871 | 501.3041 | 18.7805
1.191871 | 501.7281 | 18.79639
1.191871 | 502.1666 | 18.81281
1.191871 | 502.6109 | 18.82946
1.191871 | 503.0473 | 18.8458
1.191871 | 503.4741 | 18.86179
1.191871 | 503.9229 | 18.87861
1.191871 | 504.3784 | 18.89567
1.191871 | 504.8137 | 18.91198
1.19932 | 505.2419 | 18.92802
1.19932 | 505.6764 | 18.9443
1.19932 | 506.1168 | 18.9608
1.19932 | 506.5439 | 18.9768
1.19932 | 506.9572 | 18.99228
1.19932 | 507.3677 | 19.00766
1.19932 | 507.7955 | 19.02369
1.206769 | 508.2022 | 19.03892
1.206769 | 508.602 | 19.0539
1.206769 | 509.0155 | 19.06939
1.206769 | 509.4263 | 19.08478
1.206769 | 509.8289 | 19.09987
1.206769 | 510.2247 | 19.11469
1.214219 | 510.6322 | 19.12996
1.214219 | 511.0478 | 19.14553
1.214219 | 511.4596 | 19.16096
1.214219 | 511.8681 | 19.17626
1.214219 | 512.2845 | 19.19186
1.214219 | 512.7052 | 19.20762
1.214219 | 513.1222 | 19.22324
1.221668 | 513.5372 | 19.23879
1.221668 | 513.9567 | 19.25451
1.221668 | 514.3842 | 19.27052
1.221668 | 514.7982 | 19.28603
1.221668 | 515.2136 | 19.30159
1.221668 | 515.6341 | 19.31735
1.221668 | 516.0525 | 19.33302
1.221668 | 516.4733 | 19.34879
1.229117 | 516.8767 | 19.3639
1.229117 | 517.2825 | 19.3791
1.229117 | 517.6932 | 19.39449
1.229117 | 518.101 | 19.40977
1.229117 | 518.5093 | 19.42506
1.236566 | 518.925 | 19.44064
1.236566 | 519.3394 | 19.45616
1.236566 | 519.7526 | 19.47164
1.236566 | 520.162 | 19.48698
1.236566 | 520.5745 | 19.50243
1.236566 | 520.9953 | 19.5182
1.236566 | 521.4152 | 19.53393
1.236566 | 521.8424 | 19.54993
1.244015 | 522.2706 | 19.56597
1.244015 | 522.692 | 19.58176
1.244015 | 523.1216 | 19.59786
1.244015 | 523.5515 | 19.61396
1.244015 | 523.9799 | 19.63001
1.244015 | 524.4119 | 19.64619
1.244015 | 524.8409 | 19.66227
1.251464 | 525.2706 | 19.67836
1.251464 | 525.692 | 19.69415
1.251464 | 526.1088 | 19.70976
1.251464 | 526.5239 | 19.72532
1.251464 | 526.9423 | 19.74099
1.251464 | 527.3555 | 19.75647
1.258914 | 527.7665 | 19.77187
1.258914 | 528.1747 | 19.78716
1.258914 | 528.5867 | 19.8026
1.258914 | 528.9877 | 19.81762
1.258914 | 529.3912 | 19.83273
1.258914 | 529.7972 | 19.84795
1.258914 | 530.2049 | 19.86322
1.258914 | 530.6183 | 19.87871
1.258914 | 531.0237 | 19.89389
1.258914 | 531.426 | 19.90896
1.266363 | 531.837 | 19.92436
1.266363 | 532.2433 | 19.93958
1.266363 | 532.6456 | 19.95465
1.266363 | 533.0541 | 19.96996
1.266363 | 533.47 | 19.98554
1.266363 | 533.8808 | 20.00093
1.266363 | 534.2922 | 20.01634
1.273812 | 534.7027 | 20.03172
1.273812 | 535.1149 | 20.04716
1.273812 | 535.5205 | 20.06236
1.273812 | 535.9243 | 20.07749
1.273812 | 536.3284 | 20.09263
1.273812 | 536.7319 | 20.10774
1.273812 | 537.1345 | 20.12282
1.273812 | 537.5323 | 20.13773
1.281261 | 537.9337 | 20.15276
1.281261 | 538.3393 | 20.16796
1.281261 | 538.7402 | 20.18298
1.281261 | 539.1442 | 20.19811
1.281261 | 539.5557 | 20.21353
1.281261 | 539.9634 | 20.2288
1.281261 | 540.38 | 20.24441
1.281261 | 540.7936 | 20.25991
1.281261 | 541.2141 | 20.27566
1.288711 | 541.6328125 | 20.29134
1.288711 | 542.0585 | 20.30729
1.288711 | 542.4781 | 20.32301
1.288711 | 542.8925 | 20.33854
1.288711 | 543.3085 | 20.35412
1.288711 | 543.7219 | 20.36961
1.288711 | 544.1301 | 20.3849
1.29616 | 544.5441 | 20.40041
1.29616 | 544.9617 | 20.41605
1.29616 | 545.368 | 20.43128
1.29616 | 545.7838 | 20.44686
1.29616 | 546.1958 | 20.46229
1.29616 | 546.6015625 | 20.47749
1.303609 | 547.0156 | 20.493
1.303609 | 547.4262 | 20.50838
1.303609 | 547.8384 | 20.52383
1.303609 | 548.2512 | 20.53929
1.303609 | 548.6517 | 20.5543
1.303609 | 549.0576 | 20.5695
1.303609 | 549.4681 | 20.58488
1.303609 | 549.869 | 20.5999
1.311058 | 550.2687 | 20.61487
1.311058 | 550.6724 | 20.63
1.311058 | 551.0705 | 20.64491
1.311058 | 551.4667 | 20.65976
1.311058 | 551.8626 | 20.67459
1.311058 | 552.2585 | 20.68942
1.311058 | 552.6547 | 20.70426
1.311058 | 553.0482 | 20.719
1.318507 | 553.4479 | 20.73398
1.318507 | 553.8454 | 20.74887
1.318507 | 554.2451 | 20.76384
1.318507 | 554.6426 | 20.77874
1.318507 | 555.046 | 20.79385
1.318507 | 555.4584 | 20.8093
1.318507 | 555.8609 | 20.82438
1.325956 | 556.27 | 20.8397
1.325956 | 556.6804 | 20.85508
1.325956 | 557.0823 | 20.87013
1.325956 | 557.4768 | 20.88491
1.325956 | 557.8754 | 20.89984
1.325956 | 558.2755 | 20.91483
1.325956 | 558.6828 | 20.93009
1.325956 | 559.0802 | 20.94498
1.325956 | 559.4753 | 20.95978
1.333406 | 559.8828 | 20.97505
1.333406 | 560.2864 | 20.99017
1.333406 | 560.6841 | 21.00507
1.333406 | 561.088 | 21.0202
1.333406 | 561.4992 | 21.03561
1.333406 | 561.9106 | 21.05102
1.333406 | 562.3079 | 21.0659
1.340855 | 562.7005 | 21.08061
1.340855 | 563.1021 | 21.09565
1.340855 | 563.5012 | 21.11061
1.340855 | 563.8948 | 21.12535
1.340855 | 564.2878 | 21.14008
1.340855 | 564.6909 | 21.15518
1.340855 | 565.0954 | 21.17033
1.340855 | 565.4927 | 21.18521
1.348304 | 565.886 | 21.19995
1.348304 | 566.2875 | 21.21499
1.348304 | 566.6926 | 21.23017
1.348304 | 567.0906 | 21.24508
1.348304 | 567.4925 | 21.26013
1.348304 | 567.8885 | 21.27497
1.348304 | 568.2954 | 21.29021
1.355753 | 568.6946 | 21.30517
1.355753 | 569.0893 | 21.31995
1.355753 | 569.4819 | 21.33466
1.355753 | 569.8784 | 21.34952
1.355753 | 570.2722 | 21.36427
1.355753 | 570.65625 | 21.37866
1.355753 | 571.043 | 21.39315
1.355753 | 571.4285 | 21.40759
1.363202 | 571.816 | 21.42211
1.363202 | 572.1941 | 21.43627
1.363202 | 572.5764 | 21.45059
1.363202 | 572.9667 | 21.46521
1.363202 | 573.3508 | 21.47961
1.363202 | 573.7346 | 21.49398
1.363202 | 574.1276 | 21.50871
1.370652 | 574.5173 | 21.52331
1.370652 | 574.9092 | 21.53799
1.370652 | 575.3034 | 21.55276
1.370652 | 575.6943 | 21.5674
1.370652 | 576.0881 | 21.58215
1.370652 | 576.4771 | 21.59673
1.370652 | 576.8553 | 21.61089
1.370652 | 577.2433 | 21.62543
1.378101 | 577.6277 | 21.63983
1.378101 | 578.0153 | 21.65435
1.378101 | 578.41 | 21.66914
1.378101 | 578.7999 | 21.68374
1.378101 | 579.1861 | 21.69821
1.378101 | 579.585 | 21.71316
1.378101 | 579.9809 | 21.72799
1.38555 | 580.3697 | 21.74256
1.38555 | 580.7681 | 21.75748
1.38555 | 581.1663 | 21.7724
1.38555 | 581.5628 | 21.78725
1.38555 | 581.9498 | 21.80175
1.38555 | 582.3513 | 21.81679
1.38555 | 582.749 | 21.83169
1.392999 | 583.1443 | 21.8465
1.392999 | 583.5363 | 21.86119
1.392999 | 583.9263 | 21.8758
1.392999 | 584.3258 | 21.89076
1.392999 | 584.7231 | 21.90565
1.392999 | 585.118 | 21.92044
1.392999 | 585.5138 | 21.93527
1.392999 | 585.9152 | 21.95031
1.392999 | 586.3008 | 21.96476
1.400448 | 586.6914 | 21.97939
1.400448 | 587.0878 | 21.99424
1.400448 | 587.4797 | 22.00892
1.400448 | 587.8677 | 22.02346
1.400448 | 588.2562 | 22.03801
1.400448 | 588.6448 | 22.05257
1.407898 | 589.0347 | 22.06717
1.407898 | 589.418 | 22.08154
1.407898 | 589.7957 | 22.09568
1.407898 | 590.1794 | 22.11006
1.407898 | 590.5701 | 22.1247
1.407898 | 590.9434 | 22.13868
1.407898 | 591.3189 | 22.15275
1.407898 | 591.7073 | 22.1673
1.415347 | 592.0944 | 22.1818
1.415347 | 592.4749 | 22.19605
1.415347 | 592.8549 | 22.21029
1.415347 | 593.2437 | 22.22486
1.415347 | 593.6318 | 22.2394
1.415347 | 594.0191 | 22.25391
1.415347 | 594.4012 | 22.26822
1.415347 | 594.7926 | 22.28289
1.415347 | 595.1884 | 22.29771
1.422796 | 595.576 | 22.31223
1.422796 | 595.96 | 22.32662
1.422796 | 596.3388 | 22.34081
1.422796 | 596.7296 | 22.35545
1.422796 | 597.1198 | 22.37007
1.422796 | 597.5065 | 22.38456
1.422796 | 597.8837 | 22.39869
1.422796 | 598.2681 | 22.41309
1.430245 | 598.6497 | 22.42738
1.430245 | 599.0298 | 22.44163
1.430245 | 599.4068 | 22.45575
1.430245 | 599.7889 | 22.47006
1.430245 | 600.1765 | 22.48458
1.430245 | 600.5565 | 22.49882
1.430245 | 600.9299 | 22.51281
1.437694 | 601.3109 | 22.52708
1.437694 | 601.6994 | 22.54164
1.437694 | 602.0801 | 22.5559
1.437694 | 602.4683 | 22.57044
1.437694 | 602.8591 | 22.58508
1.437694 | 603.2502 | 22.59974
1.437694 | 603.6363 | 22.6142
1.437694 | 604.0215 | 22.62863
1.437694 | 604.4182 | 22.64349
1.437694 | 604.822 | 22.65862
1.437694 | 605.2176 | 22.67344
1.445144 | 605.6063 | 22.688
1.445144 | 605.9969 | 22.70263
1.445144 | 606.3864 | 22.71723
1.445144 | 606.7723 | 22.73168
1.445144 | 607.1533 | 22.74596
1.445144 | 607.54 | 22.76045
1.452593 | 607.9327 | 22.77516
1.452593 | 608.3063 | 22.78915
1.452593 | 608.6769 | 22.80304
1.452593 | 609.0492 | 22.81698
1.452593 | 609.4265 | 22.83112
1.452593 | 609.8049 | 22.84529
1.452593 | 610.1742 | 22.85913
1.452593 | 610.5441 | 22.87299
1.452593 | 610.9208 | 22.8871
1.460042 | 611.296 | 22.90116
1.460042 | 611.6671 | 22.91506
1.460042 | 612.0354 | 22.92886
1.460042 | 612.4056 | 22.94273
1.460042 | 612.7851 | 22.95694
1.460042 | 613.1597 | 22.97098
1.460042 | 613.5315 | 22.98491
1.460042 | 613.9067 | 22.99896
1.460042 | 614.2869 | 23.0132
1.467491 | 614.6629 | 23.02729
1.467491 | 615.0316 | 23.04111
1.467491 | 615.4092 | 23.05525
1.467491 | 615.7906 | 23.06954
1.467491 | 616.1693 | 23.08372
1.467491 | 616.5394 | 23.09759
1.467491 | 616.9161 | 23.11171
1.467491 | 617.2894 | 23.12569
1.47494 | 617.6655 | 23.13978
1.47494 | 618.035 | 23.15362
1.47494 | 618.411 | 23.16771
1.47494 | 618.7936 | 23.18204
1.47494 | 619.1645 | 23.19594
1.47494 | 619.537 | 23.20989
1.47494 | 619.9087 | 23.22382
1.48239 | 620.2837 | 23.23787
1.48239 | 620.6547 | 23.25176
1.48239 | 621.0352 | 23.26602
1.48239 | 621.4127 | 23.28016
1.48239 | 621.7953 | 23.2945
1.48239 | 622.1708 | 23.30856
1.48239 | 622.5489 | 23.32273
1.48239 | 622.9248 | 23.33681
1.48239 | 623.3104 | 23.35126
1.489839 | 623.6932 | 23.3656
1.489839 | 624.0765 | 23.37996
1.489839 | 624.4609375 | 23.39436
1.489839 | 624.8425 | 23.40865
1.489839 | 625.2148 | 23.4226
1.489839 | 625.5859 | 23.4365
1.489839 | 625.9626 | 23.45062
1.497288 | 626.3346 | 23.46455
1.497288 | 626.7114 | 23.47867
1.497288 | 627.0773 | 23.49238
1.497288 | 627.4392 | 23.50593
1.497288 | 627.8046 | 23.51962
1.497288 | 628.1718 | 23.53338
1.497288 | 628.5349 | 23.54698
1.497288 | 628.9033 | 23.56078
1.504737 | 629.2603 | 23.57416
1.504737 | 629.6199 | 23.58763
1.504737 | 629.9835 | 23.60125
1.504737 | 630.3458 | 23.61482
1.504737 | 630.7117 | 23.62853
1.504737 | 631.0891 | 23.64267
1.504737 | 631.4575 | 23.65647
1.512186 | 631.8235 | 23.67019
1.512186 | 632.1924 | 23.684
1.512186 | 632.5676 | 23.69806
1.512186 | 632.9501 | 23.71239
1.512186 | 633.3196 | 23.72623
1.512186 | 633.6938 | 23.74025
1.512186 | 634.0656 | 23.75418
1.512186 | 634.4382 | 23.76814
1.519636 | 634.8011 | 23.78173
1.519636 | 635.1656 | 23.79539
1.519636 | 635.5358 | 23.80926
1.519636 | 635.9009 | 23.82294
1.519636 | 636.2578 | 23.83631
1.519636 | 636.6163 | 23.84974
1.519636 | 636.9876 | 23.86365
1.527085 | 637.35 | 23.87722
1.527085 | 637.7117 | 23.89078
1.527085 | 638.0736 | 23.90433
1.527085 | 638.4384 | 23.918
1.527085 | 638.8058 | 23.93176
1.527085 | 639.1685 | 23.94535
1.534534 | 639.5375 | 23.95918
1.534534 | 639.9157 | 23.97335
1.534534 | 640.2916 | 23.98743
1.534534 | 640.6636 | 24.00136
1.534534 | 641.0417 | 24.01553
1.534534 | 641.4246 | 24.02987
1.541983 | 641.8084 | 24.04425
1.541983 | 642.1901 | 24.05855
1.541983 | 642.5649 | 24.07259
1.541983 | 642.9446 | 24.08682
1.541983 | 643.3249 | 24.10106
1.541983 | 643.7007 | 24.11514
1.541983 | 644.0728 | 24.12908
1.541983 | 644.4453125 | 24.14304
1.549432 | 644.8127 | 24.1568
1.549432 | 645.1758 | 24.1704
1.549432 | 645.5266 | 24.18355
1.549432 | 645.8826 | 24.19688
1.549432 | 646.2498 | 24.21064
1.549432 | 646.6075 | 24.22404
1.556881 | 646.9557 | 24.23709
1.556881 | 647.3063 | 24.25022
1.556881 | 647.6562 | 24.26333
1.556881 | 648.0094 | 24.27656
1.556881 | 648.3538 | 24.28946
1.556881 | 648.7025 | 24.30253
1.564331 | 649.0591 | 24.31589
1.564331 | 649.4155 | 24.32924
1.564331 | 649.7718 | 24.34259
1.564331 | 650.1274 | 24.35591
1.564331 | 650.4953 | 24.36969
1.564331 | 650.8623 | 24.38344
1.564331 | 651.2331 | 24.39733
1.57178 | 651.5893 | 24.41068
1.57178 | 651.9581 | 24.42449
1.57178 | 652.3294 | 24.4384
1.57178 | 652.6955 | 24.45212
1.57178 | 653.059 | 24.46574
1.57178 | 653.4227 | 24.47936
1.57178 | 653.7884 | 24.49306
1.579229 | 654.1465 | 24.50648
1.579229 | 654.4986 | 24.51967
1.579229 | 654.8519 | 24.5329
1.579229 | 655.2192 | 24.54667
1.586678 | 655.5833 | 24.5603
1.586678 | 655.9382 | 24.5736
1.586678 | 656.3003 | 24.58717
1.586678 | 656.6629 | 24.60075
1.586678 | 657.0182 | 24.61406
1.586678 | 657.3808 | 24.62764
1.594127 | 657.7379 | 24.64102
1.594127 | 658.1083 | 24.6549
1.594127 | 658.4803 | 24.66884
1.594127 | 658.8434 | 24.68244
1.594127 | 659.201 | 24.69584
1.594127 | 659.5723 | 24.70975
1.594127 | 659.9356 | 24.72336
1.601577 | 660.3041 | 24.73716
1.601577 | 660.6616 | 24.75056
1.601577 | 661.0196 | 24.76397
1.601577 | 661.3846 | 24.77764
1.601577 | 661.7341 | 24.79073
1.609026 | 662.0825 | 24.80378
1.609026 | 662.4394 | 24.81716
1.609026 | 662.7973 | 24.83056
1.609026 | 663.1442 | 24.84356
1.609026 | 663.492 | 24.85659
1.616475 | 663.8405 | 24.86964
1.616475 | 664.1947 | 24.88292
1.616475 | 664.5474 | 24.89613
1.616475 | 664.895 | 24.90915
1.616475 | 665.2452 | 24.92227
1.616475 | 665.6 | 24.93556
1.616475 | 665.9399 | 24.9483
1.623924 | 666.2854 | 24.96124
1.623924 | 666.6316 | 24.97421
1.623924 | 666.9893 | 24.98761
1.623924 | 667.3369 | 25.00063
1.623924 | 667.6818 | 25.01355
1.623924 | 668.0363 | 25.02684
1.623924 | 668.3921 | 25.04016
1.623924 | 668.7468 | 25.05345
1.631373 | 669.0897 | 25.0663
1.631373 | 669.4529 | 25.07991
1.631373 | 669.8112 | 25.09333
1.631373 | 670.1597 | 25.10638
1.631373 | 670.4962 | 25.11899
1.631373 | 670.8445 | 25.13204
1.638823 | 671.1978 | 25.14527
1.638823 | 671.5395 | 25.15808
1.638823 | 671.8777 | 25.17075
1.638823 | 672.2303 | 25.18396
1.638823 | 672.5931 | 25.19755
1.638823 | 672.941 | 25.21058
1.638823 | 673.293 | 25.22377
1.646272 | 673.6517 | 25.23721
1.646272 | 674.0134 | 25.25076
1.646272 | 674.3712 | 25.26416
1.646272 | 674.7255 | 25.27743
1.646272 | 675.0709 | 25.29037
1.646272 | 675.4304 | 25.30384
1.653721 | 675.7846 | 25.31711
1.653721 | 676.1254 | 25.32988
1.653721 | 676.4739 | 25.34293
1.653721 | 676.8289 | 25.35623
1.653721 | 677.1862 | 25.36962
1.653721 | 677.5413 | 25.38292
1.653721 | 677.8886 | 25.39593
1.653721 | 678.2426 | 25.4092
1.66117 | 678.6049 | 25.42277
1.66117 | 678.9618 | 25.43614
1.66117 | 679.3107 | 25.44921
1.66117 | 679.668 | 25.4626
1.66117 | 680.026 | 25.47601
1.66117 | 680.371 | 25.48893
1.66117 | 680.7147 | 25.50181
1.668619 | 681.0585 | 25.51469
1.668619 | 681.4104 | 25.52787
1.668619 | 681.759 | 25.54093
1.668619 | 682.1006 | 25.55373
1.668619 | 682.4401 | 25.56645
1.668619 | 682.7813 | 25.57923
1.676069 | 683.1212 | 25.59197
1.676069 | 683.4452 | 25.6041
1.676069 | 683.7776 | 25.61656
1.676069 | 684.1149 | 25.62919
1.676069 | 684.4532 | 25.64187
1.676069 | 684.7883 | 25.65442
1.683518 | 685.1267 | 25.6671
1.683518 | 685.4681 | 25.67989
1.683518 | 685.8069 | 25.69258
1.683518 | 686.1462 | 25.70529
1.683518 | 686.4889 | 25.71813
1.683518 | 686.8434 | 25.73141
1.683518 | 687.199 | 25.74473
1.683518 | 687.5461 | 25.75774
1.690967 | 687.8938 | 25.77076
1.690967 | 688.2395 | 25.78371
1.690967 | 688.5905 | 25.79686
1.690967 | 688.9376 | 25.80987
1.690967 | 689.2817 | 25.82276
1.690967 | 689.627 | 25.83569
1.690967 | 689.9745 | 25.84871
1.698416 | 690.3187 | 25.86161
1.698416 | 690.6526 | 25.87412
1.698416 | 690.9948 | 25.88694
1.698416 | 691.3464 | 25.90011
1.698416 | 691.6931 | 25.9131
1.698416 | 692.0308 | 25.92575
1.705865 | 692.3766 | 25.9387
1.705865 | 692.7251 | 25.95176
1.705865 | 693.0735 | 25.96481
1.705865 | 693.4164 | 25.97766
1.705865 | 693.7632 | 25.99065
1.705865 | 694.1137 | 26.00378
1.705865 | 694.4631 | 26.01687
1.705865 | 694.8107 | 26.02989
1.713315 | 695.1608 | 26.04301
1.713315 | 695.5131 | 26.05621
1.713315 | 695.8605 | 26.06922
1.713315 | 696.2126 | 26.08241
1.713315 | 696.5638 | 26.09557
1.713315 | 696.9084 | 26.10848
1.720764 | 697.2589 | 26.12161
1.720764 | 697.6082 | 26.13469
1.720764 | 697.9512 | 26.14754
1.720764 | 698.285 | 26.16005
1.720764 | 698.6191 | 26.17257
1.720764 | 698.9576 | 26.18525
1.720764 | 699.297 | 26.19796
1.728213 | 699.6329 | 26.21055
1.728213 | 699.965 | 26.22299
1.728213 | 700.306 | 26.23576
1.728213 | 700.6345 | 26.24807
1.728213 | 700.96875 | 26.26059
1.728213 | 701.2985 | 26.27295
1.728213 | 701.6371 | 26.28563
1.735662 | 701.9779 | 26.2984
1.735662 | 702.3159 | 26.31106
1.735662 | 702.6512 | 26.32362
1.735662 | 702.9869 | 26.3362
1.735662 | 703.3301 | 26.34906
1.735662 | 703.6641 | 26.36157
1.735662 | 704.0013 | 26.3742
1.735662 | 704.3304 | 26.38653
1.743111 | 704.6716 | 26.39931
1.743111 | 705.0052 | 26.41181
1.743111 | 705.3451 | 26.42454
1.743111 | 705.6758 | 26.43694
1.743111 | 706.0061 | 26.44931
1.743111 | 706.3419 | 26.46189
1.750561 | 706.6648 | 26.47399
1.750561 | 706.9905 | 26.48619
1.750561 | 707.331 | 26.49894
1.750561 | 707.6705 | 26.51166
1.750561 | 708.001 | 26.52405
1.750561 | 708.3333 | 26.53649
1.750561 | 708.6612 | 26.54878
1.750561 | 709.0032 | 26.56159
1.75801 | 709.3463 | 26.57444
1.75801 | 709.6771 | 26.58683
1.75801 | 710.0189 | 26.59964
1.75801 | 710.3647 | 26.6126
1.75801 | 710.6993 | 26.62513
1.75801 | 711.0443 | 26.63806
1.75801 | 711.3931 | 26.65112
1.765459 | 711.7433 | 26.66424
1.765459 | 712.0924 | 26.67732
1.765459 | 712.4248 | 26.68977
1.765459 | 712.7612 | 26.70238
1.765459 | 713.105 | 26.71526
1.765459 | 713.4439 | 26.72795
1.765459 | 713.783 | 26.74066
1.772908 | 714.1164 | 26.75315
1.772908 | 714.4458 | 26.76549
1.772908 | 714.7772 | 26.7779
1.772908 | 715.1 | 26.78999
1.772908 | 715.418 | 26.80191
1.772908 | 715.7495 | 26.81433
1.772908 | 716.0797 | 26.8267
1.772908 | 716.3964 | 26.83856
1.780357 | 716.7212 | 26.85073
1.780357 | 717.0477 | 26.86296
1.780357 | 717.3748 | 26.87522
1.780357 | 717.7003 | 26.88741
1.780357 | 718.0212 | 26.89944
1.780357 | 718.3481 | 26.91168
1.780357 | 718.6806 | 26.92414
1.787807 | 719.0046 | 26.93627
1.787807 | 719.3292 | 26.94843
1.787807 | 719.6622 | 26.96091
1.787807 | 719.9971 | 26.97346
1.787807 | 720.3206 | 26.98558
1.787807 | 720.6455 | 26.99775
1.787807 | 720.9724 | 27.01
1.795256 | 721.2976 | 27.02218
1.795256 | 721.6254 | 27.03446
1.795256 | 721.9497 | 27.04661
1.795256 | 722.2746 | 27.05878
1.795256 | 722.6035 | 27.0711
1.795256 | 722.9297 | 27.08332
1.802705 | 723.2461 | 27.09518
1.802705 | 723.5717 | 27.10737
1.802705 | 723.9028 | 27.11978
1.802705 | 724.227 | 27.13192
1.802705 | 724.5557 | 27.14424
1.802705 | 724.8835 | 27.15652
1.802705 | 725.2112 | 27.16879
1.802705 | 725.5392 | 27.18108
1.810154 | 725.8619 | 27.19317
1.810154 | 726.1874 | 27.20537
1.810154 | 726.5209 | 27.21786
1.810154 | 726.8552 | 27.23038
1.810154 | 727.1878 | 27.24284
1.810154 | 727.5198 | 27.25528
1.817603 | 727.855 | 27.26784
1.817603 | 728.1849 | 27.2802
1.817603 | 728.5197 | 27.29274
1.817603 | 728.8552 | 27.30531
1.817603 | 729.185 | 27.31767
1.817603 | 729.5174 | 27.33012
1.825052 | 729.8518 | 27.34265
1.825052 | 730.1726 | 27.35467
1.825052 | 730.4943 | 27.36672
1.825052 | 730.8188 | 27.37888
1.825052 | 731.1411 | 27.39095
1.825052 | 731.4619 | 27.40296
1.825052 | 731.7808 | 27.41491
1.825052 | 732.1042 | 27.42703
1.832502 | 732.4235 | 27.43899
1.832502 | 732.7405 | 27.45087
1.832502 | 733.0518 | 27.46253
1.832502 | 733.3732 | 27.47457
1.832502 | 733.6904 | 27.48645
1.832502 | 734.0127 | 27.49853
1.832502 | 734.3281 | 27.51034
1.839951 | 734.6459 | 27.52225
1.839951 | 734.9622 | 27.5341
1.839951 | 735.2802 | 27.54601
1.839951 | 735.6024 | 27.55808
1.839951 | 735.9294 | 27.57034
1.839951 | 736.2506 | 27.58237
1.839951 | 736.5709 | 27.59436
1.839951 | 736.8896 | 27.60631
1.8474 | 737.2075 | 27.61821
1.8474 | 737.5318 | 27.63036
1.8474 | 737.8506 | 27.64231
1.8474 | 738.1705 | 27.65429
1.8474 | 738.4886 | 27.66621
1.8474 | 738.8108 | 27.67828
1.8474 | 739.1312 | 27.69028
1.854849 | 739.4523 | 27.70231
1.854849 | 739.7773 | 27.71449
1.854849 | 740.1034 | 27.72671
1.854849 | 740.4244 | 27.73873
1.854849 | 740.7373 | 27.75045
1.854849 | 741.0614 | 27.7626
1.854849 | 741.3856 | 27.77474
1.862298 | 741.7109375 | 27.78693
1.862298 | 742.0302 | 27.79889
1.862298 | 742.3506 | 27.81089
1.862298 | 742.6721 | 27.82294
1.862298 | 742.9957 | 27.83506
1.862298 | 743.3178 | 27.84713
1.862298 | 743.6443 | 27.85936
1.869748 | 743.9763 | 27.8718
1.869748 | 744.306 | 27.88415
1.869748 | 744.6296 | 27.89627
1.869748 | 744.9541 | 27.90843
1.869748 | 745.2868 | 27.92089
1.869748 | 745.6056 | 27.93284
1.869748 | 745.9288 | 27.94495
1.877197 | 746.2487 | 27.95693
1.877197 | 746.5691 | 27.96893
1.877197 | 746.8859 | 27.9808
1.877197 | 747.2021 | 27.99265
1.877197 | 747.5173 | 28.00446
1.877197 | 747.832 | 28.01624
1.877197 | 748.1443 | 28.02794
1.877197 | 748.4517 | 28.03946
1.884646 | 748.765 | 28.0512
1.884646 | 749.0757 | 28.06284
1.884646 | 749.3895 | 28.07459
1.884646 | 749.6979 | 28.08615
1.884646 | 750.0017 | 28.09753
1.884646 | 750.3102 | 28.10909
1.892095 | 750.6226 | 28.12079
1.892095 | 750.9363 | 28.13254
1.892095 | 751.2371 | 28.14381
1.892095 | 751.5524 | 28.15562
1.892095 | 751.8674 | 28.16742
1.892095 | 752.1789 | 28.17909
1.892095 | 752.4865 | 28.19062
1.899544 | 752.806 | 28.20259
1.899544 | 753.1286 | 28.21467
1.899544 | 753.449 | 28.22668
1.899544 | 753.7566 | 28.2382
1.899544 | 754.0709 | 28.24997
1.899544 | 754.3945 | 28.2621
1.899544 | 754.7089 | 28.27388
1.899544 | 755.0236 | 28.28566
1.899544 | 755.3358 | 28.29736
1.906994 | 755.6564 | 28.30937
1.906994 | 755.9705 | 28.32114
1.906994 | 756.2765 | 28.3326
1.906994 | 756.5854 | 28.34417
1.906994 | 756.9046 | 28.35613
1.906994 | 757.2227 | 28.36805
1.906994 | 757.5375 | 28.37985
1.914443 | 757.8489 | 28.39151
1.914443 | 758.171 | 28.40358
1.914443 | 758.4962 | 28.41576
1.914443 | 758.8088 | 28.42747
1.914443 | 759.1223 | 28.43921
1.914443 | 759.45 | 28.45149
1.914443 | 759.7691 | 28.46345
1.921892 | 760.0842 | 28.47525
1.921892 | 760.3995 | 28.48707
1.921892 | 760.7169 | 28.49896
1.921892 | 761.0326 | 28.51078
1.921892 | 761.3399 | 28.52229
1.921892 | 761.652 | 28.53399
1.921892 | 761.9681 | 28.54583
1.921892 | 762.2787 | 28.55746
1.929341 | 762.588 | 28.56905
1.929341 | 762.8997 | 28.58073
1.929341 | 763.2072 | 28.59225
1.929341 | 763.5147 | 28.60377
1.929341 | 763.821 | 28.61525
1.929341 | 764.1235 | 28.62658
1.929341 | 764.4216 | 28.63775
1.93679 | 764.7206 | 28.64895
1.93679 | 765.011 | 28.65983
1.93679 | 765.3097 | 28.67102
1.93679 | 765.6047 | 28.68207
1.93679 | 765.9033 | 28.69326
1.93679 | 766.2026 | 28.70447
1.93679 | 766.5035 | 28.71574
1.93679 | 766.8105 | 28.72724
1.94424 | 767.1185 | 28.73878
1.94424 | 767.4329 | 28.75056
1.94424 | 767.7418 | 28.76213
1.94424 | 768.0497 | 28.77366
1.94424 | 768.3558 | 28.78513
1.94424 | 768.6636 | 28.79666
1.94424 | 768.9719 | 28.80821
1.94424 | 769.2772 | 28.81965
1.951689 | 769.5756 | 28.83083
1.951689 | 769.8681 | 28.84179
1.951689 | 770.1647 | 28.8529
1.951689 | 770.4613 | 28.86401
1.951689 | 770.7655 | 28.87541
1.951689 | 771.0715 | 28.88687
1.951689 | 771.3762 | 28.89829
1.959138 | 771.6791 | 28.90963
1.959138 | 771.98 | 28.92091
1.959138 | 772.2856 | 28.93236
1.959138 | 772.5927 | 28.94386
1.959138 | 772.8998 | 28.95537
1.959138 | 773.2083 | 28.96692
1.959138 | 773.5131 | 28.97834
1.959138 | 773.8141 | 28.98962
1.966587 | 774.1237 | 29.00122
1.966587 | 774.4315 | 29.01275
1.966587 | 774.7372 | 29.0242
1.966587 | 775.0414 | 29.0356
1.966587 | 775.3444 | 29.04695
1.966587 | 775.652 | 29.05847
1.966587 | 775.9612 | 29.07006
1.974036 | 776.2699 | 29.08162
1.974036 | 776.57 | 29.09286
1.974036 | 776.8718 | 29.10417
1.974036 | 777.176 | 29.11557
1.974036 | 777.4787 | 29.12691
1.981486 | 777.7777 | 29.13811
1.981486 | 778.0732 | 29.14918
1.981486 | 778.3773 | 29.16057
1.981486 | 778.6722 | 29.17162
1.981486 | 778.9593 | 29.18237
1.981486 | 779.256 | 29.19349
1.981486 | 779.5615 | 29.20494
1.988935 | 779.8631 | 29.21623
1.988935 | 780.1472 | 29.22688
1.988935 | 780.4368 | 29.23773
1.988935 | 780.7347 | 29.24889
1.988935 | 781.0358 | 29.26017
1.988935 | 781.3292 | 29.27116
1.988935 | 781.6234 | 29.28218
1.988935 | 781.9222 | 29.29337
1.996384 | 782.2186 | 29.30448
1.996384 | 782.5124 | 29.31549
1.996384 | 782.7959 | 29.32611
1.996384 | 783.0949 | 29.33731
1.996384 | 783.4006 | 29.34876
2.003833 | 783.6995 | 29.35996
2.003833 | 783.9921875 | 29.37092
2.003833 | 784.2838 | 29.38185
2.003833 | 784.5873 | 29.39322
2.003833 | 784.8826 | 29.40428
2.003833 | 785.1703 | 29.41506
2.003833 | 785.4586 | 29.42586
2.011282 | 785.7632 | 29.43727
2.011282 | 786.0593 | 29.44837
2.011282 | 786.3468 | 29.45914
2.018732 | 786.6395 | 29.4701
2.018732 | 786.9391 | 29.48133
2.018732 | 787.2388 | 29.49255
2.018732 | 787.5339 | 29.50361
2.018732 | 787.8335 | 29.51483
2.018732 | 788.1399 | 29.52631
2.018732 | 788.4504 | 29.53794
2.018732 | 788.7491 | 29.54913
2.018732 | 789.0471 | 29.5603
2.018732 | 789.3621 | 29.5721
2.018732 | 789.6719 | 29.58371
2.018732 | 789.9705 | 29.59489
2.026181 | 790.2726 | 29.60621
2.026181 | 790.5709 | 29.61738
2.026181 | 790.8767 | 29.62884
2.026181 | 791.1761 | 29.64006
2.03363 | 791.4693 | 29.65104
2.03363 | 791.764 | 29.66208
2.03363 | 792.0703125 | 29.67356
2.03363 | 792.3553 | 29.68423
2.03363 | 792.6406 | 29.69492
2.03363 | 792.9434 | 29.70627
2.03363 | 793.2373 | 29.71728
2.041079 | 793.5369 | 29.7285
2.041079 | 793.8267 | 29.73936
2.041079 | 794.116 | 29.75019
2.041079 | 794.4106 | 29.76123
2.041079 | 794.7092 | 29.77242
2.041079 | 794.9881 | 29.78287
2.041079 | 795.2778 | 29.79372
2.041079 | 795.5717 | 29.80473
2.048528 | 795.8471 | 29.81505
2.048528 | 796.1314 | 29.8257
2.048528 | 796.4165 | 29.83638
2.048528 | 796.7127 | 29.84748
2.048528 | 796.9985 | 29.85818
2.048528 | 797.2829 | 29.86884
2.048528 | 797.5693 | 29.87957
2.055977 | 797.863 | 29.89057
2.055977 | 798.149 | 29.90129
2.055977 | 798.4326 | 29.91191
2.055977 | 798.7242 | 29.92283
2.055977 | 799.0155 | 29.93375
2.055977 | 799.3004 | 29.94442
2.055977 | 799.5807 | 29.95492
2.063427 | 799.8622 | 29.96547
2.063427 | 800.149 | 29.97621
2.063427 | 800.4364 | 29.98698
2.063427 | 800.7247 | 29.99778
2.063427 | 801.0204 | 30.00886
2.063427 | 801.3121 | 30.01978
2.063427 | 801.6082 | 30.03088
2.063427 | 801.9008 | 30.04184
2.070876 | 802.1931 | 30.05279
2.070876 | 802.488 | 30.06384
2.070876 | 802.7899 | 30.07515
2.070876 | 803.0793 | 30.08599
2.070876 | 803.3693 | 30.09685
2.070876 | 803.6638 | 30.10789
2.070876 | 803.9507 | 30.11864
2.078325 | 804.2377 | 30.12939
2.078325 | 804.5237 | 30.1401
2.078325 | 804.8059 | 30.15067
2.078325 | 805.0911 | 30.16136
2.078325 | 805.3788 | 30.17214
2.078325 | 805.6628 | 30.18278
2.085774 | 805.9557 | 30.19375
2.085774 | 806.2419 | 30.20447
2.085774 | 806.5273 | 30.21516
2.085774 | 806.8056 | 30.22559
2.085774 | 807.0931 | 30.23636
2.085774 | 807.3788 | 30.24706
2.085774 | 807.6658 | 30.25782
2.085774 | 807.9498 | 30.26845
2.085774 | 808.2335 | 30.27908
2.093223 | 808.5199 | 30.28981
2.093223 | 808.7909 | 30.29996
2.093223 | 809.0726 | 30.31052
2.093223 | 809.3482 | 30.32084
2.093223 | 809.6306 | 30.33142
2.100673 | 809.9001 | 30.34152
2.100673 | 810.1713 | 30.35168
2.100673 | 810.4526 | 30.36222
2.100673 | 810.7256 | 30.37245
2.100673 | 810.9932 | 30.38247
2.100673 | 811.2593 | 30.39244
2.108122 | 811.5515 | 30.40338
2.108122 | 811.8318 | 30.41389
2.108122 | 812.1214 | 30.42474
2.108122 | 812.401 | 30.43521
2.108122 | 812.6909 | 30.44607
2.108122 | 812.9802 | 30.45691
2.108122 | 813.2581 | 30.46732
2.108122 | 813.5382 | 30.47781
2.115571 | 813.8203125 | 30.48838
2.115571 | 814.1079 | 30.49916
2.115571 | 814.3848 | 30.50953
2.115571 | 814.6577 | 30.51975
2.115571 | 814.9252 | 30.52978
2.115571 | 815.2085 | 30.54039
2.115571 | 815.4803 | 30.55057
2.115571 | 815.7502 | 30.56068
2.12302 | 816.0288 | 30.57112
2.12302 | 816.3137 | 30.58179
2.12302 | 816.599 | 30.59248
2.12302 | 816.8781 | 30.60294
2.12302 | 817.1566 | 30.61337
2.12302 | 817.4354 | 30.62381
2.130469 | 817.7278 | 30.63477
2.130469 | 818.0122 | 30.64543
2.130469 | 818.3022 | 30.65629
2.130469 | 818.5994 | 30.66742
2.130469 | 818.8935 | 30.67844
2.130469 | 819.1813 | 30.68922
2.130469 | 819.463 | 30.69977
2.137919 | 819.7566 | 30.71078
2.137919 | 820.0421 | 30.72147
2.137919 | 820.3307 | 30.73228
2.137919 | 820.606 | 30.7426
2.137919 | 820.8853 | 30.75306
2.137919 | 821.1662 | 30.76358
2.137919 | 821.4361 | 30.7737
2.137919 | 821.7031 | 30.7837
2.137919 | 821.9694 | 30.79367
2.145368 | 822.2416 | 30.80387
2.145368 | 822.5007 | 30.81358
2.145368 | 822.7715 | 30.82372
2.152817 | 823.0457 | 30.83399
2.152817 | 823.3157 | 30.84411
2.152817 | 823.5735 | 30.85377
2.152817 | 823.8432 | 30.86387
2.152817 | 824.1143 | 30.87403
2.152817 | 824.3852 | 30.88418
2.152817 | 824.6602 | 30.89448
2.160266 | 824.9315 | 30.90465
2.160266 | 825.2133 | 30.9152
2.160266 | 825.489 | 30.92553
2.160266 | 825.765 | 30.93587
2.160266 | 826.0405 | 30.94619
2.160266 | 826.3323 | 30.95712
2.160266 | 826.6133 | 30.96765
2.160266 | 826.8927 | 30.97812
2.160266 | 827.1640625 | 30.98828
2.167715 | 827.441 | 30.99866
2.167715 | 827.7261 | 31.00934
2.167715 | 827.9925 | 31.01932
2.167715 | 828.2625 | 31.02943
2.167715 | 828.5354 | 31.03966
2.167715 | 828.8129 | 31.05006
2.175165 | 829.0784 | 31.06
2.175165 | 829.3425 | 31.06989
2.175165 | 829.6123 | 31.08
2.175165 | 829.8883 | 31.09034
2.175165 | 830.1616 | 31.10058
2.175165 | 830.4324 | 31.11073
2.175165 | 830.7164 | 31.12137
2.175165 | 830.9925 | 31.13171
2.182614 | 831.265 | 31.14192
2.182614 | 831.5441 | 31.15237
2.182614 | 831.8226 | 31.16281
2.182614 | 832.1095 | 31.17356
2.182614 | 832.3903 | 31.18407
2.182614 | 832.6744 | 31.19472
2.182614 | 832.9488 | 31.205
2.182614 | 833.233 | 31.21565
2.190063 | 833.5084 | 31.22596
2.190063 | 833.7798 | 31.23613
2.190063 | 834.0565 | 31.2465
2.190063 | 834.3334 | 31.25687
2.190063 | 834.6117 | 31.2673
2.190063 | 834.8818 | 31.27741
2.190063 | 835.153 | 31.28758
2.197512 | 835.4237 | 31.29772
2.197512 | 835.7037 | 31.30821
2.197512 | 835.9668 | 31.31806
2.197512 | 836.2361 | 31.32815
2.197512 | 836.5077 | 31.33833
2.197512 | 836.779 | 31.34849
2.197512 | 837.0398 | 31.35826
2.197512 | 837.296875 | 31.36789
2.204961 | 837.5588 | 31.3777
2.204961 | 837.8261 | 31.38772
2.204961 | 838.0962 | 31.39784
2.204961 | 838.359375 | 31.4077
2.204961 | 838.6101 | 31.41709
2.204961 | 838.8773 | 31.4271
2.204961 | 839.1473 | 31.43721
2.204961 | 839.4063 | 31.44692
2.212411 | 839.6699 | 31.45679
2.212411 | 839.942 | 31.46699
2.212411 | 840.2048 | 31.47683
2.212411 | 840.4651 | 31.48659
2.212411 | 840.7217 | 31.4962
2.212411 | 840.9811 | 31.50592
2.21986 | 841.2604 | 31.51638
2.21986 | 841.522 | 31.52618
2.21986 | 841.7795 | 31.53583
2.21986 | 842.0444 | 31.54575
2.21986 | 842.3126 | 31.5558
2.21986 | 842.5748 | 31.56562
2.227309 | 842.8384 | 31.5755
2.227309 | 843.1014 | 31.58535
2.227309 | 843.3718 | 31.59548
2.227309 | 843.645 | 31.60571
2.227309 | 843.9074 | 31.61554
2.227309 | 844.1652 | 31.6252
2.227309 | 844.4417 | 31.63556
2.227309 | 844.72 | 31.64599
2.234758 | 844.9802 | 31.65573
2.234758 | 845.2479 | 31.66576
2.234758 | 845.5259 | 31.67618
2.234758 | 845.7986 | 31.6864
2.234758 | 846.0588 | 31.69614
2.242207 | 846.3238 | 31.70607
2.242207 | 846.5966 | 31.71629
2.242207 | 846.8696 | 31.72652
2.242207 | 847.1293 | 31.73625
2.242207 | 847.3866 | 31.74589
2.242207 | 847.6586 | 31.75608
2.242207 | 847.9263 | 31.76611
2.249657 | 848.19 | 31.77598
2.249657 | 848.4456 | 31.78556
2.249657 | 848.7146 | 31.79564
2.249657 | 848.9765625 | 31.80545
2.249657 | 849.2368 | 31.8152
2.249657 | 849.492 | 31.82476
2.249657 | 849.7537 | 31.83457
2.257106 | 850.0153 | 31.84436
2.257106 | 850.2709 | 31.85394
2.257106 | 850.5225 | 31.86337
2.257106 | 850.7669 | 31.87252
2.257106 | 851.0283 | 31.88232
2.257106 | 851.2796 | 31.89173
2.257106 | 851.5294 | 31.90109
2.264555 | 851.7766 | 31.91035
2.264555 | 852.0376 | 31.92013
2.264555 | 852.2871 | 31.92948
2.264555 | 852.5344 | 31.93874
2.272004 | 852.7889 | 31.94827
2.272004 | 853.0468 | 31.95794
2.272004 | 853.3112 | 31.96784
2.272004 | 853.571 | 31.97758
2.272004 | 853.8307 | 31.98731
2.272004 | 854.0882 | 31.99695
2.279453 | 854.3492 | 32.00673
2.279453 | 854.6069 | 32.01638
2.279453 | 854.8658 | 32.02608
2.279453 | 855.1284 | 32.03592
2.279453 | 855.3835 | 32.04548
2.279453 | 855.6416 | 32.05515
2.279453 | 855.894 | 32.0646
2.279453 | 856.1503 | 32.0742
2.286902 | 856.4055 | 32.08376
2.286902 | 856.6589 | 32.09326
2.286902 | 856.9136 | 32.1028
2.286902 | 857.1697 | 32.1124
2.286902 | 857.4295 | 32.12213
2.286902 | 857.6837 | 32.13165
2.294352 | 857.9451 | 32.14144
2.294352 | 858.2017 | 32.15105
2.294352 | 858.4601 | 32.16074
2.294352 | 858.7133 | 32.17022
2.301801 | 858.9796 | 32.1802
2.301801 | 859.2449 | 32.19014
2.301801 | 859.5112 | 32.20011
2.301801 | 859.7797 | 32.21017
2.301801 | 860.0473 | 32.2202
2.301801 | 860.314 | 32.23019
2.30925 | 860.5742 | 32.23994
2.30925 | 860.8405 | 32.24991
2.30925 | 861.1023 | 32.25972
2.30925 | 861.3696 | 32.26973
2.30925 | 861.6324 | 32.27958
2.30925 | 861.8883 | 32.28917
2.30925 | 862.1387 | 32.29855
2.30925 | 862.3885 | 32.30791
2.316699 | 862.644 | 32.31748
2.316699 | 862.8891 | 32.32666
2.316699 | 863.1411 | 32.3361
2.316699 | 863.3863 | 32.34529
2.316699 | 863.6329 | 32.35453
2.324148 | 863.8721 | 32.36349
2.324148 | 864.1089 | 32.37236
2.324148 | 864.3545 | 32.38156
2.324148 | 864.6052 | 32.39095
2.324148 | 864.851 | 32.40016
2.324148 | 865.0884 | 32.40905
2.331598 | 865.3359 | 32.41833
2.331598 | 865.5866 | 32.42772
2.331598 | 865.8439 | 32.43736
2.331598 | 866.0994 | 32.44693
2.331598 | 866.3572 | 32.45659
2.331598 | 866.6133 | 32.46618
2.331598 | 866.8724 | 32.47589
2.339047 | 867.1235 | 32.4853
2.339047 | 867.3702 | 32.49454
2.339047 | 867.6325 | 32.50436
2.339047 | 867.8916 | 32.51407
2.339047 | 868.142 | 32.52345
2.339047 | 868.3835 | 32.5325
2.346496 | 868.6349 | 32.54192
2.346496 | 868.8821 | 32.55118
2.346496 | 869.1261 | 32.56032
2.346496 | 869.3709 | 32.56949
2.346496 | 869.6191 | 32.57879
2.346496 | 869.8728 | 32.58829
2.346496 | 870.1164 | 32.59742
2.353945 | 870.3619 | 32.60662
2.353945 | 870.6122 | 32.616
2.353945 | 870.8735 | 32.62578
2.353945 | 871.1277 | 32.63531
2.353945 | 871.3841 | 32.64491
2.353945 | 871.6431 | 32.65462
2.353945 | 871.9066 | 32.66448
2.361394 | 872.1653 | 32.67418
2.361394 | 872.4216 | 32.68378
2.361394 | 872.6836 | 32.6936
2.361394 | 872.9432 | 32.70332
2.361394 | 873.1963 | 32.7128
2.361394 | 873.4408 | 32.72196
2.361394 | 873.688 | 32.73123
2.361394 | 873.9371 | 32.74055
2.368844 | 874.1816 | 32.74972
2.368844 | 874.4213 | 32.75869
2.368844 | 874.6577 | 32.76755
2.368844 | 874.897 | 32.77652
2.368844 | 875.1302 | 32.78525
2.368844 | 875.3657 | 32.79408
2.376293 | 875.601 | 32.80289
2.376293 | 875.8379 | 32.81177
2.376293 | 876.0797 | 32.82082
2.376293 | 876.3174 | 32.82973
2.376293 | 876.5582 | 32.83875
2.376293 | 876.8027 | 32.84791
2.376293 | 877.0536 | 32.85731
2.376293 | 877.2983 | 32.86648
2.383742 | 877.542 | 32.87561
2.383742 | 877.794 | 32.88505
2.383742 | 878.0477 | 32.89455
2.383742 | 878.3019 | 32.90408
2.383742 | 878.5466 | 32.91324
2.383742 | 878.7985 | 32.92268
2.383742 | 879.0438 | 32.93187
2.383742 | 879.2819 | 32.94079
2.391191 | 879.5193 | 32.94968
2.391191 | 879.7609 | 32.95874
2.391191 | 879.9978 | 32.96761
2.391191 | 880.2296 | 32.97629
2.391191 | 880.4595 | 32.98491
2.39864 | 880.6933 | 32.99366
2.39864 | 880.9357 | 33.00274
2.39864 | 881.1758 | 33.01174
2.39864 | 881.4132 | 33.02064
2.39864 | 881.6512 | 33.02955
2.39864 | 881.8972 | 33.03877
2.40609 | 882.1382 | 33.0478
2.40609 | 882.3879 | 33.05715
2.40609 | 882.6373 | 33.06649
2.40609 | 882.8898 | 33.07595
2.40609 | 883.1441 | 33.08548
2.40609 | 883.3994 | 33.09504
2.40609 | 883.6503 | 33.10445
2.40609 | 883.8985 | 33.11374
2.413539 | 884.1592 | 33.12351
2.413539 | 884.4172 | 33.13317
2.413539 | 884.6746 | 33.14282
2.413539 | 884.9183 | 33.15195
2.413539 | 885.17 | 33.16138
2.413539 | 885.4213 | 33.17079
2.420988 | 885.6592 | 33.17971
2.420988 | 885.8859 | 33.1882
2.420988 | 886.1193 | 33.19694
2.420988 | 886.3666 | 33.20621
2.420988 | 886.5975 | 33.21486
2.420988 | 886.8181 | 33.22312
2.420988 | 887.0497 | 33.2318
2.428437 | 887.2905 | 33.24082
2.428437 | 887.5186 | 33.24936
2.428437 | 887.7485 | 33.25797
2.428437 | 887.9825 | 33.26674
2.428437 | 888.2184 | 33.27558
2.428437 | 888.4559 | 33.28448
2.428437 | 888.6835 | 33.29301
2.435886 | 888.9194 | 33.30184
2.435886 | 889.1652 | 33.31105
2.435886 | 889.4028 | 33.31995
2.435886 | 889.6332 | 33.32858
2.435886 | 889.8665 | 33.33732
2.435886 | 890.0979 | 33.34599
2.435886 | 890.3347 | 33.35486
2.435886 | 890.5646 | 33.36348
2.443336 | 890.7935 | 33.37205
2.443336 | 891.0284 | 33.38085
2.443336 | 891.2615 | 33.38959
2.443336 | 891.4879 | 33.39807
2.443336 | 891.7197 | 33.40675
2.443336 | 891.9579 | 33.41567
2.450785 | 892.1938 | 33.42451
2.450785 | 892.4313 | 33.43341
2.450785 | 892.669 | 33.44231
2.450785 | 892.9147 | 33.45152
2.458234 | 893.1516 | 33.46039
2.458234 | 893.3895 | 33.46931
2.458234 | 893.6298 | 33.47831
2.458234 | 893.874 | 33.48746
2.458234 | 894.1127 | 33.4964
2.458234 | 894.3489 | 33.50525
2.458234 | 894.5939 | 33.51443
2.458234 | 894.8362 | 33.52351
2.458234 | 895.0728 | 33.53237
2.458234 | 895.3122 | 33.54134
2.465683 | 895.5485 | 33.55019
2.465683 | 895.7847 | 33.55904
2.465683 | 896.019 | 33.56782
2.465683 | 896.2484 | 33.57641
2.473132 | 896.483 | 33.5852
2.473132 | 896.7203 | 33.59409
2.473132 | 896.9499 | 33.60269
2.473132 | 897.1794 | 33.61129
2.473132 | 897.4149 | 33.62011
2.473132 | 897.6472 | 33.62881
2.480582 | 897.8833 | 33.63766
2.480582 | 898.1209 | 33.64656
2.480582 | 898.3574 | 33.65542
2.480582 | 898.5973 | 33.66441
2.480582 | 898.8328 | 33.67323
2.480582 | 899.0709 | 33.68215
2.480582 | 899.2999 | 33.69073
2.480582 | 899.5305 | 33.69937
2.480582 | 899.7596 | 33.70795
2.488031 | 899.982 | 33.71628
2.488031 | 900.203 | 33.72456
2.488031 | 900.424 | 33.73284
2.488031 | 900.6488 | 33.74126
2.488031 | 900.8665 | 33.74942
2.488031 | 901.0893 | 33.75777
2.49548 | 901.3148 | 33.76621
2.49548 | 901.5496 | 33.77501
2.49548 | 901.7712 | 33.78331
2.49548 | 901.9951 | 33.7917
2.49548 | 902.2334 | 33.80063
2.49548 | 902.472 | 33.80957
2.502929 | 902.7086 | 33.81843
2.502929 | 902.9412 | 33.82714
2.502929 | 903.1821 | 33.83617
2.502929 | 903.4133 | 33.84483
2.502929 | 903.6435 | 33.85345
2.502929 | 903.8704 | 33.86195
2.502929 | 904.1099 | 33.87093
2.502929 | 904.3489 | 33.87988
2.502929 | 904.5795 | 33.88852
2.502929 | 904.8099 | 33.89715
2.510378 | 905.0394 | 33.90575
2.510378 | 905.2764 | 33.91463
2.510378 | 905.507 | 33.92327
2.510378 | 905.7318 | 33.93169
2.510378 | 905.9583 | 33.94017
2.510378 | 906.1918 | 33.94892
2.510378 | 906.4225 | 33.95756
2.517828 | 906.6438 | 33.96586
2.517828 | 906.8748 | 33.97451
2.517828 | 907.1102 | 33.98333
2.517828 | 907.3423 | 33.99202
2.517828 | 907.5721 | 34.00063
2.517828 | 907.8018 | 34.00924
2.525277 | 908.043 | 34.01827
2.525277 | 908.2759 | 34.027
2.525277 | 908.5081 | 34.0357
2.525277 | 908.7411 | 34.04443
2.525277 | 908.98 | 34.05338
2.525277 | 909.2111 | 34.06204
2.525277 | 909.4415 | 34.07067
2.525277 | 909.6778 | 34.07952
2.525277 | 909.9027 | 34.08795
2.525277 | 910.1304 | 34.09648
2.532726 | 910.3533 | 34.10482
2.532726 | 910.5801 | 34.11332
2.532726 | 910.7994 | 34.12154
2.532726 | 911.0237 | 34.12994
2.532726 | 911.241 | 34.13808
2.532726 | 911.4564 | 34.14615
2.532726 | 911.6763 | 34.15439
2.532726 | 911.8872 | 34.16229
2.540175 | 912.0966 | 34.17014
2.540175 | 912.3096 | 34.17811
2.540175 | 912.524 | 34.18615
2.540175 | 912.7368 | 34.19412
2.540175 | 912.9574 | 34.20238
2.540175 | 913.1726 | 34.21045
2.540175 | 913.3898 | 34.21858
2.547624 | 913.6143 | 34.22699
2.547624 | 913.8362 | 34.23531
2.547624 | 914.0595 | 34.24367
2.547624 | 914.2907 | 34.25233
2.547624 | 914.5161 | 34.26078
2.547624 | 914.7442 | 34.26932
2.547624 | 914.9728 | 34.27789
2.547624 | 915.189 | 34.28599
2.547624 | 915.4088 | 34.29422
2.547624 | 915.6365 | 34.30275
2.555073 | 915.8524 | 34.31084
2.555073 | 916.065 | 34.31881
2.555073 | 916.2864 | 34.3271
2.555073 | 916.5008 | 34.33513
2.555073 | 916.7213 | 34.34339
2.555073 | 916.939 | 34.35155
2.562523 | 917.1594 | 34.3598
2.562523 | 917.3896 | 34.36843
2.562523 | 917.6108 | 34.37672
2.562523 | 917.8307 | 34.38495
2.562523 | 918.0538 | 34.39331
2.562523 | 918.2862 | 34.40202
2.562523 | 918.5078 | 34.41032
2.562523 | 918.7336 | 34.41878
2.562523 | 918.9579 | 34.42718
2.569972 | 919.1866 | 34.43575
2.569972 | 919.4102 | 34.44413
2.569972 | 919.6309 | 34.4524
2.569972 | 919.8578 | 34.4609
2.569972 | 920.0804 | 34.46924
2.569972 | 920.3062 | 34.47769
2.569972 | 920.5186 | 34.48565
2.569972 | 920.7386 | 34.49389
2.577421 | 920.9638 | 34.50233
2.577421 | 921.1788 | 34.51038
2.577421 | 921.3974 | 34.51857
2.577421 | 921.6126 | 34.52664
2.577421 | 921.8247 | 34.53458
2.577421 | 922.0411 | 34.54269
2.58487 | 922.2584 | 34.55083
2.58487 | 922.4696 | 34.55874
2.58487 | 922.6859 | 34.56684
2.58487 | 922.8978 | 34.57479
2.58487 | 923.1095 | 34.58272
2.58487 | 923.3267 | 34.59085
2.58487 | 923.5356 | 34.59868
2.58487 | 923.7488 | 34.60666
2.58487 | 923.9663 | 34.61481
2.592319 | 924.1799 | 34.62281
2.592319 | 924.3885 | 34.63063
2.592319 | 924.6071 | 34.63882
2.592319 | 924.8226 | 34.64689
2.592319 | 925.0419 | 34.65511
2.592319 | 925.2606 | 34.6633
2.592319 | 925.4799 | 34.67152
2.599769 | 925.6956 | 34.6796
2.599769 | 925.9058 | 34.68747
2.599769 | 926.1219 | 34.69557
2.599769 | 926.336 | 34.70359
2.599769 | 926.5483 | 34.71154
2.599769 | 926.7617 | 34.71954
2.599769 | 926.9729 | 34.72745
2.607218 | 927.1883 | 34.73552
2.607218 | 927.3994 | 34.74343
2.607218 | 927.6133 | 34.75144
2.607218 | 927.8236 | 34.75932
2.607218 | 928.0453 | 34.76763
2.607218 | 928.2601 | 34.77567
2.607218 | 928.4778 | 34.78383
2.607218 | 928.7028 | 34.79226
2.614667 | 928.92 | 34.80039
2.614667 | 929.1412 | 34.80868
2.614667 | 929.3595 | 34.81686
2.614667 | 929.5875 | 34.8254
2.614667 | 929.8126 | 34.83383
2.614667 | 930.036 | 34.84221
2.622116 | 930.2594 | 34.85057
2.622116 | 930.4799 | 34.85884
2.622116 | 930.6945 | 34.86687
2.622116 | 930.9044 | 34.87474
2.622116 | 931.1187 | 34.88277
2.622116 | 931.3315 | 34.89074
2.622116 | 931.5422 | 34.89863
2.629565 | 931.7436 | 34.90618
2.629565 | 931.9464 | 34.91377
2.629565 | 932.157 | 34.92166
2.629565 | 932.3588 | 34.92922
2.629565 | 932.5641 | 34.93692
2.629565 | 932.775 | 34.94482
2.629565 | 932.9861 | 34.95272
2.629565 | 933.196 | 34.96059
2.629565 | 933.4089 | 34.96857
2.637014 | 933.6156 | 34.97631
2.637014 | 933.822 | 34.98404
2.637014 | 934.0328 | 34.99194
2.637014 | 934.2421875 | 34.99978
2.637014 | 934.45 | 35.00757
2.637014 | 934.6642 | 35.01559
2.637014 | 934.8766 | 35.02355
2.644464 | 935.0907 | 35.03157
2.644464 | 935.2975 | 35.03932
2.644464 | 935.504 | 35.04705
2.644464 | 935.7218 | 35.05521
2.644464 | 935.9301 | 35.06302
2.644464 | 936.1354 | 35.07071
2.644464 | 936.3467 | 35.07862
2.651913 | 936.5704 | 35.08701
2.651913 | 936.7803 | 35.09487
2.651913 | 936.9827 | 35.10245
2.651913 | 937.1906 | 35.11024
2.651913 | 937.402 | 35.11816
2.651913 | 937.6109 | 35.12599
2.651913 | 937.8138 | 35.13359
2.651913 | 938.0273 | 35.14158
2.659362 | 938.2374 | 35.14946
2.659362 | 938.4506 | 35.15744
2.659362 | 938.6477 | 35.16483
2.659362 | 938.8472 | 35.1723
2.659362 | 939.0527 | 35.18
2.659362 | 939.2744 | 35.18831
2.659362 | 939.4847 | 35.19619
2.659362 | 939.6969 | 35.20413
2.666811 | 939.9131 | 35.21224
2.666811 | 940.1298 | 35.22035
2.666811 | 940.3416 | 35.22829
2.666811 | 940.542 | 35.23579
2.666811 | 940.757 | 35.24385
2.666811 | 940.9706 | 35.25185
2.674261 | 941.1873 | 35.25997
2.674261 | 941.381 | 35.26723
2.674261 | 941.5894 | 35.27503
2.674261 | 941.7952 | 35.28274
2.674261 | 941.9954 | 35.29024
2.674261 | 942.1954 | 35.29774
2.68171 | 942.402 | 35.30547
2.68171 | 942.6107 | 35.31329
2.68171 | 942.8113 | 35.32081
2.68171 | 943.0203 | 35.32864
2.68171 | 943.22 | 35.33612
2.68171 | 943.4163 | 35.34347
2.68171 | 943.6133 | 35.35085
2.68171 | 943.8061 | 35.35808
2.689159 | 944.0057 | 35.36555
2.689159 | 944.2054 | 35.37304
2.689159 | 944.4024 | 35.38042
2.689159 | 944.6035 | 35.38795
2.696608 | 944.7955 | 35.39514
2.696608 | 944.991 | 35.40247
2.696608 | 945.1963 | 35.41016
2.696608 | 945.4013 | 35.41784
2.696608 | 945.6056 | 35.42549
2.696608 | 945.8113 | 35.4332
2.704057 | 946.0112 | 35.44069
2.704057 | 946.2096 | 35.44812
2.704057 | 946.4041 | 35.45541
2.704057 | 946.5995 | 35.46273
2.704057 | 946.8056 | 35.47045
2.704057 | 947.0048 | 35.47791
2.704057 | 947.1985 | 35.48517
2.704057 | 947.3941 | 35.4925
2.711507 | 947.592 | 35.49991
2.711507 | 947.7911 | 35.50737
2.711507 | 947.9837 | 35.51458
2.711507 | 948.181 | 35.52198
2.711507 | 948.3897 | 35.52979
2.711507 | 948.5878 | 35.53722
2.718956 | 948.7841 | 35.54457
2.718956 | 948.9861 | 35.55214
2.718956 | 949.1865 | 35.55964
2.718956 | 949.394 | 35.56742
2.718956 | 949.5983 | 35.57507
2.718956 | 949.8026 | 35.58272
2.718956 | 950.0101 | 35.5905
2.726405 | 950.2152 | 35.59818
2.726405 | 950.4159 | 35.6057
2.726405 | 950.6237 | 35.61349
2.726405 | 950.8302 | 35.62122
2.733854 | 951.0309 | 35.62874
2.733854 | 951.2331 | 35.63632
2.733854 | 951.4307 | 35.64372
2.733854 | 951.6271 | 35.65108
2.733854 | 951.8224 | 35.65839
2.733854 | 952.0219 | 35.66587
2.733854 | 952.2163 | 35.67315
2.741303 | 952.408 | 35.68033
2.741303 | 952.6045 | 35.68769
2.741303 | 952.7927 | 35.69474
2.741303 | 952.9787 | 35.70171
2.741303 | 953.1728 | 35.70898
2.741303 | 953.3677 | 35.71629
2.741303 | 953.5593 | 35.72346
2.741303 | 953.7508 | 35.73064
2.748752 | 953.9438 | 35.73787
2.748752 | 954.142 | 35.74529
2.748752 | 954.3339 | 35.75248
2.748752 | 954.5253 | 35.75965
2.748752 | 954.7325 | 35.76742
2.748752 | 954.9414 | 35.77524
2.756202 | 955.1429 | 35.78279
2.756202 | 955.3439 | 35.79032
2.756202 | 955.5378 | 35.79759
2.756202 | 955.7376 | 35.80507
2.756202 | 955.9352 | 35.81248
2.756202 | 956.13 | 35.81977
2.756202 | 956.3292 | 35.82724
2.763651 | 956.5225 | 35.83447
2.763651 | 956.7198 | 35.84187
2.763651 | 956.9072 | 35.84889
2.763651 | 957.0898 | 35.85573
2.763651 | 957.2786 | 35.8628
2.763651 | 957.4859 | 35.87057
2.763651 | 957.6818 | 35.87791
2.7711 | 957.8762 | 35.88519
2.7711 | 958.0709 | 35.89248
2.7711 | 958.2703 | 35.89995
2.7711 | 958.4708 | 35.90747
2.7711 | 958.6572 | 35.91445
2.7711 | 958.8516 | 35.92173
2.7711 | 959.0535 | 35.9293
2.778549 | 959.2516 | 35.93672
2.778549 | 959.4439 | 35.94392
2.778549 | 959.6429 | 35.95138
2.778549 | 959.8455 | 35.95897
2.778549 | 960.0452 | 35.96645
2.778549 | 960.2407 | 35.97377
2.778549 | 960.4363 | 35.9811
2.785998 | 960.6375 | 35.98864
2.785998 | 960.8395 | 35.9962
2.785998 | 961.0341 | 36.00349
2.785998 | 961.226 | 36.01068
2.785998 | 961.4213 | 36.018
2.785998 | 961.6216 | 36.0255
2.785998 | 961.8099 | 36.03256
2.793448 | 962.0027 | 36.03978
2.793448 | 962.1924 | 36.04689
2.793448 | 962.3832 | 36.05404
2.793448 | 962.5628 | 36.06077
2.793448 | 962.7528 | 36.06788
2.793448 | 962.9445 | 36.07507
2.793448 | 963.133 | 36.08213
2.793448 | 963.3174 | 36.08904
2.800897 | 963.4949 | 36.09568
2.800897 | 963.678 | 36.10255
2.800897 | 963.8588 | 36.10932
2.800897 | 964.0503 | 36.11649
2.800897 | 964.2365 | 36.12347
2.800897 | 964.4272 | 36.13061
2.800897 | 964.6136 | 36.1376
2.808346 | 964.8013 | 36.14463
2.808346 | 964.9841 | 36.15147
2.808346 | 965.1663 | 36.1583
2.808346 | 965.3589 | 36.16552
2.808346 | 965.5519 | 36.17275
2.808346 | 965.7334 | 36.17955
2.808346 | 965.9156 | 36.18637
2.808346 | 966.1072 | 36.19355
2.815795 | 966.2953 | 36.2006
2.815795 | 966.4817 | 36.20758
2.815795 | 966.6707 | 36.21466
2.815795 | 966.867 | 36.22202
2.815795 | 967.0597 | 36.22923
2.815795 | 967.2462 | 36.23622
2.815795 | 967.438 | 36.24341
2.815795 | 967.6422 | 36.25106
2.823245 | 967.837 | 36.25836
2.823245 | 968.0214 | 36.26526
2.823245 | 968.2115 | 36.27239
2.823245 | 968.4067 | 36.2797
2.823245 | 968.6003 | 36.28695
2.823245 | 968.791 | 36.29409
2.823245 | 968.9822 | 36.30126
2.823245 | 969.1749 | 36.30848
2.830694 | 969.3629 | 36.31552
2.830694 | 969.5479 | 36.32245
2.830694 | 969.731 | 36.32931
2.830694 | 969.9249 | 36.33657
2.830694 | 970.1195 | 36.34386
2.830694 | 970.3035 | 36.35076
2.830694 | 970.4857 | 36.35758
2.838143 | 970.6779 | 36.36478
2.838143 | 970.865 | 36.37179
2.838143 | 971.0448 | 36.37853
2.838143 | 971.2277 | 36.38538
2.838143 | 971.4131 | 36.39233
2.838143 | 971.5983 | 36.39926
2.845592 | 971.7786 | 36.40602
2.845592 | 971.9625 | 36.41291
2.845592 | 972.1429 | 36.41967
2.845592 | 972.324 | 36.42645
2.845592 | 972.4985 | 36.43299
2.845592 | 972.669 | 36.43938
2.845592 | 972.8492 | 36.44613
2.845592 | 973.0264 | 36.45277
2.853041 | 973.2041 | 36.45942
2.853041 | 973.3826 | 36.46611
2.853041 | 973.5677 | 36.47304
2.853041 | 973.7507 | 36.4799
2.853041 | 973.9354 | 36.48682
2.853041 | 974.1151 | 36.49355
2.86049 | 974.2946 | 36.50028
2.86049 | 974.4866 | 36.50747
2.86049 | 974.6666 | 36.51421
2.86049 | 974.8475 | 36.52099
2.86049 | 975.0269 | 36.52771
2.86049 | 975.2108 | 36.5346
2.86049 | 975.379 | 36.5409
2.86794 | 975.5466 | 36.54718
2.86794 | 975.723 | 36.55379
2.86794 | 975.9093 | 36.56077
2.86794 | 976.0875 | 36.56745
2.86794 | 976.2608 | 36.57394
2.86794 | 976.4409 | 36.58068
2.86794 | 976.6195 | 36.58738
2.875389 | 976.7988 | 36.59409
2.875389 | 976.9773 | 36.60078
2.875389 | 977.163 | 36.60774
2.875389 | 977.3514 | 36.61479
2.875389 | 977.5319 | 36.62156
2.875389 | 977.7051 | 36.62804
2.875389 | 977.8889 | 36.63493
2.882838 | 978.0739 | 36.64186
2.882838 | 978.2545 | 36.64863
2.882838 | 978.4385 | 36.65552
2.882838 | 978.6177 | 36.66223
2.882838 | 978.8041 | 36.66922
2.890287 | 978.9937 | 36.67632
2.890287 | 979.1703 | 36.68294
2.890287 | 979.3491 | 36.68963
2.890287 | 979.5339 | 36.69656
2.890287 | 979.712 | 36.70323
2.890287 | 979.8914 | 36.70995
2.890287 | 980.0714 | 36.7167
2.897736 | 980.2482 | 36.72332
2.897736 | 980.4321 | 36.73021
2.897736 | 980.6034 | 36.73663
2.897736 | 980.7687 | 36.74282
2.897736 | 980.9399 | 36.74923
2.897736 | 981.1144 | 36.75577
2.897736 | 981.2837 | 36.76211
2.905186 | 981.4575 | 36.76862
2.905186 | 981.6198 | 36.7747
2.905186 | 981.7936 | 36.78121
2.905186 | 981.9668 | 36.7877
2.905186 | 982.1353 | 36.79402
2.905186 | 982.3077 | 36.80047
2.905186 | 982.4838 | 36.80707
2.912635 | 982.6585 | 36.81362
2.912635 | 982.8254 | 36.81987
2.912635 | 982.9994 | 36.82639
2.912635 | 983.1705 | 36.8328
2.912635 | 983.3516 | 36.83958
2.912635 | 983.5228 | 36.846
2.912635 | 983.6945 | 36.85243
2.920084 | 983.8641 | 36.85878
2.920084 | 984.0392 | 36.86534
2.920084 | 984.2133 | 36.87186
2.920084 | 984.3862 | 36.87834
2.920084 | 984.5642 | 36.88501
2.927533 | 984.7454 | 36.8918
2.927533 | 984.9194 | 36.89832
2.927533 | 985.0978 | 36.905
2.927533 | 985.2775 | 36.91173
2.927533 | 985.4569 | 36.91845
2.927533 | 985.64 | 36.92531
2.927533 | 985.816 | 36.93191
2.927533 | 985.9961 | 36.93865
2.934982 | 986.1837 | 36.94568
2.934982 | 986.3664 | 36.95253
2.934982 | 986.5377 | 36.95894
2.934982 | 986.7216 | 36.96583
2.934982 | 986.9048 | 36.9727
2.934982 | 987.0818 | 36.97933
2.942431 | 987.2631 | 36.98612
2.942431 | 987.4512 | 36.99317
2.942431 | 987.6339 | 37.00001
2.942431 | 987.8054 | 37.00644
2.942431 | 987.9796 | 37.01296
2.942431 | 988.1545 | 37.01951
2.942431 | 988.3388 | 37.02642
2.949881 | 988.5159 | 37.03305
2.949881 | 988.6847 | 37.03938
2.949881 | 988.8584 | 37.04588
2.949881 | 989.0299 | 37.05231
2.949881 | 989.1932 | 37.05843
2.949881 | 989.3581 | 37.06461
2.949881 | 989.5308 | 37.07108
2.95733 | 989.7076 | 37.0777
2.95733 | 989.8799 | 37.08416
2.95733 | 990.0365 | 37.09002
2.95733 | 990.2039 | 37.09629
2.95733 | 990.3737 | 37.10265
2.95733 | 990.5424 | 37.10897
2.95733 | 990.7129 | 37.11536
2.964779 | 990.8822 | 37.1217
2.964779 | 991.0558 | 37.12821
2.964779 | 991.2259 | 37.13458
2.964779 | 991.3876 | 37.14064
2.964779 | 991.5569 | 37.14698
2.964779 | 991.7324 | 37.15355
2.972228 | 991.8964 | 37.1597
2.972228 | 992.0637 | 37.16597
2.972228 | 992.2288 | 37.17215
2.972228 | 992.3924 | 37.17828
2.972228 | 992.5615 | 37.18462
2.972228 | 992.7289 | 37.19089
2.979678 | 992.8965 | 37.19716
2.979678 | 993.0626 | 37.20339
2.979678 | 993.2313 | 37.20971
2.979678 | 993.4006 | 37.21605
2.979678 | 993.5696 | 37.22238
2.979678 | 993.7422 | 37.22885
2.987127 | 993.917 | 37.2354
2.987127 | 994.088 | 37.2418
2.987127 | 994.2545 | 37.24804
2.987127 | 994.418 | 37.25417
2.987127 | 994.5886 | 37.26056
2.987127 | 994.756 | 37.26683
2.987127 | 994.9211 | 37.27302
2.994576 | 995.0947 | 37.27952
2.994576 | 995.263 | 37.28582
2.994576 | 995.4339 | 37.29222
2.994576 | 995.6094 | 37.2988
2.994576 | 995.7816 | 37.30525
3.002025 | 995.9512 | 37.31161
3.002025 | 996.1375 | 37.31858
3.002025 | 996.3135 | 37.32518
3.002025 | 996.4918 | 37.33186
3.002025 | 996.6706 | 37.33856
3.009474 | 996.84 | 37.3449
3.009474 | 997.0167 | 37.35152
3.009474 | 997.1816 | 37.3577
3.009474 | 997.3491 | 37.36398
3.009474 | 997.5178 | 37.37029
3.009474 | 997.686 | 37.37659
3.009474 | 997.8444 | 37.38253
3.016923 | 998.0056 | 37.38857
3.016923 | 998.1626 | 37.39445
3.016923 | 998.3218 | 37.40041
3.016923 | 998.4823 | 37.40643
3.016923 | 998.6403 | 37.41235
3.016923 | 998.8021 | 37.41841
3.024373 | 998.9587 | 37.42427
3.024373 | 999.1169 | 37.4302
3.024373 | 999.2723 | 37.43602
3.024373 | 999.4256 | 37.44177
3.024373 | 999.5892 | 37.4479
3.031822 | 999.7575 | 37.4542
3.031822 | 999.9146 | 37.46008
3.031822 | 1000.072 | 37.466
3.031822 | 1000.24 | 37.47228
3.031822 | 1000.405 | 37.47846
3.031822 | 1000.57 | 37.48463
3.031822 | 1000.738 | 37.49094
3.039271 | 1000.911 | 37.4974
3.039271 | 1001.08 | 37.50376
3.039271 | 1001.242 | 37.50982
3.039271 | 1001.407 | 37.51601
3.039271 | 1001.576 | 37.52234
3.039271 | 1001.741 | 37.52849
3.039271 | 1001.899 | 37.53442
3.04672 | 1002.058 | 37.5404
3.04672 | 1002.219 | 37.5464
3.04672 | 1002.377 | 37.55235
3.04672 | 1002.537 | 37.55835
3.04672 | 1002.696 | 37.56428
3.054169 | 1002.858 | 37.57037
3.054169 | 1003.015 | 37.57622
3.054169 | 1003.176 | 37.58226
3.054169 | 1003.339 | 37.58838
3.054169 | 1003.501 | 37.59444
3.054169 | 1003.669 | 37.60072
3.054169 | 1003.834 | 37.60694
3.061619 | 1004.001 | 37.61319
3.061619 | 1004.169 | 37.61948
3.061619 | 1004.34 | 37.62589
3.061619 | 1004.508 | 37.63216
3.061619 | 1004.678 | 37.63852
3.061619 | 1004.845 | 37.64481
3.061619 | 1005.015 | 37.65117
3.061619 | 1005.189 | 37.65767
3.069068 | 1005.35 | 37.66373
3.069068 | 1005.516 | 37.66992
3.069068 | 1005.674 | 37.67585
3.069068 | 1005.834 | 37.68183
3.069068 | 1005.994 | 37.68786
3.069068 | 1006.151 | 37.69373
3.076517 | 1006.304 | 37.69946
3.076517 | 1006.458 | 37.70523
3.076517 | 1006.614 | 37.71105
3.076517 | 1006.765 | 37.71673
3.076517 | 1006.919 | 37.7225
3.076517 | 1007.073 | 37.72827
3.076517 | 1007.225 | 37.73395
3.083966 | 1007.381 | 37.73981
3.083966 | 1007.54 | 37.74577
3.083966 | 1007.697 | 37.75163
3.083966 | 1007.859 | 37.75771
3.083966 | 1008.024 | 37.76389
3.083966 | 1008.18 | 37.76975
3.083966 | 1008.329 | 37.77532
3.083966 | 1008.484 | 37.78112
3.091415 | 1008.646 | 37.78719
3.091415 | 1008.806 | 37.79318
3.091415 | 1008.962 | 37.79902
3.091415 | 1009.11 | 37.80459
3.091415 | 1009.269 | 37.81054
3.091415 | 1009.425 | 37.81639
3.091415 | 1009.576 | 37.82202
3.091415 | 1009.74 | 37.82816
3.091415 | 1009.912 | 37.83461
3.091415 | 1010.082 | 37.841
3.098864 | 1010.243 | 37.84702
3.098864 | 1010.407 | 37.85317
3.098864 | 1010.572 | 37.85935
3.098864 | 1010.744 | 37.86578
3.098864 | 1010.911 | 37.87206
3.098864 | 1011.071 | 37.87804
3.098864 | 1011.234 | 37.88415
3.098864 | 1011.398 | 37.89029
3.106314 | 1011.553 | 37.89609
3.106314 | 1011.705 | 37.90179
3.106314 | 1011.869 | 37.90792
3.106314 | 1012.04 | 37.91433
3.106314 | 1012.205 | 37.92052
3.106314 | 1012.359 | 37.92631
3.106314 | 1012.52 | 37.93233
3.113763 | 1012.687 | 37.93859
3.113763 | 1012.847 | 37.94456
3.113763 | 1012.995 | 37.95012
3.113763 | 1013.158 | 37.95622
3.113763 | 1013.323 | 37.96242
3.113763 | 1013.474 | 37.96807
3.113763 | 1013.619 | 37.97351
3.113763 | 1013.764 | 37.97892
3.121212 | 1013.921 | 37.9848
3.121212 | 1014.069 | 37.99036
3.121212 | 1014.219 | 37.99599
3.121212 | 1014.366 | 38.00147
3.121212 | 1014.523 | 38.00736
3.121212 | 1014.676 | 38.0131
3.121212 | 1014.823 | 38.01859
3.121212 | 1014.97 | 38.02409
3.121212 | 1015.125 | 38.02993
3.128661 | 1015.281 | 38.03577
3.128661 | 1015.426 | 38.0412
3.128661 | 1015.571 | 38.04664
3.128661 | 1015.726 | 38.05242
3.128661 | 1015.89 | 38.05858
3.128661 | 1016.047 | 38.06447
3.128661 | 1016.196 | 38.07005
3.136111 | 1016.355 | 38.076
3.136111 | 1016.512 | 38.08188
3.136111 | 1016.662 | 38.08752
3.136111 | 1016.816 | 38.09329
3.136111 | 1016.971 | 38.09908
3.136111 | 1017.126 | 38.10488
3.136111 | 1017.274 | 38.11043
3.136111 | 1017.422 | 38.11599
3.14356 | 1017.569 | 38.12148
3.14356 | 1017.727 | 38.1274
3.14356 | 1017.883 | 38.13325
3.14356 | 1018.034 | 38.13891
3.14356 | 1018.183 | 38.14446
3.14356 | 1018.334 | 38.15013
3.14356 | 1018.491 | 38.15601
3.14356 | 1018.646 | 38.16183
3.151009 | 1018.8 | 38.16761
3.151009 | 1018.954 | 38.17335
3.151009 | 1019.114 | 38.17938
3.151009 | 1019.263 | 38.18495
3.151009 | 1019.406 | 38.1903
3.151009 | 1019.567 | 38.19634
3.151009 | 1019.728 | 38.20236
3.158458 | 1019.885 | 38.20823
3.158458 | 1020.042 | 38.21411
3.158458 | 1020.198 | 38.21998
3.158458 | 1020.36 | 38.22603
3.158458 | 1020.516 | 38.2319
3.158458 | 1020.661 | 38.23731
3.158458 | 1020.815 | 38.24309
3.158458 | 1020.971 | 38.24892
3.165907 | 1021.124 | 38.25465
3.165907 | 1021.275 | 38.26033
3.165907 | 1021.426 | 38.26599
3.165907 | 1021.575 | 38.27157
3.165907 | 1021.722 | 38.27707
3.165907 | 1021.863 | 38.28233
3.165907 | 1022.013 | 38.28796
3.173357 | 1022.169 | 38.2938
3.173357 | 1022.314 | 38.29924
3.173357 | 1022.458 | 38.30465
3.173357 | 1022.595 | 38.30978
3.173357 | 1022.737 | 38.31508
3.173357 | 1022.874 | 38.32022
3.173357 | 1023.011 | 38.32537
3.180806 | 1023.157 | 38.33082
3.180806 | 1023.298 | 38.3361
3.180806 | 1023.433 | 38.34115
3.180806 | 1023.571 | 38.34632
3.180806 | 1023.718 | 38.35182
3.180806 | 1023.865 | 38.35733
3.180806 | 1024.01 | 38.36278
3.188255 | 1024.159 | 38.36836
3.188255 | 1024.313 | 38.37412
3.188255 | 1024.466 | 38.37986
3.188255 | 1024.609 | 38.38522
3.188255 | 1024.753 | 38.3906
3.188255 | 1024.897 | 38.396
3.188255 | 1025.047 | 38.40162
3.188255 | 1025.195 | 38.40716
3.195704 | 1025.338 | 38.41252
3.195704 | 1025.484 | 38.41799
3.195704 | 1025.63 | 38.42349
3.195704 | 1025.771 | 38.42874
3.195704 | 1025.907 | 38.43383
3.195704 | 1026.06 | 38.43959
3.203153 | 1026.212 | 38.44526
3.203153 | 1026.363 | 38.45093
3.203153 | 1026.504 | 38.45621
3.203153 | 1026.647 | 38.46156
3.203153 | 1026.798 | 38.46724
3.203153 | 1026.947 | 38.47281
3.203153 | 1027.089 | 38.47815
3.210602 | 1027.24 | 38.4838
3.210602 | 1027.397 | 38.48967
3.210602 | 1027.543 | 38.49513
3.210602 | 1027.695 | 38.50085
3.210602 | 1027.847 | 38.50651
3.210602 | 1027.997 | 38.51213
3.210602 | 1028.149 | 38.51783
3.210602 | 1028.295 | 38.52332
3.218052 | 1028.441 | 38.52879
3.218052 | 1028.586 | 38.5342
3.218052 | 1028.731 | 38.53966
3.218052 | 1028.876 | 38.54508
3.218052 | 1029.017 | 38.55035
3.218052 | 1029.153 | 38.55545
3.218052 | 1029.29 | 38.56057
3.225501 | 1029.424 | 38.56562
3.225501 | 1029.558 | 38.57062
3.225501 | 1029.69 | 38.57557
3.225501 | 1029.827 | 38.58069
3.225501 | 1029.966 | 38.58589
3.225501 | 1030.1 | 38.59094
3.225501 | 1030.238 | 38.59609
3.225501 | 1030.374 | 38.6012
3.23295 | 1030.52 | 38.60667
3.23295 | 1030.663 | 38.61201
3.23295 | 1030.812 | 38.61762
3.23295 | 1030.956 | 38.62299
3.23295 | 1031.107 | 38.62864
3.23295 | 1031.256 | 38.63425
3.23295 | 1031.403 | 38.63975
3.240399 | 1031.55 | 38.64525
3.240399 | 1031.697 | 38.65076
3.240399 | 1031.838 | 38.65603
3.240399 | 1031.976 | 38.66121
3.240399 | 1032.115 | 38.66643
3.240399 | 1032.253 | 38.67158
3.240399 | 1032.391 | 38.67677
3.240399 | 1032.528 | 38.68189
3.247848 | 1032.662 | 38.68691
3.247848 | 1032.806 | 38.6923
3.247848 | 1032.945 | 38.69753
3.247848 | 1033.079 | 38.70253
3.247848 | 1033.224 | 38.70797
3.247848 | 1033.365 | 38.71324
3.247848 | 1033.508 | 38.71859
3.255298 | 1033.653 | 38.72405
3.255298 | 1033.799 | 38.72951
3.255298 | 1033.947 | 38.73506
3.255298 | 1034.098 | 38.74071
3.255298 | 1034.241 | 38.74606
3.255298 | 1034.388 | 38.75156
3.255298 | 1034.54 | 38.75725
3.255298 | 1034.689 | 38.76284
3.262747 | 1034.834 | 38.7683
3.262747 | 1034.989 | 38.77409
3.262747 | 1035.136 | 38.77961
3.262747 | 1035.281 | 38.78504
3.262747 | 1035.42 | 38.79025
3.270196 | 1035.56 | 38.79549
3.270196 | 1035.703 | 38.80083
3.270196 | 1035.845 | 38.80617
3.270196 | 1035.978 | 38.81113
3.270196 | 1036.108 | 38.81603
3.270196 | 1036.247 | 38.82123
3.270196 | 1036.373 | 38.82593
3.270196 | 1036.502 | 38.83076
3.277645 | 1036.63 | 38.83558
3.277645 | 1036.763 | 38.84056
3.277645 | 1036.893 | 38.84543
3.277645 | 1037.021 | 38.8502
3.277645 | 1037.148 | 38.85498
3.277645 | 1037.283 | 38.86001
3.277645 | 1037.418 | 38.86508
3.285095 | 1037.548 | 38.86996
3.285095 | 1037.679 | 38.87485
3.285095 | 1037.816 | 38.88001
3.285095 | 1037.956 | 38.88524
3.285095 | 1038.091 | 38.89028
3.285095 | 1038.225 | 38.89533
3.292544 | 1038.365 | 38.90056
3.292544 | 1038.502 | 38.90571
3.292544 | 1038.638 | 38.91079
3.292544 | 1038.775 | 38.91591
3.292544 | 1038.91 | 38.92098
3.292544 | 1039.053 | 38.92635
3.292544 | 1039.192 | 38.93155
3.299993 | 1039.329 | 38.93668
3.299993 | 1039.466 | 38.9418
3.299993 | 1039.606 | 38.94706
3.299993 | 1039.74 | 38.95208
3.299993 | 1039.873 | 38.95707
3.299993 | 1040.011 | 38.96222
3.299993 | 1040.145 | 38.96724
3.307442 | 1040.285 | 38.9725
3.307442 | 1040.415 | 38.97735
3.307442 | 1040.542 | 38.98211
3.307442 | 1040.678 | 38.98721
3.307442 | 1040.814 | 38.99231
3.314891 | 1040.944 | 38.9972
3.314891 | 1041.077 | 39.00216
3.314891 | 1041.217 | 39.00743
3.314891 | 1041.356 | 39.01263
3.314891 | 1041.494 | 39.01777
3.314891 | 1041.627 | 39.02278
3.32234 | 1041.768 | 39.02806
3.32234 | 1041.907 | 39.03327
3.32234 | 1042.039 | 39.0382
3.32234 | 1042.175 | 39.0433
3.32234 | 1042.312 | 39.04845
3.32234 | 1042.449 | 39.05357
3.32234 | 1042.576 | 39.05832
3.32234 | 1042.7 | 39.06297
3.32979 | 1042.829 | 39.06781
3.32979 | 1042.955 | 39.07253
3.32979 | 1043.085 | 39.07738
3.32979 | 1043.211 | 39.08211
3.32979 | 1043.33 | 39.08656
3.32979 | 1043.455 | 39.09125
3.32979 | 1043.579 | 39.09592
3.337239 | 1043.703 | 39.10053
3.337239 | 1043.824 | 39.10507
3.337239 | 1043.956 | 39.11002
3.344688 | 1044.087 | 39.11491
3.344688 | 1044.221 | 39.11995
3.344688 | 1044.345 | 39.12459
3.344688 | 1044.473 | 39.12941
3.344688 | 1044.612 | 39.13461
3.344688 | 1044.748 | 39.13968
3.344688 | 1044.88 | 39.14462
3.344688 | 1045.013 | 39.14961
3.352137 | 1045.145 | 39.15457
3.352137 | 1045.272 | 39.15931
3.352137 | 1045.4 | 39.16412
3.352137 | 1045.523 | 39.16873
3.352137 | 1045.647 | 39.17337
3.352137 | 1045.776 | 39.1782
3.352137 | 1045.897 | 39.18275
3.359586 | 1046.017 | 39.18725
3.359586 | 1046.142 | 39.19192
3.359586 | 1046.267 | 39.1966
3.359586 | 1046.396 | 39.20142
3.359586 | 1046.524 | 39.20623
3.367035 | 1046.653 | 39.21105
3.367035 | 1046.785 | 39.216
3.367035 | 1046.926 | 39.22129
3.367035 | 1047.059 | 39.22627
3.367035 | 1047.202 | 39.23161
3.367035 | 1047.338 | 39.23672
3.367035 | 1047.468 | 39.24158
3.367035 | 1047.599 | 39.24651
3.374485 | 1047.734 | 39.25157
3.374485 | 1047.865 | 39.25646
3.374485 | 1047.994 | 39.26129
3.374485 | 1048.128 | 39.26631
3.374485 | 1048.253 | 39.27099
3.381934 | 1048.375 | 39.27558
3.381934 | 1048.496 | 39.28011
3.381934 | 1048.624 | 39.28489
3.381934 | 1048.76 | 39.28998
3.381934 | 1048.89 | 39.29485
3.381934 | 1049.018 | 39.29967
3.389383 | 1049.147 | 39.30448
3.389383 | 1049.279 | 39.30943
3.389383 | 1049.396 | 39.31381
3.389383 | 1049.519 | 39.31843
3.389383 | 1049.651 | 39.32336
3.389383 | 1049.781 | 39.32825
3.389383 | 1049.906 | 39.33292
3.389383 | 1050.031 | 39.33759
3.396832 | 1050.151 | 39.34213
3.396832 | 1050.271 | 39.34662
3.396832 | 1050.396 | 39.35127
3.396832 | 1050.511 | 39.35558
3.396832 | 1050.634 | 39.36019
3.396832 | 1050.759 | 39.36489
3.404281 | 1050.88 | 39.36943
3.404281 | 1050.995 | 39.37374
3.404281 | 1051.114 | 39.37818
3.404281 | 1051.233 | 39.38264
3.404281 | 1051.359 | 39.38737
3.404281 | 1051.487 | 39.39215
3.411731 | 1051.618 | 39.39707
3.411731 | 1051.752 | 39.40208
3.411731 | 1051.881 | 39.40691
3.411731 | 1052.003 | 39.41149
3.411731 | 1052.131 | 39.4163
3.411731 | 1052.266 | 39.42136
3.411731 | 1052.395 | 39.42618
3.411731 | 1052.523 | 39.43098
3.41918 | 1052.653 | 39.43584
3.41918 | 1052.783 | 39.4407
3.41918 | 1052.9 | 39.44508
3.41918 | 1053.022 | 39.44965
3.41918 | 1053.149 | 39.45441
3.41918 | 1053.275 | 39.45914
3.41918 | 1053.397 | 39.46371
3.41918 | 1053.522 | 39.46838
3.426629 | 1053.641 | 39.47286
3.426629 | 1053.76 | 39.47732
3.426629 | 1053.885 | 39.48199
3.434078 | 1054.004 | 39.48644
3.434078 | 1054.128 | 39.49108
3.434078 | 1054.254 | 39.4958
3.434078 | 1054.377 | 39.50041
3.434078 | 1054.505 | 39.50522
3.441528 | 1054.637 | 39.51018
3.441528 | 1054.761 | 39.51481
3.441528 | 1054.896 | 39.51987
3.441528 | 1055.026 | 39.52475
3.441528 | 1055.152 | 39.52947
3.441528 | 1055.284 | 39.5344
3.441528 | 1055.416 | 39.53936
3.441528 | 1055.543 | 39.54411
3.441528 | 1055.67 | 39.54887
3.441528 | 1055.795 | 39.55353
3.448977 | 1055.911 | 39.55791
3.448977 | 1056.027 | 39.56226
3.448977 | 1056.143 | 39.56659
3.448977 | 1056.256 | 39.57081
3.448977 | 1056.368 | 39.57501
3.448977 | 1056.471 | 39.57888
3.456426 | 1056.676 | 39.58655
3.456426 | 1056.782 | 39.59052
3.456426 | 1056.891 | 39.5946
3.463875 | 1056.998 | 39.59862
3.463875 | 1057.109 | 39.60278
3.463875 | 1057.227 | 39.60719
3.463875 | 1057.343 | 39.61156
3.463875 | 1057.461 | 39.61595
3.463875 | 1057.585 | 39.62062
3.471324 | 1057.718 | 39.62558
3.471324 | 1057.844 | 39.63031
3.471324 | 1057.968 | 39.63494
3.471324 | 1058.089 | 39.63949
3.471324 | 1058.207 | 39.64391
3.471324 | 1058.33 | 39.64851
3.471324 | 1058.448 | 39.65296
3.471324 | 1058.57 | 39.65752
3.471324 | 1058.686 | 39.66185
3.478773 | 1058.796 | 39.66598
3.478773 | 1058.902 | 39.66996
3.478773 | 1059.009 | 39.67397
3.478773 | 1059.125 | 39.67831
3.478773 | 1059.236 | 39.68246
3.478773 | 1059.36 | 39.6871
3.486223 | 1059.478 | 39.69151
3.486223 | 1059.588 | 39.69564
3.486223 | 1059.701 | 39.69987
3.493672 | 1059.819 | 39.7043
3.493672 | 1059.95 | 39.70921
3.493672 | 1060.077 | 39.71396
3.493672 | 1060.205 | 39.71875
3.493672 | 1060.328 | 39.72338
3.493672 | 1060.457 | 39.7282
3.493672 | 1060.58 | 39.73281
3.501121 | 1060.695 | 39.73711
3.501121 | 1060.818 | 39.74173
3.501121 | 1060.943 | 39.74639
3.501121 | 1061.06 | 39.75078
3.501121 | 1061.169 | 39.75489
3.501121 | 1061.284 | 39.7592
3.501121 | 1061.4 | 39.76354
3.501121 | 1061.507 | 39.76755
3.50857 | 1061.614 | 39.77154
3.50857 | 1061.717 | 39.77541
3.50857 | 1061.828 | 39.77956
3.50857 | 1061.93 | 39.78339
3.516019 | 1062.129 | 39.79084
3.516019 | 1062.234 | 39.79476
3.516019 | 1062.343 | 39.79884
3.516019 | 1062.451 | 39.80292
3.516019 | 1062.564 | 39.80715
3.516019 | 1062.678 | 39.8114
3.516019 | 1062.796 | 39.81584
3.523469 | 1062.916 | 39.82033
3.523469 | 1063.033 | 39.82471
3.523469 | 1063.155 | 39.82929
3.523469 | 1063.282 | 39.83405
3.523469 | 1063.403 | 39.83858
3.523469 | 1063.516 | 39.8428
3.523469 | 1063.626 | 39.84694
3.523469 | 1063.741 | 39.85125
3.530918 | 1063.854 | 39.85548
3.530918 | 1063.964 | 39.85957
3.530918 | 1064.075 | 39.86376
3.530918 | 1064.188 | 39.86797
3.530918 | 1064.299 | 39.87215
3.530918 | 1064.405 | 39.8761
3.530918 | 1064.515 | 39.88021
3.530918 | 1064.621 | 39.88422
3.538367 | 1064.73 | 39.8883
3.538367 | 1064.845 | 39.89259
3.538367 | 1064.952 | 39.89662
3.538367 | 1065.067 | 39.90092
3.545816 | 1065.187 | 39.90539
3.545816 | 1065.316 | 39.91025
3.545816 | 1065.441 | 39.91491
3.545816 | 1065.562 | 39.91947
3.545816 | 1065.687 | 39.92414
3.545816 | 1065.817 | 39.92899
3.545816 | 1065.948 | 39.93391
3.545816 | 1066.071 | 39.93851
3.545816 | 1066.2 | 39.94334
3.545816 | 1066.317 | 39.94774
3.553265 | 1066.433 | 39.95209
3.553265 | 1066.533 | 39.95585
3.553265 | 1066.634 | 39.95963
3.553265 | 1066.744 | 39.96373
3.553265 | 1066.848 | 39.96764
3.553265 | 1066.954 | 39.97162
3.560714 | 1067.156 | 39.97916
3.560714 | 1067.272 | 39.98352
3.560714 | 1067.377 | 39.98746
3.560714 | 1067.586 | 39.99529
3.568164 | 1067.708 | 39.99985
3.568164 | 1067.819 | 40.00402
3.568164 | 1067.931 | 40.0082
3.568164 | 1068.044 | 40.01243
3.568164 | 1068.166 | 40.01701
3.568164 | 1068.276 | 40.02113
3.568164 | 1068.378 | 40.02493
3.568164 | 1068.492 | 40.02924
3.568164 | 1068.614 | 40.03379
3.568164 | 1068.727 | 40.03802
3.575613 | 1068.83 | 40.04189
3.575613 | 1068.937 | 40.0459
3.575613 | 1069.042 | 40.04984
3.575613 | 1069.143 | 40.05359
3.583062 | 1069.34 | 40.06099
3.583062 | 1069.44 | 40.06475
3.583062 | 1069.548 | 40.06877
3.583062 | 1069.745 | 40.07617
3.583062 | 1069.853 | 40.08022
3.590511 | 1069.967 | 40.08447
3.590511 | 1070.074 | 40.08851
3.590511 | 1070.189 | 40.0928
3.590511 | 1070.305 | 40.09714
3.590511 | 1070.42 | 40.10145
3.590511 | 1070.539 | 40.10592
3.590511 | 1070.656 | 40.11029
3.590511 | 1070.779 | 40.11492
3.590511 | 1070.9 | 40.11942
3.590511 | 1071.012 | 40.12363
3.597961 | 1071.124 | 40.12782
3.597961 | 1071.241 | 40.13222
3.597961 | 1071.358 | 40.1366
3.597961 | 1071.47 | 40.1408
3.597961 | 1071.574 | 40.14467
3.597961 | 1071.679 | 40.14862
3.60541 | 1071.782 | 40.15249
3.60541 | 1071.886 | 40.15637
3.60541 | 1071.986 | 40.16013
3.612859 | 1072.186 | 40.1676
3.612859 | 1072.287 | 40.1714
3.612859 | 1072.485 | 40.17883
3.612859 | 1072.599 | 40.18307
3.620308 | 1072.8 | 40.19062
3.620308 | 1072.901 | 40.19439
3.620308 | 1073.016 | 40.19871
3.620308 | 1073.13 | 40.20296
3.620308 | 1073.241 | 40.20715
3.620308 | 1073.35 | 40.21123
3.620308 | 1073.463 | 40.21544
3.620308 | 1073.564 | 40.21925
3.620308 | 1073.665 | 40.22303
3.627757 | 1073.776 | 40.22716
3.627757 | 1073.879 | 40.23104
3.627757 | 1073.984 | 40.23496
3.627757 | 1074.172 | 40.24203
3.635207 | 1074.371 | 40.24946
3.635207 | 1074.57 | 40.25691
3.642656 | 1074.675 | 40.26084
3.642656 | 1074.779 | 40.26477
3.642656 | 1074.883 | 40.26864
3.642656 | 1074.983 | 40.2724
3.642656 | 1075.088 | 40.27633
3.642656 | 1075.193 | 40.28025
3.642656 | 1075.301 | 40.28431
3.642656 | 1075.407 | 40.28827
3.642656 | 1075.509 | 40.29208
3.650105 | 1075.609 | 40.29584
3.650105 | 1075.805 | 40.3032
3.650105 | 1076.002 | 40.31056
3.657554 | 1076.201 | 40.31804
3.657554 | 1076.397 | 40.32537
3.657554 | 1076.503 | 40.32933
3.657554 | 1076.603 | 40.33309
3.657554 | 1076.708 | 40.33703
3.665003 | 1076.81 | 40.34084
3.665003 | 1076.921 | 40.34499
3.665003 | 1077.026 | 40.34895
3.665003 | 1077.136 | 40.35304
3.665003 | 1077.244 | 40.35711
3.672452 | 1077.347 | 40.36095
3.672452 | 1077.452 | 40.36489
3.672452 | 1077.555 | 40.36876
3.672452 | 1077.667 | 40.37293
3.672452 | 1077.77 | 40.37679
3.672452 | 1077.874 | 40.3807
3.672452 | 1078.065 | 40.38786
3.679902 | 1078.246 | 40.39463
3.679902 | 1078.418 | 40.40108
3.687351 | 1078.607 | 40.40815
3.687351 | 1078.784 | 40.4148
3.687351 | 1078.98 | 40.42215
3.6948 | 1079.186 | 40.42984
3.6948 | 1079.291 | 40.43377
3.6948 | 1079.395 | 40.43767
3.6948 | 1079.584 | 40.44477
3.6948 | 1079.692 | 40.44882
3.6948 | 1079.89 | 40.45622
3.702249 | 1080.088 | 40.46363
3.702249 | 1080.282 | 40.47091
3.702249 | 1080.473 | 40.47808
3.709698 | 1080.655 | 40.48489
3.709698 | 1080.848 | 40.49212
3.717148 | 1080.949 | 40.49591
3.717148 | 1081.151 | 40.50346
3.717148 | 1081.255 | 40.50738
3.717148 | 1081.364 | 40.51146
3.717148 | 1081.474 | 40.51556
3.717148 | 1081.579 | 40.51949
3.724597 | 1081.694 | 40.5238
3.724597 | 1081.801 | 40.52782
3.724597 | 1081.903 | 40.53165
3.724597 | 1082.01 | 40.53566
3.724597 | 1082.118 | 40.53968
3.724597 | 1082.309 | 40.54685
3.732046 | 1082.507 | 40.55427
3.732046 | 1082.699 | 40.56145
3.732046 | 1082.88 | 40.56824
3.739495 | 1083.065 | 40.57518
3.739495 | 1083.25 | 40.5821
3.739495 | 1083.436 | 40.58909
3.746945 | 1083.616 | 40.59583
3.746945 | 1083.72 | 40.59972
3.746945 | 1083.909 | 40.60679
3.746945 | 1084.109 | 40.61429
3.746945 | 1084.296 | 40.62128
3.754394 | 1084.484 | 40.62832
3.754394 | 1084.664 | 40.63507
3.754394 | 1084.848 | 40.64197
3.761843 | 1085.025 | 40.6486
3.761843 | 1085.21 | 40.65554
3.769292 | 1085.403 | 40.66278
3.769292 | 1085.591 | 40.66979
3.769292 | 1085.787 | 40.67716
3.769292 | 1085.889 | 40.68096
3.776741 | 1086.095 | 40.68868
3.776741 | 1086.287 | 40.69588
3.776741 | 1086.492 | 40.70356
3.776741 | 1086.691 | 40.71101
3.78419 | 1086.881 | 40.71815
3.78419 | 1087.057 | 40.72473
3.79164 | 1087.242 | 40.73166
3.79164 | 1087.415 | 40.73812
3.79164 | 1087.585 | 40.74452
3.799089 | 1087.754 | 40.75085
3.799089 | 1087.938 | 40.75774
3.799089 | 1088.099 | 40.76378
3.799089 | 1088.286 | 40.77079
3.806538 | 1088.454 | 40.77707
3.806538 | 1088.629 | 40.7836
3.806538 | 1088.796 | 40.78987
3.813987 | 1088.967 | 40.79629
3.813987 | 1089.140625 | 40.80279
3.821436 | 1089.32 | 40.8095
3.821436 | 1089.5 | 40.81626
3.821436 | 1089.681 | 40.82302
3.821436 | 1089.785 | 40.82694
3.828885 | 1089.958 | 40.83339
3.828885 | 1090.147 | 40.84047
3.828885 | 1090.321 | 40.84701
3.828885 | 1090.509 | 40.85407
3.836335 | 1090.688 | 40.86077
3.836335 | 1090.881 | 40.86797
3.836335 | 1091.061 | 40.87472
3.843784 | 1091.25 | 40.88182
3.843784 | 1091.413 | 40.88793
3.843784 | 1091.592 | 40.89462
3.843784 | 1091.756 | 40.90077
3.851233 | 1091.92 | 40.90691
3.851233 | 1092.078 | 40.91284
3.851233 | 1092.258 | 40.91958
3.851233 | 1092.426 | 40.92587
3.858682 | 1092.592 | 40.9321
3.858682 | 1092.769 | 40.93871
3.858682 | 1092.931 | 40.94479
3.866131 | 1093.108 | 40.9514
3.866131 | 1093.263 | 40.95724
3.866131 | 1093.433 | 40.96358
3.873581 | 1093.588 | 40.96939
3.873581 | 1093.756 | 40.97569
3.873581 | 1093.915 | 40.98166
3.88103 | 1094.1 | 40.98858
3.88103 | 1094.279 | 40.99527
3.88103 | 1094.463 | 41.00219
3.88103 | 1094.564 | 41.00598
3.888479 | 1094.742 | 41.01264
3.888479 | 1094.925 | 41.01949
3.888479 | 1095.108 | 41.02635
3.888479 | 1095.298 | 41.03347
3.895928 | 1095.469 | 41.03987
3.895928 | 1095.652 | 41.04672
3.895928 | 1095.8125 | 41.05274
3.903378 | 1095.975 | 41.05883
3.903378 | 1096.135 | 41.06481
3.903378 | 1096.29 | 41.07062
3.903378 | 1096.437 | 41.07614
3.910827 | 1096.598 | 41.08217
3.910827 | 1096.748 | 41.08777
3.918276 | 1096.899 | 41.09345
3.918276 | 1097.057 | 41.09936
3.918276 | 1097.229 | 41.10579
3.925725 | 1097.391 | 41.11185
3.925725 | 1097.567 | 41.11845
3.925725 | 1097.729 | 41.12453
3.933174 | 1097.898 | 41.13085
3.933174 | 1098.053 | 41.13666
3.933174 | 1098.21875 | 41.14288
3.940623 | 1098.369 | 41.14851
3.940623 | 1098.536 | 41.15475
3.948073 | 1098.687 | 41.16043
3.948073 | 1098.857 | 41.16678
3.948073 | 1099.014 | 41.17267
3.955522 | 1099.188 | 41.17919
3.955522 | 1099.353 | 41.18538
3.955522 | 1099.534 | 41.19215
3.955522 | 1099.695 | 41.19819
3.962971 | 1099.87 | 41.20475
3.962971 | 1100.027 | 41.21062
3.97042 | 1100.179 | 41.21631
3.97042 | 1100.329 | 41.22193
3.97042 | 1100.474 | 41.22737
3.977869 | 1100.613 | 41.23256
3.977869 | 1100.755 | 41.23791
3.977869 | 1100.899 | 41.24331
3.985319 | 1101.048 | 41.24887
3.985319 | 1101.208 | 41.25487
3.985319 | 1101.355 | 41.26037
3.992768 | 1101.511 | 41.26624
3.992768 | 1101.669 | 41.27215
3.992768 | 1101.815 | 41.27762
4.000217 | 1101.955 | 41.28286
4.000217 | 1102.12 | 41.28904
4.000217 | 1102.263 | 41.29438
4.007666 | 1102.415 | 41.30007
4.007666 | 1102.567 | 41.30577
4.007666 | 1102.726 | 41.31175
4.015115 | 1102.875 | 41.31732
4.015115 | 1103.053 | 41.32398
4.015115 | 1103.206 | 41.32971
4.022564 | 1103.373 | 41.33598
4.022564 | 1103.517 | 41.34136
4.022564 | 1103.673 | 41.34723
4.030014 | 1103.798 | 41.35189
4.030014 | 1103.956 | 41.35784
4.030014 | 1104.085 | 41.36266
4.037463 | 1104.238 | 41.36839
4.037463 | 1104.369 | 41.37328
4.037463 | 1104.512 | 41.37864
4.037463 | 1104.641 | 41.3835
4.044912 | 1104.8 | 41.38944
4.044912 | 1104.939 | 41.39464
4.044912 | 1105.093 | 41.40041
4.052361 | 1105.239 | 41.4059
4.052361 | 1105.387 | 41.41142
4.059811 | 1105.523 | 41.41651
4.059811 | 1105.666 | 41.42186
4.059811 | 1105.796 | 41.42676
4.06726 | 1105.94 | 41.43214
4.06726 | 1106.083 | 41.43749
4.06726 | 1106.224 | 41.44277
4.06726 | 1106.372 | 41.44833
4.074709 | 1106.527 | 41.45412
4.074709 | 1106.687 | 41.46014
4.082158 | 1106.852 | 41.4663
4.082158 | 1107.021 | 41.47263
4.082158 | 1107.186 | 41.47882
4.089607 | 1107.347 | 41.48486
4.089607 | 1107.501 | 41.49063
4.089607 | 1107.633 | 41.49557
4.097057 | 1107.768 | 41.50063
4.097057 | 1107.885 | 41.50502
4.097057 | 1108.008 | 41.50962
4.104506 | 1108.129 | 41.51416
4.104506 | 1108.263 | 41.51918
4.104506 | 1108.396 | 41.52417
4.111955 | 1108.534 | 41.52932
4.111955 | 1108.668 | 41.53433
4.111955 | 1108.799 | 41.53927
4.119404 | 1108.946 | 41.54477
4.119404 | 1109.074 | 41.54957
4.119404 | 1109.223 | 41.55513
4.126853 | 1109.366 | 41.56049
4.126853 | 1109.51 | 41.5659
4.126853 | 1109.648 | 41.57108
4.134302 | 1109.793 | 41.57651
4.134302 | 1109.936 | 41.58183
4.134302 | 1110.089 | 41.58757
4.134302 | 1110.236 | 41.59308
4.141752 | 1110.373 | 41.59822
4.141752 | 1110.503 | 41.60309
4.141752 | 1110.638 | 41.60816
4.149201 | 1110.752 | 41.61244
4.149201 | 1110.879 | 41.61719
4.149201 | 1111.001 | 41.62176
4.149201 | 1111.131 | 41.62662
4.15665 | 1111.249 | 41.63104
4.15665 | 1111.379 | 41.63592
4.15665 | 1111.507 | 41.64069
4.15665 | 1111.638 | 41.64562
4.164099 | 1111.764 | 41.65032
4.164099 | 1111.894 | 41.65521
4.164099 | 1112.022 | 41.65998
4.164099 | 1112.136 | 41.66429
4.171548 | 1112.254 | 41.66868
4.171548 | 1112.386 | 41.67363
4.178998 | 1112.516 | 41.67852
4.178998 | 1112.643 | 41.68325
4.178998 | 1112.773 | 41.68814
4.186447 | 1112.908 | 41.69318
4.186447 | 1113.032 | 41.69784
4.186447 | 1113.158 | 41.70255
4.186447 | 1113.299 | 41.70784
4.193896 | 1113.443 | 41.71324
4.193896 | 1113.585 | 41.71855
4.201345 | 1113.723 | 41.72372
4.201345 | 1113.867 | 41.72912
4.201345 | 1113.991 | 41.73378
4.201345 | 1114.126 | 41.73882
4.208795 | 1114.241 | 41.74312
4.208795 | 1114.374 | 41.74813
4.216244 | 1114.541 | 41.75438
4.216244 | 1114.644 | 41.75821
4.216244 | 1114.763 | 41.76268
4.223693 | 1114.872 | 41.76675
4.223693 | 1114.994 | 41.77135
4.223693 | 1115.115 | 41.77585
4.231142 | 1115.237 | 41.78043
4.231142 | 1115.368 | 41.78536
4.231142 | 1115.488 | 41.78986
4.231142 | 1115.622 | 41.79485
4.238591 | 1115.74 | 41.79929
4.238591 | 1115.872 | 41.80424
4.238591 | 1115.975 | 41.80809
4.24604 | 1116.094 | 41.81256
4.24604 | 1116.199 | 41.81649
4.24604 | 1116.333 | 41.82151
4.25349 | 1116.448 | 41.82583
4.25349 | 1116.595 | 41.83131
4.25349 | 1116.729 | 41.83636
4.260939 | 1116.869 | 41.84158
4.260939 | 1116.999 | 41.84645
4.260939 | 1117.128 | 41.85128
4.268388 | 1117.236 | 41.85533
4.268388 | 1117.354 | 41.85977
4.268388 | 1117.47 | 41.86411
4.268388 | 1117.578 | 41.86816
4.275837 | 1117.679 | 41.87191
4.283286 | 1117.8 | 41.87647
4.283286 | 1117.951 | 41.88213
4.283286 | 1118.062 | 41.88628
4.283286 | 1118.162 | 41.89002
4.290735 | 1118.272 | 41.89413
4.290735 | 1118.385 | 41.89838
4.290735 | 1118.503 | 41.90281
4.298185 | 1118.621 | 41.9072
4.298185 | 1118.74 | 41.91168
4.298185 | 1118.86 | 41.91617
4.305634 | 1118.969 | 41.92026
4.305634 | 1119.088 | 41.92471
4.305634 | 1119.192 | 41.92862
4.305634 | 1119.312 | 41.93311
4.313083 | 1119.431 | 41.93756
4.313083 | 1119.566 | 41.9426
4.313083 | 1119.688 | 41.94718
4.320532 | 1119.807 | 41.95166
4.320532 | 1119.923 | 41.956
4.320532 | 1120.028 | 41.95995
4.327981 | 1120.17 | 41.96526
4.327981 | 1120.321 | 41.97092
4.335431 | 1120.457 | 41.97598
4.335431 | 1120.56 | 41.97986
4.34288 | 1120.704 | 41.98525
4.34288 | 1120.844 | 41.99052
4.34288 | 1120.948 | 41.99439
4.350329 | 1121.095 | 41.99992
4.350329 | 1121.247 | 42.00559
4.357778 | 1121.359 | 42.0098
4.357778 | 1121.461 | 42.01361
4.357778 | 1121.57 | 42.01771
4.357778 | 1121.678 | 42.02175
4.365228 | 1121.779 | 42.02552
4.365228 | 1121.89 | 42.02968
4.365228 | 1122.009 | 42.03415
4.372677 | 1122.123 | 42.03843
4.372677 | 1122.25 | 42.04317
4.372677 | 1122.364 | 42.04745
4.380126 | 1122.476 | 42.05163
4.380126 | 1122.576 | 42.05539
4.387575 | 1122.728 | 42.06107
4.387575 | 1122.875 | 42.06657
4.387575 | 1123.016 | 42.07188
4.395024 | 1123.149 | 42.07687
4.402473 | 1123.284 | 42.08192
4.402473 | 1123.42 | 42.08699
4.409923 | 1123.572 | 42.09269
4.409923 | 1123.713 | 42.09797
4.409923 | 1123.861 | 42.10351
4.417372 | 1123.961 | 42.10729
4.417372 | 1124.067 | 42.11124
4.417372 | 1124.173 | 42.11522
4.424821 | 1124.283 | 42.11933
4.424821 | 1124.392 | 42.12341
4.424821 | 1124.508 | 42.12778
4.424821 | 1124.619 | 42.13192
4.43227 | 1124.726 | 42.13593
4.43227 | 1124.832 | 42.13991
4.43227 | 1124.936 | 42.14379
4.439719 | 1125.068 | 42.14874
4.439719 | 1125.213 | 42.15419
4.447169 | 1125.339 | 42.15889
4.447169 | 1125.452 | 42.16312
4.454618 | 1125.564 | 42.16734
4.454618 | 1125.7 | 42.17243
4.454618 | 1125.805 | 42.17634
4.462067 | 1125.916 | 42.18052
4.462067 | 1126.019 | 42.18436
4.462067 | 1126.165 | 42.18983
4.469516 | 1126.278 | 42.19409
4.469516 | 1126.39 | 42.19825
4.476965 | 1126.523 | 42.20327
4.476965 | 1126.664 | 42.20855
4.476965 | 1126.765 | 42.21232
4.484414 | 1126.872 | 42.21633
4.484414 | 1127.023 | 42.22199
4.491864 | 1127.165 | 42.22729
4.491864 | 1127.307 | 42.23264
4.491864 | 1127.435 | 42.23741
4.499313 | 1127.555 | 42.2419
4.499313 | 1127.657 | 42.24575
4.506762 | 1127.775 | 42.25016
4.506762 | 1127.882 | 42.25418
4.514211 | 1128.008 | 42.2589
4.514211 | 1128.132 | 42.26353
4.521661 | 1128.249 | 42.26793
4.521661 | 1128.369 | 42.27239
4.52911 | 1128.479 | 42.27654
4.52911 | 1128.615 | 42.28163
4.52911 | 1128.745 | 42.2865
4.536559 | 1128.884 | 42.29172
4.536559 | 1129.02 | 42.29679
4.544008 | 1129.152 | 42.30176
4.544008 | 1129.285 | 42.30671
4.551457 | 1129.41 | 42.31141
4.558907 | 1129.525 | 42.31571
4.558907 | 1129.653 | 42.32053
4.558907 | 1129.762 | 42.32461
4.566356 | 1129.87 | 42.32866
4.566356 | 1130.01 | 42.33389
4.573805 | 1130.135 | 42.33858
4.573805 | 1130.264 | 42.34342
4.581254 | 1130.399 | 42.34848
4.581254 | 1130.525 | 42.35316
4.581254 | 1130.627 | 42.357
4.588703 | 1130.737 | 42.36113
4.596152 | 1130.853 | 42.36547
4.596152 | 1130.969 | 42.3698
4.603602 | 1131.1 | 42.37471
4.603602 | 1131.221 | 42.37924
4.603602 | 1131.337 | 42.38359
4.611051 | 1131.446 | 42.38768
4.611051 | 1131.562 | 42.39204
4.6185 | 1131.665 | 42.3959
4.6185 | 1131.796 | 42.4008
4.625949 | 1131.919 | 42.40541
4.625949 | 1132.025 | 42.40938
4.625949 | 1132.131 | 42.41335
4.633398 | 1132.243 | 42.41753
4.633398 | 1132.366 | 42.42215
4.640848 | 1132.469 | 42.42601
4.640848 | 1132.575 | 42.42997
4.640848 | 1132.684 | 42.43407
4.648297 | 1132.798 | 42.43835
4.648297 | 1132.908 | 42.44247
4.655746 | 1133.032 | 42.44711
4.655746 | 1133.162 | 42.45198
4.663195 | 1133.286 | 42.45662
4.663195 | 1133.387 | 42.46041
4.670645 | 1133.518 | 42.4653
4.678094 | 1133.647 | 42.47013
4.678094 | 1133.774 | 42.47488
4.685543 | 1133.878 | 42.47881
4.692992 | 1133.983 | 42.48274
4.692992 | 1134.084 | 42.48653
4.692992 | 1134.189 | 42.49045
4.700441 | 1134.291 | 42.49425
4.700441 | 1134.407 | 42.49861
4.70789 | 1134.528 | 42.50314
4.70789 | 1134.642 | 42.50742
4.70789 | 1134.752 | 42.51155
4.71534 | 1134.867 | 42.51585
4.722789 | 1134.969 | 42.51969
4.722789 | 1135.076 | 42.52366
4.730238 | 1135.193 | 42.52806
4.730238 | 1135.311 | 42.53246
4.737687 | 1135.434 | 42.53711
4.737687 | 1135.555 | 42.54162
4.745136 | 1135.677 | 42.54621
4.745136 | 1135.801 | 42.55084
4.752585 | 1135.928 | 42.55558
4.760035 | 1136.064 | 42.56069
4.760035 | 1136.167 | 42.56455
4.767484 | 1136.276 | 42.56865
4.767484 | 1136.378 | 42.57246
4.774933 | 1136.491 | 42.57669
4.782382 | 1136.602 | 42.58084
4.782382 | 1136.703125 | 42.58463
4.789832 | 1136.816 | 42.58886
4.797281 | 1136.919 | 42.59273
4.80473 | 1137.025 | 42.59668
4.80473 | 1137.143 | 42.60111
4.812179 | 1137.266 | 42.60574
4.819628 | 1137.395 | 42.61056
4.819628 | 1137.501 | 42.61453
4.827078 | 1137.616 | 42.61885
4.841976 | 1137.715 | 42.62256
4.841976 | 1137.817 | 42.62636
4.849425 | 1137.942 | 42.63104
4.856874 | 1138.059 | 42.63545
4.864323 | 1138.163 | 42.63931
4.864323 | 1138.266 | 42.64317
4.871773 | 1138.377 | 42.64733
4.879222 | 1138.486 | 42.65143
4.886671 | 1138.603 | 42.65579
4.886671 | 1138.703 | 42.65955
4.89412 | 1138.808 | 42.6635
4.901569 | 1138.911 | 42.66734
4.909019 | 1139.027 | 42.67169
4.916468 | 1139.14 | 42.67591
4.923917 | 1139.25 | 42.68005
4.923917 | 1139.363 | 42.68429
4.931366 | 1139.474 | 42.68846
4.938815 | 1139.597 | 42.69305
4.946265 | 1139.698 | 42.69685
4.953714 | 1139.806 | 42.70088
4.961163 | 1139.923 | 42.70526
4.968612 | 1140.023 | 42.70902
4.976061 | 1140.139 | 42.71335
4.99096 | 1140.235 | 42.71696
4.99096 | 1140.347 | 42.72113
4.998409 | 1140.457 | 42.72527
5.005858 | 1140.565 | 42.72933
5.020757 | 1140.644 | 42.73228
5.028206 | 1140.755 | 42.73644
5.043104 | 1140.871 | 42.74079
5.043104 | 1140.988 | 42.74517
5.050554 | 1141.096 | 42.74921
5.058002 | 1141.201 | 42.75312
5.072901 | 1141.282 | 42.75617
5.08035 | 1141.393 | 42.76033
5.095249 | 1141.471 | 42.76324
5.102698 | 1141.569 | 42.76692
5.117596 | 1141.687 | 42.77134
5.125045 | 1141.792 | 42.77528
5.139944 | 1141.813 | 42.77608
5.147393 | 1141.842 | 42.77715
5.162291 | 1141.923 | 42.78017
5.16974 | 1142.006 | 42.78329
5.184639 | 1142.107 | 42.78707
5.192088 | 1142.063 | 42.78545
5.199537 | 1142.129 | 42.7879
5.214435 | 1142.164 | 42.78922
5.221885 | 1142.229 | 42.79164
5.229334 | 1142.342 | 42.79588
5.244232 | 1142.375 | 42.79713
5.251682 | 1142.378 | 42.79724
5.259131 | 1142.381 | 42.79735
5.274029 | 1142.37 | 42.79693
5.281478 | 1142.422 | 42.7989
5.288927 | 1142.441 | 42.79961
5.303826 | 1142.429 | 42.79914
5.311275 | 1142.427 | 42.79906
5.326173 | 1142.357 | 42.79644
5.333623 | 1142.354 | 42.79635
5.348521 | 1142.356 | 42.79641
5.35597 | 1142.368 | 42.79685
5.36342 | 1142.326 | 42.79528
5.378318 | 1142.255 | 42.79264
5.385767 | 1142.254 | 42.79258
5.400665 | 1142.223 | 42.79142
5.408115 | 1142.208 | 42.79087
5.415564 | 1142.195 | 42.79037
5.430462 | 1142.139 | 42.78828
5.437911 | 1142.099 | 42.7868
5.44536 | 1142.016 | 42.78365
5.460259 | 1142.009 | 42.78341
5.467708 | 1141.961 | 42.78163
5.475158 | 1141.859 | 42.77781
5.482607 | 1141.747 | 42.77358
5.497505 | 1141.673 | 42.77083
5.504954 | 1141.569 | 42.76694
5.512403 | 1141.507 | 42.76461
5.519853 | 1141.431 | 42.76175
5.527302 | 1141.326 | 42.75781
5.5422 | 1141.23 | 42.75424
5.549649 | 1141.126 | 42.75035
5.557098 | 1141.067 | 42.74812
5.571997 | 1141.012 | 42.74605
5.579446 | 1140.919 | 42.74256
5.594345 | 1140.803 | 42.73822
5.601793 | 1140.698 | 42.7343
5.609243 | 1140.587 | 42.73013
5.616692 | 1140.473 | 42.72585
5.624141 | 1140.36 | 42.72162
5.63904 | 1140.288 | 42.71893
5.646489 | 1140.177 | 42.71477
5.646489 | 1140.068 | 42.71068
5.653938 | 1139.967 | 42.70692
5.661387 | 1139.846 | 42.70237
5.668836 | 1139.74 | 42.69839
5.676286 | 1139.623 | 42.69403
5.683735 | 1139.514 | 42.68993
5.691184 | 1139.399 | 42.68564
5.698633 | 1139.294 | 42.68171
5.706082 | 1139.193 | 42.67792
5.706082 | 1139.074 | 42.67347
5.713531 | 1138.96 | 42.66918
5.720981 | 1138.856 | 42.66529
5.72843 | 1138.749 | 42.66128
5.735879 | 1138.644 | 42.65736
5.743328 | 1138.54 | 42.65346
5.750778 | 1138.432 | 42.6494
5.750778 | 1138.321 | 42.64524
5.758226 | 1138.211 | 42.64113
5.765676 | 1138.103 | 42.63707
5.765676 | 1138 | 42.63322
5.773125 | 1137.888 | 42.62902
5.780574 | 1137.771 | 42.62466
5.788024 | 1137.668 | 42.62079
5.788024 | 1137.536 | 42.61583
5.795473 | 1137.42 | 42.61147
5.802922 | 1137.307 | 42.60726
5.802922 | 1137.189 | 42.60284
5.810371 | 1137.088 | 42.59904
5.81782 | 1136.979 | 42.59497
5.81782 | 1136.853 | 42.59026
5.825269 | 1136.731 | 42.58566
5.825269 | 1136.619 | 42.58149
5.832719 | 1136.504 | 42.57718
5.832719 | 1136.448 | 42.57506
5.840168 | 1136.333 | 42.57077
5.840168 | 1136.281 | 42.56883
5.844495 | 1136.18 | 42.56503
5.849907 | 1136.06 | 42.56056
5.855329 | 1135.954 | 42.55658
5.859634 | 1135.853 | 42.55277
5.862864 | 1135.75 | 42.54891
5.867211 | 1135.63 | 42.54443
5.871537 | 1135.509 | 42.53991
5.875846 | 1135.377 | 42.53495
5.880188 | 1135.261 | 42.53062
5.884525 | 1135.155 | 42.52665
5.888821 | 1135.026 | 42.52181
5.893141 | 1134.894 | 42.51685
5.897476 | 1134.792 | 42.51303
5.901774 | 1134.69 | 42.5092
5.907202 | 1134.577 | 42.50498
5.91153 | 1134.465 | 42.50077
5.915864 | 1134.36 | 42.49686
5.920194 | 1134.243 | 42.49248
5.923447 | 1134.13 | 42.48823
5.926698 | 1134.006 | 42.48359
5.929933 | 1133.891 | 42.47927
5.933152 | 1133.767 | 42.47462
5.937507 | 1133.634 | 42.46966
5.940754 | 1133.533 | 42.46586
5.943995 | 1133.426 | 42.46187
5.947238 | 1133.322 | 42.45798
5.951576 | 1133.195 | 42.45322
5.9559 | 1133.082 | 42.44898
5.960219 | 1132.964 | 42.44457
5.96454 | 1132.84 | 42.43993
5.967794 | 1132.726 | 42.43565
5.971029 | 1132.62 | 42.43166
5.974264 | 1132.483 | 42.42653
5.977507 | 1132.353 | 42.42168
5.980749 | 1132.241 | 42.41747
5.984003 | 1132.127 | 42.41321
5.988326 | 1132.013 | 42.40893
5.992665 | 1131.885 | 42.40411
5.995912 | 1131.78 | 42.40019
5.999145 | 1131.656 | 42.39554
6.002407 | 1131.526 | 42.39068
6.005639 | 1131.418 | 42.38663
6.008882 | 1131.306 | 42.38245
6.01323 | 1131.168 | 42.37726
6.017543 | 1131.057 | 42.3731
6.021877 | 1130.914 | 42.36774
6.026201 | 1130.79 | 42.36311
6.029457 | 1130.669 | 42.35859
6.032684 | 1130.548 | 42.35403
6.035927 | 1130.401 | 42.34853
6.039168 | 1130.26 | 42.34326
6.042412 | 1130.131 | 42.33842
6.045645 | 1129.992 | 42.33322
6.048897 | 1129.848 | 42.32782
6.051056 | 1129.748 | 42.32407
6.053226 | 1129.643 | 42.32014
6.056466 | 1129.51 | 42.31517
6.058633 | 1129.41 | 42.31142
6.061888 | 1129.28 | 42.30655
6.065116 | 1129.165 | 42.30223
6.06837 | 1129.045 | 42.29774
6.071602 | 1128.907 | 42.29258
6.072683 | 1128.875 | 42.29137
6.073764 | 1128.83 | 42.28967
6.074834 | 1128.79 | 42.28819
6.075925 | 1128.746 | 42.28653
6.078075 | 1128.641 | 42.28261
6.081334 | 1128.535 | 42.27864
6.084602 | 1128.424 | 42.27449
6.088926 | 1128.319 | 42.27055
6.091083 | 1128.258 | 42.26827
6.092172 | 1128.227 | 42.2671
6.093247 | 1128.196 | 42.26594
6.096512 | 1128.076 | 42.26142
6.098672 | 1127.982 | 42.25792
6.10082 | 1127.876 | 42.25393
6.102965 | 1127.772 | 42.25006
6.10511 | 1127.671 | 42.24625
6.107274 | 1127.566 | 42.24231
6.109445 | 1127.464 | 42.23852
6.11162 | 1127.364 | 42.23475
6.113784 | 1127.27 | 42.23124
6.115959 | 1127.16 | 42.22713
6.119196 | 1127.021 | 42.22189
6.122433 | 1126.88 | 42.21665
6.124603 | 1126.777 | 42.21275
6.127853 | 1126.618 | 42.20682
6.130021 | 1126.51 | 42.20278
6.132174 | 1126.406 | 42.19887
6.134339 | 1126.286 | 42.19437
6.136511 | 1126.177 | 42.19029
6.138662 | 1126.059 | 42.18588
6.140847 | 1125.946 | 42.18162
6.142996 | 1125.814 | 42.1767
6.145157 | 1125.704 | 42.17259
6.147314 | 1125.574 | 42.1677
6.149473 | 1125.459 | 42.1634
6.151638 | 1125.334 | 42.15871
6.1538 | 1125.226 | 42.15466
6.155982 | 1125.111 | 42.15036
6.15813 | 1125.006 | 42.14642
6.160299 | 1124.887 | 42.14196
6.162454 | 1124.779 | 42.13792
6.164618 | 1124.659 | 42.13341
6.166784 | 1124.539 | 42.12894
6.168954 | 1124.417 | 42.12437
6.171134 | 1124.3 | 42.11996
6.173288 | 1124.178 | 42.1154
6.175456 | 1124.067 | 42.11124
6.177604 | 1123.952 | 42.10694
6.179753 | 1123.839 | 42.1027
6.18193 | 1123.732 | 42.09871
6.184088 | 1123.616 | 42.09435
6.186255 | 1123.498 | 42.08992
6.188422 | 1123.374 | 42.0853
6.190586 | 1123.259 | 42.08097
6.192747 | 1123.122 | 42.07586
6.194921 | 1122.983 | 42.07065
6.197094 | 1122.836 | 42.06513
6.199251 | 1122.699 | 42.06
6.201406 | 1122.548 | 42.05434
6.203576 | 1122.41 | 42.04917
6.205722 | 1122.267 | 42.0438
6.207895 | 1122.125 | 42.03848
6.210056 | 1121.98 | 42.03305
6.212215 | 1121.84 | 42.0278
6.214382 | 1121.704 | 42.02272
6.216546 | 1121.565 | 42.01752
6.218709 | 1121.433 | 42.01256
6.220862 | 1121.293 | 42.00734
6.223027 | 1121.158 | 42.00227
6.225192 | 1121.01 | 41.99673
6.227362 | 1120.878 | 41.99177
6.229521 | 1120.744 | 41.98674
6.231688 | 1120.61 | 41.98175
6.233848 | 1120.468 | 41.97643
6.236014 | 1120.325 | 41.97106
6.238148 | 1120.18 | 41.96561
6.240318 | 1120.021 | 41.95969
6.242503 | 1119.858 | 41.95356
6.244668 | 1119.681 | 41.94692
6.246812 | 1119.516 | 41.94074
6.248977 | 1119.342 | 41.93423
6.251117 | 1119.164 | 41.92757
6.253294 | 1118.998 | 41.92133
6.255466 | 1118.832 | 41.91514
6.257621 | 1118.675 | 41.90924
6.259782 | 1118.505 | 41.90289
6.261956 | 1118.341 | 41.89674
6.264124 | 1118.171 | 41.89034
6.26628 | 1118.011 | 41.88438
6.268465 | 1117.826 | 41.87744
6.270606 | 1117.664 | 41.87137
6.2728 | 1117.485 | 41.86467
6.274944 | 1117.313 | 41.85821
6.277105 | 1117.127 | 41.85126
6.279262 | 1116.969 | 41.84532
6.281421 | 1116.789 | 41.83859
6.283594 | 1116.636 | 41.83287
6.28576 | 1116.471 | 41.82667
6.287924 | 1116.312 | 41.82073
6.290091 | 1116.142 | 41.81435
6.292246 | 1115.975 | 41.80808
6.294396 | 1115.799 | 41.80148
6.296567 | 1115.612 | 41.79449
6.298727 | 1115.425 | 41.78747
6.300892 | 1115.229 | 41.78015
6.30198 | 1115.125 | 41.77624
6.303052 | 1115.024 | 41.77246
6.304146 | 1114.914 | 41.76833
6.305228 | 1114.809 | 41.7644
6.306314 | 1114.703125 | 41.76044
6.308476 | 1114.504 | 41.75296
6.309545 | 1114.402 | 41.74916
6.310627 | 1114.302 | 41.74541
6.311718 | 1114.198 | 41.74152
6.313888 | 1114.006 | 41.73431
6.31606 | 1113.812 | 41.72705
6.317131 | 1113.71 | 41.72325
6.319283 | 1113.51 | 41.71575
6.320366 | 1113.405 | 41.7118
6.321438 | 1113.303 | 41.708
6.322529 | 1113.199 | 41.70411
6.323589 | 1113.098 | 41.7003
6.324676 | 1112.992 | 41.69634
6.326846 | 1112.795 | 41.68895
6.329004 | 1112.591 | 41.68133
6.330093 | 1112.487 | 41.67741
6.332264 | 1112.291 | 41.67006
6.333339 | 1112.188 | 41.66621
6.334423 | 1112.083 | 41.66227
6.336579 | 1111.877 | 41.65458
6.337654 | 1111.775 | 41.65075
6.338737 | 1111.672 | 41.6469
6.340912 | 1111.477 | 41.63959
6.341989 | 1111.369 | 41.63554
6.343072 | 1111.266 | 41.63169
6.344168 | 1111.165 | 41.62789
6.345246 | 1111.061 | 41.62401
6.346336 | 1110.951 | 41.61986
6.347409 | 1110.83 | 41.61533
6.348483 | 1110.713 | 41.61097
6.349562 | 1110.594 | 41.60652
6.350656 | 1110.47 | 41.60184
6.351753 | 1110.344 | 41.59715
6.352817 | 1110.224 | 41.59264
6.353905 | 1110.104 | 41.58813
6.354983 | 1109.979 | 41.58346
6.356072 | 1109.858 | 41.57892
6.357164 | 1109.741 | 41.57454
6.35825 | 1109.628 | 41.57031
6.359314 | 1109.505 | 41.56569
6.360402 | 1109.381 | 41.56106
6.361489 | 1109.268 | 41.55682
6.362554 | 1109.16 | 41.55277
6.363629 | 1109.042 | 41.54837
6.364716 | 1108.924 | 41.54395
6.365794 | 1108.805 | 41.53948
6.366876 | 1108.69 | 41.53516
6.367961 | 1108.575 | 41.53087
6.369053 | 1108.457 | 41.52645
6.370146 | 1108.339 | 41.52202
6.371225 | 1108.225 | 41.51775
6.372301 | 1108.11 | 41.51344
6.373377 | 1107.979 | 41.50854
6.374465 | 1107.85 | 41.5037
6.375538 | 1107.722 | 41.49892
6.376605 | 1107.598 | 41.49427
6.377693 | 1107.468 | 41.4894
6.378756 | 1107.334 | 41.48438
6.379859 | 1107.208 | 41.47966
6.380934 | 1107.08 | 41.47486
6.382014 | 1106.949 | 41.46993
6.383097 | 1106.813 | 41.46484
6.384192 | 1106.685 | 41.46006
6.385279 | 1106.559 | 41.45533
6.386348 | 1106.427 | 41.45038
6.387429 | 1106.3 | 41.44564
6.388519 | 1106.167 | 41.44066
6.389601 | 1106.039 | 41.43584
6.390682 | 1105.907 | 41.43093
6.391773 | 1105.778 | 41.42606
6.392849 | 1105.651 | 41.42131
6.393923 | 1105.529 | 41.41674
6.395005 | 1105.399 | 41.41189
6.396079 | 1105.268 | 41.40696
6.397149 | 1105.141 | 41.4022
6.398241 | 1105.005 | 41.39713
6.399316 | 1104.872 | 41.39213
6.400391 | 1104.732 | 41.38688
6.401476 | 1104.591 | 41.38159
6.402565 | 1104.456 | 41.37654
6.40365 | 1104.312 | 41.37117
6.404728 | 1104.164 | 41.3656
6.40581 | 1104.023 | 41.36035
6.406897 | 1103.881 | 41.35502
6.407974 | 1103.731 | 41.34938
6.409062 | 1103.585 | 41.34392
6.410124 | 1103.43 | 41.33811
6.411202 | 1103.277 | 41.3324
6.412295 | 1103.13 | 41.32689
6.413376 | 1102.975 | 41.32109
6.414449 | 1102.826 | 41.31549
6.415535 | 1102.675 | 41.30982
6.416611 | 1102.518 | 41.30393
6.417692 | 1102.359 | 41.29799
6.41878 | 1102.203125 | 41.29215
6.419866 | 1102.043 | 41.28615
6.420944 | 1101.899 | 41.28075
6.422012 | 1101.751 | 41.27523
6.423105 | 1101.593 | 41.2693
6.424181 | 1101.436 | 41.26343
6.425274 | 1101.284 | 41.25773
6.426351 | 1101.125 | 41.25175
6.427432 | 1100.97 | 41.24596
6.428506 | 1100.81 | 41.23994
6.429597 | 1100.661 | 41.23438
6.430686 | 1100.508 | 41.22866
6.431763 | 1100.349 | 41.22269
6.432829 | 1100.19 | 41.21674
6.433911 | 1100.034 | 41.21089
6.435005 | 1099.875 | 41.20493
6.436083 | 1099.711 | 41.19877
6.437157 | 1099.551 | 41.19279
6.43823 | 1099.382 | 41.18647
6.439322 | 1099.228 | 41.1807
6.440398 | 1099.064 | 41.17456
6.441499 | 1098.902 | 41.16847
6.442575 | 1098.738 | 41.16232
6.443653 | 1098.569 | 41.15601
6.444733 | 1098.408 | 41.14996
6.445826 | 1098.251 | 41.1441
6.446914 | 1098.085 | 41.13786
6.447989 | 1097.921 | 41.13173
6.449082 | 1097.761 | 41.12575
6.450154 | 1097.597 | 41.11957
6.451232 | 1097.428 | 41.11325
6.452311 | 1097.254 | 41.10675
6.453396 | 1097.078 | 41.10014
6.454469 | 1096.913 | 41.09395
6.455555 | 1096.739 | 41.08744
6.456633 | 1096.558 | 41.08065
6.457721 | 1096.381 | 41.07405
6.458795 | 1096.21 | 41.06764
6.459887 | 1096.032 | 41.06096
6.460975 | 1095.848 | 41.05407
6.46206 | 1095.664 | 41.04719
6.463123 | 1095.484 | 41.04044
6.464211 | 1095.309 | 41.03388
6.465288 | 1095.125 | 41.02698
6.466362 | 1094.941 | 41.02009
6.467447 | 1094.76 | 41.01332
6.468526 | 1094.575 | 41.00637
6.46962 | 1094.381 | 40.99909
6.470694 | 1094.189 | 40.99192
6.471775 | 1093.999 | 40.9848
6.472862 | 1093.815 | 40.97791
6.473945 | 1093.632 | 40.97104
6.475022 | 1093.437 | 40.96373
6.476114 | 1093.246 | 40.95658
6.477191 | 1093.051 | 40.94928
6.478263 | 1092.857 | 40.942
6.479341 | 1092.67 | 40.93501
6.480426 | 1092.476 | 40.92775
6.481508 | 1092.291 | 40.9208
6.482587 | 1092.103 | 40.91375
6.483666 | 1091.909 | 40.9065
6.484754 | 1091.71 | 40.89906
6.485828 | 1091.512 | 40.89162
6.486916 | 1091.313 | 40.88416
6.48801 | 1091.111 | 40.87662
6.489085 | 1090.913 | 40.86918
6.490173 | 1090.712 | 40.86164
6.491248 | 1090.522 | 40.85455
6.492329 | 1090.321 | 40.847
6.493411 | 1090.115 | 40.83929
6.494497 | 1089.908 | 40.83155
6.495564 | 1089.709 | 40.8241
6.49666 | 1089.517 | 40.8169
6.497735 | 1089.318 | 40.80943
6.498819 | 1089.125 | 40.8022
6.499895 | 1088.925 | 40.79472
6.500974 | 1088.726 | 40.78724
6.502054 | 1088.516 | 40.77937
6.503152 | 1088.315 | 40.77187
6.504237 | 1088.114 | 40.76433
6.505306 | 1087.912 | 40.75676
6.506392 | 1087.702 | 40.7489
6.507469 | 1087.491 | 40.74098
6.508557 | 1087.282 | 40.73314
6.509638 | 1087.069 | 40.72518
6.510716 | 1086.854 | 40.71711
6.511793 | 1086.632 | 40.70882
6.512868 | 1086.413 | 40.7006
6.513959 | 1086.19 | 40.69223
6.515036 | 1085.962 | 40.6837
6.516136 | 1085.729 | 40.67496
6.517214 | 1085.5 | 40.66639
6.518287 | 1085.272 | 40.65786
6.519382 | 1085.035 | 40.64897
6.52045 | 1084.794 | 40.63995
6.52154 | 1084.552 | 40.63088
6.522617 | 1084.316 | 40.62203
6.5237 | 1084.08 | 40.61321
6.524781 | 1083.834 | 40.60398
6.525855 | 1083.595 | 40.59505
6.526934 | 1083.365 | 40.58639
6.528019 | 1083.127 | 40.57749
6.529114 | 1082.881 | 40.56829
6.530211 | 1082.637 | 40.55915
6.531286 | 1082.403 | 40.55037
6.532388 | 1082.17 | 40.54165
6.533461 | 1081.923 | 40.53241
6.534533 | 1081.67 | 40.5229
6.535625 | 1081.429 | 40.5139
6.536695 | 1081.185 | 40.50475
6.537768 | 1080.934 | 40.49533
6.538834 | 1080.678 | 40.48577
6.539923 | 1080.434 | 40.4766
6.54101 | 1080.188 | 40.4674
6.542097 | 1079.925 | 40.45753
6.54317 | 1079.665 | 40.44779
6.544253 | 1079.417 | 40.43851
6.545335 | 1079.167 | 40.42912
6.546424 | 1078.902 | 40.41921
6.54751 | 1078.644 | 40.40954
6.548585 | 1078.388 | 40.39996
6.549662 | 1078.127 | 40.39017
6.550752 | 1077.859 | 40.38014
6.551825 | 1077.597 | 40.37031
6.55291 | 1077.344 | 40.36083
6.553985 | 1077.08 | 40.35095
6.555079 | 1076.81 | 40.34083
6.556144 | 1076.543 | 40.33083
6.557232 | 1076.285 | 40.32116
6.558316 | 1076.02 | 40.31124
6.559391 | 1075.745 | 40.30096
6.560477 | 1075.481 | 40.29104
6.561567 | 1075.208 | 40.28083
6.562636 | 1074.934 | 40.27055
6.563719 | 1074.658 | 40.26021
6.564797 | 1074.376 | 40.24967
6.565877 | 1074.101 | 40.23936
6.566973 | 1073.824 | 40.22897
6.56806 | 1073.538 | 40.21826
6.569135 | 1073.24 | 40.20708
6.570216 | 1072.949 | 40.1962
6.571295 | 1072.658 | 40.1853
6.572371 | 1072.359 | 40.17408
6.573451 | 1072.057 | 40.16277
6.57454 | 1071.751 | 40.15131
6.575622 | 1071.461 | 40.14046
6.576698 | 1071.155 | 40.12897
6.577783 | 1070.851 | 40.11759
6.578855 | 1070.544 | 40.10611
6.579923 | 1070.25 | 40.09509
6.581007 | 1069.952 | 40.08391
6.582082 | 1069.648 | 40.07251
6.583159 | 1069.355 | 40.06155
6.584248 | 1069.054 | 40.05026
6.585329 | 1068.757 | 40.03914
6.586409 | 1068.447 | 40.02753
6.587502 | 1068.135 | 40.01585
6.588572 | 1067.831 | 40.00444
6.589655 | 1067.522 | 39.99287
6.590731 | 1067.205 | 39.981
6.591807 | 1066.882 | 39.96889
6.592876 | 1066.565 | 39.95702
6.593962 | 1066.238 | 39.94477
6.595032 | 1065.908 | 39.93242
6.596101 | 1065.58 | 39.92014
6.597178 | 1065.251 | 39.90781
6.598276 | 1064.924 | 39.89556
6.599366 | 1064.589 | 39.883
6.600463 | 1064.261 | 39.87072
6.601546 | 1063.937 | 39.85856
6.602637 | 1063.609 | 39.84629
6.603721 | 1063.277 | 39.83386
6.60482 | 1062.951 | 39.82164
6.605898 | 1062.63 | 39.80962
6.606975 | 1062.295 | 39.79706
6.608052 | 1061.967 | 39.78478
6.609137 | 1061.631 | 39.77218
6.610224 | 1061.293 | 39.75953
6.611293 | 1060.951 | 39.74672
6.612375 | 1060.606 | 39.7338
6.61345 | 1060.256 | 39.72069
6.614554 | 1059.906 | 39.70756
6.615632 | 1059.559 | 39.69457
6.616714 | 1059.203125 | 39.68123
6.617791 | 1058.848 | 39.66794
6.618866 | 1058.48 | 39.65415
6.619957 | 1058.117 | 39.64053
6.62104 | 1057.748 | 39.62672
6.622121 | 1057.375 | 39.61273
6.623193 | 1057 | 39.59871
6.624281 | 1056.632 | 39.58491
6.625366 | 1056.25 | 39.57059
6.626443 | 1055.853 | 39.55574
6.627518 | 1055.469 | 39.54135
6.62861 | 1055.082 | 39.52683
6.629684 | 1054.692 | 39.51223
6.630769 | 1054.304 | 39.49768
6.631852 | 1053.908 | 39.48285
6.632935 | 1053.517 | 39.4682
6.634014 | 1053.125 | 39.4535
6.635104 | 1052.724 | 39.43851
6.636189 | 1052.325 | 39.42355
6.637266 | 1051.933 | 39.40886
6.638347 | 1051.531 | 39.3938
6.639436 | 1051.124 | 39.37857
6.640517 | 1050.723 | 39.36353
6.641583 | 1050.321 | 39.34847
6.642669 | 1049.916 | 39.33331
6.643765 | 1049.498 | 39.31765
6.644846 | 1049.078 | 39.3019
6.645933 | 1048.664 | 39.28639
6.647009 | 1048.246 | 39.27074
6.648093 | 1047.815 | 39.25458
6.649166 | 1047.383 | 39.23841
6.650257 | 1046.951 | 39.22221
6.651341 | 1046.51 | 39.20569
6.652413 | 1046.063 | 39.18894
6.653478 | 1045.621 | 39.17239
6.654558 | 1045.176 | 39.15572
6.655654 | 1044.725 | 39.13882
6.656733 | 1044.265625 | 39.12162
6.657814 | 1043.811 | 39.10458
6.658899 | 1043.356 | 39.08754
6.659977 | 1042.895 | 39.07029
6.661058 | 1042.433 | 39.05298
6.662147 | 1041.973 | 39.03574
6.663224 | 1041.509 | 39.01836
6.6643 | 1041.037 | 39.00068
6.665389 | 1040.571 | 38.98319
6.666465 | 1040.093 | 38.96532
6.667541 | 1039.619 | 38.94754
6.668626 | 1039.141 | 38.92963
6.669704 | 1038.655 | 38.91143
6.670782 | 1038.163 | 38.893
6.671867 | 1037.673 | 38.87465
6.672951 | 1037.177 | 38.85604
6.674029 | 1036.666 | 38.8369
6.675129 | 1036.151 | 38.81762
6.676196 | 1035.632 | 38.79816
6.677285 | 1035.12 | 38.779
6.67836 | 1034.598 | 38.75942
6.679446 | 1034.059 | 38.73926
6.680519 | 1033.534 | 38.71957
6.681595 | 1033.007 | 38.69983
6.68269 | 1032.469 | 38.67968
6.683751 | 1031.922 | 38.65919
6.684827 | 1031.385 | 38.63907
6.685932 | 1030.846 | 38.61887
6.687013 | 1030.308 | 38.59874
6.688101 | 1029.746 | 38.57767
6.689166 | 1029.185 | 38.55666
6.690249 | 1028.636 | 38.53607
6.691332 | 1028.077 | 38.51515
6.692403 | 1027.509 | 38.49388
6.693488 | 1026.937 | 38.47243
6.694578 | 1026.372 | 38.45127
6.695664 | 1025.798 | 38.42978
6.696739 | 1025.217 | 38.408
6.697829 | 1024.63 | 38.38602
6.698894 | 1024.061 | 38.3647
6.699977 | 1023.478 | 38.34286
6.701064 | 1022.887 | 38.32071
6.702153 | 1022.295 | 38.29853
6.703222 | 1021.707 | 38.27651
6.704319 | 1021.111 | 38.25417
6.70541 | 1020.51 | 38.23166
6.706486 | 1019.913 | 38.2093
6.707561 | 1019.318 | 38.18699
6.708638 | 1018.711 | 38.16427
6.709725 | 1018.102 | 38.14146
6.710795 | 1017.498 | 38.11884
6.71189 | 1016.889 | 38.09599
6.712968 | 1016.273 | 38.07294
6.714045 | 1015.657 | 38.04986
6.715124 | 1015.043 | 38.02684
6.71622 | 1014.428 | 38.00381
6.717302 | 1013.814 | 37.98079
6.718398 | 1013.19 | 37.95741
6.719487 | 1012.565 | 37.934
6.72055 | 1011.936 | 37.91045
6.721634 | 1011.31 | 37.88699
6.722712 | 1010.679 | 37.86335
6.723802 | 1010.041 | 37.83946
6.724871 | 1009.403 | 37.81554
6.725946 | 1008.765 | 37.79165
6.727026 | 1008.122 | 37.76755
6.728111 | 1007.469 | 37.74311
6.729194 | 1006.826 | 37.71901
6.730267 | 1006.175 | 37.69462
6.731365 | 1005.527 | 37.67035
6.732441 | 1004.871 | 37.64577
6.733533 | 1004.222 | 37.62144
6.734601 | 1003.576 | 37.59725
6.735676 | 1002.927 | 37.57294
6.73676 | 1002.278 | 37.54864
6.737843 | 1001.62 | 37.52399
6.738938 | 1000.971 | 37.49966
6.739995 | 1000.324 | 37.47543
6.741073 | 999.6799 | 37.4513
6.742172 | 999.0305 | 37.42696
6.743255 | 998.3866 | 37.40284
6.744325 | 997.7505 | 37.37901
6.74542 | 997.1074 | 37.35492
6.746506 | 996.4662 | 37.3309
6.747585 | 995.8294 | 37.30704
6.748661 | 995.1991 | 37.28343
6.749747 | 994.559 | 37.25945
6.750833 | 993.9188 | 37.23547
6.751902 | 993.2823 | 37.21162
6.752981 | 992.6492 | 37.1879
6.754068 | 992.0109 | 37.16399
6.755143 | 991.3652 | 37.1398
6.756213 | 990.7315 | 37.11606
6.757284 | 990.1033 | 37.09252
6.758369 | 989.4715 | 37.06885
6.759467 | 988.8425 | 37.04529
6.760558 | 988.2121 | 37.02167
6.761625 | 987.5868 | 36.99825
6.762713 | 986.9677 | 36.97505
6.763791 | 986.3415 | 36.95159
6.76487 | 985.7328 | 36.92879
6.765941 | 985.1265 | 36.90608
6.767033 | 984.5157 | 36.88319
6.768101 | 983.8983 | 36.86006
6.769168 | 983.2867 | 36.83715
6.770251 | 982.6928 | 36.8149
6.771344 | 982.099 | 36.79266
6.772435 | 981.5077 | 36.7705
6.773523 | 980.921 | 36.74852
6.774607 | 980.3389 | 36.72672
6.775693 | 979.7493 | 36.70463
6.776769 | 979.1612 | 36.6826
6.777845 | 978.5773 | 36.66072
6.778932 | 977.998 | 36.63902
6.780014 | 977.4242 | 36.61752
6.781107 | 976.8387 | 36.59559
6.782184 | 976.2597 | 36.5739
6.783272 | 975.686 | 36.5524
6.784348 | 975.1129 | 36.53093
6.78543 | 974.5416 | 36.50953
6.786504 | 973.9726 | 36.48821
6.787588 | 973.4071 | 36.46703
6.788689 | 972.8467 | 36.44604
6.789785 | 972.2898 | 36.42517
6.790854 | 971.7293 | 36.40417
6.791933 | 971.1735 | 36.38335
6.793022 | 970.6327 | 36.36309
6.794103 | 970.0824 | 36.34247
6.79517 | 969.5311 | 36.32182
6.79624 | 968.9935 | 36.30168
6.797323 | 968.4595 | 36.28168
6.798413 | 967.9288 | 36.26179
6.799492 | 967.3995 | 36.24197
6.800563 | 966.873 | 36.22224
6.801634 | 966.3575 | 36.20293
6.802724 | 965.8433 | 36.18366
6.803817 | 965.3333 | 36.16456
6.804902 | 964.8212 | 36.14537
6.805992 | 964.3219 | 36.12667
6.807064 | 963.8237 | 36.108
6.808165 | 963.3256 | 36.08934
6.809235 | 962.8254 | 36.0706
6.810307 | 962.3387 | 36.05237
6.811396 | 961.8555 | 36.03427
6.812466 | 961.3738 | 36.01622
6.813551 | 960.894 | 35.99825
6.814618 | 960.4178 | 35.98041
6.815718 | 959.9507 | 35.96291
6.816806 | 959.4822 | 35.94536
6.817874 | 959.0141 | 35.92782
6.818968 | 958.5593 | 35.91078
6.820056 | 958.1119 | 35.89402
6.821157 | 957.6611 | 35.87713
6.82222 | 957.2135 | 35.86036
6.823305 | 956.7723 | 35.84384
6.82438 | 956.3394 | 35.82761
6.825452 | 955.9036 | 35.81129
6.826532 | 955.4764 | 35.79528
6.827609 | 955.0549 | 35.77949
6.828692 | 954.6364 | 35.76381
6.829772 | 954.2122 | 35.74793
6.830853 | 953.7941 | 35.73226
6.831931 | 953.3729 | 35.71648
6.833018 | 952.9548 | 35.70082
6.834095 | 952.5408 | 35.68531
6.835186 | 952.1241 | 35.6697
6.836249 | 951.7028 | 35.65391
6.83732 | 951.2948 | 35.63863
6.838421 | 950.8832 | 35.62321
6.839496 | 950.4788 | 35.60806
6.840584 | 950.0741 | 35.5929
6.841651 | 949.6781 | 35.57806
6.842747 | 949.2872 | 35.56342
6.843824 | 948.8969 | 35.5488
6.844889 | 948.5073 | 35.5342
6.845979 | 948.1252 | 35.51988
6.847053 | 947.7557 | 35.50604
6.848141 | 947.376 | 35.49182
6.849235 | 947.0059 | 35.47795
6.850318 | 946.6349 | 35.46406
6.851398 | 946.2734 | 35.45051
6.85247 | 945.9138 | 35.43704
6.85356 | 945.5591 | 35.42375
6.854642 | 945.2105 | 35.41069
6.855713 | 944.8663 | 35.3978
6.856807 | 944.5176 | 35.38473
6.857902 | 944.1699 | 35.37171
6.85897 | 943.8283 | 35.35891
6.860051 | 943.4896 | 35.34622
6.861132 | 943.1541 | 35.33365
6.862219 | 942.8176 | 35.32104
6.863297 | 942.4852 | 35.30859
6.86438 | 942.1554 | 35.29624
6.865461 | 941.8291 | 35.28401
6.866538 | 941.5009 | 35.27172
6.86763 | 941.1899 | 35.26007
6.868722 | 940.8782 | 35.24839
6.869788 | 940.5661 | 35.2367
6.870874 | 940.2527 | 35.22496
6.871948 | 939.9446 | 35.21341
6.873026 | 939.6393 | 35.20198
6.874103 | 939.3354 | 35.19059
6.875195 | 939.0386 | 35.17947
6.876278 | 938.7423 | 35.16837
6.87735 | 938.4522 | 35.1575
6.878449 | 938.1566 | 35.14643
6.879537 | 937.8795 | 35.13605
6.880612 | 937.6045 | 35.12575
6.881704 | 937.3291 | 35.11543
6.882777 | 937.0526 | 35.10507
6.883863 | 936.7834 | 35.09498
6.884925 | 936.5112 | 35.08479
6.886017 | 936.2466 | 35.07488
6.887093 | 935.9827 | 35.06499
6.888175 | 935.7167 | 35.05502
6.88925 | 935.4576 | 35.04532
6.89035 | 935.1867 | 35.03517
6.891424 | 934.9194 | 35.02515
6.892526 | 934.6558 | 35.01528
6.893603 | 934.3962 | 35.00555
6.894685 | 934.139 | 34.99592
6.895756 | 933.8821 | 34.98629
6.896842 | 933.6169 | 34.97636
6.897914 | 933.3627 | 34.96683
6.898986 | 933.1106 | 34.95739
6.900082 | 932.8464 | 34.94749
6.901147 | 932.5926 | 34.93798
6.902231 | 932.3491 | 34.92886
6.903313 | 932.1082 | 34.91984
6.904391 | 931.873 | 34.91102
6.905486 | 931.6325 | 34.90202
6.906554 | 931.4076 | 34.89359
6.907629 | 931.1872 | 34.88533
6.908725 | 930.9672 | 34.87709
6.909813 | 930.7458 | 34.8688
6.910891 | 930.5364 | 34.86095
6.911972 | 930.3298 | 34.85321
6.913052 | 930.1146 | 34.84515
6.914116 | 929.8969 | 34.83699
6.915209 | 929.68 | 34.82887
6.91629 | 929.4753 | 34.8212
6.91738 | 929.2634 | 34.81326
6.918461 | 929.0432 | 34.80501
6.919551 | 928.8333 | 34.79715
6.920617 | 928.631 | 34.78957
6.921695 | 928.4271 | 34.78193
6.922779 | 928.2172 | 34.77407
6.923857 | 928.0176 | 34.76659
6.924954 | 927.8298 | 34.75955
6.926029 | 927.6495 | 34.7528
6.927115 | 927.4534 | 34.74545
6.928189 | 927.2585 | 34.73815
6.929286 | 927.0774 | 34.73137
6.930358 | 926.891 | 34.72438
6.931431 | 926.7065 | 34.71747
6.932514 | 926.5274 | 34.71076
6.933596 | 926.3556 | 34.70432
6.934697 | 926.1822 | 34.69783
6.935776 | 926.0014 | 34.69106
6.93685 | 925.8162 | 34.68412
6.93792 | 925.6464 | 34.67776
6.938993 | 925.4794 | 34.6715
6.940097 | 925.3049 | 34.66496
6.941184 | 925.1359 | 34.65863
6.942243 | 924.9736 | 34.65255
6.943323 | 924.8063 | 34.64628
6.94441 | 924.6356 | 34.63989
6.945483 | 924.4682 | 34.63362
6.946564 | 924.3067 | 34.62757
6.94766 | 924.139 | 34.62129
6.948734 | 923.9796 | 34.61531
6.949822 | 923.8221 | 34.60941
6.950909 | 923.6666 | 34.60358
6.951986 | 923.5034 | 34.59747
6.953079 | 923.3353 | 34.59117
6.954157 | 923.1807 | 34.58538
6.955236 | 923.0259 | 34.57958
6.956316 | 922.8718 | 34.57381
6.957386 | 922.7191 | 34.56809
6.958477 | 922.5735 | 34.56263
6.959575 | 922.4177 | 34.5568
6.96066 | 922.2683 | 34.5512
6.961741 | 922.1293 | 34.54599
6.962819 | 921.9922 | 34.54086
6.963893 | 921.8489 | 34.53549
6.964974 | 921.7076 | 34.53019
6.966057 | 921.5707 | 34.52507
6.967138 | 921.4279 | 34.51972
6.9682 | 921.2893 | 34.51452
6.969279 | 921.1464 | 34.50917
6.970357 | 921.0162 | 34.50429
6.97143 | 920.8821 | 34.49927
6.972501 | 920.7432 | 34.49407
6.973597 | 920.6042 | 34.48886
6.974663 | 920.4766 | 34.48408
6.975762 | 920.3459 | 34.47918
6.976841 | 920.2131 | 34.47421
6.977923 | 920.0935 | 34.46973
6.979023 | 919.9691 | 34.46507
6.980114 | 919.8508 | 34.46063
6.981185 | 919.7288 | 34.45606
6.982273 | 919.6085 | 34.45156
6.983358 | 919.4875 | 34.44702
6.984433 | 919.3741 | 34.44277
6.9855 | 919.2576 | 34.43841
6.986586 | 919.1436 | 34.43414
6.987662 | 919.041 | 34.4303
6.988758 | 918.9274 | 34.42604
6.989822 | 918.8205 | 34.42203
6.99091 | 918.7185 | 34.41821
6.991993 | 918.6144 | 34.41431
6.993083 | 918.5121 | 34.41048
6.99524 | 918.3125 | 34.403
6.996328 | 918.2105 | 34.39918
6.997412 | 918.108 | 34.39534
6.998477 | 918.004 | 34.39145
6.999554 | 917.8997 | 34.38754
7.000645 | 917.7924 | 34.38352
7.001733 | 917.6856 | 34.37952
7.002815 | 917.5838 | 34.3757
7.003894 | 917.4734 | 34.37157
7.004973 | 917.3677 | 34.36761
7.006057 | 917.2635 | 34.36371
7.007145 | 917.1616 | 34.35989
7.008225 | 917.0583 | 34.35602
7.009304 | 916.952 | 34.35203
7.010379 | 916.8476 | 34.34812
7.012539 | 916.6565 | 34.34096
7.0147 | 916.4651 | 34.33379
7.016861 | 916.2853 | 34.32706
7.019019 | 916.1151 | 34.32068
7.021195 | 915.9467 | 34.31437
7.023369 | 915.7845 | 34.3083
7.02553 | 915.625 | 34.30232
7.027695 | 915.4599 | 34.29614
7.029844 | 915.3013 | 34.29019
7.032 | 915.1511 | 34.28457
7.034178 | 914.9933 | 34.27866
7.036353 | 914.843 | 34.27303
7.038517 | 914.6961 | 34.26752
7.040677 | 914.5519 | 34.26212
7.042831 | 914.4128 | 34.25691
7.044971 | 914.2805 | 34.25195
7.047141 | 914.1529 | 34.24717
7.049311 | 914.0197 | 34.24218
7.051487 | 913.9008 | 34.23773
7.05364 | 913.7684 | 34.23277
7.055819 | 913.6424 | 34.22805
7.057986 | 913.5182 | 34.2234
7.060134 | 913.406 | 34.21919
7.062311 | 913.2755 | 34.2143
7.064474 | 913.1577 | 34.20989
7.06664 | 913.045 | 34.20567
7.068806 | 912.9251 | 34.20117
7.070969 | 912.8149 | 34.19704
7.073125 | 912.7027 | 34.19284
7.07528 | 912.594 | 34.18877
7.077449 | 912.4879 | 34.1848
7.079629 | 912.3782 | 34.18068
7.081781 | 912.2667 | 34.17651
7.085025 | 912.1237 | 34.17115
7.088268 | 911.9831 | 34.16588
7.091511 | 911.8824 | 34.16211
7.094759 | 911.7674 | 34.1578
7.09909 | 911.655 | 34.15359
7.102327 | 911.5524 | 34.14975
7.106635 | 911.4136 | 34.14455
7.109889 | 911.2982 | 34.14022
7.113146 | 911.181 | 34.13583
7.116361 | 911.0517 | 34.13099
7.119607 | 910.9357 | 34.12665
7.123939 | 910.81 | 34.12194
7.129353 | 910.6918 | 34.11751
7.133685 | 910.5888 | 34.11365
7.138023 | 910.4853 | 34.10977
7.142333 | 910.3765 | 34.1057
7.147739 | 910.269 | 34.10167
7.156411 | 910.1658 | 34.0978
7.162873 | 910.0517 | 34.09353
7.168297 | 909.9397 | 34.08933
7.173701 | 909.8231 | 34.08496
7.181271 | 909.7136 | 34.08086
7.187755 | 909.6119 | 34.07705
7.196401 | 909.5056 | 34.07307
7.207221 | 909.4788 | 34.07207
7.21806 | 909.4092 | 34.06946
7.22887 | 909.3071 | 34.06563
7.2397 | 909.2767 | 34.06449
7.250505 | 909.2758 | 34.06446
7.26132 | 909.3208 | 34.06615
7.272111 | 909.3619 | 34.06769
7.282927 | 909.3279 | 34.06641
7.29375 | 909.3116 | 34.0658
7.30455 | 909.3758 | 34.06821
7.315383 | 909.465 | 34.07155
7.326203 | 909.5087 | 34.07318
7.336998 | 909.4888 | 34.07244
7.347811 | 909.5179 | 34.07353
7.358645 | 909.5688 | 34.07544
7.369454 | 909.675 | 34.07942
7.380276 | 909.76 | 34.0826
7.39109 | 909.7371 | 34.08174
7.40193 | 909.8028 | 34.0842
7.412744 | 909.873 | 34.08683
7.423554 | 909.9575 | 34.09
7.434363 | 910.0671 | 34.0941
7.445169 | 910.0663 | 34.09407
7.45597 | 910.0971 | 34.09523
7.466763 | 910.1243 | 34.09625
7.476529 | 910.2325 | 34.1003
7.487337 | 910.2845 | 34.10225
7.498162 | 910.2465 | 34.10082
7.508984 | 910.3085 | 34.10315
7.519808 | 910.2999 | 34.10283
7.53061 | 910.3557 | 34.10491
7.541428 | 910.4323 | 34.10779
7.552225 | 910.4329 | 34.10781
7.563061 | 910.4055 | 34.10678
7.573889 | 910.4294 | 34.10768
7.584693 | 910.5014 | 34.11037
7.595504 | 910.5386 | 34.11177
7.60631 | 910.4751 | 34.10939
7.617127 | 910.4526 | 34.10855
7.627921 | 910.4116 | 34.10701
7.638726 | 910.4253 | 34.10752
7.649563 | 910.4302 | 34.10771
7.660396 | 910.3523 | 34.10479
7.671215 | 910.2711 | 34.10175
7.682029 | 910.1768 | 34.09821
7.692857 | 910.1828 | 34.09844
7.70365 | 910.1716 | 34.09802
7.713383 | 910.0652 | 34.09403
7.724207 | 909.9927 | 34.09132
7.735033 | 909.8937 | 34.08761
7.745862 | 909.8646 | 34.08652
7.756648 | 909.7955 | 34.08393
7.76638 | 909.6818 | 34.07967
7.773948 | 909.5727 | 34.07558
7.784772 | 909.4689 | 34.07169
7.794499 | 909.3655 | 34.06782
7.805308 | 909.2724 | 34.06433
7.815057 | 909.1569 | 34.06
7.821532 | 909.0526 | 34.0561
7.826957 | 908.9451 | 34.05207
7.834507 | 908.827 | 34.04764
7.843154 | 908.7138 | 34.04341
7.85183 | 908.612 | 34.03959
7.862642 | 908.5388 | 34.03685
7.870209 | 908.4273 | 34.03267
7.875623 | 908.3137 | 34.02842
7.8821 | 908.2039 | 34.0243
7.8886 | 908.1011 | 34.02045
7.897243 | 907.9893 | 34.01626
7.9059 | 907.8762 | 34.01203
7.916721 | 907.7653 | 34.00787
7.923209 | 907.6551 | 34.00374
7.929704 | 907.5495 | 33.99979
7.935122 | 907.4404 | 33.9957
7.939442 | 907.3372 | 33.99183
7.944844 | 907.2314 | 33.98787
7.950252 | 907.1305 | 33.98409
7.956738 | 907.0128 | 33.97968
7.966472 | 906.9095 | 33.97581
7.97295 | 906.8027 | 33.97181
7.978368 | 906.6864 | 33.96745
7.982667 | 906.5759 | 33.96331
7.987013 | 906.4669 | 33.95923
7.9935 | 906.3515625 | 33.95491
7.999994 | 906.2383 | 33.95067
8.006496 | 906.1246 | 33.94641
8.011891 | 906.0203 | 33.9425
8.020562 | 905.905 | 33.93818
8.027033 | 905.7928 | 33.93398
8.032432 | 905.6833 | 33.92987
8.03785 | 905.5638 | 33.9254
8.043256 | 905.4407 | 33.92078
8.049745 | 905.3226 | 33.91636
8.05514 | 905.2123 | 33.91223
8.06054 | 905.0957 | 33.90786
8.067046 | 904.9956 | 33.90411
8.073533 | 904.8943 | 33.90031
8.082209 | 904.7736 | 33.89579
8.087609 | 904.6422 | 33.89087
8.091952 | 904.5408 | 33.88707
8.097339 | 904.4174 | 33.88245
8.102755 | 904.317 | 33.87869
8.10816 | 904.2159 | 33.8749
8.11248 | 904.1096 | 33.87091
8.117898 | 904.0026 | 33.86691
8.124398 | 903.9014 | 33.86312
8.131955 | 903.7866 | 33.85881
8.137355 | 903.6657 | 33.85429
8.142764 | 903.5432 | 33.8497
8.147076 | 903.4255 | 33.84529
8.151404 | 903.3069 | 33.84084
8.156814 | 903.1905 | 33.83648
8.16222 | 903.0887 | 33.83267
8.168707 | 902.9786 | 33.82854
8.175204 | 902.8782 | 33.82479
8.183865 | 902.7603 | 33.82037
8.18926 | 902.6564 | 33.81648
8.19467 | 902.5486 | 33.81244
8.200062 | 902.4316 | 33.80805
8.205474 | 902.3254 | 33.80408
8.210895 | 902.2132 | 33.79987
8.215213 | 902.1089 | 33.79597
8.220613 | 902.0007 | 33.79191
8.227105 | 901.8868 | 33.78764
8.237925 | 901.7787 | 33.78359
8.244411 | 901.652 | 33.77885
8.248742 | 901.5372 | 33.77455
8.253078 | 901.4223 | 33.77024
8.258482 | 901.2918 | 33.76535
8.263915 | 901.1714 | 33.76084
8.269313 | 901.066 | 33.75689
8.274717 | 900.9495 | 33.75253
8.280115 | 900.8461 | 33.74866
8.286619 | 900.7455 | 33.74489
8.294193 | 900.6301 | 33.74056
8.299588 | 900.5148 | 33.73624
8.303917 | 900.4106 | 33.73234
8.30933 | 900.2906 | 33.72784
8.314723 | 900.1829 | 33.72381
8.32121 | 900.0669 | 33.71946
8.326586 | 899.9412 | 33.71475
8.331993 | 899.8373 | 33.71086
8.340677 | 899.7347 | 33.70702
8.350424 | 899.6227 | 33.70282
8.355831 | 899.517 | 33.69886
8.360144 | 899.4091 | 33.69482
8.365547 | 899.2928 | 33.69046
8.372046 | 899.1864 | 33.68648
8.378541 | 899.0839 | 33.68264
8.385025 | 898.9684 | 33.67831
8.39151 | 898.8554 | 33.67408
8.400176 | 898.7438 | 33.6699
8.406649 | 898.6401 | 33.66601
8.412073 | 898.5153 | 33.66133
8.417457 | 898.3809 | 33.6563
8.422874 | 898.2703 | 33.65216
8.427198 | 898.166 | 33.64825
8.432606 | 898.0562 | 33.64413
8.439106 | 897.9435 | 33.63992
8.446661 | 897.832 | 33.63574
8.455339 | 897.7271 | 33.63181
8.461809 | 897.6191 | 33.62776
8.466154 | 897.5153 | 33.62387
8.470464 | 897.4019 | 33.61962
8.475871 | 897.2924 | 33.61552
8.483466 | 897.187 | 33.61157
8.488839 | 897.0828 | 33.60767
8.494241 | 896.9684 | 33.60339
8.505042 | 896.8839 | 33.60022
8.515897 | 896.7859 | 33.59655
8.522385 | 896.6635 | 33.59196
8.527795 | 896.5485 | 33.58765
8.533177 | 896.4453125 | 33.58379
8.538611 | 896.3257 | 33.57931
8.544006 | 896.222 | 33.57542
8.550505 | 896.1149 | 33.57141
8.561312 | 896.0361 | 33.56846
8.567798 | 895.9265 | 33.56435
8.573208 | 895.8062 | 33.55984
8.578607 | 895.6863 | 33.55535
8.584017 | 895.5853 | 33.55157
8.590512 | 895.4805 | 33.54764
8.597003 | 895.362 | 33.5432
8.603491 | 895.2545 | 33.53918
8.61324 | 895.1513 | 33.53531
8.621882 | 895.0389 | 33.5311
8.62839 | 894.9355 | 33.52722
8.633779 | 894.8317 | 33.52334
8.63919 | 894.7181 | 33.51908
8.647842 | 894.6001 | 33.51466
8.654324 | 894.4916 | 33.5106
8.661895 | 894.3774 | 33.50632
8.672705 | 894.288 | 33.50297
8.682438 | 894.1822 | 33.499
8.687865 | 894.0792 | 33.49515
8.693264 | 893.9753 | 33.49125
8.699754 | 893.86 | 33.48693
8.706214 | 893.7504 | 33.48283
8.714891 | 893.6385 | 33.47864
8.723541 | 893.5322 | 33.47465
8.732189 | 893.4249 | 33.47063
8.738684 | 893.3058 | 33.46617
8.744095 | 893.1902 | 33.46184
8.749485 | 893.0834 | 33.45784
8.757071 | 892.9662 | 33.45345
8.764629 | 892.8531 | 33.44921
8.77331 | 892.7479 | 33.44527
8.784106 | 892.6517 | 33.44166
8.791688 | 892.5427 | 33.43758
8.797108 | 892.4331 | 33.43348
8.804668 | 892.3143 | 33.42902
8.812234 | 892.2047 | 33.42492
8.82089 | 892.0938 | 33.42077
8.831716 | 892.0139 | 33.41777
8.841431 | 891.8998 | 33.4135
8.846836 | 891.788 | 33.40931
8.853323 | 891.6721 | 33.40497
8.861979 | 891.5573 | 33.40066
8.868458 | 891.4532 | 33.39677
8.876044 | 891.3464 | 33.39277
8.886872 | 891.2496 | 33.38914
8.894419 | 891.1437 | 33.38517
8.899819 | 891.0366 | 33.38116
8.905254 | 890.9355 | 33.37737
8.911735 | 890.8291 | 33.37339
8.920377 | 890.7183 | 33.36924
8.929019 | 890.6062 | 33.36503
8.937678 | 890.5031 | 33.36117
8.94852 | 890.3972 | 33.35721
8.956103 | 890.2915 | 33.35325
8.962573 | 890.1854 | 33.34927
8.97016 | 890.0802 | 33.34533
8.977706 | 889.9621 | 33.3409
8.985293 | 889.8509 | 33.33674
8.99608 | 889.7598 | 33.33333
9.006902 | 889.6518 | 33.32928
9.012316 | 889.5335 | 33.32485
9.017708 | 889.4156 | 33.32043
9.026368 | 889.3016 | 33.31616
9.033932 | 889.1979 | 33.31228
9.043675 | 889.0888 | 33.30819
9.054486 | 888.9713 | 33.30379
9.06207 | 888.8619 | 33.29969
9.067452 | 888.7576 | 33.29578
9.077199 | 888.6401 | 33.29138
9.0826 | 888.5306 | 33.28728
9.093434 | 888.4387 | 33.28383
9.104252 | 888.3558 | 33.28073
9.113988 | 888.2407 | 33.27642
9.120464 | 888.1289 | 33.27223
9.126978 | 888.0243 | 33.26831
9.13563 | 887.9152 | 33.26422
9.145361 | 887.8051 | 33.2601
9.156166 | 887.7167 | 33.25679
9.166986 | 887.6216 | 33.25322
9.172397 | 887.5117 | 33.24911
9.17995 | 887.4107 | 33.24532
9.188596 | 887.3073 | 33.24145
9.193963 | 887.1993 | 33.2374
9.204819 | 887.0992 | 33.23365
9.215644 | 887.0497 | 33.2318
9.222123 | 886.9316 | 33.22737
9.227541 | 886.8301 | 33.22357
9.234021 | 886.7229 | 33.21955
9.244865 | 886.6392 | 33.21642
9.255659 | 886.54 | 33.2127
9.266488 | 886.4569 | 33.20959
9.277314 | 886.3864 | 33.20695
9.283768 | 886.2739 | 33.20273
9.293512 | 886.1729 | 33.19895
9.302173 | 886.0634 | 33.19484
9.312976 | 886.005 | 33.19266
9.323794 | 885.942 | 33.1903
9.334618 | 885.8297 | 33.18609
9.341104 | 885.7143 | 33.18177
9.349759 | 885.6121 | 33.17794
9.360553 | 885.5197 | 33.17448
9.371355 | 885.46 | 33.17224
9.3822 | 885.4208 | 33.17077
9.391949 | 885.3181 | 33.16692
9.399495 | 885.2153 | 33.16308
9.410331 | 885.1389 | 33.16021
9.421171 | 885.1057 | 33.15897
9.431953 | 885.0458 | 33.15673
9.441677 | 884.9439 | 33.15291
9.452499 | 884.8427 | 33.14912
9.463331 | 884.7812 | 33.14681
9.474138 | 884.6926 | 33.14349
9.484954 | 884.7073 | 33.14404
9.495778 | 884.6105 | 33.14042
9.502254 | 884.5057 | 33.13649
9.513061 | 884.452 | 33.13448
9.523879 | 884.3807 | 33.13181
9.534702 | 884.3421 | 33.13036
9.545502 | 884.3007 | 33.12881
9.556354 | 884.2289 | 33.12612
9.567151 | 884.1716 | 33.12397
9.577956 | 884.1171 | 33.12193
9.588766 | 884.1192 | 33.12201
9.599584 | 884.1155 | 33.12187
9.610411 | 884.011 | 33.11796
9.621214 | 883.9658 | 33.11626
9.632034 | 883.9138 | 33.11431
9.642852 | 883.8938 | 33.11357
9.653662 | 883.8844 | 33.11321
9.664508 | 883.8043 | 33.11021
9.675309 | 883.7142 | 33.10684
9.686109 | 883.6617 | 33.10487
9.696945 | 883.7029 | 33.10641
9.707759 | 883.7085 | 33.10662
9.718546 | 883.6207 | 33.10334
9.729382 | 883.6225 | 33.1034
9.740194 | 883.6031 | 33.10268
9.751003 | 883.6283 | 33.10362
9.761808 | 883.652 | 33.10451
9.77264 | 883.5707 | 33.10146
9.783459 | 883.5582 | 33.10099
9.794254 | 883.5085 | 33.09913
9.805078 | 883.5564 | 33.10093
9.815912 | 883.5343 | 33.1001
9.826726 | 883.4795 | 33.09804
9.837551 | 883.4549 | 33.09712
9.84836 | 883.4224 | 33.09591
9.859171 | 883.4193 | 33.09579
9.869987 | 883.4548 | 33.09712
9.880782 | 883.3827 | 33.09442
9.8916 | 883.3607 | 33.0936
9.902413 | 883.3745 | 33.09411
9.913231 | 883.4119 | 33.09551
9.924037 | 883.4228 | 33.09592
9.934862 | 883.387 | 33.09458
9.945674 | 883.3383 | 33.09275
9.956483 | 883.3436 | 33.09295
9.967312 | 883.3689 | 33.0939
9.978119 | 883.4094 | 33.09542
9.988952 | 883.3437 | 33.09296
9.99978 | 883.3234 | 33.0922
10.01059 | 883.3361 | 33.09267
10.0214 | 883.3641 | 33.09372
10.03223 | 883.397 | 33.09496
10.04304 | 883.3818 | 33.09438
10.05382 | 883.3704 | 33.09396
10.06461 | 883.3471 | 33.09309
10.07546 | 883.4047 | 33.09524
10.08628 | 883.4465 | 33.09681
10.09709 | 883.3959 | 33.09491
10.10791 | 883.4189 | 33.09577
10.11873 | 883.3968 | 33.09495
10.12955 | 883.3799 | 33.09431
10.14036 | 883.4041 | 33.09522
10.15117 | 883.3593 | 33.09354
10.162 | 883.3312 | 33.09249
10.17283 | 883.2913 | 33.09099
10.18364 | 883.3682 | 33.09387
10.19443 | 883.3939 | 33.09484
10.20526 | 883.3423 | 33.09291
10.21607 | 883.3466 | 33.09307
10.22687 | 883.3079 | 33.09162
10.23767 | 883.366 | 33.09379
10.24851 | 883.3832 | 33.09444
10.25933 | 883.3425 | 33.09291
10.27015 | 883.3032 | 33.09144
10.28097 | 883.2556 | 33.08966
10.29177 | 883.2965 | 33.09119
10.30259 | 883.2747 | 33.09037
10.3134 | 883.2054 | 33.08778
10.32421 | 883.2189 | 33.08828
10.33505 | 883.1495 | 33.08568
10.34587 | 883.1699 | 33.08645
10.35667 | 883.2023 | 33.08766
10.36748 | 883.1171 | 33.08447
10.37831 | 883.0892 | 33.08342
10.3891 | 883.0701 | 33.08271
10.39993 | 883.077 | 33.08297
10.41073 | 883.0571 | 33.08222
10.42156 | 882.9824 | 33.07942
10.43239 | 882.9044 | 33.0765
10.44319 | 882.8273 | 33.07361
10.45401 | 882.8078 | 33.07288
10.46482 | 882.8228 | 33.07344
10.47348 | 882.7209 | 33.06963
10.48429 | 882.6403 | 33.0666
10.49508 | 882.5955 | 33.06493
10.50594 | 882.5955 | 33.06493
10.51675 | 882.5906 | 33.06474
10.52756 | 882.5289 | 33.06243
10.53837 | 882.4293 | 33.0587
10.54918 | 882.3785 | 33.0568
10.56 | 882.3442 | 33.05551
10.5708 | 882.3289 | 33.05494
10.58054 | 882.2162 | 33.05072
10.58812 | 882.1122 | 33.04682
10.59892 | 882.0594 | 33.04484
10.60973 | 881.9599 | 33.04112
10.62059 | 881.955 | 33.04093
10.63138 | 881.8516 | 33.03706
10.6411 | 881.742 | 33.03295
10.65194 | 881.6653 | 33.03008
10.66274 | 881.604 | 33.02778
10.67355 | 881.5752 | 33.0267
10.68438 | 881.5116 | 33.02432
10.6952 | 881.3994 | 33.02012
10.70601 | 881.2999 | 33.01639
10.71683 | 881.1953125 | 33.01247
10.72764 | 881.1312 | 33.01007
10.73844 | 881.0313 | 33.00633
10.74493 | 880.9233 | 33.00228
10.75359 | 880.8188 | 32.99837
10.76332 | 880.7086 | 32.99424
10.77413 | 880.6359 | 32.99151
10.78496 | 880.6104 | 32.99056
10.79471 | 880.5009 | 32.98646
10.80334 | 880.3951 | 32.98249
10.81416 | 880.2924 | 32.97865
10.82172 | 880.1907 | 32.97484
10.83253 | 880.1356 | 32.97277
10.84336 | 880.0974 | 32.97134
10.85093 | 879.9929 | 32.96743
10.85743 | 879.8828 | 32.9633
10.86824 | 879.7887 | 32.95978
10.87798 | 879.6809 | 32.95574
10.88879 | 879.6126 | 32.95318
10.89961 | 879.5375 | 32.95037
10.9061 | 879.424 | 32.94611
10.91256 | 879.3159 | 32.94206
10.9223 | 879.2055 | 32.93793
10.92876 | 879.0977 | 32.93389
10.93961 | 879.0486 | 32.93205
10.95044 | 879.0104 | 32.93062
10.958 | 878.9023 | 32.92657
10.96559 | 878.8013 | 32.92278
10.9764 | 878.7291 | 32.92008
10.98721 | 878.6359 | 32.91659
10.99804 | 878.5643 | 32.9139
11.00884 | 878.4755 | 32.91058
11.01641 | 878.3668 | 32.90651
11.02613 | 878.262 | 32.90258
11.03479 | 878.1553 | 32.89858
11.0456 | 878.0806 | 32.89579
11.05644 | 877.9886 | 32.89234
11.06615 | 877.8823 | 32.88835
11.07265 | 877.7668 | 32.88403
11.08129 | 877.6617 | 32.88009
11.08994 | 877.5563 | 32.87614
11.10075 | 877.4788 | 32.87324
11.11157 | 877.4402 | 32.87179
11.12241 | 877.3298 | 32.86766
11.1289 | 877.2263 | 32.86378
11.13971 | 877.1321 | 32.86025
11.15053 | 877.0358 | 32.85664
11.16133 | 877.0112 | 32.85572
11.17213 | 876.8956 | 32.85139
11.17862 | 876.778 | 32.84699
11.18727 | 876.6699 | 32.84294
11.1981 | 876.5598 | 32.83881
11.20675 | 876.4474 | 32.8346
11.21757 | 876.4307 | 32.83397
11.22624 | 876.3152 | 32.82965
11.23272 | 876.2109 | 32.82574
11.24246 | 876.1091 | 32.82193
11.25218 | 876.0031 | 32.81796
11.26299 | 875.9237 | 32.81498
11.2738 | 875.8568 | 32.81247
11.28355 | 875.7421 | 32.80818
11.29438 | 875.6474 | 32.80463
11.303 | 875.5324 | 32.80032
11.31166 | 875.4283 | 32.79642
11.32247 | 875.3989 | 32.79532
11.33328 | 875.3264 | 32.7926
11.34195 | 875.2139 | 32.78839
11.35059 | 875.0972 | 32.78402
11.36033 | 874.9755 | 32.77946
11.37116 | 874.9071 | 32.7769
11.38196 | 874.8396 | 32.77437
11.3928 | 874.7426 | 32.77073
11.39929 | 874.6335 | 32.76664
11.4101 | 874.5385 | 32.76308
11.4209 | 874.4414 | 32.75945
11.43173 | 874.4197 | 32.75864
11.44253 | 874.368 | 32.7567
11.44901 | 874.2585 | 32.7526
11.45983 | 874.1623 | 32.74899
11.47066 | 874.0648 | 32.74534
11.48145 | 874.0139 | 32.74343
11.49227 | 873.9774 | 32.74207
11.50093 | 873.8681 | 32.73797
11.5085 | 873.7639 | 32.73407
11.51931 | 873.6577 | 32.73009
11.53012 | 873.5655 | 32.72663
11.54094 | 873.5184 | 32.72487
11.55178 | 873.4292 | 32.72153
11.55935 | 873.3219 | 32.71751
11.57018 | 873.2491 | 32.71478
11.58098 | 873.1771 | 32.71208
11.5918 | 873.0914 | 32.70887
11.6026 | 873.0829 | 32.70856
11.61015 | 872.9813 | 32.70475
11.61774 | 872.8691 | 32.70054
11.62854 | 872.8069 | 32.69821
11.63936 | 872.7409 | 32.69574
11.65018 | 872.6907 | 32.69386
11.66099 | 872.5836 | 32.68985
11.66963 | 872.4791 | 32.68593
11.67939 | 872.377 | 32.68211
11.6902 | 872.2798 | 32.67847
11.70102 | 872.2614 | 32.67778
11.71183 | 872.1828 | 32.67483
11.7205 | 872.0782 | 32.67091
11.73133 | 871.9922 | 32.66769
11.74213 | 871.9091 | 32.66458
11.75296 | 871.874 | 32.66326
11.76376 | 871.8487 | 32.66232
11.77457 | 871.7325 | 32.65797
11.78536 | 871.6524 | 32.65496
11.79615 | 871.5566 | 32.65137
11.807 | 871.515 | 32.64982
11.81782 | 871.488 | 32.64881
11.82538 | 871.3818 | 32.64482
11.83622 | 871.2899 | 32.64138
11.84705 | 871.238 | 32.63944
11.85677 | 871.1284 | 32.63533
11.86758 | 871.116 | 32.63487
11.87841 | 871.0817 | 32.63358
11.88704 | 870.9771 | 32.62966
11.89786 | 870.8904 | 32.62642
11.90869 | 870.8525 | 32.625
11.91951 | 870.8286 | 32.6241
11.93031 | 870.7737 | 32.62205
11.94004 | 870.6628 | 32.61789
11.95087 | 870.616 | 32.61613
11.96166 | 870.5318 | 32.61298
11.97247 | 870.4805 | 32.61106
11.98329 | 870.4659 | 32.61051
11.99304 | 870.3615 | 32.6066
12.00387 | 870.2856 | 32.60376
12.01469 | 870.2306 | 32.6017
12.02549 | 870.2272 | 32.60157
12.03629 | 870.1934 | 32.6003
12.0471 | 870.0922 | 32.59651
12.05793 | 870.0563 | 32.59517
12.06875 | 869.9909 | 32.59272
12.07956 | 870.0131 | 32.59355
12.09039 | 870.0056 | 32.59327
12.10009 | 869.8932 | 32.58906
12.11093 | 869.8368 | 32.58694
12.12174 | 869.7913 | 32.58524
12.13255 | 869.7776 | 32.58473
12.14335 | 869.7529 | 32.5838
12.1542 | 869.6588 | 32.58028
12.16501 | 869.5891 | 32.57767
12.17582 | 869.5494 | 32.57618
12.18663 | 869.5292 | 32.57542
12.19746 | 869.5416 | 32.57589
12.20827 | 869.4755 | 32.57341
12.21906 | 869.4203 | 32.57134
12.22987 | 869.3867 | 32.57008
12.24071 | 869.3936 | 32.57034
12.25152 | 869.4058 | 32.5708
12.26236 | 869.3312 | 32.568
12.27315 | 869.243 | 32.5647
12.28399 | 869.1922 | 32.5628
12.29479 | 869.2028 | 32.56319
12.30559 | 869.193 | 32.56283
12.31532 | 869.082 | 32.55867
12.32615 | 869.063 | 32.55796
12.33697 | 869.0267 | 32.5566
12.34777 | 869.0161 | 32.5562
12.35858 | 869.0882 | 32.5589
12.36942 | 869.0266 | 32.55659
12.38023 | 868.9813 | 32.5549
12.39102 | 868.9566 | 32.55397
12.40185 | 868.9716 | 32.55453
12.41267 | 869.0304 | 32.55673
12.42351 | 868.9657 | 32.55431
12.43433 | 868.9509 | 32.55375
12.44512 | 868.9158 | 32.55244
12.45595 | 868.9015 | 32.5519
12.46675 | 868.9559 | 32.55394
12.47756 | 868.8984375 | 32.55179
12.48837 | 868.8723 | 32.55081
12.49919 | 868.8912 | 32.55152
12.51001 | 868.9362 | 32.55321
12.52082 | 868.9861 | 32.55508
12.53163 | 868.9622 | 32.55418
12.54245 | 868.9534 | 32.55385
12.55326 | 868.9514 | 32.55378
12.56408 | 868.998 | 32.55552
12.57489 | 869.0961 | 32.5592
12.58573 | 869.0287 | 32.55667
12.59656 | 869.0168 | 32.55622
12.60735 | 869.0237 | 32.55648
12.61818 | 869.0622 | 32.55793
12.629 | 869.1415 | 32.5609
12.6398 | 869.1177 | 32.56001
12.65059 | 869.1219 | 32.56016
12.66137 | 869.1289 | 32.56042
12.67223 | 869.192 | 32.56279
12.68198 | 869.2933 | 32.56658
12.69277 | 869.3103 | 32.56722
12.70361 | 869.3086 | 32.56716
12.71443 | 869.3521 | 32.56878
12.72524 | 869.3773 | 32.56973
12.73605 | 869.4683 | 32.57314
12.74687 | 869.4926 | 32.57405
12.75767 | 869.4712 | 32.57325
12.76851 | 869.4967 | 32.5742
12.77931 | 869.5598 | 32.57657
12.79014 | 869.6595 | 32.5803
12.80096 | 869.6749 | 32.58088
12.81177 | 869.7094 | 32.58217
12.82256 | 869.7538 | 32.58383
12.83337 | 869.8126 | 32.58604
12.8431 | 869.915 | 32.58988
12.85394 | 869.9789 | 32.59227
12.86474 | 870.0208 | 32.59384
12.87558 | 870.0743 | 32.59584
12.88641 | 870.1733 | 32.59955
12.89613 | 870.2828 | 32.60365
12.90693 | 870.3149 | 32.60486
12.91775 | 870.3418 | 32.60586
12.92856 | 870.4087 | 32.60837
12.93938 | 870.4684 | 32.61061
12.94912 | 870.5816 | 32.61485
12.95996 | 870.6713 | 32.61821
12.97075 | 870.6744 | 32.61833
12.98157 | 870.7728 | 32.62201
12.99237 | 870.8586 | 32.62523
13.00212 | 870.9763 | 32.62963
13.01184 | 871.0788 | 32.63347
13.02266 | 871.1148 | 32.63482
13.03346 | 871.1903 | 32.63765
13.04429 | 871.2435 | 32.63964
13.0551 | 871.3547 | 32.64381
13.06483 | 871.4604 | 32.64777
13.07565 | 871.4858 | 32.64872
13.08647 | 871.5316 | 32.65044
13.09729 | 871.6207 | 32.65377
13.10595 | 871.724 | 32.65765
13.1146 | 871.8281 | 32.66154
13.1254 | 871.8851 | 32.66368
13.13623 | 871.9345 | 32.66553
13.14705 | 872.0049 | 32.66817
13.15678 | 872.1063 | 32.67197
13.16543 | 872.2118 | 32.67592
13.17625 | 872.2922 | 32.67893
13.18705 | 872.3114 | 32.67965
13.19787 | 872.4072 | 32.68324
13.20868 | 872.4573 | 32.68512
13.21951 | 872.5692 | 32.68931
13.23032 | 872.6302 | 32.69159
13.24113 | 872.6507 | 32.69236
13.25196 | 872.7206 | 32.69498
13.26276 | 872.7463 | 32.69595
13.27033 | 872.8571 | 32.70009
13.28117 | 872.9418 | 32.70327
13.29197 | 872.9685 | 32.70427
13.30281 | 873.0264 | 32.70644
13.3136 | 873.09 | 32.70882
13.32442 | 873.1517 | 32.71113
13.33305 | 873.2555 | 32.71502
13.34387 | 873.2695 | 32.71554
13.35469 | 873.271 | 32.7156
13.3655 | 873.3207 | 32.71746
13.37632 | 873.4104 | 32.72082
13.38713 | 873.4811 | 32.72347
13.39794 | 873.4713 | 32.72311
13.40876 | 873.4944 | 32.72397
13.41959 | 873.514 | 32.7247
13.43041 | 873.5896 | 32.72754
13.4412 | 873.6813 | 32.73097
13.45203 | 873.6762 | 32.73078
13.46287 | 873.6909 | 32.73133
13.47368 | 873.7473 | 32.73344
13.48449 | 873.7907 | 32.73507
13.49531 | 873.8653 | 32.73787
13.50612 | 873.8298 | 32.73653
13.51691 | 873.8413 | 32.73697
13.52768 | 873.8245 | 32.73634
13.53854 | 873.8808 | 32.73845
13.54937 | 873.9412 | 32.74071
13.56017 | 873.9321 | 32.74037
13.57101 | 873.9295 | 32.74027
13.58184 | 873.9818 | 32.74223
13.59265 | 874.016 | 32.74351
13.60344 | 874.0748 | 32.74572
13.61426 | 874.0752 | 32.74573
13.62507 | 874.0831 | 32.74603
13.6359 | 874.0895 | 32.74627
13.64672 | 874.1295 | 32.74776
13.65752 | 874.1713 | 32.74933
13.66834 | 874.1595 | 32.74889
13.67916 | 874.111 | 32.74707
13.68996 | 874.1106 | 32.74706
13.70076 | 874.1187 | 32.74736
13.7116 | 874.2067 | 32.75065
13.72242 | 874.2141 | 32.75093
13.73323 | 874.1478 | 32.74845
13.74406 | 874.16 | 32.74891
13.75487 | 874.1878 | 32.74995
13.76567 | 874.2537 | 32.75242
13.77649 | 874.2195 | 32.75113
13.78729 | 874.2054 | 32.75061
13.79813 | 874.1982 | 32.75034
13.80894 | 874.2122 | 32.75086
13.81974 | 874.2778 | 32.75332
13.83058 | 874.1981 | 32.75033
13.84138 | 874.1722 | 32.74936
13.8522 | 874.1493 | 32.7485
13.86301 | 874.1357 | 32.748
13.87381 | 874.1828 | 32.74976
13.88466 | 874.1556 | 32.74874
13.89548 | 874.1328125 | 32.74789
13.90625 | 874.0963 | 32.74652
13.91709 | 874.1234 | 32.74754
13.9279 | 874.152 | 32.74861
13.93873 | 874.0936 | 32.74642
13.94952 | 874.0373 | 32.74431
13.96033 | 874.0313 | 32.74408
13.97118 | 874.0469 | 32.74467
13.982 | 874.0651 | 32.74535
13.99281 | 874.0212 | 32.74371
14.00362 | 873.9446 | 32.74084
14.01444 | 873.8867 | 32.73867
14.02525 | 873.8948 | 32.73897
14.03606 | 873.9294 | 32.74027
14.04688 | 873.86 | 32.73767
14.05769 | 873.7811 | 32.73471
14.06851 | 873.7964 | 32.73528
14.07932 | 873.7723 | 32.73438
14.09014 | 873.8257 | 32.73638
14.10096 | 873.7518 | 32.73361
14.11178 | 873.7212 | 32.73247
14.12255 | 873.652 | 32.72988
14.13339 | 873.6605 | 32.73019
14.14422 | 873.7073 | 32.73195
14.15505 | 873.6329 | 32.72916
14.16588 | 873.5903 | 32.72756
14.17667 | 873.5485 | 32.726
14.18749 | 873.516 | 32.72478
14.1983 | 873.5787 | 32.72713
14.20911 | 873.5541 | 32.72621
14.21994 | 873.4682 | 32.72299
14.23073 | 873.4595 | 32.72266
14.24154 | 873.4888 | 32.72376
14.25237 | 873.4977 | 32.7241
14.26317 | 873.4338 | 32.7217
14.27399 | 873.4053 | 32.72063
14.2848 | 873.3659 | 32.71916
14.29562 | 873.3569 | 32.71882
14.30644 | 873.3769 | 32.71957
14.31727 | 873.3127 | 32.71717
14.3281 | 873.2693 | 32.71554
14.33889 | 873.2404 | 32.71446
14.34973 | 873.2473 | 32.71471
14.36055 | 873.2974 | 32.71659
14.37136 | 873.2761 | 32.71579
14.38214 | 873.2457 | 32.71465
14.39291 | 873.1879 | 32.71249
14.40377 | 873.2167 | 32.71357
14.4146 | 873.2913 | 32.71636
14.42541 | 873.2134 | 32.71344
14.43622 | 873.1694 | 32.71179
14.44706 | 873.1912 | 32.71261
14.45788 | 873.1689 | 32.71178
14.46868 | 873.1575 | 32.71135
14.47948 | 873.1338 | 32.71046
14.4903 | 873.0947 | 32.709
14.50114 | 873.0705 | 32.70809
14.51194 | 873.1162 | 32.7098
14.52276 | 873.1622 | 32.71152
14.53357 | 873.1392 | 32.71066
14.5444 | 873.1202 | 32.70995
14.55519 | 873.121 | 32.70998
14.56599 | 873.1314 | 32.71037
14.57682 | 873.212 | 32.71339
14.58765 | 873.1672 | 32.71171
14.59845 | 873.1114 | 32.70962
14.60927 | 873.0992 | 32.70916
14.62011 | 873.1317 | 32.71038
14.63091 | 873.1609 | 32.71148
14.64172 | 873.1041 | 32.70935
14.65253 | 873.101 | 32.70923
14.66336 | 873.0813 | 32.70849
14.67418 | 873.0919 | 32.70889
14.68499 | 873.1787 | 32.71214
14.69581 | 873.1381 | 32.71062
14.70663 | 873.1074 | 32.70947
14.71743 | 873.1117 | 32.70963
14.72824 | 873.1498 | 32.71106
14.73907 | 873.1752 | 32.71201
14.74988 | 873.1661 | 32.71167
14.76071 | 873.1236 | 32.71008
14.77149 | 873.0875 | 32.70873
14.78233 | 873.1191 | 32.70991
14.79315 | 873.1584 | 32.71138
14.80395 | 873.1635 | 32.71157
14.81476 | 873.0884 | 32.70876
14.82559 | 873.1417 | 32.71076
14.83641 | 873.161 | 32.71148
14.84722 | 873.2186 | 32.71364
14.85803 | 873.2278 | 32.71398
14.86885 | 873.1758 | 32.71204
14.87967 | 873.1481 | 32.711
14.89049 | 873.1866 | 32.71244
14.90129 | 873.2387 | 32.71439
14.9121 | 873.1996 | 32.71293
14.92292 | 873.1375 | 32.7106
14.93375 | 873.1273 | 32.71022
14.94454 | 873.1232 | 32.71006
14.95537 | 873.1899 | 32.71256
14.96619 | 873.1872 | 32.71246
14.97701 | 873.1775 | 32.7121
14.9878 | 873.1447 | 32.71087
14.99861 | 873.1494 | 32.71105
15.00945 | 873.2097 | 32.7133
15.02028 | 873.1921 | 32.71264
15.03108 | 873.1818 | 32.71226
15.04191 | 873.1898 | 32.71256
15.05273 | 873.1633 | 32.71157
15.06353 | 873.2055 | 32.71315
15.07434 | 873.1997 | 32.71293
15.08515 | 873.1194 | 32.70992
15.09597 | 873.1088 | 32.70953
15.10678 | 873.1501 | 32.71107
15.11762 | 873.1945 | 32.71273
15.12841 | 873.1732 | 32.71194
15.13923 | 873.1536 | 32.7112
15.15003 | 873.1506 | 32.71109
15.16085 | 873.1596 | 32.71143
15.17167 | 873.2587 | 32.71514
15.18249 | 873.2274 | 32.71397
15.19332 | 873.1849 | 32.71238
15.20413 | 873.1804 | 32.71221
15.21497 | 873.1986 | 32.71289
15.22576 | 873.2404 | 32.71445
15.23659 | 873.2359 | 32.71429
15.24737 | 873.1652 | 32.71164
15.25816 | 873.1362 | 32.71055
15.26904 | 873.1584 | 32.71138
15.27984 | 873.2397 | 32.71443
15.29065 | 873.217 | 32.71358
15.30147 | 873.1808 | 32.71222
15.31228 | 873.2102 | 32.71332
15.3231 | 873.1956 | 32.71277
15.33392 | 873.2405 | 32.71446
15.34472 | 873.2346 | 32.71424
15.35554 | 873.1631 | 32.71156
15.36635 | 873.1335 | 32.71045
15.37718 | 873.1245 | 32.71011
15.38799 | 873.1559 | 32.71129
15.39881 | 873.1362 | 32.71055
15.40961 | 873.0746 | 32.70824
15.42042 | 873.0703125 | 32.70808
15.43124 | 873.0712 | 32.70811
15.44206 | 873.1432 | 32.71082
15.45288 | 873.1437 | 32.71083
15.46369 | 873.0536 | 32.70746
15.47452 | 873.0337 | 32.70671
15.48533 | 873.0411 | 32.70699
15.49613 | 873.1025 | 32.70929
15.50694 | 873.0457 | 32.70716
15.51776 | 872.9993 | 32.70542
15.52859 | 872.9622 | 32.70403
15.53941 | 872.9084 | 32.70202
15.55022 | 872.948 | 32.7035
15.56105 | 872.8878 | 32.70125
15.57184 | 872.8573 | 32.7001
15.58266 | 872.8466 | 32.6997
15.59348 | 872.8573 | 32.7001
15.60429 | 872.874 | 32.70073
15.61511 | 872.824 | 32.69885
15.62594 | 872.7906 | 32.69761
15.63672 | 872.7369 | 32.69559
15.64756 | 872.7304 | 32.69535
15.65836 | 872.7626 | 32.69656
15.66918 | 872.7132 | 32.6947
15.68 | 872.6319 | 32.69166
15.69081 | 872.5767 | 32.68959
15.70164 | 872.5737 | 32.68948
15.71244 | 872.5787 | 32.68966
15.72326 | 872.5562 | 32.68882
15.7341 | 872.489 | 32.6863
15.74491 | 872.4297 | 32.68409
15.75571 | 872.41 | 32.68334
15.76653 | 872.4691 | 32.68556
15.77733 | 872.4218 | 32.68379
15.78815 | 872.3779 | 32.68214
15.79896 | 872.3593 | 32.68145
15.80977 | 872.3051 | 32.67941
15.82062 | 872.3351 | 32.68054
15.83141 | 872.2943 | 32.67901
15.84222 | 872.2196 | 32.67621
15.85303 | 872.1824 | 32.67482
15.86386 | 872.1547 | 32.67378
15.87468 | 872.198 | 32.6754
15.88551 | 872.1443 | 32.67339
15.89632 | 872.0914 | 32.67141
15.90715 | 872.0413 | 32.66953
15.91796 | 872.0462 | 32.66972
15.92876 | 872.0614 | 32.67029
15.93957 | 872.0599 | 32.67023
15.95037 | 871.9641 | 32.66664
15.96119 | 871.948 | 32.66604
15.972 | 871.9216 | 32.66505
15.98283 | 871.9393 | 32.66571
15.99366 | 871.8939 | 32.66401
16.00446 | 871.8022 | 32.66057
16.01526 | 871.7515 | 32.65867
16.0261 | 871.7321 | 32.65795
16.03692 | 871.7708 | 32.6594
16.04774 | 871.7396 | 32.65823
16.05856 | 871.6381 | 32.65443
16.06937 | 871.6251 | 32.65394
16.08019 | 871.6315 | 32.65418
16.091 | 871.6774 | 32.6559
16.10181 | 871.6318 | 32.65419
16.11261 | 871.5596 | 32.65149
16.1234 | 871.5114 | 32.64968
16.13424 | 871.4907 | 32.6489
16.14507 | 871.5059 | 32.64948
16.15586 | 871.4383 | 32.64694
16.16671 | 871.3528 | 32.64374
16.17753 | 871.3342 | 32.64304
16.18834 | 871.3102 | 32.64214
16.19915 | 871.3202 | 32.64252
16.20997 | 871.2771 | 32.6409
16.22077 | 871.2202 | 32.63877
16.23157 | 871.1814 | 32.63732
16.24241 | 871.212 | 32.63846
16.25322 | 871.2424 | 32.6396
16.26403 | 871.1725 | 32.63699
16.27485 | 871.1223 | 32.6351
16.28565 | 871.0743 | 32.6333
16.29645 | 871.0545 | 32.63256
16.30727 | 871.0911 | 32.63393
16.31811 | 871.0641 | 32.63293
16.32892 | 870.9694 | 32.62937
16.33975 | 870.9274 | 32.6278
16.35059 | 870.9302 | 32.62791
16.36138 | 870.9659 | 32.62925
16.37218 | 870.9231 | 32.62764
16.383 | 870.8818 | 32.6261
16.39381 | 870.8549 | 32.62508
16.40463 | 870.8398 | 32.62452
16.41546 | 870.8975 | 32.62668
16.42627 | 870.8837 | 32.62616
16.43707 | 870.7955 | 32.62286
16.44789 | 870.7667 | 32.62178
16.45871 | 870.7346 | 32.62058
16.46951 | 870.7565 | 32.6214
16.48034 | 870.7287 | 32.62036
16.49115 | 870.6567 | 32.61766
16.50194 | 870.6136 | 32.61605
16.51279 | 870.611 | 32.61595
16.5236 | 870.6375 | 32.61694
16.53442 | 870.6502 | 32.61742
16.54523 | 870.5981 | 32.61546
16.55605 | 870.575 | 32.6146
16.56686 | 870.5544 | 32.61383
16.57769 | 870.6092 | 32.61588
16.5885 | 870.5632 | 32.61416
16.59934 | 870.4913 | 32.61147
16.61013 | 870.4438 | 32.60968
16.62094 | 870.4158 | 32.60863
16.63176 | 870.4683 | 32.6106
16.64256 | 870.4266 | 32.60904
16.65337 | 870.3398 | 32.60579
16.6642 | 870.3288 | 32.60538
16.67503 | 870.3093 | 32.60465
16.68585 | 870.3452 | 32.60599
16.69665 | 870.3161 | 32.6049
16.70746 | 870.249 | 32.60239
16.71825 | 870.2343 | 32.60183
16.72909 | 870.2241 | 32.60146
16.7399 | 870.2409 | 32.60208
16.75074 | 870.2029 | 32.60066
16.76154 | 870.1265 | 32.5978
16.77236 | 870.0884 | 32.59637
16.78317 | 870.0239 | 32.59395
16.79398 | 870.0236 | 32.59394
16.8048 | 870.0068 | 32.59331
16.81562 | 869.939 | 32.59077
16.82644 | 869.8768 | 32.58844
16.83724 | 869.8727 | 32.58829
16.84806 | 869.8856 | 32.58877
16.85888 | 869.8788 | 32.58852
16.86968 | 869.7927 | 32.58529
16.8805 | 869.7446 | 32.58349
16.89132 | 869.7109375 | 32.58223
16.90214 | 869.7391 | 32.58329
16.91294 | 869.6945 | 32.58161
16.92269 | 869.5895 | 32.57768
16.93353 | 869.5303 | 32.57546
16.94434 | 869.4855 | 32.57378
16.95514 | 869.4897 | 32.57394
16.96597 | 869.4573 | 32.57273
16.97677 | 869.3846 | 32.57001
16.98757 | 869.3581 | 32.56901
16.99839 | 869.3075 | 32.56712
17.00921 | 869.3594 | 32.56906
17.02002 | 869.3408 | 32.56836
17.03086 | 869.2456 | 32.5648
17.04166 | 869.21 | 32.56346
17.05248 | 869.1712 | 32.56201
17.0633 | 869.1536 | 32.56135
17.07411 | 869.1289 | 32.56042
17.08493 | 869.0491 | 32.55744
17.09573 | 868.9823 | 32.55493
17.10657 | 868.9744 | 32.55464
17.11738 | 868.9584 | 32.55404
17.12819 | 868.9467 | 32.5536
17.139 | 868.8816 | 32.55116
17.14981 | 868.8683 | 32.55066
17.16061 | 868.8192 | 32.54882
17.17143 | 868.8328 | 32.54933
17.18226 | 868.8364 | 32.54947
17.19307 | 868.7657 | 32.54682
17.20391 | 868.7168 | 32.54499
17.21473 | 868.6973 | 32.54426
17.22552 | 868.7186 | 32.54505
17.23634 | 868.7033 | 32.54448
17.24714 | 868.6205 | 32.54138
17.25797 | 868.6143 | 32.54115
17.26876 | 868.5712 | 32.53953
17.27963 | 868.6253 | 32.54156
17.29042 | 868.6107 | 32.54101
17.30123 | 868.5776 | 32.53977
17.31204 | 868.5555 | 32.53894
17.32287 | 868.566 | 32.53934
17.33368 | 868.5844 | 32.54002
17.34448 | 868.5757 | 32.5397
17.35532 | 868.5562 | 32.53897
17.36611 | 868.5226 | 32.53771
17.37695 | 868.5195 | 32.5376
17.38775 | 868.5125 | 32.53733
17.39856 | 868.5212 | 32.53766
17.40938 | 868.4613 | 32.53541
17.4202 | 868.443 | 32.53473
17.431 | 868.4404 | 32.53463
17.44182 | 868.4783 | 32.53605
17.45266 | 868.5146 | 32.53741
17.46347 | 868.462 | 32.53544
17.47429 | 868.4341 | 32.53439
17.48509 | 868.4105 | 32.53351
17.4959 | 868.4772 | 32.53601
17.50673 | 868.4556 | 32.5352
17.51752 | 868.3755 | 32.5322
17.52834 | 868.3801 | 32.53237
17.53916 | 868.3406 | 32.53089
17.54999 | 868.3592 | 32.53159
17.56079 | 868.3718 | 32.53206
17.57161 | 868.2972 | 32.52927
17.58243 | 868.2607 | 32.5279
17.59324 | 868.2328 | 32.52686
17.60405 | 868.2563 | 32.52774
17.61488 | 868.2379 | 32.52705
17.6257 | 868.1821 | 32.52496
17.63653 | 868.1907 | 32.52528
17.64732 | 868.1656 | 32.52434
17.65815 | 868.1743 | 32.52466
17.66895 | 868.1833 | 32.525
17.67976 | 868.1008 | 32.52191
17.69057 | 868.0485 | 32.51995
17.70137 | 868.0102 | 32.51851
17.71222 | 868.0439 | 32.51978
17.72303 | 868.0433 | 32.51976
17.73383 | 867.9589 | 32.51659
17.74465 | 867.9398 | 32.51588
17.75547 | 867.9111 | 32.5148
17.76629 | 867.9492 | 32.51623
17.77711 | 867.9461 | 32.51611
17.78792 | 867.8801 | 32.51364
17.79875 | 867.8643 | 32.51305
17.80957 | 867.8312 | 32.51181
17.82037 | 867.8541 | 32.51267
17.8312 | 867.8587 | 32.51284
17.842 | 867.7951 | 32.51046
17.8528 | 867.7713 | 32.50956
17.8636 | 867.7004 | 32.50691
17.87443 | 867.7365 | 32.50826
17.88526 | 867.7359 | 32.50824
17.89608 | 867.6673 | 32.50567
17.90689 | 867.6561 | 32.50525
17.91771 | 867.6432 | 32.50477
17.92854 | 867.6906 | 32.50654
17.93934 | 867.71 | 32.50727
17.95014 | 867.677 | 32.50603
17.96097 | 867.6562 | 32.50525
17.97178 | 867.6411 | 32.50468
17.98261 | 867.6764 | 32.50601
17.99341 | 867.6518 | 32.50509
18.00424 | 867.6 | 32.50315
18.01505 | 867.5511 | 32.50131
18.02584 | 867.5275 | 32.50043
18.03667 | 867.556 | 32.5015
18.04749 | 867.5752 | 32.50222
18.05832 | 867.5318 | 32.50059
18.06914 | 867.467 | 32.49817
18.07994 | 867.4737 | 32.49842
18.09076 | 867.4937 | 32.49916
18.10156 | 867.4982 | 32.49933
18.11237 | 867.452 | 32.4976
18.1232 | 867.439 | 32.49711
18.13401 | 867.3795 | 32.49488
18.14484 | 867.3967 | 32.49553
18.15565 | 867.4048 | 32.49584
18.16646 | 867.2909 | 32.49157
18.17726 | 867.2717 | 32.49085
18.18809 | 867.23 | 32.48929
18.1989 | 867.2036 | 32.48829
18.20972 | 867.1956 | 32.488
18.22054 | 867.1197 | 32.48515
18.23136 | 867.0776 | 32.48358
18.24217 | 867.0841 | 32.48382
18.25297 | 867.1011 | 32.48446
18.26379 | 867.1232 | 32.48528
18.27462 | 867.0351 | 32.48198
18.28542 | 866.9911 | 32.48034
18.29624 | 866.9415 | 32.47848
18.30705 | 866.9279 | 32.47797
18.31789 | 866.9131 | 32.47741
18.32871 | 866.8416 | 32.47474
18.33952 | 866.7579 | 32.4716
18.35033 | 866.7352 | 32.47075
18.36115 | 866.7419 | 32.471
18.37195 | 866.7278 | 32.47047
18.38275 | 866.6484 | 32.4675
18.39358 | 866.6309 | 32.46684
18.4044 | 866.6021 | 32.46576
18.41521 | 866.6415 | 32.46724
18.42603 | 866.6346 | 32.46698
18.43683 | 866.5589 | 32.46414
18.44766 | 866.5186 | 32.46263
18.45845 | 866.4551 | 32.46026
18.46928 | 866.4222 | 32.45902
18.48012 | 866.4182 | 32.45887
18.49093 | 866.3554 | 32.45652
18.50175 | 866.3339 | 32.45571
18.51255 | 866.309 | 32.45478
18.52338 | 866.2981 | 32.45437
18.5342 | 866.2837 | 32.45383
18.54498 | 866.2272 | 32.45172
18.55581 | 866.1868 | 32.4502
18.56661 | 866.1685 | 32.44952
18.57743 | 866.1838 | 32.45009
18.58826 | 866.1783 | 32.44988
18.59905 | 866.1178 | 32.44762
18.60988 | 866.0253 | 32.44415
18.6207 | 866.0042 | 32.44336
18.63152 | 866.0273 | 32.44423
18.64233 | 866.0175 | 32.44386
18.65314 | 865.9276 | 32.44049
18.66399 | 865.8923 | 32.43917
18.6748 | 865.8823 | 32.43879
18.68562 | 865.9138 | 32.43997
18.69643 | 865.8996 | 32.43944
18.70724 | 865.8692 | 32.43831
18.71804 | 865.8315 | 32.43689
18.72882 | 865.8097 | 32.43608
18.73967 | 865.8461 | 32.43744
18.75047 | 865.8662 | 32.43819
18.7613 | 865.7706 | 32.43461
18.77213 | 865.7496 | 32.43382
18.78294 | 865.7449 | 32.43365
18.79377 | 865.749 | 32.4338
18.80457 | 865.7504 | 32.43385
18.81539 | 865.6835 | 32.43135
18.82622 | 865.6591 | 32.43044
18.83703 | 865.6631 | 32.43059
18.84785 | 865.7092 | 32.43231
18.85863 | 865.7144 | 32.43251
18.86947 | 865.684 | 32.43137
18.88028 | 865.6531 | 32.43021
18.89107 | 865.6184 | 32.42891
18.90188 | 865.6383 | 32.42966
18.91271 | 865.6603 | 32.43048
18.92354 | 865.6208 | 32.429
18.93434 | 865.554 | 32.4265
18.94518 | 865.5187 | 32.42518
18.95599 | 865.5742 | 32.42725
18.9668 | 865.5464 | 32.42621
18.97761 | 865.4955 | 32.42431
18.98843 | 865.5 | 32.42447
18.99925 | 865.4722 | 32.42343
19.01008 | 865.509 | 32.42481
19.02087 | 865.5469 | 32.42623
19.03168 | 865.4845 | 32.42389
19.0425 | 865.4866 | 32.42397
19.05333 | 865.4723 | 32.42344
19.06414 | 865.4854 | 32.42393
19.07493 | 865.4957 | 32.42431
19.08577 | 865.4304 | 32.42187
19.09659 | 865.403 | 32.42084
19.10739 | 865.3519 | 32.41892
19.11821 | 865.3627 | 32.41933
19.12901 | 865.3834 | 32.42011
19.13984 | 865.3102 | 32.41736
19.15066 | 865.2916 | 32.41667
19.16147 | 865.2537 | 32.41525
19.17228 | 865.2573 | 32.41538
19.1831 | 865.3107 | 32.41738
19.19393 | 865.2449 | 32.41492
19.20473 | 865.1793 | 32.41246
19.21555 | 865.1437 | 32.41113
19.22638 | 865.1652 | 32.41193
19.23717 | 865.1427 | 32.41109
19.24798 | 865.0513 | 32.40767
19.2588 | 865.0126 | 32.40621
19.26964 | 864.9828 | 32.4051
19.28044 | 864.9612 | 32.40429
19.29125 | 864.9912 | 32.40541
19.30207 | 864.9197 | 32.40273
19.3129 | 864.8958 | 32.40184
19.32369 | 864.8608 | 32.40053
19.33451 | 864.8928 | 32.40172
19.34535 | 864.8753 | 32.40107
19.35616 | 864.8165 | 32.39887
19.36699 | 864.7842 | 32.39766
19.37778 | 864.7376 | 32.39591
19.38861 | 864.7106 | 32.3949
19.39941 | 864.7144 | 32.39504
19.41022 | 864.6259 | 32.39173
19.42103 | 864.5602 | 32.38927
19.43185 | 864.5406 | 32.38853
19.44268 | 864.5358 | 32.38835
19.45348 | 864.5076 | 32.3873
19.46429 | 864.4451 | 32.38496
19.47511 | 864.401 | 32.3833
19.48594 | 864.3539 | 32.38154
19.49677 | 864.3582 | 32.3817
19.50756 | 864.4065 | 32.38351
19.51731 | 864.2936 | 32.37928
19.52814 | 864.2407 | 32.3773
19.53894 | 864.1946 | 32.37557
19.54976 | 864.1834 | 32.37515
19.56057 | 864.1823 | 32.37511
19.5714 | 864.0963 | 32.37189
19.58217 | 864.0425 | 32.36987
19.59294 | 863.9641 | 32.36693
19.60382 | 863.9807 | 32.36756
19.61464 | 863.9912 | 32.36795
19.62545 | 863.9011 | 32.36457
19.63627 | 863.871 | 32.36345
19.6471 | 863.87 | 32.36341
19.65791 | 863.8685 | 32.36335
19.66871 | 863.8729 | 32.36352
19.67952 | 863.851 | 32.3627
19.69034 | 863.7504 | 32.35893
19.70117 | 863.7055 | 32.35725
19.71197 | 863.7028 | 32.35714
19.72279 | 863.7095 | 32.35739
19.73362 | 863.65 | 32.35517
19.74444 | 863.5685 | 32.35211
19.75522 | 863.5541 | 32.35158
19.76604 | 863.5599 | 32.35179
19.77686 | 863.61 | 32.35367
19.7877 | 863.5441 | 32.3512
19.79849 | 863.5018 | 32.34962
19.80932 | 863.4821 | 32.34888
19.82015 | 863.5042 | 32.3497
19.83095 | 863.5295 | 32.35065
19.84175 | 863.4542 | 32.34783
19.85258 | 863.4286 | 32.34687
19.8634 | 863.3596 | 32.34429
19.87422 | 863.3549 | 32.34411
19.88502 | 863.3951 | 32.34562
19.89585 | 863.3204 | 32.34282
19.90666 | 863.3027 | 32.34215
19.91749 | 863.2924 | 32.34177
19.92828 | 863.2966 | 32.34193
19.93909 | 863.3517 | 32.34399
19.94991 | 863.3163 | 32.34266
19.96075 | 863.2632 | 32.34068
19.97153 | 863.2536 | 32.34032
19.98236 | 863.2806 | 32.34133
19.99317 | 863.321 | 32.34284
20.00399 | 863.2877 | 32.34159
20.01479 | 863.238 | 32.33973
20.02562 | 863.205 | 32.33849
20.03645 | 863.2335 | 32.33956
20.04727 | 863.248 | 32.34011
20.05808 | 863.2407 | 32.33983
20.0689 | 863.2052 | 32.3385
20.07971 | 863.1901 | 32.33794
20.09053 | 863.2432 | 32.33993
20.10133 | 863.2756 | 32.34114
20.11214 | 863.2368 | 32.33969
20.12295 | 863.2407 | 32.33983
20.13379 | 863.2206 | 32.33908
20.14458 | 863.2263 | 32.33929
20.15539 | 863.3076 | 32.34234
20.16622 | 863.218 | 32.33898
20.17704 | 863.174 | 32.33733
20.18783 | 863.1495 | 32.33642
20.19866 | 863.1655 | 32.33702
20.20948 | 863.2048 | 32.33849
20.22033 | 863.1845 | 32.33773
20.23113 | 863.1876 | 32.33784
20.24194 | 863.1735 | 32.33731
20.25276 | 863.1833 | 32.33768
20.26357 | 863.2724 | 32.34102
20.27435 | 863.256 | 32.34041
20.28517 | 863.2025 | 32.3384
20.29599 | 863.2278 | 32.33935
20.30682 | 863.2639 | 32.3407
20.31762 | 863.2935 | 32.34181
20.32844 | 863.2823 | 32.34139
20.33926 | 863.2335 | 32.33956
20.35008 | 863.2159 | 32.33891
20.3609 | 863.2227 | 32.33916
20.37171 | 863.3243 | 32.34296
20.38255 | 863.3183 | 32.34274
20.39338 | 863.3187 | 32.34275
20.40416 | 863.3231 | 32.34292
20.41499 | 863.3729 | 32.34479
20.4258 | 863.4526 | 32.34777
20.43661 | 863.4266 | 32.3468
20.4474 | 863.4185 | 32.34649
20.4582 | 863.4103 | 32.34619
20.46905 | 863.4503 | 32.34768
20.47988 | 863.5103 | 32.34993
20.49068 | 863.4766 | 32.34867
20.50151 | 863.4716 | 32.34848
20.51232 | 863.4819 | 32.34887
20.52315 | 863.4949 | 32.34936
20.53396 | 863.5655 | 32.352
20.54476 | 863.5878 | 32.35284
20.55557 | 863.5952 | 32.35311
20.5664 | 863.5928 | 32.35302
20.57719 | 863.6561 | 32.35539
20.58803 | 863.7249 | 32.35797
20.59885 | 863.7264 | 32.35803
20.60965 | 863.7133 | 32.35754
20.62044 | 863.7287 | 32.35812
20.63125 | 863.7697 | 32.35965
20.64209 | 863.8337 | 32.36205
20.65293 | 863.8458 | 32.3625
20.66373 | 863.8046 | 32.36096
20.67456 | 863.8292 | 32.36188
20.68538 | 863.8721 | 32.36349
20.69618 | 863.9703 | 32.36717
20.70699 | 863.9538 | 32.36655
20.71781 | 863.9568 | 32.36666
20.72862 | 863.9528 | 32.36651
20.73944 | 863.9706 | 32.36718
20.75025 | 864.059 | 32.37049
20.76107 | 864.0571 | 32.37042
20.77189 | 864.0262 | 32.36926
20.78269 | 864.0551 | 32.37034
20.79351 | 864.0483 | 32.37009
20.80432 | 864.0899 | 32.37165
20.81514 | 864.08 | 32.37127
20.82598 | 864.0673 | 32.3708
20.83675 | 864.0475 | 32.37006
20.84758 | 864.0709 | 32.37094
20.8584 | 864.1595 | 32.37425
20.86923 | 864.1342 | 32.37331
20.88003 | 864.0956 | 32.37186
20.89084 | 864.1213 | 32.37282
20.90166 | 864.1229 | 32.37288
20.9125 | 864.1877 | 32.37531
20.92331 | 864.1734 | 32.37478
20.93411 | 864.1414 | 32.37357
20.94494 | 864.121 | 32.37281
20.95575 | 864.1259 | 32.37299
20.96655 | 864.193 | 32.37551
20.97737 | 864.1584 | 32.37421
20.98819 | 864.1502 | 32.37391
20.99901 | 864.1493 | 32.37387
21.00981 | 864.1804 | 32.37504
21.02064 | 864.2464 | 32.37751
21.03146 | 864.2224 | 32.37661
21.04226 | 864.2192 | 32.37649
21.05306 | 864.2228 | 32.37663
21.06388 | 864.2791 | 32.37874
21.07471 | 864.3221 | 32.38035
21.08555 | 864.2898 | 32.37914
21.09635 | 864.2609 | 32.37805
21.10718 | 864.2542 | 32.3778
21.11799 | 864.2516 | 32.37771
21.1288 | 864.3081 | 32.37982
21.13961 | 864.3026 | 32.37961
21.15041 | 864.2608 | 32.37805
21.16124 | 864.2923 | 32.37923
21.17205 | 864.3246 | 32.38044
21.18288 | 864.3711 | 32.38218
21.19369 | 864.3742 | 32.3823
21.20448 | 864.3431 | 32.38113
21.21531 | 864.3234 | 32.3804
21.22613 | 864.3499 | 32.38139
21.23694 | 864.4266 | 32.38426
21.24778 | 864.3961 | 32.38312
21.25859 | 864.3322 | 32.38072
21.26939 | 864.3246 | 32.38044
21.28022 | 864.3474 | 32.38129
21.29104 | 864.4215 | 32.38407
21.30186 | 864.4136 | 32.38377
21.31264 | 864.3804 | 32.38253
21.32342 | 864.3586 | 32.38171
21.33429 | 864.4018 | 32.38333
21.3451 | 864.4868 | 32.38652
21.35591 | 864.443 | 32.38488
21.36673 | 864.4382 | 32.3847
21.37756 | 864.4382 | 32.38469
21.38837 | 864.4432 | 32.38488
21.39919 | 864.4741 | 32.38604
21.41 | 864.4596 | 32.3855
21.42081 | 864.4093 | 32.38361
21.43161 | 864.4027 | 32.38337
21.44243 | 864.4052 | 32.38346
21.45327 | 864.4532 | 32.38526
21.46409 | 864.4233 | 32.38414
21.4749 | 864.4023 | 32.38335
21.48569 | 864.3881 | 32.38282
21.4965 | 864.377 | 32.3824
21.50731 | 864.4323 | 32.38447
21.51815 | 864.4244 | 32.38418
21.52896 | 864.3835 | 32.38265
21.53978 | 864.3538 | 32.38153
21.5506 | 864.3683 | 32.38208
21.5614 | 864.3892 | 32.38286
21.57221 | 864.3148 | 32.38007
21.58304 | 864.2908 | 32.37917
21.59386 | 864.2607 | 32.37805
21.60468 | 864.2571 | 32.37791
21.6155 | 864.3209 | 32.3803
21.62631 | 864.2772 | 32.37866
21.63713 | 864.2156 | 32.37636
21.64793 | 864.2019 | 32.37584
21.65875 | 864.2147 | 32.37632
21.66954 | 864.2552 | 32.37784
21.68038 | 864.2363 | 32.37713
21.6912 | 864.1744 | 32.37481
21.70198 | 864.1238 | 32.37292
21.71283 | 864.1311 | 32.37319
21.72365 | 864.1401 | 32.37353
21.73446 | 864.1144 | 32.37257
21.74525 | 864.0314 | 32.36946
21.75609 | 864.0315 | 32.36946
21.76692 | 864.0418 | 32.36985
21.77772 | 864.0782 | 32.37121
21.78852 | 864.0638 | 32.37067
21.79936 | 864.0114 | 32.36871
21.81017 | 863.9826 | 32.36763
21.82098 | 863.9904 | 32.36792
21.83178 | 864.0658 | 32.37074
21.84261 | 864.0048 | 32.36846
21.85341 | 863.9408 | 32.36606
21.86424 | 863.946 | 32.36626
21.87504 | 863.9332 | 32.36578
21.88587 | 863.9575 | 32.36669
21.89669 | 863.9091 | 32.36487
21.90749 | 863.8835 | 32.36392
21.91831 | 863.8646 | 32.36321
21.92913 | 863.8896 | 32.36414
21.93995 | 863.9404 | 32.36605
21.95079 | 863.9014 | 32.36458
21.96158 | 863.8998 | 32.36452
21.97241 | 863.8835 | 32.36392
21.98323 | 863.8872 | 32.36405
21.99402 | 863.9285 | 32.3656
22.00484 | 863.9209 | 32.36532
22.01565 | 863.8559 | 32.36288
22.02646 | 863.8296 | 32.36189
22.03728 | 863.842 | 32.36236
22.0481 | 863.883 | 32.3639
22.05892 | 863.845 | 32.36247
22.06973 | 863.8151 | 32.36135
22.08054 | 863.8062 | 32.36102
22.09137 | 863.8055 | 32.36099
22.10219 | 863.8997 | 32.36452
22.113 | 863.8743 | 32.36357
22.12382 | 863.8451 | 32.36248
22.13462 | 863.8286 | 32.36186
22.14546 | 863.8713 | 32.36346
22.15626 | 863.9503 | 32.36642
22.1606 | 863.8307 | 32.36194
22.16383 | 863.9877 | 32.36782
22.16817 | 863.7827 | 32.36014
22.17246 | 863.8962 | 32.36439
22.17464 | 863.7946 | 32.36058
22.1768 | 863.6799 | 32.35629
22.18111 | 863.7919 | 32.36048
22.19189 | 863.7806 | 32.36006
22.20276 | 863.7088 | 32.35737
22.20816 | 863.816 | 32.36139
22.21898 | 863.8132 | 32.36128
22.22981 | 863.7314 | 32.35822
22.24064 | 863.7864 | 32.36028
22.25143 | 863.7386 | 32.35849
22.26226 | 863.8101 | 32.36117
22.27308 | 863.8093 | 32.36113
22.28387 | 863.7829 | 32.36015
22.2947 | 863.7557 | 32.35913
22.30552 | 863.7808 | 32.36007
22.31634 | 863.821 | 32.36157
22.32714 | 863.77 | 32.35966
22.33796 | 863.7059 | 32.35726
22.34877 | 863.6851 | 32.35648
22.35957 | 863.6874 | 32.35657
22.37038 | 863.6976 | 32.35695
22.38122 | 863.7427 | 32.35864
22.39204 | 863.6783 | 32.35623
22.40286 | 863.6445 | 32.35496
22.41368 | 863.664 | 32.35569
22.42447 | 863.7153 | 32.35761
22.43529 | 863.7004 | 32.35706
22.44609 | 863.6566 | 32.35541
22.45692 | 863.6533 | 32.35529
22.46773 | 863.6009 | 32.35333
22.47857 | 863.6679 | 32.35584
22.48938 | 863.6067 | 32.35354
22.50018 | 863.5251 | 32.35049
22.51099 | 863.5278 | 32.35059
22.52181 | 863.4784 | 32.34874
22.53263 | 863.5193 | 32.35027
22.54345 | 863.5201 | 32.3503
22.55428 | 863.4526 | 32.34777
22.56507 | 863.4272 | 32.34682
22.57591 | 863.4307 | 32.34695
22.5867 | 863.4479 | 32.34759
22.59751 | 863.461 | 32.34809
22.60833 | 863.4049 | 32.34598
22.61915 | 863.3818 | 32.34512
22.62997 | 863.3631 | 32.34442
22.64077 | 863.3629 | 32.34441
22.6516 | 863.3411 | 32.34359
22.66243 | 863.267 | 32.34082
22.67324 | 863.2095 | 32.33866
22.68405 | 863.1685 | 32.33713
22.69487 | 863.2214 | 32.33911
22.7057 | 863.2245 | 32.33923
22.71649 | 863.1553 | 32.33663
22.7273 | 863.1548 | 32.33662
22.73813 | 863.1198 | 32.3353
22.74896 | 863.1722 | 32.33727
22.75974 | 863.1356 | 32.3359
22.77055 | 863.084 | 32.33396
22.78139 | 863.0494 | 32.33267
22.79219 | 863.0178 | 32.33148
22.803 | 863.0209 | 32.3316
22.81383 | 863.0007 | 32.33084
22.82465 | 862.9424 | 32.32866
22.83549 | 862.9277 | 32.32811
22.8463 | 862.9161 | 32.32767
22.85711 | 862.9256 | 32.32803
22.86791 | 862.9421 | 32.32865
22.87873 | 862.8845 | 32.32649
22.88953 | 862.8632 | 32.32569
22.90033 | 862.8579 | 32.32549
22.91117 | 862.8516 | 32.32526
22.92198 | 862.8384 | 32.32476
22.93278 | 862.7562 | 32.32168
22.94361 | 862.7205 | 32.32034
22.95442 | 862.7051 | 32.31977
22.96525 | 862.7403 | 32.32109
22.97606 | 862.7401 | 32.32108
22.98688 | 862.6583 | 32.31801
22.99773 | 862.6631 | 32.3182
23.00854 | 862.6443 | 32.31749
23.01935 | 862.6985 | 32.31952
23.03014 | 862.7103 | 32.31996
23.04094 | 862.6555 | 32.31791
23.05176 | 862.65625 | 32.31794
23.06256 | 862.6113 | 32.31625
23.07339 | 862.6878 | 32.31912
23.08421 | 862.6857 | 32.31904
23.09504 | 862.6312 | 32.317
23.10586 | 862.6185 | 32.31652
23.11667 | 862.5939 | 32.3156
23.12748 | 862.6183 | 32.31652
23.13829 | 862.6469 | 32.31759
23.14909 | 862.5872 | 32.31535
23.15992 | 862.5898 | 32.31545
23.17075 | 862.5832 | 32.3152
23.18158 | 862.6646 | 32.31825
23.19237 | 862.6988 | 32.31953
23.20318 | 862.6442 | 32.31749
23.21398 | 862.6279 | 32.31688
23.2248 | 862.6379 | 32.31725
23.23561 | 862.6921 | 32.31928
23.24643 | 862.7297 | 32.32069
23.25727 | 862.6684 | 32.31839
23.26809 | 862.6425 | 32.31742
23.27891 | 862.6215 | 32.31664
23.28971 | 862.6926 | 32.3193
23.30052 | 862.696 | 32.31943
23.31132 | 862.626 | 32.3168
23.32216 | 862.6475 | 32.31761
23.33296 | 862.6455 | 32.31754
23.34379 | 862.722 | 32.3204
23.35461 | 862.7282 | 32.32063
23.36542 | 862.6917 | 32.31927
23.37622 | 862.6749 | 32.31864
23.38704 | 862.6977 | 32.31949
23.39786 | 862.7109375 | 32.31999
23.40868 | 862.7305 | 32.32072
23.4195 | 862.675 | 32.31864
23.43031 | 862.6622 | 32.31816
23.44111 | 862.6567 | 32.31796
23.45193 | 862.6661 | 32.31831
23.46276 | 862.6979 | 32.3195
23.47357 | 862.6492 | 32.31767
23.48438 | 862.6287 | 32.31691
23.4952 | 862.6467 | 32.31758
23.506 | 862.6907 | 32.31923
23.51683 | 862.7458 | 32.32129
23.52766 | 862.7036 | 32.31971
23.53846 | 862.6891 | 32.31917
23.54928 | 862.6909 | 32.31924
23.56011 | 862.7282 | 32.32063
23.57091 | 862.7321 | 32.32078
23.58172 | 862.654 | 32.31785
23.59254 | 862.652 | 32.31778
23.60336 | 862.6137 | 32.31634
23.61419 | 862.6783 | 32.31876
23.62498 | 862.6992 | 32.31955
23.63581 | 862.6487 | 32.31766
23.64661 | 862.6246 | 32.31675
23.65741 | 862.6357 | 32.31717
23.66824 | 862.6836 | 32.31896
23.67907 | 862.7209 | 32.32036
23.68989 | 862.6525 | 32.3178
23.70071 | 862.6632 | 32.3182
23.71151 | 862.6544 | 32.31787
23.72234 | 862.6672 | 32.31835
23.73315 | 862.6727 | 32.31856
23.74395 | 862.5776 | 32.31499
23.75476 | 862.5732 | 32.31483
23.76558 | 862.5912 | 32.3155
23.77641 | 862.6436 | 32.31746
23.78722 | 862.6402 | 32.31734
23.79802 | 862.5999 | 32.31582
23.80884 | 862.603 | 32.31594
23.81965 | 862.5989 | 32.31579
23.83048 | 862.6545 | 32.31787
23.8413 | 862.6631 | 32.3182
23.85211 | 862.6096 | 32.31619
23.86295 | 862.6022 | 32.31591
23.87375 | 862.5618 | 32.3144
23.88456 | 862.5837 | 32.31522
23.89538 | 862.5946 | 32.31563
23.90619 | 862.5112 | 32.3125
23.91699 | 862.4988 | 32.31204
23.92778 | 862.4624 | 32.31068
23.93863 | 862.5108 | 32.31249
23.94944 | 862.5292 | 32.31318
23.96026 | 862.479 | 32.3113
23.97107 | 862.4745 | 32.31113
23.9819 | 862.4482 | 32.31015
23.99272 | 862.4553 | 32.31041
24.00353 | 862.4968 | 32.31196
24.01433 | 862.4286 | 32.30941
24.02515 | 862.3813 | 32.30764
24.03599 | 862.3604 | 32.30685
24.04679 | 862.3581 | 32.30677
24.0576 | 862.3588 | 32.30679
24.06842 | 862.2854 | 32.30404
24.07924 | 862.2836 | 32.30398
24.09004 | 862.2681 | 32.3034
24.10084 | 862.3022 | 32.30468
24.11167 | 862.335 | 32.3059
24.12251 | 862.2955 | 32.30442
24.13331 | 862.2632 | 32.30321
24.14412 | 862.2443 | 32.30251
24.15496 | 862.3102 | 32.30498
24.16575 | 862.3005 | 32.30461
24.17655 | 862.2167 | 32.30147
24.18738 | 862.2003 | 32.30086
24.1982 | 862.1469 | 32.29886
24.20903 | 862.1705 | 32.29974
24.21985 | 862.1805 | 32.30011
24.23065 | 862.1271 | 32.29812
24.24147 | 862.0984 | 32.29704
24.25228 | 862.0745 | 32.29614
24.26309 | 862.1072 | 32.29737
24.2739 | 862.1235 | 32.29798
24.28472 | 862.072 | 32.29605
24.29554 | 862.0382 | 32.29478
24.30634 | 862.0154 | 32.29393
24.31715 | 862.0487 | 32.29518
24.328 | 862.0831 | 32.29647
24.3388 | 861.9851 | 32.29279
24.34962 | 861.9468 | 32.29136
24.36042 | 861.937 | 32.29099
24.37126 | 861.9193 | 32.29033
24.38207 | 861.9312 | 32.29077
24.3929 | 861.881 | 32.2889
24.40371 | 861.8431 | 32.28748
24.41451 | 861.8259 | 32.28683
24.42532 | 861.8795 | 32.28884
24.43614 | 861.8839 | 32.289
24.44693 | 861.8066 | 32.28611
24.45777 | 861.7944 | 32.28565
24.46858 | 861.7548 | 32.28417
24.4794 | 861.7736 | 32.28487
24.49021 | 861.7674 | 32.28464
24.50103 | 861.7131 | 32.2826
24.51185 | 861.6753 | 32.28119
24.52264 | 861.632 | 32.27956
24.53346 | 861.6774 | 32.28127
24.54431 | 861.6999 | 32.28211
24.55512 | 861.6317 | 32.27956
24.56595 | 861.6279 | 32.27941
24.57675 | 861.6096 | 32.27873
24.58757 | 861.6251 | 32.27931
24.59837 | 861.6491 | 32.28021
24.60917 | 861.578125 | 32.27755
24.62 | 861.5397 | 32.27611
24.63079 | 861.5302 | 32.27575
24.64162 | 861.5502 | 32.2765
24.65245 | 861.524 | 32.27552
24.66324 | 861.4766 | 32.27375
24.67407 | 861.4531 | 32.27286
24.68488 | 861.4427 | 32.27248
24.69571 | 861.4738 | 32.27364
24.70651 | 861.5278 | 32.27566
24.71735 | 861.4796 | 32.27386
24.72818 | 861.4802 | 32.27388
24.73898 | 861.4698 | 32.27349
24.74979 | 861.4824 | 32.27396
24.76061 | 861.5064 | 32.27486
24.77143 | 861.4554 | 32.27295
24.78221 | 861.3836 | 32.27026
24.79301 | 861.3686 | 32.2697
24.80385 | 861.4173 | 32.27152
24.81468 | 861.4031 | 32.27099
24.82549 | 861.3402 | 32.26863
24.83632 | 861.3511 | 32.26904
24.84713 | 861.304 | 32.26728
24.85796 | 861.3139 | 32.26765
24.86876 | 861.3347 | 32.26843
24.87956 | 861.3033 | 32.26725
24.89037 | 861.2703 | 32.26601
24.90121 | 861.2711 | 32.26605
24.91203 | 861.3101 | 32.26751
24.92283 | 861.3356 | 32.26846
24.93365 | 861.2688 | 32.26596
24.94446 | 861.2329 | 32.26461
24.95526 | 861.1908 | 32.26304
24.96605 | 861.1883 | 32.26294
24.9769 | 861.2178 | 32.26405
24.98773 | 861.1507 | 32.26153
24.99854 | 861.1423 | 32.26122
25.00937 | 861.1197 | 32.26037
25.02018 | 861.1534 | 32.26164
25.03098 | 861.1517 | 32.26157
25.04177 | 861.0582 | 32.25807
25.0526 | 861.0767 | 32.25876
25.06344 | 861.0199 | 32.25663
25.07425 | 861.063 | 32.25825
25.08506 | 861.1021 | 32.25971
25.09587 | 861.0194 | 32.25662
25.10669 | 860.9794 | 32.25512
25.1175 | 860.9666 | 32.25464
25.12831 | 860.9609 | 32.25442
25.13911 | 860.9622 | 32.25447
25.14996 | 860.8804 | 32.25141
25.16079 | 860.8871 | 32.25166
25.17158 | 860.8149 | 32.24895
25.1824 | 860.834 | 32.24967
25.19322 | 860.8895 | 32.25175
25.20403 | 860.8152 | 32.24897
25.21484 | 860.7897 | 32.24801
25.22566 | 860.7736 | 32.24741
25.23648 | 860.8263 | 32.24938
25.2473 | 860.7921 | 32.2481
25.25813 | 860.7567 | 32.24677
25.26893 | 860.6663 | 32.24339
25.27974 | 860.6388 | 32.24236
25.29055 | 860.6307 | 32.24205
25.30137 | 860.6497 | 32.24277
25.31218 | 860.571 | 32.23982
25.323 | 860.555 | 32.23922
25.33383 | 860.5128 | 32.23764
25.34463 | 860.515625 | 32.23774
25.35543 | 860.53125 | 32.23833
25.36626 | 860.4821 | 32.23649
25.37708 | 860.4397 | 32.2349
25.38788 | 860.3912 | 32.23308
25.39869 | 860.4088 | 32.23374
25.40952 | 860.4006 | 32.23343
25.42036 | 860.3526 | 32.23164
25.43118 | 860.3105 | 32.23006
25.44197 | 860.2444 | 32.22758
25.4528 | 860.2421 | 32.22749
25.4636 | 860.2711 | 32.22858
25.47441 | 860.1967 | 32.22579
25.48523 | 860.1539 | 32.22419
25.49603 | 860.1688 | 32.22475
25.50686 | 860.1722 | 32.22488
25.51766 | 860.1868 | 32.22543
25.52849 | 860.1249 | 32.22311
25.5393 | 860.088 | 32.22172
25.55012 | 860.0471 | 32.22019
25.56094 | 860.0487 | 32.22025
25.57175 | 860.0638 | 32.22082
25.58257 | 859.9799 | 32.21767
25.59342 | 859.9522 | 32.21664
25.60422 | 859.9124 | 32.21514
25.61503 | 859.9507 | 32.21658
25.62585 | 859.9868 | 32.21793
25.63665 | 859.9312 | 32.21585
25.64746 | 859.9315 | 32.21586
25.65823 | 859.8773 | 32.21383
25.6691 | 859.9126 | 32.21515
25.67991 | 859.9487 | 32.2165
25.69072 | 859.8791 | 32.2139
25.70155 | 859.8668 | 32.21343
25.71236 | 859.867 | 32.21344
25.72319 | 859.8667 | 32.21343
25.734 | 859.8485 | 32.21275
25.7448 | 859.8264 | 32.21192
25.75561 | 859.7596 | 32.20942
25.76644 | 859.7391 | 32.20865
25.77727 | 859.7677 | 32.20972
25.78806 | 859.8102 | 32.21131
25.79889 | 859.7482 | 32.20899
25.80969 | 859.7178 | 32.20786
25.8205 | 859.7435 | 32.20882
25.83129 | 859.723 | 32.20805
25.84213 | 859.7853 | 32.21038
25.85297 | 859.7617 | 32.2095
25.86375 | 859.6978 | 32.2071
25.87459 | 859.7053 | 32.20739
25.88542 | 859.7151 | 32.20775
25.89622 | 859.7331 | 32.20843
25.90702 | 859.6495 | 32.20529
25.91783 | 859.6462 | 32.20517
25.92868 | 859.6238 | 32.20433
25.93951 | 859.6422 | 32.20502
25.95029 | 859.6927 | 32.20692
25.96111 | 859.6435 | 32.20507
25.97192 | 859.6149 | 32.204
25.98273 | 859.6228 | 32.20429
25.99354 | 859.6508 | 32.20534
26.00435 | 859.688 | 32.20674
26.01519 | 859.6385 | 32.20488
26.02602 | 859.6313 | 32.20461
26.0368 | 859.6167 | 32.20407
26.04764 | 859.5919 | 32.20314
26.05845 | 859.646 | 32.20516
26.06927 | 859.6276 | 32.20447
26.08007 | 859.5815 | 32.20275
26.09088 | 859.5673 | 32.20222
26.10172 | 859.6034 | 32.20357
26.11254 | 859.6404 | 32.20496
26.12335 | 859.6232 | 32.20431
26.13416 | 859.6149 | 32.204
26.14499 | 859.5945 | 32.20323
26.15578 | 859.6243 | 32.20435
26.16659 | 859.657 | 32.20558
26.1774 | 859.6182 | 32.20412
26.18821 | 859.6021 | 32.20352
26.19907 | 859.5815 | 32.20275
26.20986 | 859.5717 | 32.20238
26.22066 | 859.5826 | 32.20279
26.2315 | 859.5756 | 32.20253
26.2423 | 859.53 | 32.20082
26.2531 | 859.5035 | 32.19983
26.26392 | 859.5449 | 32.20137
26.27476 | 859.5922 | 32.20315
26.2856 | 859.5726 | 32.20242
26.29639 | 859.5524 | 32.20166
26.3072 | 859.5245 | 32.20061
26.31804 | 859.5257 | 32.20066
26.32883 | 859.5599 | 32.20194
26.33964 | 859.5103 | 32.20008
26.35047 | 859.4502 | 32.19783
26.36126 | 859.4325 | 32.19717
26.37209 | 859.4464 | 32.19769
26.38291 | 859.4606 | 32.19822
26.39371 | 859.4321 | 32.19715
26.40452 | 859.3915 | 32.19563
26.41534 | 859.3774 | 32.1951
26.42618 | 859.419 | 32.19666
26.43697 | 859.4671 | 32.19846
26.44781 | 859.424 | 32.19685
26.45863 | 859.4143 | 32.19648
26.46944 | 859.3914 | 32.19563
26.48025 | 859.432 | 32.19715
26.49108 | 859.431 | 32.19711
26.50189 | 859.3985 | 32.19589
26.51268 | 859.3473 | 32.19397
26.52346 | 859.2735 | 32.19121
26.53432 | 859.3019 | 32.19227
26.54514 | 859.3578 | 32.19437
26.55596 | 859.285 | 32.19164
26.56677 | 859.282 | 32.19153
26.57759 | 859.3096 | 32.19256
26.58842 | 859.3231 | 32.19307
26.59921 | 859.3346 | 32.1935
26.61002 | 859.3353 | 32.19353
26.62083 | 859.2931 | 32.19194
26.63167 | 859.2914 | 32.19188
26.64248 | 859.3243 | 32.19311
26.65329 | 859.3307 | 32.19335
26.66412 | 859.2574 | 32.19061
26.67494 | 859.2261 | 32.18943
26.68571 | 859.2054 | 32.18866
26.69652 | 859.213 | 32.18894
26.70736 | 859.2762 | 32.19131
26.71819 | 859.2555 | 32.19053
26.72898 | 859.2321 | 32.18966
26.73981 | 859.2311 | 32.18962
26.75065 | 859.2889 | 32.19179
26.76144 | 859.3311 | 32.19337
26.77225 | 859.2888 | 32.19178
26.78305 | 859.2808 | 32.19148
26.79391 | 859.2502 | 32.19034
26.80472 | 859.2614 | 32.19075
26.81553 | 859.3116 | 32.19264
26.82635 | 859.2627 | 32.1908
26.83715 | 859.2304 | 32.18959
26.84796 | 859.2382 | 32.18989
26.85877 | 859.2762 | 32.19131
26.86959 | 859.3194 | 32.19293
26.88042 | 859.3163 | 32.19281
26.89124 | 859.2714 | 32.19113
26.90203 | 859.2776 | 32.19136
26.91286 | 859.3021 | 32.19228
26.92368 | 859.3641 | 32.1946
26.9345 | 859.3455 | 32.19391
26.94528 | 859.3395 | 32.19368
26.9561 | 859.3244 | 32.19312
26.96695 | 859.3364 | 32.19356
26.97776 | 859.3757 | 32.19504
26.98858 | 859.3284 | 32.19326
26.99939 | 859.3015 | 32.19226
27.01021 | 859.2804 | 32.19147
27.02103 | 859.3178 | 32.19287
27.03184 | 859.3852 | 32.19539
27.04264 | 859.3699 | 32.19482
27.05344 | 859.3474 | 32.19398
27.06428 | 859.3441 | 32.19385
27.07508 | 859.3708 | 32.19486
27.08591 | 859.4395 | 32.19743
27.09672 | 859.414 | 32.19647
27.10754 | 859.3953 | 32.19577
27.11833 | 859.3776 | 32.19511
27.12915 | 859.3787 | 32.19515
27.13998 | 859.4283 | 32.19701
27.1508 | 859.4004 | 32.19596
27.16163 | 859.3776 | 32.19511
27.17244 | 859.3855 | 32.1954
27.18327 | 859.4098 | 32.19631
27.19407 | 859.4457 | 32.19766
27.20487 | 859.4068 | 32.1962
27.21569 | 859.392 | 32.19565
27.22649 | 859.3939 | 32.19572
27.23731 | 859.394 | 32.19572
27.24813 | 859.4708 | 32.1986
27.25894 | 859.4136 | 32.19646
27.26976 | 859.3774 | 32.1951
27.28058 | 859.3369 | 32.19358
27.2914 | 859.3306 | 32.19335
27.30221 | 859.3935 | 32.1957
27.31304 | 859.3894 | 32.19555
27.32387 | 859.3441 | 32.19385
27.33468 | 859.3152 | 32.19277
27.3455 | 859.334 | 32.19347
27.3563 | 859.4037 | 32.19609
27.36712 | 859.3755 | 32.19503
27.37789 | 859.3403 | 32.19371
27.38868 | 859.3065 | 32.19244
27.39956 | 859.3232 | 32.19307
27.41036 | 859.3964 | 32.19581
27.42118 | 859.3176 | 32.19286
27.432 | 859.2961 | 32.19205
27.44283 | 859.2575 | 32.19061
27.45363 | 859.2477 | 32.19024
27.46444 | 859.2754 | 32.19128
27.47527 | 859.2701 | 32.19108
27.48606 | 859.2303 | 32.18959
27.49689 | 859.2092 | 32.1888
27.50771 | 859.2176 | 32.18911
27.51851 | 859.2462 | 32.19019
27.52935 | 859.1913 | 32.18813
27.54016 | 859.16 | 32.18696
27.55095 | 859.1627 | 32.18706
27.56176 | 859.0964 | 32.18458
27.57258 | 859.196 | 32.18831
27.58344 | 859.1158 | 32.1853
27.59423 | 859.0702 | 32.18359
27.60505 | 858.9852 | 32.18041
27.61589 | 859.0574 | 32.18311
27.62668 | 859.0413 | 32.18251
27.63748 | 859.0046 | 32.18114
27.64832 | 858.9741 | 32.17999
27.65913 | 858.9313 | 32.17839
27.66994 | 858.9258 | 32.17818
27.68076 | 858.9511 | 32.17913
27.69157 | 858.9492 | 32.17906
27.70238 | 858.8575 | 32.17562
27.7132 | 858.8449 | 32.17515
27.724 | 858.8156 | 32.17405
27.73482 | 858.8342 | 32.17475
27.74565 | 858.7972 | 32.17337
27.75648 | 858.7379 | 32.17114
27.76725 | 858.6915 | 32.16941
27.7781 | 858.7044 | 32.16989
27.78891 | 858.7202 | 32.17048
27.79974 | 858.6882 | 32.16928
27.81054 | 858.6268 | 32.16698
27.82134 | 858.6136 | 32.16649
27.83218 | 858.6217 | 32.16679
27.84299 | 858.6644 | 32.16839
27.85381 | 858.6465 | 32.16772
27.86462 | 858.5573 | 32.16438
27.87544 | 858.5527 | 32.16421
27.88625 | 858.4991 | 32.1622
27.89705 | 858.5456 | 32.16394
27.90789 | 858.5008 | 32.16226
27.91868 | 858.4243 | 32.1594
27.92952 | 858.4053 | 32.15868
27.94031 | 858.3898 | 32.1581
27.95114 | 858.421 | 32.15927
27.96195 | 858.3959 | 32.15833
27.97276 | 858.3691 | 32.15733
27.98357 | 858.3367 | 32.15611
27.99439 | 858.3363 | 32.1561
28.00522 | 858.3625 | 32.15708
28.01604 | 858.3015 | 32.15479
28.02686 | 858.2531 | 32.15298
28.03766 | 858.2216 | 32.1518
28.0485 | 858.2043 | 32.15115
28.05929 | 858.1912 | 32.15066
28.07009 | 858.1739 | 32.15001
28.08091 | 858.1019 | 32.14732
28.09173 | 858.0878 | 32.14679
28.10255 | 858.0867 | 32.14675
28.11337 | 858.106 | 32.14747
28.12418 | 858.0984 | 32.14719
28.13499 | 858.0338 | 32.14477
28.14581 | 858.009 | 32.14384
28.15663 | 858.0157 | 32.14409
28.16743 | 858.0528 | 32.14548
28.17827 | 858.0209 | 32.14428
28.18908 | 857.9457 | 32.14147
28.19991 | 857.9274 | 32.14078
28.21072 | 857.8929 | 32.13949
28.22153 | 857.935 | 32.14106
28.23235 | 857.8871 | 32.13927
28.24315 | 857.8439 | 32.13765
28.25394 | 857.7814 | 32.13531
28.26479 | 857.8095 | 32.13636
28.27561 | 857.8673 | 32.13853
28.28642 | 857.8507 | 32.13791
28.29724 | 857.794 | 32.13578
28.30806 | 857.776 | 32.13511
28.31885 | 857.7726 | 32.13498
28.32969 | 857.8038 | 32.13615
28.34049 | 857.7969 | 32.13589
28.35131 | 857.7512 | 32.13418
28.36212 | 857.72 | 32.13301
28.37293 | 857.7408 | 32.13379
28.38377 | 857.7902 | 32.13564
28.39458 | 857.7606 | 32.13453
28.40539 | 857.7137 | 32.13277
28.41619 | 857.7358 | 32.1336
28.42701 | 857.7556 | 32.13434
28.43781 | 857.8083 | 32.13632
28.44865 | 857.8348 | 32.13731
28.45944 | 857.7808 | 32.13529
28.47029 | 857.7658 | 32.13473
28.48111 | 857.8167 | 32.13663
28.4919 | 857.8849 | 32.13919
28.50273 | 857.8404 | 32.13752
28.51353 | 857.824 | 32.13691
28.52435 | 857.7848 | 32.13544
28.53517 | 857.7978 | 32.13592
28.54599 | 857.8574 | 32.13816
28.55683 | 857.8421 | 32.13758
28.56763 | 857.8211 | 32.1368
28.57842 | 857.8299 | 32.13713
28.58924 | 857.8481 | 32.13781
28.60006 | 857.9107 | 32.14015
28.61088 | 857.8848 | 32.13918
28.6217 | 857.8971 | 32.13964
28.63249 | 857.8976 | 32.13966
28.64333 | 857.92 | 32.1405
28.65413 | 857.9492 | 32.14159
28.66495 | 857.9409 | 32.14129
28.67575 | 857.8949 | 32.13956
28.68658 | 857.8981 | 32.13968
28.69741 | 857.888 | 32.1393
28.70821 | 857.956 | 32.14185
28.71903 | 857.9464 | 32.14149
28.72986 | 857.9106 | 32.14015
28.74067 | 857.9205 | 32.14052
28.75148 | 857.965 | 32.14219
28.76228 | 858.019 | 32.14421
28.7731 | 857.9999 | 32.1435
28.78391 | 857.9719 | 32.14245
28.79473 | 857.9813 | 32.1428
28.80555 | 857.9835 | 32.14288
28.81637 | 858.0468 | 32.14525
28.82718 | 858.015 | 32.14406
28.838 | 858.0004 | 32.14352
28.84881 | 857.976 | 32.1426
28.85963 | 857.9888 | 32.14308
28.87045 | 858.0413 | 32.14505
28.88128 | 858.03 | 32.14462
28.89208 | 858.0314 | 32.14467
28.9029 | 858.0489 | 32.14533
28.91373 | 858.072 | 32.1462
28.92453 | 858.1035 | 32.14738
28.93534 | 858.1212 | 32.14804
28.94615 | 858.0713 | 32.14617
28.95696 | 858.0914 | 32.14692
28.96776 | 858.1035 | 32.14738
28.9786 | 858.1253 | 32.14819
28.98941 | 858.1105 | 32.14764
29.00023 | 858.0587 | 32.1457
29.01104 | 858.0447 | 32.14517
29.02186 | 858.0471 | 32.14526
29.0327 | 858.1077 | 32.14753
29.04351 | 858.1115 | 32.14768
29.0543 | 858.0767 | 32.14637
29.06514 | 858.1102 | 32.14763
29.07595 | 858.1281 | 32.1483
29.08677 | 858.1885 | 32.15056
29.09758 | 858.18 | 32.15024
29.10837 | 858.1497 | 32.14911
29.11916 | 858.1215 | 32.14805
29.13002 | 858.1091 | 32.14759
29.14083 | 858.1328125 | 32.14847
29.15164 | 858.1394 | 32.14872
29.16247 | 858.1049 | 32.14743
29.1733 | 858.0587 | 32.1457
29.1841 | 858.1335 | 32.1485
29.19493 | 858.1373 | 32.14864
29.20571 | 858.1367 | 32.14862
29.21654 | 858.1337 | 32.14851
29.22734 | 858.1014 | 32.1473
29.23817 | 858.1215 | 32.14805
29.249 | 858.1635 | 32.14963
29.25981 | 858.1547 | 32.1493
29.27063 | 858.1062 | 32.14748
29.28143 | 858.0811 | 32.14654
29.29223 | 858.073 | 32.14623
29.30306 | 858.0896 | 32.14686
29.31388 | 858.0909 | 32.14691
29.32468 | 858.0612 | 32.14579
29.33553 | 858.022 | 32.14432
29.34635 | 858.0413 | 32.14505
29.35714 | 858.0892 | 32.14684
29.36795 | 858.0518 | 32.14544
29.37877 | 858.0315 | 32.14468
29.38959 | 858.0192 | 32.14422
29.40039 | 858.0166 | 32.14412
29.41122 | 858.0721 | 32.1462
29.42206 | 858.066 | 32.14597
29.43284 | 858.0148 | 32.14406
29.44367 | 857.9775 | 32.14266
29.45447 | 857.9568 | 32.14188
29.46527 | 857.9697 | 32.14237
29.4761 | 857.9689 | 32.14233
29.48694 | 857.9152 | 32.14032
29.49772 | 857.9232 | 32.14062
29.50856 | 857.8972 | 32.13965
29.51937 | 857.9613 | 32.14205
29.53019 | 857.9631 | 32.14212
29.54099 | 857.8828 | 32.13911
29.55182 | 857.8768 | 32.13889
29.56264 | 857.8669 | 32.13851
29.57343 | 857.8871 | 32.13927
29.58427 | 857.8681 | 32.13856
29.59509 | 857.7905 | 32.13565
29.60591 | 857.7401 | 32.13376
29.61671 | 857.7284 | 32.13332
29.62753 | 857.7617 | 32.13457
29.63834 | 857.7371 | 32.13365
29.64916 | 857.6684 | 32.13108
29.65997 | 857.6553 | 32.13058
29.67078 | 857.6414 | 32.13006
29.6816 | 857.6987 | 32.13221
29.6924 | 857.6806 | 32.13153
29.70323 | 857.6002 | 32.12852
29.71405 | 857.5795 | 32.12774
29.72486 | 857.5441 | 32.12642
29.73567 | 857.5986 | 32.12846
29.74651 | 857.5656 | 32.12722
29.7573 | 857.4949 | 32.12458
29.76812 | 857.4814 | 32.12407
29.77896 | 857.4415 | 32.12257
29.78976 | 857.46875 | 32.1236
29.80059 | 857.4653 | 32.12347
29.81139 | 857.3918 | 32.12072
29.8222 | 857.366 | 32.11975
29.83299 | 857.3899 | 32.12064
29.84384 | 857.4122 | 32.12148
29.85465 | 857.39 | 32.12065
29.86544 | 857.3262 | 32.11826
29.87626 | 857.3036 | 32.11741
29.88709 | 857.2573 | 32.11567
29.8979 | 857.2902 | 32.11691
29.90874 | 857.2664 | 32.11602
29.91954 | 857.1674 | 32.11231
29.93038 | 857.1633 | 32.11215
29.94118 | 857.1426 | 32.11138
29.95201 | 857.18 | 32.11278
29.96283 | 857.1587 | 32.11198
29.97361 | 857.1024 | 32.10987
29.9844 | 857.079 | 32.10899
29.99524 | 857.0709 | 32.10869
30.00606 | 857.1455 | 32.11149
30.01687 | 857.1157 | 32.11037
30.0277 | 857.0807 | 32.10906
30.03853 | 857.0716 | 32.10872
30.04932 | 857.0352 | 32.10735
30.06014 | 857.0452 | 32.10773
30.07097 | 857.0507 | 32.10794
30.08176 | 857.004 | 32.10619
30.09259 | 856.963 | 32.10465
30.10341 | 856.9707 | 32.10494
30.11425 | 857.0385 | 32.10748
30.12504 | 857.0489 | 32.10787
30.13585 | 856.979 | 32.10525
30.14665 | 857 | 32.10604
30.15746 | 856.9777 | 32.1052
30.16827 | 857.0402 | 32.10754
30.1791 | 857.0516 | 32.10797
30.18992 | 856.997 | 32.10592
30.20075 | 856.9648 | 32.10472
30.21156 | 856.9431 | 32.1039
30.22237 | 857.011 | 32.10645
30.23319 | 856.9682 | 32.10484
30.244 | 856.955 | 32.10435
30.25482 | 856.9448 | 32.10397
30.26564 | 856.9213 | 32.10309
30.27646 | 856.9931 | 32.10578
30.28728 | 857.0009 | 32.10607
30.29807 | 856.9457 | 32.104
30.30889 | 856.96 | 32.10454
30.31971 | 856.9717 | 32.10498
30.33052 | 857.0038 | 32.10618
30.34133 | 857.0101 | 32.10641
30.35217 | 856.9639 | 32.10468
30.36295 | 856.9473 | 32.10406
30.37378 | 856.9138 | 32.10281
30.38461 | 856.9535 | 32.10429
30.39541 | 856.9717 | 32.10498
30.40622 | 856.9185 | 32.10298
30.41705 | 856.926 | 32.10326
30.42789 | 856.9172 | 32.10293
30.43867 | 856.9686 | 32.10486
30.44949 | 856.9889 | 32.10562
30.46032 | 856.9398 | 32.10378
30.47113 | 856.9312 | 32.10346
30.48194 | 856.9379 | 32.10371
30.49276 | 856.9846 | 32.10546
30.50358 | 856.9692 | 32.10488
30.51436 | 856.8857 | 32.10175
30.5252 | 856.8839 | 32.10168
30.53602 | 856.876 | 32.10139
30.54683 | 856.9006 | 32.10231
30.55764 | 856.903 | 32.1024
30.56846 | 856.8535 | 32.10055
30.57928 | 856.8455 | 32.10025
30.59008 | 856.8429 | 32.10015
30.60092 | 856.9138 | 32.10281
30.61173 | 856.9258 | 32.10326
30.62255 | 856.8725 | 32.10126
30.63336 | 856.8797 | 32.10153
30.64418 | 856.8739 | 32.10131
30.65499 | 856.8746 | 32.10134
30.66581 | 856.9006 | 32.10231
30.6766 | 856.8277 | 32.09958
30.68742 | 856.8071 | 32.09881
30.69822 | 856.7953 | 32.09837
30.70907 | 856.8531 | 32.10053
30.71988 | 856.8344 | 32.09983
30.73069 | 856.7927 | 32.09827
30.7415 | 856.7855 | 32.098
30.75233 | 856.7756 | 32.09763
30.76314 | 856.8676 | 32.10107
30.77394 | 856.8543 | 32.10058
30.78477 | 856.8217 | 32.09935
30.79561 | 856.8344 | 32.09983
30.80641 | 856.8297 | 32.09965
30.81722 | 856.8561 | 32.10064
30.82803 | 856.8463 | 32.10028
30.83885 | 856.8174 | 32.09919
30.84966 | 856.7551 | 32.09686
30.86046 | 856.7372 | 32.09619
30.87129 | 856.818 | 32.09922
30.88211 | 856.7994 | 32.09852
30.89294 | 856.7353 | 32.09612
30.90375 | 856.7467 | 32.09655
30.91456 | 856.7339 | 32.09607
30.92538 | 856.7564 | 32.09691
30.93619 | 856.7792 | 32.09777
30.94699 | 856.7148 | 32.09535
30.95781 | 856.7142 | 32.09533
30.96864 | 856.686 | 32.09427
30.97946 | 856.7101 | 32.09518
30.99025 | 856.7214 | 32.0956
31.00108 | 856.6317 | 32.09224
31.01188 | 856.6132 | 32.09155
31.02269 | 856.6025 | 32.09114
31.03351 | 856.6422 | 32.09263
31.04434 | 856.6632 | 32.09342
31.05517 | 856.5964 | 32.09091
31.06599 | 856.5741 | 32.09008
31.07679 | 856.5662 | 32.08979
31.0876 | 856.6462 | 32.09278
31.09841 | 856.6057 | 32.09126
31.10922 | 856.5773 | 32.0902
31.12006 | 856.5862 | 32.09054
31.13086 | 856.5299 | 32.08842
31.14169 | 856.5646 | 32.08973
31.15251 | 856.5876 | 32.09059
31.16331 | 856.4936 | 32.08706
31.17411 | 856.4965 | 32.08717
31.18495 | 856.5026 | 32.0874
31.19577 | 856.5189 | 32.08801
31.20658 | 856.5428 | 32.08891
31.2174 | 856.4836 | 32.08669
31.22818 | 856.4665 | 32.08605
31.23903 | 856.4682 | 32.08611
31.24982 | 856.5044 | 32.08747
31.26065 | 856.5068 | 32.08756
31.27145 | 856.456 | 32.08566
31.28227 | 856.4258 | 32.08452
31.29308 | 856.4384 | 32.085
31.3039 | 856.4449 | 32.08524
31.31472 | 856.4457 | 32.08527
31.32556 | 856.4037 | 32.0837
31.33637 | 856.3375 | 32.08122
31.34718 | 856.3196 | 32.08055
31.358 | 856.3937 | 32.08332
31.3688 | 856.3914 | 32.08324
31.3796 | 856.3671 | 32.08233
31.39041 | 856.3792 | 32.08278
31.40124 | 856.361 | 32.0821
31.41206 | 856.4156 | 32.08414
31.42286 | 856.4186 | 32.08426
31.43369 | 856.3727 | 32.08253
31.4445 | 856.3466 | 32.08156
31.45532 | 856.3246 | 32.08074
31.46613 | 856.358 | 32.08199
31.47697 | 856.3922 | 32.08327
31.48779 | 856.3303 | 32.08095
31.49861 | 856.3544 | 32.08185
31.50942 | 856.3419 | 32.08138
31.52024 | 856.3977 | 32.08347
31.53103 | 856.4315 | 32.08474
31.54183 | 856.3766 | 32.08268
31.55267 | 856.3699 | 32.08243
31.56347 | 856.4008 | 32.08359
31.57429 | 856.4597 | 32.08579
31.58512 | 856.4872 | 32.08683
31.59592 | 856.432 | 32.08476
31.60673 | 856.4009 | 32.08359
31.61755 | 856.3555 | 32.08189
31.62837 | 856.4119 | 32.084
31.63918 | 856.4506 | 32.08545
31.65 | 856.4081 | 32.08386
31.66084 | 856.4162 | 32.08416
31.67165 | 856.4313 | 32.08473
31.68245 | 856.4907 | 32.08695
31.69328 | 856.519 | 32.08802
31.70407 | 856.4944 | 32.0871
31.71488 | 856.5137 | 32.08782
31.72569 | 856.497 | 32.08719
31.73652 | 856.5504 | 32.08919
31.74733 | 856.5976 | 32.09096
31.75815 | 856.5558 | 32.08939
31.76897 | 856.5562 | 32.08941
31.77979 | 856.5463 | 32.08904
31.79062 | 856.5843 | 32.09046
31.80143 | 856.6306 | 32.0922
31.81224 | 856.6221 | 32.09188
31.82306 | 856.6211 | 32.09184
31.83389 | 856.6559 | 32.09314
31.8447 | 856.7106 | 32.0952
31.8555 | 856.7394 | 32.09627
31.86631 | 856.6862 | 32.09428
31.87713 | 856.683 | 32.09416
31.88793 | 856.7024 | 32.09489
31.89872 | 856.7305 | 32.09594
31.90957 | 856.7897 | 32.09816
31.92039 | 856.7241 | 32.0957
31.93121 | 856.701 | 32.09484
31.94203 | 856.7025 | 32.09489
31.95284 | 856.7775 | 32.0977
31.96366 | 856.8036 | 32.09868
31.97446 | 856.7673 | 32.09732
31.98527 | 856.7802 | 32.0978
31.99609 | 856.7636 | 32.09718
32.00692 | 856.815 | 32.09911
32.01773 | 856.8584 | 32.10073
32.02854 | 856.8079 | 32.09884
32.03934 | 856.8046 | 32.09872
32.05017 | 856.8016 | 32.0986
32.06098 | 856.8252 | 32.09949
32.07179 | 856.8097 | 32.09891
32.08263 | 856.7529 | 32.09678
32.09342 | 856.727 | 32.09581
32.10423 | 856.7136 | 32.09531
32.11507 | 856.7264 | 32.09579
32.12588 | 856.7534 | 32.0968
32.1367 | 856.7194 | 32.09552
32.14751 | 856.6814 | 32.0941
32.15832 | 856.699 | 32.09476
32.16914 | 856.7075 | 32.09508
32.17995 | 856.7336 | 32.09606
32.19079 | 856.6921 | 32.0945
32.20159 | 856.6296 | 32.09216
32.2124 | 856.6185 | 32.09174
32.22322 | 856.6543 | 32.09308
32.23403 | 856.6223 | 32.09189
32.24483 | 856.5416 | 32.08886
32.25566 | 856.5238 | 32.0882
32.26648 | 856.5309 | 32.08846
32.2773 | 856.5138 | 32.08782
32.2881 | 856.5355 | 32.08863
32.29892 | 856.4833 | 32.08668
32.30975 | 856.4655 | 32.08601
32.32054 | 856.4091 | 32.0839
32.33135 | 856.4582 | 32.08574
32.34221 | 856.4531 | 32.08555
32.353 | 856.3946 | 32.08336
32.36385 | 856.3342 | 32.08109
32.37465 | 856.2907 | 32.07946
32.38546 | 856.298 | 32.07974
32.39626 | 856.3069 | 32.08007
32.40707 | 856.2241 | 32.07697
32.4179 | 856.186 | 32.07554
32.42869 | 856.188 | 32.07562
32.43954 | 856.2181 | 32.07674
32.45034 | 856.2203 | 32.07683
32.46114 | 856.1702 | 32.07495
32.47196 | 856.1227 | 32.07317
32.48278 | 856.0724 | 32.07129
32.4936 | 856.1019 | 32.07239
32.5044 | 856.1185 | 32.07301
32.51523 | 856.0293 | 32.06967
32.52606 | 855.9743 | 32.06761
32.53688 | 855.9349 | 32.06613
32.54769 | 855.9577 | 32.06699
32.5585 | 855.9774 | 32.06772
32.56933 | 855.8886 | 32.0644
32.58013 | 855.8823 | 32.06416
32.5909 | 855.8499 | 32.06295
32.60175 | 855.8784 | 32.06402
32.61257 | 855.8918 | 32.06452
32.62338 | 855.8304 | 32.06222
32.63421 | 855.8163 | 32.06169
32.64503 | 855.8151 | 32.06165
32.65585 | 855.8044 | 32.06124
32.66665 | 855.8272 | 32.0621
32.67746 | 855.7929 | 32.06081
32.68828 | 855.693 | 32.05707
32.69911 | 855.6992 | 32.0573
32.70992 | 855.7375 | 32.05874
32.72073 | 855.7282 | 32.05839
32.73155 | 855.6714 | 32.05626
32.74237 | 855.6456 | 32.05529
32.75316 | 855.6392 | 32.05505
32.76396 | 855.6594 | 32.05581
32.77481 | 855.7034 | 32.05746
32.78562 | 855.6675 | 32.05612
32.79643 | 855.6686 | 32.05616
32.80723 | 855.6517 | 32.05553
32.81807 | 855.6978 | 32.05725
32.82887 | 855.6757 | 32.05642
32.83968 | 855.6406 | 32.05511
32.85051 | 855.6091 | 32.05393
32.86133 | 855.5682 | 32.0524
32.87215 | 855.6055 | 32.05379
32.88296 | 855.6375 | 32.05499
32.89376 | 855.601 | 32.05362
32.9046 | 855.6039 | 32.05373
32.9154 | 855.5842 | 32.05299
32.92621 | 855.6142 | 32.05412
32.93701 | 855.6279 | 32.05463
32.94785 | 855.6205 | 32.05435
32.95867 | 855.61 | 32.05396
32.96946 | 855.5838 | 32.05298
32.98029 | 855.6085 | 32.05391
32.99111 | 855.6471 | 32.05535
33.00193 | 855.5685 | 32.05241
33.01273 | 855.5596 | 32.05208
33.02356 | 855.5701 | 32.05247
33.03438 | 855.5995 | 32.05357
33.04519 | 855.6255 | 32.05454
33.05601 | 855.6273 | 32.05461
33.06683 | 855.5762 | 32.05269
33.07764 | 855.5663 | 32.05233
33.08845 | 855.6114 | 32.05401
33.09924 | 855.6336 | 32.05485
33.11005 | 855.6 | 32.05359
33.12087 | 855.5728 | 32.05257
33.13171 | 855.5763 | 32.0527
33.14252 | 855.6032 | 32.05371
33.15333 | 855.6084 | 32.0539
33.16416 | 855.5303 | 32.05098
33.17498 | 855.5129 | 32.05033
33.18577 | 855.5025 | 32.04993
33.19659 | 855.5377 | 32.05125
33.20742 | 855.5712 | 32.05251
33.21825 | 855.5343 | 32.05113
33.22908 | 855.5383 | 32.05128
33.23986 | 855.552 | 32.05179
33.2507 | 855.5513 | 32.05176
33.26149 | 855.5993 | 32.05356
33.27229 | 855.5229 | 32.0507
33.2831 | 855.4748 | 32.0489
33.29393 | 855.4836 | 32.04923
33.30475 | 855.475 | 32.0489
33.31557 | 855.4821 | 32.04917
33.32637 | 855.4398 | 32.04758
33.3372 | 855.4236 | 32.04698
33.34802 | 855.3945 | 32.04589
33.35883 | 855.4157 | 32.04668
33.36965 | 855.4689 | 32.04868
33.38047 | 855.4028 | 32.0462
33.3913 | 855.3976 | 32.04601
33.4021 | 855.3638 | 32.04474
33.41292 | 855.3928 | 32.04582
33.42374 | 855.402 | 32.04617
33.43455 | 855.3578 | 32.04452
33.44534 | 855.3449 | 32.04403
33.45611 | 855.2603 | 32.04086
33.46699 | 855.2916 | 32.04203
33.47779 | 855.3001 | 32.04235
33.48861 | 855.2322 | 32.03981
33.49943 | 855.2065 | 32.03885
33.51026 | 855.204 | 32.03875
33.52107 | 855.1947 | 32.0384
33.53189 | 855.2483 | 32.04041
33.54268 | 855.2155 | 32.03918
33.55349 | 855.1951 | 32.03842
33.56433 | 855.1829 | 32.03796
33.57515 | 855.1935 | 32.03836
33.58596 | 855.2302 | 32.03973
33.59678 | 855.1782 | 32.03778
33.6076 | 855.1229 | 32.03571
33.61838 | 855.1107 | 32.03526
33.62918 | 855.1119 | 32.0353
33.64002 | 855.1422 | 32.03643
33.65086 | 855.0926 | 32.03458
33.66166 | 855.0665 | 32.0336
33.67249 | 855.0582 | 32.03329
33.68331 | 855.1066 | 32.0351
33.69411 | 855.1257 | 32.03582
33.70492 | 855.0765 | 32.03397
33.71573 | 855.0716 | 32.03379
33.72656 | 855.041 | 32.03264
33.73738 | 855.0936 | 32.03462
33.74819 | 855.137 | 32.03624
33.759 | 855.0688 | 32.03369
33.76982 | 855.0387 | 32.03256
33.78063 | 855.0059 | 32.03133
33.79145 | 855.0208 | 32.03189
33.80225 | 855.0648 | 32.03354
33.81309 | 855.0297 | 32.03222
33.82391 | 855.019 | 32.03182
33.83469 | 855.0505 | 32.033
33.84552 | 855.063 | 32.03347
33.85634 | 855.1213 | 32.03565
33.86716 | 855.0883 | 32.03442
33.87796 | 855.0701 | 32.03374
33.88877 | 855.0753 | 32.03393
33.8996 | 855.0802 | 32.03411
33.91042 | 855.1479 | 32.03665
33.92124 | 855.0983 | 32.03479
33.93205 | 855.0873 | 32.03438
33.94287 | 855.0625 | 32.03345
33.95368 | 855.1388 | 32.03631
33.96449 | 855.1755 | 32.03769
33.97529 | 855.1403 | 32.03637
33.98611 | 855.1779 | 32.03777
33.99696 | 855.1646 | 32.03727
34.00775 | 855.2063 | 32.03884
34.01856 | 855.2586 | 32.0408
34.02938 | 855.2482 | 32.04041
34.04021 | 855.237 | 32.03999
34.051 | 855.2569 | 32.04073
34.06181 | 855.2894 | 32.04195
34.07266 | 855.3235 | 32.04323
34.08349 | 855.2722 | 32.04131
34.09431 | 855.2883 | 32.04191
34.1051 | 855.3079 | 32.04265
34.11594 | 855.3361 | 32.0437
34.12672 | 855.3832 | 32.04546
34.13754 | 855.381 | 32.04538
34.14835 | 855.3847 | 32.04552
34.15916 | 855.4023 | 32.04618
34.16999 | 855.4627 | 32.04844
34.18079 | 855.4967 | 32.04972
34.1916 | 855.4717 | 32.04878
34.20243 | 855.4762 | 32.04895
34.21323 | 855.4719 | 32.04879
34.22405 | 855.4913 | 32.04951
34.23488 | 855.5701 | 32.05247
34.2457 | 855.5119 | 32.05029
34.25653 | 855.5063 | 32.05008
34.26733 | 855.5151 | 32.05041
34.27816 | 855.557 | 32.05198
34.28898 | 855.6602 | 32.05584
34.29978 | 855.6324 | 32.0548
34.31057 | 855.6499 | 32.05546
34.32134 | 855.6274 | 32.05462
34.3322 | 855.6656 | 32.05604
34.34303 | 855.7416 | 32.05889
34.35385 | 855.7272 | 32.05835
34.36467 | 855.7112 | 32.05775
34.37549 | 855.7324 | 32.05855
34.3863 | 855.7426 | 32.05893
34.39711 | 855.7755 | 32.06016
34.40793 | 855.7635 | 32.05971
34.41874 | 855.754 | 32.05936
34.42957 | 855.7758 | 32.06017
34.44038 | 855.8199 | 32.06183
34.4512 | 855.8999 | 32.06482
34.46201 | 855.9077 | 32.06512
34.47282 | 855.8726 | 32.0638
34.48361 | 855.887 | 32.06434
34.49443 | 855.955 | 32.06689
34.50525 | 856.0422 | 32.07015
34.51609 | 856.0208 | 32.06935
34.52689 | 856.0085 | 32.06889
34.53772 | 856.0035 | 32.06871
34.54853 | 856.0315 | 32.06975
34.55934 | 856.0891 | 32.07191
34.57014 | 856.0408 | 32.0701
34.58097 | 856.0553 | 32.07064
34.5918 | 856.0508 | 32.07048
34.60263 | 856.0768 | 32.07145
34.61234 | 856.1823 | 32.0754
34.62316 | 856.1677 | 32.07486
34.63397 | 856.1438 | 32.07396
34.64478 | 856.1756 | 32.07515
34.65559 | 856.187 | 32.07558
34.66638 | 856.2281 | 32.07712
34.67722 | 856.2051 | 32.07626
34.68807 | 856.1674 | 32.07484
34.69883 | 856.1478 | 32.07411
34.70967 | 856.1849 | 32.0755
34.72049 | 856.2136 | 32.07657
34.73131 | 856.1906 | 32.07571
34.74211 | 856.1407 | 32.07384
34.75293 | 856.16 | 32.07457
34.76376 | 856.1859 | 32.07554
34.77456 | 856.2521 | 32.07802
34.78539 | 856.2195 | 32.0768
34.7962 | 856.1864 | 32.07556
34.80702 | 856.1545 | 32.07436
34.81784 | 856.1881 | 32.07562
34.82864 | 856.2293 | 32.07716
34.83944 | 856.1683 | 32.07488
34.85026 | 856.1194 | 32.07305
34.8611 | 856.104 | 32.07247
34.87189 | 856.0771 | 32.07146
34.88271 | 856.1392 | 32.07379
34.89353 | 856.1039 | 32.07246
34.90437 | 856.0585 | 32.07077
34.91514 | 856.0205 | 32.06934
34.92597 | 856.0333 | 32.06982
34.93679 | 856.0677 | 32.07111
34.94762 | 856.0255 | 32.06953
34.95842 | 856.0095 | 32.06893
34.96924 | 856.008 | 32.06887
34.98006 | 856.0127 | 32.06905
34.99089 | 856.031 | 32.06973
35.00168 | 856.0005 | 32.06859
35.01249 | 855.9296 | 32.06593
35.02331 | 855.907 | 32.06509
35.03413 | 855.8987 | 32.06478
35.04495 | 855.9521 | 32.06678
35.05575 | 855.9363 | 32.06619
35.06659 | 855.916 | 32.06543
35.07741 | 855.8883 | 32.06439
35.0882 | 855.9086 | 32.06515
35.09903 | 855.9598 | 32.06707
35.10984 | 855.9462 | 32.06656
35.12068 | 855.8896 | 32.06444
35.13148 | 855.8948 | 32.06463
35.14231 | 855.9053 | 32.06502
35.15311 | 855.9539 | 32.06684
35.16393 | 855.9401 | 32.06633
35.17471 | 855.9028 | 32.06493
35.18551 | 855.8568 | 32.06321
35.19636 | 855.907 | 32.06509
35.2072 | 855.9603 | 32.06709
35.218 | 855.9468 | 32.06658
35.22882 | 855.9068 | 32.06508
35.23966 | 855.9103 | 32.06521
35.25046 | 855.9516 | 32.06676
35.26126 | 856.0237 | 32.06946
35.27208 | 856.0244 | 32.06949
35.28289 | 855.982 | 32.0679
35.2937 | 855.989 | 32.06816
35.30452 | 856.0367 | 32.06995
35.31535 | 856.1048 | 32.0725
35.32616 | 856.0508 | 32.07048
35.33697 | 856.0462 | 32.0703
35.34778 | 856.0533 | 32.07057
35.35858 | 856.1183 | 32.07301
35.36942 | 856.188 | 32.07562
35.38024 | 856.1901 | 32.0757
35.39104 | 856.1592 | 32.07454
35.40186 | 856.1718 | 32.07501
35.4127 | 856.2231 | 32.07693
35.42349 | 856.2985 | 32.07976
35.43429 | 856.3141 | 32.08034
35.4451 | 856.2913 | 32.07949
35.45594 | 856.312 | 32.08026
35.46675 | 856.3339 | 32.08108
35.47757 | 856.4197 | 32.0843
35.48839 | 856.393 | 32.0833
35.49919 | 856.3772 | 32.0827
35.51002 | 856.3896 | 32.08317
35.52083 | 856.4205 | 32.08433
35.53165 | 856.4836 | 32.08669
35.54246 | 856.5197 | 32.08804
35.5533 | 856.5184 | 32.08799
35.56407 | 856.5366 | 32.08867
35.57491 | 856.5651 | 32.08974
35.58571 | 856.6342 | 32.09233
35.59654 | 856.6555 | 32.09313
35.60734 | 856.639 | 32.09251
35.61816 | 856.6408 | 32.09258
35.62899 | 856.671 | 32.09371
35.6398 | 856.7073 | 32.09507
35.65061 | 856.6918 | 32.09449
35.66144 | 856.696 | 32.09465
35.67226 | 856.701 | 32.09483
35.68307 | 856.7343 | 32.09608
35.69387 | 856.8234 | 32.09942
35.70469 | 856.8221 | 32.09937
35.71549 | 856.8225 | 32.09939
35.72634 | 856.842 | 32.10012
35.73712 | 856.8447 | 32.10022
35.74796 | 856.9352 | 32.10361
35.75875 | 856.9072 | 32.10256
35.76958 | 856.8873 | 32.10182
35.78038 | 856.879 | 32.1015
35.7912 | 856.8973 | 32.10219
35.80202 | 856.9421 | 32.10387
35.81285 | 856.9433 | 32.10391
35.82368 | 856.9373 | 32.10369
35.83449 | 856.953125 | 32.10428
35.84531 | 856.9806 | 32.10531
35.85612 | 857.0194 | 32.10676
35.86693 | 857.0423 | 32.10762
35.87773 | 856.9924 | 32.10575
35.88854 | 857.0297 | 32.10715
35.89935 | 857.0444 | 32.1077
35.91017 | 857.1031 | 32.1099
35.92099 | 857.0663 | 32.10852
35.9318 | 857.0287 | 32.10711
35.94262 | 857.0139 | 32.10656
35.95345 | 857.0154 | 32.10661
35.96427 | 857.0686 | 32.10861
35.9751 | 857.0964 | 32.10965
35.9859 | 857.0667 | 32.10853
35.99672 | 857.0829 | 32.10914
36.00755 | 857.1271 | 32.1108
36.01834 | 857.1854 | 32.11298
36.02916 | 857.1753 | 32.1126
36.03995 | 857.1618 | 32.1121
36.05074 | 857.1352 | 32.1111
36.06159 | 857.1752 | 32.1126
36.07242 | 857.2507 | 32.11543
36.08323 | 857.2239 | 32.11443
36.09404 | 857.1745 | 32.11257
36.10488 | 857.1911 | 32.1132
36.11568 | 857.2052 | 32.11372
36.1265 | 857.2663 | 32.11601
36.13731 | 857.2722 | 32.11623
36.14812 | 857.2321 | 32.11473
36.15894 | 857.2367 | 32.1149
36.16975 | 857.2704 | 32.11617
36.18057 | 857.3505 | 32.11917
36.19139 | 857.3368 | 32.11865
36.2022 | 857.3096 | 32.11763
36.213 | 857.3062 | 32.11751
36.22381 | 857.3275 | 32.1183
36.23464 | 857.3826 | 32.12037
36.24546 | 857.3898 | 32.12064
36.25626 | 857.3356 | 32.11861
36.2671 | 857.3545 | 32.11932
36.27793 | 857.3659 | 32.11974
36.28872 | 857.4256 | 32.12198
36.29953 | 857.4271 | 32.12204
36.31035 | 857.3991 | 32.12099
36.32118 | 857.4254 | 32.12197
36.33198 | 857.4277 | 32.12206
36.34281 | 857.5024 | 32.12486
36.35362 | 857.5221 | 32.1256
36.36442 | 857.4633 | 32.12339
36.37523 | 857.4772 | 32.12391
36.38605 | 857.4769 | 32.1239
36.39688 | 857.5171 | 32.12541
36.40768 | 857.5078125 | 32.12506
36.41851 | 857.4844 | 32.12418
36.42929 | 857.5161 | 32.12537
36.44015 | 857.5334 | 32.12602
36.45096 | 857.6061 | 32.12874
36.46177 | 857.6154 | 32.12909
36.47257 | 857.5738 | 32.12753
36.48338 | 857.6052 | 32.12871
36.49422 | 857.6117 | 32.12895
36.50503 | 857.7006 | 32.13228
36.51584 | 857.7228 | 32.13311
36.52667 | 857.6958 | 32.1321
36.53749 | 857.6808 | 32.13154
36.54831 | 857.6935 | 32.13202
36.55911 | 857.7617 | 32.13457
36.56992 | 857.7662 | 32.13474
36.58072 | 857.733 | 32.1335
36.59155 | 857.7388 | 32.13372
36.60236 | 857.7621 | 32.13459
36.61321 | 857.8372 | 32.1374
36.62399 | 857.8635 | 32.13838
36.6348 | 857.8578 | 32.13817
36.64562 | 857.8937 | 32.13952
36.65643 | 857.9069 | 32.14001
36.66726 | 857.9726 | 32.14247
36.67808 | 857.9929 | 32.14323
36.6889 | 857.9591 | 32.14197
36.69971 | 857.9896 | 32.14311
36.71054 | 857.9623 | 32.14209
36.72134 | 857.9954 | 32.14333
36.73216 | 858.0493 | 32.14535
36.74295 | 858.0134 | 32.144
36.75379 | 858.0478 | 32.14529
36.76459 | 858.0723 | 32.14621
36.77542 | 858.1519 | 32.14919
36.78623 | 858.1425 | 32.14884
36.79704 | 858.125 | 32.14818
36.80784 | 858.1188 | 32.14795
36.81868 | 858.1478 | 32.14904
36.8295 | 858.2374 | 32.15239
36.84031 | 858.2122 | 32.15145
36.85113 | 858.1663 | 32.14973
36.86195 | 858.1687 | 32.14982
36.87275 | 858.1575 | 32.1494
36.88358 | 858.2303 | 32.15213
36.89439 | 858.2214 | 32.15179
36.90522 | 858.2222 | 32.15182
36.91598 | 858.1953125 | 32.15082
36.92682 | 858.2196 | 32.15173
36.93764 | 858.2796 | 32.15397
36.94845 | 858.2933 | 32.15449
36.95928 | 858.283 | 32.1541
36.9701 | 858.2958 | 32.15458
36.9809 | 858.29 | 32.15436
36.99173 | 858.3358 | 32.15608
37.00255 | 858.3439 | 32.15638
37.01335 | 858.2946 | 32.15453
37.02417 | 858.2721 | 32.15369
37.03498 | 858.282 | 32.15406
37.04581 | 858.3455 | 32.15644
37.05662 | 858.3377 | 32.15615
37.06745 | 858.3105 | 32.15513
37.07824 | 858.322 | 32.15556
37.08905 | 858.3543 | 32.15677
37.09985 | 858.4095 | 32.15884
37.11068 | 858.428 | 32.15954
37.12149 | 858.3867 | 32.15799
37.13234 | 858.3645 | 32.15715
37.14314 | 858.3599 | 32.15698
37.15395 | 858.4019 | 32.15856
37.16477 | 858.3807 | 32.15776
37.17557 | 858.3286 | 32.15581
37.1864 | 858.3185 | 32.15543
37.1972 | 858.3158 | 32.15533
37.20803 | 858.3715 | 32.15742
37.21886 | 858.3759 | 32.15758
37.22966 | 858.3408 | 32.15627
37.24047 | 858.3515625 | 32.15667
37.25128 | 858.3495 | 32.15659
37.26209 | 858.3723 | 32.15745
37.27291 | 858.3761 | 32.15759
37.28374 | 858.3625 | 32.15708
37.29454 | 858.3188 | 32.15544
37.30536 | 858.3022 | 32.15482
37.31618 | 858.3176 | 32.1554
37.32701 | 858.3387 | 32.15619
37.3378 | 858.2742 | 32.15377
37.34862 | 858.2565 | 32.15311
37.35946 | 858.2464 | 32.15273
37.37025 | 858.3186 | 32.15544
37.38108 | 858.3123 | 32.1552
37.39192 | 858.2711 | 32.15365
37.40271 | 858.2565 | 32.15311
37.41353 | 858.2404 | 32.15251
37.42433 | 858.3167 | 32.15536
37.43515 | 858.3079 | 32.15504
37.44596 | 858.2386 | 32.15244
37.45678 | 858.2369 | 32.15238
37.46759 | 858.2197 | 32.15173
37.47842 | 858.2699 | 32.15361
37.48923 | 858.2294 | 32.15209
37.50004 | 858.1937 | 32.15075
37.51087 | 858.183 | 32.15035
37.52166 | 858.1776 | 32.15015
37.53249 | 858.2228 | 32.15185
37.54331 | 858.2333 | 32.15224
37.55413 | 858.186 | 32.15047
37.56495 | 858.201 | 32.15103
37.57576 | 858.1874 | 32.15052
37.58656 | 858.2366 | 32.15236
37.5974 | 858.2438 | 32.15263
37.60819 | 858.1795 | 32.15022
37.61901 | 858.15 | 32.14912
37.6298 | 858.1531 | 32.14924
37.64065 | 858.1937 | 32.15076
37.65146 | 858.1674 | 32.14977
37.66226 | 858.1307 | 32.14839
37.67307 | 858.1218 | 32.14806
37.6839 | 858.1288 | 32.14833
37.69472 | 858.1823 | 32.15033
37.70555 | 858.1987 | 32.15094
37.71636 | 858.1519 | 32.14919
37.72719 | 858.1566 | 32.14936
37.73799 | 858.1349 | 32.14855
37.74881 | 858.1925 | 32.15071
37.75962 | 858.1812 | 32.15029
37.77043 | 858.1448 | 32.14893
37.78122 | 858.1006 | 32.14727
37.79205 | 858.0941 | 32.14702
37.80287 | 858.1471 | 32.14901
37.81369 | 858.1537 | 32.14926
37.82451 | 858.1168 | 32.14788
37.83534 | 858.1377 | 32.14866
37.84614 | 858.1389 | 32.1487
37.85697 | 858.1589 | 32.14945
37.86778 | 858.1913 | 32.15067
37.87858 | 858.1732 | 32.14999
37.88939 | 858.1481 | 32.14905
37.90021 | 858.1754 | 32.15007
37.91104 | 858.2292 | 32.15209
37.92185 | 858.2039 | 32.15114
37.93266 | 858.1612 | 32.14954
37.94348 | 858.1798 | 32.15024
37.95429 | 858.1763 | 32.15011
37.9651 | 858.2091 | 32.15133
37.97592 | 858.2598 | 32.15323
37.98675 | 858.2249 | 32.15193
37.99757 | 858.2419 | 32.15256
38.00839 | 858.244 | 32.15264
38.01918 | 858.2866 | 32.15423
38.02999 | 858.3016 | 32.1548
38.0408 | 858.275 | 32.1538
38.05163 | 858.2991 | 32.15471
38.06244 | 858.3004 | 32.15475
38.07327 | 858.3615 | 32.15704
38.08408 | 858.334 | 32.15601
38.09489 | 858.2971 | 32.15463
38.10571 | 858.3013 | 32.15479
38.11652 | 858.3058 | 32.15496
38.12733 | 858.33 | 32.15586
38.13815 | 858.3497 | 32.1566
38.14898 | 858.297 | 32.15463
38.15978 | 858.2986 | 32.15469
38.17061 | 858.2925 | 32.15446
38.18141 | 858.3442 | 32.15639
38.19223 | 858.3708 | 32.15739
38.20304 | 858.3289 | 32.15582
38.21386 | 858.3193 | 32.15546
38.22469 | 858.3145 | 32.15528
38.23549 | 858.3425 | 32.15633
38.24631 | 858.3341 | 32.15602
38.25714 | 858.2789 | 32.15395
38.26794 | 858.2195 | 32.15172
38.27875 | 858.2252 | 32.15194
38.28958 | 858.2773 | 32.15389
38.3004 | 858.2839 | 32.15413
38.31119 | 858.2123 | 32.15145
38.32201 | 858.2227 | 32.15184
38.33284 | 858.1858 | 32.15046
38.34365 | 858.2166 | 32.15161
38.35445 | 858.2419 | 32.15256
38.36526 | 858.1974 | 32.1509
38.37608 | 858.1501 | 32.14912
38.3869 | 858.1366 | 32.14862
38.39772 | 858.1577 | 32.14941
38.40853 | 858.1334 | 32.1485
38.41936 | 858.0804 | 32.14651
38.43018 | 858.05 | 32.14537
38.44101 | 858.0341 | 32.14478
38.45182 | 858.0764 | 32.14636
38.46262 | 858.0938 | 32.14701
38.47343 | 858.0338 | 32.14476
38.48425 | 858.0118 | 32.14394
38.49505 | 858.009 | 32.14384
38.50589 | 858.0476 | 32.14528
38.51669 | 858.0177 | 32.14416
38.52749 | 857.9647 | 32.14218
38.53831 | 857.9431 | 32.14137
38.54914 | 857.9107 | 32.14015
38.55996 | 857.9269 | 32.14076
38.57077 | 857.9446 | 32.14143
38.58159 | 857.85 | 32.13788
38.59243 | 857.8586 | 32.1382
38.60324 | 857.8375 | 32.13741
38.61405 | 857.8607 | 32.13828
38.62485 | 857.8756 | 32.13884
38.63566 | 857.8259 | 32.13698
38.64646 | 857.7924 | 32.13572
38.65727 | 857.7784 | 32.1352
38.6681 | 857.8501 | 32.13788
38.67892 | 857.8397 | 32.13749
38.68973 | 857.7627 | 32.13461
38.70057 | 857.7668 | 32.13476
38.71138 | 857.7428 | 32.13386
38.72219 | 857.7626 | 32.1346
38.733 | 857.7602 | 32.13452
38.74381 | 857.7343 | 32.13354
38.75463 | 857.704 | 32.13241
38.76546 | 857.6983 | 32.1322
38.77628 | 857.7354 | 32.13358
38.78709 | 857.7354 | 32.13359
38.7979 | 857.7034 | 32.13239
38.8087 | 857.692 | 32.13196
38.81951 | 857.6557 | 32.1306
38.83031 | 857.7114 | 32.13269
38.84115 | 857.7391 | 32.13372
38.85196 | 857.6747 | 32.13131
38.8628 | 857.6478 | 32.13031
38.8736 | 857.6436 | 32.13015
38.88442 | 857.6703 | 32.13115
38.89523 | 857.6859 | 32.13173
38.90604 | 857.6227 | 32.12937
38.91688 | 857.6273 | 32.12954
38.92767 | 857.5982 | 32.12845
38.9385 | 857.6415 | 32.13007
38.94933 | 857.6705 | 32.13116
38.96012 | 857.623 | 32.12938
38.97094 | 857.6373 | 32.12991
38.98175 | 857.6402 | 32.13002
38.99257 | 857.6599 | 32.13076
39.00339 | 857.6934 | 32.13201
39.01419 | 857.6454 | 32.13022
39.02501 | 857.6027 | 32.12861
39.03583 | 857.6028 | 32.12862
39.04663 | 857.6498 | 32.13038
39.05747 | 857.6923 | 32.13197
39.06828 | 857.6465 | 32.13026
39.0791 | 857.6283 | 32.12957
39.08991 | 857.6511 | 32.13043
39.10071 | 857.7025 | 32.13235
39.11154 | 857.733 | 32.1335
39.12236 | 857.698 | 32.13219
39.13317 | 857.7029 | 32.13237
39.14398 | 857.6902 | 32.13189
39.1548 | 857.7441 | 32.13391
39.16563 | 857.7484 | 32.13407
39.17642 | 857.67 | 32.13114
39.18723 | 857.6638 | 32.1309
39.19806 | 857.6489 | 32.13035
39.20887 | 857.703 | 32.13237
39.21968 | 857.7189 | 32.13297
39.23051 | 857.7001 | 32.13226
39.24133 | 857.6837 | 32.13165
39.25211 | 857.7047 | 32.13244
39.26294 | 857.7646 | 32.13468
39.27377 | 857.7899 | 32.13563
39.2846 | 857.7571 | 32.1344
39.29541 | 857.7645 | 32.13468
39.30622 | 857.7867 | 32.13551
39.31705 | 857.776 | 32.13511
39.32785 | 857.8408 | 32.13753
39.33865 | 857.7814 | 32.13531
39.34947 | 857.7424 | 32.13385
39.36028 | 857.7513 | 32.13418
39.37112 | 857.8136 | 32.13652
39.38192 | 857.848 | 32.13781
39.39272 | 857.8278 | 32.13705
39.40354 | 857.834 | 32.13728
39.41436 | 857.8224 | 32.13685
39.42518 | 857.8843 | 32.13917
39.436 | 857.9235 | 32.14063
39.44681 | 857.8973 | 32.13965
39.45765 | 857.8978 | 32.13967
39.46847 | 857.8905 | 32.1394
39.47927 | 857.9431 | 32.14137
39.49009 | 857.9532 | 32.14175
39.5009 | 857.9234 | 32.14063
39.5117 | 857.9315 | 32.14093
39.52249 | 857.941 | 32.14129
39.53334 | 858.0059 | 32.14372
39.54415 | 858.0408 | 32.14503
39.55496 | 858.0056 | 32.14371
39.56579 | 858.0226 | 32.14435
39.5766 | 858.0377 | 32.14491
39.58742 | 858.0577 | 32.14566
39.59823 | 858.1307 | 32.14839
39.60904 | 858.0989 | 32.14721
39.61986 | 858.0833 | 32.14662
39.63068 | 858.0646 | 32.14592
39.64149 | 858.1096 | 32.14761
39.65231 | 858.1559 | 32.14934
39.66313 | 858.1379 | 32.14867
39.67395 | 858.1447 | 32.14892
39.68473 | 858.1316 | 32.14843
39.69554 | 858.1893 | 32.15059
39.70639 | 858.2835 | 32.15412
39.71719 | 858.2542 | 32.15302
39.72802 | 858.2687 | 32.15356
39.73882 | 858.288 | 32.15429
39.74965 | 858.3422 | 32.15632
39.76046 | 858.3654 | 32.15719
39.77126 | 858.3287 | 32.15581
39.78209 | 858.3427 | 32.15634
39.7929 | 858.2977 | 32.15465
39.80374 | 858.3765 | 32.15761
39.81454 | 858.3838 | 32.15788
39.82534 | 858.3476 | 32.15652
39.83618 | 858.3571 | 32.15688
39.84699 | 858.3746 | 32.15753
39.8578 | 858.4076 | 32.15877
39.8686 | 858.4188 | 32.15919
39.87943 | 858.4064 | 32.15873
39.89025 | 858.3663 | 32.15722
39.90105 | 858.3578 | 32.15691
39.91187 | 858.3866 | 32.15798
39.92269 | 858.4196 | 32.15922
39.93351 | 858.3793 | 32.15771
39.94432 | 858.3226 | 32.15558
39.95512 | 858.3494 | 32.15659
39.96594 | 858.3445 | 32.15641
39.97676 | 858.3494 | 32.15659
39.9876 | 858.3295 | 32.15584
39.99841 | 858.2717 | 32.15368
40.00923 | 858.2603 | 32.15325
40.02004 | 858.3148 | 32.15529
40.03085 | 858.3437 | 32.15638
40.04165 | 858.2713 | 32.15366
40.05247 | 858.2891 | 32.15433
40.0633 | 858.2459 | 32.15271
40.07411 | 858.285 | 32.15418
40.08491 | 858.2869 | 32.15425
40.09575 | 858.2128 | 32.15147
40.10656 | 858.181 | 32.15028
40.11736 | 858.1487 | 32.14907
40.12817 | 858.1788 | 32.1502
40.13902 | 858.1571 | 32.14939
40.14985 | 858.1396 | 32.14873
40.16067 | 858.1199 | 32.14799
40.17146 | 858.1133 | 32.14775
40.18228 | 858.1226 | 32.14809
40.19308 | 858.1487 | 32.14907
40.20386 | 858.0958 | 32.14709
40.21469 | 858.0575 | 32.14565
40.2255 | 858.0505 | 32.14539
40.23634 | 858.0588 | 32.1457
40.24715 | 858.0723 | 32.14621
40.25795 | 857.9831 | 32.14287
40.26878 | 857.9598 | 32.14199
40.27959 | 857.9218 | 32.14057
40.29041 | 857.9507 | 32.14165
40.30122 | 857.9744 | 32.14254
40.31207 | 857.9146 | 32.1403
40.3229 | 857.9144 | 32.14029
40.33369 | 857.9001 | 32.13976
40.3445 | 857.9258 | 32.14072
40.35533 | 857.9595 | 32.14198
40.36613 | 857.8928 | 32.13948
40.37692 | 857.8761 | 32.13886
40.38771 | 857.8356 | 32.13734
40.39857 | 857.8978 | 32.13967
40.40937 | 857.9164 | 32.14037
40.4202 | 857.8257 | 32.13697
40.43101 | 857.8466 | 32.13775
40.44183 | 857.8539 | 32.13803
40.45266 | 857.8396 | 32.13749
40.46348 | 857.8546 | 32.13805
40.47428 | 857.8325 | 32.13722
40.48509 | 857.8173 | 32.13665
40.49591 | 857.8433 | 32.13763
40.50673 | 857.8733 | 32.13875
40.51754 | 857.8968 | 32.13963
40.52836 | 857.8719 | 32.1387
40.53917 | 857.8446 | 32.13768
40.54996 | 857.85 | 32.13788
40.56076 | 857.8503 | 32.13789
40.5716 | 857.9149 | 32.14031
40.58244 | 857.8617 | 32.13832
40.59325 | 857.814 | 32.13653
40.60405 | 857.8063 | 32.13624
40.61489 | 857.8469 | 32.13776
40.62569 | 857.8943 | 32.13954
40.6365 | 857.8527 | 32.13798
40.64732 | 857.8644 | 32.13842
40.65815 | 857.8613 | 32.1383
40.66896 | 857.8754 | 32.13883
40.67978 | 857.9134 | 32.14025
40.69058 | 857.8701 | 32.13863
40.70141 | 857.8511 | 32.13792
40.71221 | 857.8411 | 32.13755
40.72303 | 857.8508 | 32.13791
40.73383 | 857.8613 | 32.1383
40.74466 | 857.8333 | 32.13725
40.75549 | 857.8193 | 32.13673
40.7663 | 857.811 | 32.13642
40.77712 | 857.8513 | 32.13793
40.78791 | 857.9131 | 32.14024
40.79874 | 857.8521 | 32.13796
40.80954 | 857.8439 | 32.13765
40.82036 | 857.8602 | 32.13826
40.83118 | 857.8884 | 32.13932
40.842 | 857.9421 | 32.14133
40.85282 | 857.8939 | 32.13952
40.86363 | 857.8564 | 32.13812
40.87446 | 857.8373 | 32.1374
40.88527 | 857.8541 | 32.13803
40.89607 | 857.9152 | 32.14032
40.90687 | 857.8374 | 32.13741
40.9177 | 857.8287 | 32.13708
40.92853 | 857.8331 | 32.13725
40.93934 | 857.8387 | 32.13746
40.95014 | 857.9128 | 32.14023
40.96097 | 857.8731 | 32.13875
40.97179 | 857.8635 | 32.13838
40.98258 | 857.8337 | 32.13727
40.99339 | 857.8678 | 32.13855
41.00423 | 857.8901 | 32.13938
41.01507 | 857.8567 | 32.13813
41.02589 | 857.8414 | 32.13756
41.03668 | 857.8264 | 32.137
41.0475 | 857.8046 | 32.13618
41.05831 | 857.868 | 32.13856
41.06911 | 857.8232 | 32.13688
41.07994 | 857.7871 | 32.13552
41.09074 | 857.8038 | 32.13615
41.10157 | 857.8352 | 32.13733
41.11238 | 857.8915 | 32.13944
41.12318 | 857.8583 | 32.13819
41.134 | 857.8414 | 32.13756
41.14482 | 857.8214 | 32.13681
41.15566 | 857.8372 | 32.1374
41.16645 | 857.9069 | 32.14001
41.17729 | 857.8769 | 32.13889
41.18813 | 857.8209 | 32.13679
41.19892 | 857.8227 | 32.13686
41.20974 | 857.858 | 32.13818
41.22055 | 857.8935 | 32.13951
41.23137 | 857.8532 | 32.138
41.24215 | 857.8549 | 32.13806
41.25294 | 857.8652 | 32.13845
41.26381 | 857.9095 | 32.14011
41.27461 | 857.9641 | 32.14215
41.28542 | 857.914 | 32.14028
41.29623 | 857.9151 | 32.14032
41.30707 | 857.93 | 32.14088
41.31788 | 857.9612 | 32.14205
41.32869 | 857.9744 | 32.14254
41.3395 | 857.9355 | 32.14108
41.35033 | 857.9028 | 32.13986
41.36114 | 857.9133 | 32.14025
41.37196 | 857.9388 | 32.14121
41.38277 | 857.9708 | 32.1424
41.39359 | 857.9327 | 32.14098
41.40441 | 857.9317 | 32.14094
41.41519 | 857.9468 | 32.14151
41.42601 | 857.9754 | 32.14258
41.43684 | 858.0365 | 32.14487
41.44767 | 858.0317 | 32.14469
41.45847 | 858.0082 | 32.14381
41.46929 | 857.9935 | 32.14326
41.48011 | 858.0614 | 32.1458
41.49091 | 858.0982 | 32.14718
41.50172 | 858.0485 | 32.14532
41.51254 | 858.0557 | 32.14558
41.52337 | 858.032 | 32.1447
41.53421 | 858.0659 | 32.14597
41.54501 | 858.1111 | 32.14766
41.55581 | 858.0848 | 32.14668
41.56663 | 858.0958 | 32.14709
41.57743 | 858.1055 | 32.14745
41.58826 | 858.1328 | 32.14847
41.59906 | 858.1705 | 32.14989
41.6099 | 858.1454 | 32.14895
41.62072 | 858.1516 | 32.14918
41.63149 | 858.1205 | 32.14801
41.64234 | 858.1597 | 32.14948
41.65315 | 858.1949 | 32.1508
41.66397 | 858.1454 | 32.14895
41.67478 | 858.105 | 32.14743
41.68558 | 858.1213 | 32.14804
41.69644 | 858.1625 | 32.14959
41.70723 | 858.2073 | 32.15126
41.71806 | 858.2043 | 32.15115
41.72887 | 858.1793 | 32.15022
41.73969 | 858.1445 | 32.14891
41.75049 | 858.1777 | 32.15016
41.76128 | 858.2197 | 32.15173
41.77211 | 858.1916 | 32.15068
41.78292 | 858.1806 | 32.15027
41.79377 | 858.1743 | 32.15003
41.80455 | 858.1874 | 32.15052
41.81537 | 858.2031 | 32.15111
41.8262 | 858.1785 | 32.15019
41.837 | 858.1514 | 32.14917
41.84782 | 858.1423 | 32.14883
41.85864 | 858.1834 | 32.15037
41.86948 | 858.2111 | 32.15141
41.8803 | 858.202 | 32.15107
41.8911 | 858.2093 | 32.15134
41.90192 | 858.1995 | 32.15097
41.91274 | 858.2225 | 32.15183
41.92353 | 858.2552 | 32.15306
41.93433 | 858.2407 | 32.15252
41.94516 | 858.1805 | 32.15026
41.95596 | 858.1727 | 32.14997
41.96679 | 858.1751 | 32.15006
41.97761 | 858.1846 | 32.15042
41.98842 | 858.1661 | 32.14972
41.99924 | 858.1394 | 32.14872
42.01006 | 858.1306 | 32.14839
42.02088 | 858.1786 | 32.15019
42.03168 | 858.2234 | 32.15187
42.04251 | 858.2109 | 32.1514
42.05334 | 858.2158 | 32.15158
42.06414 | 858.2121 | 32.15145
42.07497 | 858.2223 | 32.15183
42.08578 | 858.2679 | 32.15354
42.09659 | 858.2283 | 32.15205
42.10739 | 858.2061 | 32.15122
42.11816 | 858.1597 | 32.14948
42.12902 | 858.2066 | 32.15124
42.13985 | 858.2381 | 32.15242
42.15066 | 858.2072 | 32.15126
42.16148 | 858.2022 | 32.15107
42.1723 | 858.2109 | 32.1514
42.18312 | 858.22 | 32.15174
42.19392 | 858.2498 | 32.15286
42.20474 | 858.2737 | 32.15375
42.21555 | 858.2545 | 32.15303
42.22637 | 858.2486 | 32.15281
42.23719 | 858.2787 | 32.15394
42.24799 | 858.33 | 32.15586
42.25882 | 858.2961 | 32.15459
42.26964 | 858.2654 | 32.15344
42.28042 | 858.2818 | 32.15406
42.29123 | 858.2671 | 32.15351
42.30207 | 858.3242 | 32.15564
42.3129 | 858.333 | 32.15597
42.3237 | 858.3231 | 32.1556
42.33453 | 858.3218 | 32.15555
42.34536 | 858.3993 | 32.15846
42.35615 | 858.4745 | 32.16128
42.36694 | 858.4382 | 32.15992
42.37779 | 858.4597 | 32.16072
42.3886 | 858.4685 | 32.16105
42.39941 | 858.4868 | 32.16173
42.41021 | 858.5592 | 32.16445
42.42106 | 858.5289 | 32.16331
42.43186 | 858.496 | 32.16208
42.44267 | 858.5196 | 32.16297
42.45349 | 858.5432 | 32.16385
42.46429 | 858.6077 | 32.16627
42.47513 | 858.6373 | 32.16738
42.48597 | 858.6515 | 32.16791
42.49673 | 858.6523 | 32.16794
42.50755 | 858.7112 | 32.17014
42.51838 | 858.7706 | 32.17237
42.5292 | 858.798 | 32.1734
42.53999 | 858.7762 | 32.17258
42.55081 | 858.7828 | 32.17283
42.56166 | 858.7907 | 32.17312
42.57245 | 858.8553 | 32.17554
42.58328 | 858.8474 | 32.17524
42.59409 | 858.8511 | 32.17539
42.60491 | 858.8569 | 32.1756
42.61573 | 858.9025 | 32.17731
42.62654 | 858.9685 | 32.17978
42.63736 | 858.9518 | 32.17916
42.64816 | 858.9776 | 32.18012
42.65899 | 858.9889 | 32.18055
42.66978 | 859.0538 | 32.18298
42.68062 | 859.1149 | 32.18527
42.69144 | 859.1068 | 32.18496
42.70226 | 859.0858 | 32.18418
42.71304 | 859.0743 | 32.18375
42.72386 | 859.1087 | 32.18504
42.73469 | 859.1694 | 32.18731
42.74553 | 859.132 | 32.18591
42.75634 | 859.106 | 32.18493
42.76714 | 859.1105 | 32.1851
42.77797 | 859.1492 | 32.18655
42.78876 | 859.1965 | 32.18832
42.79957 | 859.222 | 32.18928
42.8104 | 859.1807 | 32.18773
42.82121 | 859.2164 | 32.18907
42.83202 | 859.2354 | 32.18978
42.84284 | 859.3207 | 32.19298
42.85364 | 859.3099 | 32.19257
42.86447 | 859.2842 | 32.19161
42.87529 | 859.2674 | 32.19098
42.8861 | 859.266 | 32.19093
42.89693 | 859.3215 | 32.19301
42.90775 | 859.3032 | 32.19232
42.91856 | 859.2657 | 32.19092
42.92938 | 859.2573 | 32.1906
42.94021 | 859.2795 | 32.19144
42.95101 | 859.3541 | 32.19423
42.96183 | 859.3663 | 32.19469
42.97261 | 859.3403 | 32.19371
42.98339 | 859.3047 | 32.19238
42.99426 | 859.3398 | 32.19369
43.00508 | 859.4119 | 32.19639
43.01589 | 859.3745 | 32.19499
43.02671 | 859.3398 | 32.19369
43.03754 | 859.3669 | 32.19471
43.04835 | 859.3287 | 32.19328
43.05916 | 859.3779 | 32.19512
43.06996 | 859.3857 | 32.19541
43.08078 | 859.3424 | 32.19379
43.09161 | 859.3342 | 32.19348
43.10241 | 859.3492 | 32.19405
43.11325 | 859.436 | 32.1973
43.12405 | 859.4203 | 32.19671
43.13487 | 859.3705 | 32.19484
43.14565 | 859.3648 | 32.19463
43.15646 | 859.3747 | 32.195
43.16729 | 859.4578 | 32.19811
43.17813 | 859.4395 | 32.19743
43.18892 | 859.3823 | 32.19529
43.19976 | 859.3788 | 32.19516
43.21059 | 859.382 | 32.19527
43.22139 | 859.4534 | 32.19795
43.23219 | 859.3955 | 32.19578
43.24302 | 859.41 | 32.19632
43.25384 | 859.4028 | 32.19605
43.26466 | 859.4056 | 32.19616
43.27547 | 859.481 | 32.19898
43.28628 | 859.4451 | 32.19764
43.29709 | 859.4329 | 32.19718
43.3079 | 859.4109 | 32.19636
43.31871 | 859.4421 | 32.19752
43.32953 | 859.4626 | 32.19829
43.34036 | 859.4254 | 32.1969
43.35119 | 859.3732 | 32.19495
43.36196 | 859.3691 | 32.19479
43.3728 | 859.4003 | 32.19596
43.38361 | 859.4323 | 32.19716
43.39442 | 859.4313 | 32.19712
43.40523 | 859.3831 | 32.19532
43.41606 | 859.387 | 32.19546
43.42687 | 859.402 | 32.19602
43.43769 | 859.4399 | 32.19744
43.44851 | 859.4434 | 32.19757
43.45934 | 859.3908 | 32.1956
43.47015 | 859.3831 | 32.19531
43.48097 | 859.3868 | 32.19545
43.49176 | 859.4094 | 32.1963
43.50259 | 859.3842 | 32.19535
43.51339 | 859.3508 | 32.19411
43.5242 | 859.3313 | 32.19337
43.53502 | 859.3283 | 32.19326
43.54584 | 859.3878 | 32.19549
43.55666 | 859.3385 | 32.19364
43.56748 | 859.3252 | 32.19315
43.57827 | 859.3052 | 32.1924
43.58911 | 859.3229 | 32.19306
43.59991 | 859.3738 | 32.19497
43.61076 | 859.3611 | 32.19449
43.62156 | 859.3338 | 32.19347
43.63237 | 859.335 | 32.19351
43.64319 | 859.3431 | 32.19382
43.654 | 859.3843 | 32.19536
43.66482 | 859.3522 | 32.19416
43.67563 | 859.3157 | 32.19279
43.68644 | 859.3034 | 32.19233
43.69724 | 859.3239 | 32.1931
43.70808 | 859.3552 | 32.19427
43.71889 | 859.3437 | 32.19384
43.7297 | 859.3504 | 32.19409
43.74051 | 859.3354 | 32.19353
43.75134 | 859.3582 | 32.19438
43.76216 | 859.4323 | 32.19716
43.77297 | 859.4278 | 32.19699
43.78379 | 859.3574 | 32.19435
43.79461 | 859.3656 | 32.19466
43.80543 | 859.3585 | 32.19439
43.81624 | 859.4188 | 32.19665
43.82707 | 859.3962 | 32.1958
43.83785 | 859.3636 | 32.19459
43.84863 | 859.3498 | 32.19407
43.85949 | 859.3734 | 32.19495
43.87032 | 859.4204 | 32.19671
43.88112 | 859.4312 | 32.19712
43.89195 | 859.4131 | 32.19644
43.90276 | 859.4097 | 32.19631
43.91357 | 859.4299 | 32.19707
43.92439 | 859.484 | 32.1991
43.9352 | 859.4664 | 32.19844
43.946 | 859.4503 | 32.19783
43.95682 | 859.452 | 32.19789
43.96764 | 859.4471 | 32.19771
43.97848 | 859.5003 | 32.19971
43.9893 | 859.5049 | 32.19988
44.0001 | 859.4799 | 32.19894
44.01089 | 859.4911 | 32.19936
44.02171 | 859.4816 | 32.199
44.03253 | 859.5577 | 32.20186
44.04336 | 859.5978 | 32.20336
44.05416 | 859.5424 | 32.20128
44.06498 | 859.5523 | 32.20165
44.07582 | 859.5776 | 32.2026
44.08662 | 859.6407 | 32.20497
44.09742 | 859.6071 | 32.2037
44.10824 | 859.6131 | 32.20393
44.11905 | 859.5836 | 32.20283
44.12987 | 859.5858 | 32.20291
44.14069 | 859.6531 | 32.20543
44.15152 | 859.647 | 32.2052
44.16232 | 859.6002 | 32.20345
44.17314 | 859.6234 | 32.20432
44.18395 | 859.640625 | 32.20496
44.19476 | 859.6847 | 32.20661
44.20559 | 859.6866 | 32.20669
44.21641 | 859.6722 | 32.20614
44.22719 | 859.6624 | 32.20578
44.23804 | 859.6922 | 32.20689
44.24885 | 859.7534 | 32.20919
44.25965 | 859.7448 | 32.20886
44.27047 | 859.6979 | 32.20711
44.28129 | 859.7125 | 32.20765
44.29211 | 859.7232 | 32.20806
44.30292 | 859.7932 | 32.21068
44.31374 | 859.7995 | 32.21091
44.32456 | 859.8032 | 32.21105
44.33538 | 859.8027 | 32.21104
44.3462 | 859.8401 | 32.21244
44.35699 | 859.9191 | 32.2154
44.36781 | 859.9151 | 32.21525
44.37862 | 859.891 | 32.21434
44.38945 | 859.9254 | 32.21563
44.40025 | 859.9368 | 32.21606
44.41108 | 859.9931 | 32.21817
44.42189 | 860.0114 | 32.21885
44.43271 | 859.9714 | 32.21736
44.44352 | 859.9662 | 32.21716
44.45433 | 859.9804 | 32.21769
44.46515 | 860.0416 | 32.21998
44.47597 | 860.0633 | 32.2208
44.4868 | 860.0512 | 32.22034
44.4976 | 860.0729 | 32.22116
44.50844 | 860.0899 | 32.22179
44.51923 | 860.1597 | 32.22441
44.53005 | 860.1785 | 32.22511
44.54084 | 860.1517 | 32.22411
44.55167 | 860.1749 | 32.22498
44.56248 | 860.1799 | 32.22517
44.57332 | 860.2284 | 32.22698
44.58411 | 860.2288 | 32.227
44.59493 | 860.2043 | 32.22608
44.60574 | 860.1942 | 32.2257
44.61657 | 860.2021 | 32.226
44.62739 | 860.3032 | 32.22978
44.6382 | 860.3055 | 32.22987
44.64903 | 860.2791 | 32.22888
44.65984 | 860.3013 | 32.22971
44.67066 | 860.3386 | 32.23111
44.68146 | 860.4237 | 32.2343
44.69229 | 860.4106 | 32.23381
44.70309 | 860.3998 | 32.2334
44.71386 | 860.3694 | 32.23226
44.72471 | 860.4227 | 32.23426
44.73554 | 860.4996 | 32.23714
44.74635 | 860.4798 | 32.2364
44.75719 | 860.4572 | 32.23555
44.768 | 860.4658 | 32.23587
44.7788 | 860.4882 | 32.23671
44.78964 | 860.5172 | 32.2378
44.80044 | 860.5454 | 32.23886
44.81124 | 860.5317 | 32.23834
44.82205 | 860.5261 | 32.23813
44.83288 | 860.5709 | 32.23981
44.8437 | 860.6506 | 32.2428
44.8545 | 860.6749 | 32.24371
44.86533 | 860.6354 | 32.24223
44.87613 | 860.6188 | 32.24161
44.88693 | 860.6128 | 32.24138
44.89777 | 860.6753 | 32.24372
44.90858 | 860.7253 | 32.2456
44.91939 | 860.6537 | 32.24292
44.93023 | 860.6643 | 32.24331
44.94106 | 860.7232 | 32.24552
44.95184 | 860.7762 | 32.2475
44.96267 | 860.7919 | 32.24809
44.97347 | 860.7861 | 32.24788
44.98429 | 860.8058 | 32.24862
44.9951 | 860.8297 | 32.24951
45.00592 | 860.9019 | 32.25221
45.01674 | 860.9094 | 32.25249
45.02755 | 860.8422 | 32.24998
45.03836 | 860.8685 | 32.25096
45.04918 | 860.8713 | 32.25107
45.05999 | 860.8975 | 32.25205
45.07081 | 860.9135 | 32.25265
45.08163 | 860.9059 | 32.25237
45.09243 | 860.8947 | 32.25194
45.10326 | 860.9204 | 32.25291
45.11407 | 860.9975 | 32.2558
45.12488 | 861.0203 | 32.25665
45.1357 | 860.9283 | 32.2532
45.14651 | 860.9496 | 32.254
45.15734 | 860.9679 | 32.25469
45.16815 | 861.0204 | 32.25665
45.17897 | 860.9907 | 32.25554
45.1898 | 860.9778 | 32.25506
45.20061 | 860.9343 | 32.25343
45.21142 | 860.9034 | 32.25227
45.22225 | 860.9672 | 32.25466
45.23306 | 860.9361 | 32.2535
45.24385 | 860.8864 | 32.25163
45.25469 | 860.8876 | 32.25168
45.26549 | 860.8879 | 32.25169
45.27631 | 860.9266 | 32.25314
45.28712 | 860.9399 | 32.25364
45.29794 | 860.8902 | 32.25178
45.30875 | 860.8701 | 32.25102
45.31956 | 860.8519 | 32.25034
45.33038 | 860.8739 | 32.25117
45.34121 | 860.8527 | 32.25037
45.35202 | 860.777 | 32.24753
45.36284 | 860.7514 | 32.24658
45.37366 | 860.7413 | 32.2462
45.38447 | 860.7582 | 32.24683
45.39528 | 860.7527 | 32.24662
45.40609 | 860.6976 | 32.24456
45.4169 | 860.6796 | 32.24388
45.42771 | 860.6964 | 32.24452
45.43855 | 860.7246 | 32.24557
45.44934 | 860.7233 | 32.24552
45.46016 | 860.6739 | 32.24367
45.47097 | 860.6392 | 32.24237
45.4818 | 860.6299 | 32.24203
45.49262 | 860.6669 | 32.24341
45.50343 | 860.6548 | 32.24296
45.51317 | 860.5489 | 32.23899
45.524 | 860.543 | 32.23877
45.53481 | 860.5256 | 32.23812
45.54562 | 860.5554 | 32.23923
45.55645 | 860.5556 | 32.23924
45.56725 | 860.517 | 32.2378
45.57804 | 860.5117 | 32.2376
45.58885 | 860.493 | 32.23689
45.59967 | 860.5385 | 32.2386
45.61051 | 860.542 | 32.23873
45.62131 | 860.5074 | 32.23744
45.63214 | 860.501 | 32.23719
45.64295 | 860.476 | 32.23626
45.65378 | 860.5032 | 32.23728
45.6646 | 860.5132 | 32.23765
45.67539 | 860.4717 | 32.2361
45.68621 | 860.4119 | 32.23386
45.69704 | 860.4272 | 32.23443
45.70786 | 860.491 | 32.23682
45.71866 | 860.4666 | 32.23591
45.72947 | 860.4544 | 32.23545
45.7403 | 860.451 | 32.23532
45.75109 | 860.4468 | 32.23517
45.7619 | 860.4867 | 32.23666
45.77273 | 860.527 | 32.23817
45.78355 | 860.4712 | 32.23608
45.79439 | 860.4525 | 32.23538
45.80518 | 860.438 | 32.23483
45.816 | 860.46 | 32.23566
45.8268 | 860.4392 | 32.23488
45.83762 | 860.3994 | 32.23339
45.84844 | 860.3929 | 32.23314
45.85925 | 860.3618 | 32.23198
45.87008 | 860.4189 | 32.23412
45.88091 | 860.4648 | 32.23584
45.89171 | 860.4111 | 32.23383
45.90251 | 860.4437 | 32.23505
45.91334 | 860.4308 | 32.23456
45.92415 | 860.4833 | 32.23653
45.93495 | 860.4673 | 32.23593
45.9458 | 860.4567 | 32.23553
45.95659 | 860.4324 | 32.23463
45.96741 | 860.4418 | 32.23498
45.97823 | 860.4579 | 32.23558
45.98903 | 860.475 | 32.23622
45.99986 | 860.4306 | 32.23456
46.01068 | 860.4252 | 32.23436
46.0215 | 860.4532 | 32.2354
46.0323 | 860.4904 | 32.2368
46.04314 | 860.5392 | 32.23863
46.05395 | 860.5235 | 32.23804
46.06476 | 860.4929 | 32.23689
46.07556 | 860.5104 | 32.23755
46.08638 | 860.5687 | 32.23973
46.0972 | 860.5519 | 32.2391
46.108 | 860.5085 | 32.23748
46.11883 | 860.4944 | 32.23695
46.12965 | 860.4685 | 32.23598
46.14047 | 860.4981 | 32.23709
46.15127 | 860.5294 | 32.23826
46.16209 | 860.4896 | 32.23677
46.17292 | 860.4884 | 32.23672
46.18371 | 860.4865 | 32.23665
46.19454 | 860.5516 | 32.23909
46.20535 | 860.571 | 32.23982
46.21617 | 860.5548 | 32.23921
46.227 | 860.5477 | 32.23895
46.23779 | 860.5251 | 32.2381
46.24861 | 860.5566 | 32.23928
46.25943 | 860.5828 | 32.24026
46.27023 | 860.544 | 32.23881
46.28105 | 860.5136 | 32.23767
46.29185 | 860.5126 | 32.23763
46.30269 | 860.5399 | 32.23865
46.3135 | 860.5622 | 32.23949
46.3243 | 860.5031 | 32.23727
46.33513 | 860.4891 | 32.23675
46.34595 | 860.5028 | 32.23726
46.35676 | 860.5535 | 32.23916
46.36759 | 860.6279 | 32.24195
46.3784 | 860.5837 | 32.24029
46.38923 | 860.5842 | 32.24031
46.40004 | 860.5908 | 32.24056
46.41084 | 860.6435 | 32.24253
46.42168 | 860.6428 | 32.24251
46.43248 | 860.5768 | 32.24003
46.44326 | 860.5714 | 32.23983
46.45407 | 860.5671 | 32.23967
46.46491 | 860.6305 | 32.24205
46.47574 | 860.6553 | 32.24297
46.48655 | 860.6056 | 32.24111
46.49739 | 860.6454 | 32.2426
46.50817 | 860.6439 | 32.24255
46.519 | 860.6772 | 32.2438
46.52982 | 860.7146 | 32.2452
46.54063 | 860.6767 | 32.24378
46.55145 | 860.6464 | 32.24264
46.56225 | 860.6619 | 32.24322
46.57309 | 860.7104 | 32.24504
46.58389 | 860.7108 | 32.24505
46.5947 | 860.6707 | 32.24355
46.60551 | 860.6686 | 32.24347
46.61633 | 860.6605 | 32.24317
46.62713 | 860.699 | 32.24461
46.63797 | 860.7431 | 32.24627
46.64879 | 860.726 | 32.24562
46.65961 | 860.6874 | 32.24418
46.67041 | 860.7207 | 32.24543
46.68123 | 860.7902 | 32.24803
46.69203 | 860.8154 | 32.24897
46.70283 | 860.7726 | 32.24737
46.71368 | 860.7689 | 32.24723
46.72449 | 860.7659 | 32.24712
46.73532 | 860.8105 | 32.24879
46.74613 | 860.8107 | 32.2488
46.75692 | 860.7806 | 32.24767
46.76775 | 860.7781 | 32.24758
46.77856 | 860.759 | 32.24686
46.78939 | 860.7983 | 32.24833
46.80018 | 860.8425 | 32.24999
46.81102 | 860.8059 | 32.24862
46.82182 | 860.7901 | 32.24803
46.83264 | 860.7934 | 32.24815
46.84345 | 860.8426 | 32.24999
46.85427 | 860.8702 | 32.25103
46.86508 | 860.8337 | 32.24966
46.8759 | 860.8392 | 32.24986
46.88672 | 860.8477 | 32.25018
46.89752 | 860.8506 | 32.25029
46.90835 | 860.8687 | 32.25097
46.91918 | 860.8473 | 32.25017
46.92999 | 860.8279 | 32.24944
46.9408 | 860.8051 | 32.24859
46.95162 | 860.8662 | 32.25088
46.96242 | 860.9023 | 32.25223
46.97323 | 860.8721 | 32.2511
46.98405 | 860.8878 | 32.25168
46.99488 | 860.8994 | 32.25212
47.00569 | 860.9589 | 32.25435
47.0165 | 860.9838 | 32.25528
47.02732 | 860.9686 | 32.25471
47.03813 | 860.955 | 32.2542
47.04893 | 860.9534 | 32.25414
47.05974 | 861.0055 | 32.2561
47.07058 | 861.0288 | 32.25697
47.08142 | 860.9977 | 32.2558
47.09224 | 860.994 | 32.25566
47.10305 | 861.0237 | 32.25678
47.11387 | 861.0574 | 32.25804
47.12466 | 861.1111 | 32.26005
47.13546 | 861.0538 | 32.25791
47.14628 | 861.0573 | 32.25804
47.15709 | 861.0779 | 32.25881
47.16791 | 861.114 | 32.26016
47.17874 | 861.1519 | 32.26158
47.18953 | 861.0648 | 32.25832
47.20034 | 861.08 | 32.25889
47.21117 | 861.0513 | 32.25781
47.22199 | 861.0822 | 32.25897
47.2328 | 861.1288 | 32.26071
47.24364 | 861.0596 | 32.25812
47.25447 | 861.0761 | 32.25874
47.26528 | 861.0616 | 32.2582
47.27608 | 861.1294 | 32.26074
47.28691 | 861.1492 | 32.26148
47.29771 | 861.1408 | 32.26116
47.3085 | 861.1205 | 32.26041
47.31928 | 861.1075 | 32.25992
47.33014 | 861.1743 | 32.26242
47.34095 | 861.2129 | 32.26386
47.35179 | 861.1465 | 32.26138
47.3626 | 861.1698 | 32.26225
47.37342 | 861.1561 | 32.26174
47.38425 | 861.1722 | 32.26234
47.39504 | 861.1985 | 32.26333
47.40585 | 861.1895 | 32.26299
47.41666 | 861.1873 | 32.2629
47.42752 | 861.2131 | 32.26387
47.43832 | 861.2928 | 32.26686
47.44911 | 861.35 | 32.269
47.45993 | 861.3093 | 32.26748
47.47074 | 861.2749 | 32.26619
47.48154 | 861.2691 | 32.26597
47.49234 | 861.3285 | 32.2682
47.50319 | 861.3729 | 32.26986
47.51402 | 861.3361 | 32.26848
47.52483 | 861.3439 | 32.26877
47.53563 | 861.3296 | 32.26824
47.54647 | 861.3755 | 32.26996
47.55726 | 861.4329 | 32.27211
47.56808 | 861.4052 | 32.27107
47.57889 | 861.4291 | 32.27197
47.58973 | 861.423 | 32.27174
47.60055 | 861.4697 | 32.27349
47.61136 | 861.5322 | 32.27583
47.62215 | 861.506 | 32.27484
47.63298 | 861.5186 | 32.27532
47.64379 | 861.5304 | 32.27576
47.6546 | 861.5439 | 32.27626
47.66541 | 861.5949 | 32.27818
47.67626 | 861.5598 | 32.27686
47.68706 | 861.5441 | 32.27627
47.69787 | 861.5588 | 32.27683
47.70869 | 861.6002 | 32.27837
47.7195 | 861.6651 | 32.28081
47.73033 | 861.6619 | 32.28069
47.74113 | 861.6445 | 32.28004
47.75194 | 861.678 | 32.28129
47.76277 | 861.7094 | 32.28246
47.77358 | 861.7725 | 32.28483
47.7844 | 861.7573 | 32.28426
47.79521 | 861.7676 | 32.28465
47.80603 | 861.7649 | 32.28454
47.81685 | 861.8194 | 32.28659
47.82765 | 861.8658 | 32.28832
47.83846 | 861.8202 | 32.28662
47.84928 | 861.8129 | 32.28634
47.86011 | 861.8154 | 32.28644
47.87092 | 861.8763 | 32.28872
47.88172 | 861.9105 | 32.29
47.89256 | 861.894 | 32.28938
47.90337 | 861.901 | 32.28964
47.91415 | 861.8918 | 32.2893
47.92498 | 861.9565 | 32.29172
47.93581 | 862.0117 | 32.29379
47.94664 | 861.9805 | 32.29262
47.95745 | 861.9769 | 32.29249
47.96826 | 861.9644 | 32.29202
47.97908 | 861.9598 | 32.29185
47.9899 | 862.0018 | 32.29342
48.00069 | 861.9764 | 32.29247
48.0115 | 861.9424 | 32.2912
48.02232 | 861.9572 | 32.29175
48.03315 | 861.993 | 32.29309
48.04396 | 862.0311 | 32.29452
48.05476 | 862.0056 | 32.29356
48.06559 | 862.0107 | 32.29375
48.0764 | 861.978 | 32.29253
48.08722 | 862.0081 | 32.29366
48.09802 | 862.0713 | 32.29602
48.10886 | 862.0132 | 32.29385
48.1197 | 861.9795 | 32.29258
48.13051 | 861.9678 | 32.29215
48.14131 | 861.9858 | 32.29282
48.15213 | 862.0068 | 32.29361
48.16295 | 861.9579 | 32.29178
48.17373 | 861.937 | 32.29099
48.18452 | 861.9028 | 32.28971
48.19538 | 861.9313 | 32.29078
48.20619 | 861.9664 | 32.29209
48.21701 | 861.9197 | 32.29035
48.22782 | 861.9319 | 32.2908
48.23866 | 861.9279 | 32.29065
48.24946 | 861.9426 | 32.2912
48.26027 | 861.9645 | 32.29202
48.27108 | 861.9307 | 32.29075
48.2819 | 861.8559 | 32.28795
48.29273 | 861.8448 | 32.28754
48.30354 | 861.8671 | 32.28837
48.31435 | 861.8745 | 32.28865
48.32516 | 861.827 | 32.28687
48.33599 | 861.7843 | 32.28527
48.34679 | 861.7989 | 32.28582
48.35759 | 861.8077 | 32.28615
48.36842 | 861.8736 | 32.28862
48.37927 | 861.8367 | 32.28724
48.39005 | 861.8047 | 32.28604
48.40087 | 861.7997 | 32.28585
48.41171 | 861.8486 | 32.28768
48.4225 | 861.888 | 32.28916
48.43331 | 861.8151 | 32.28643
48.44413 | 861.8287 | 32.28693
48.45495 | 861.796 | 32.28571
48.46578 | 861.8051 | 32.28605
48.47657 | 861.8462 | 32.28759
48.4874 | 861.8039 | 32.28601
48.49822 | 861.8043 | 32.28602
48.50903 | 861.7803 | 32.28512
48.51984 | 861.8281 | 32.28691
48.53064 | 861.8621 | 32.28819
48.54149 | 861.8338 | 32.28713
48.5523 | 861.8099 | 32.28623
48.56308 | 861.777 | 32.285
48.57391 | 861.8448 | 32.28754
48.58473 | 861.8516 | 32.28779
48.59556 | 861.8198 | 32.2866
48.60635 | 861.7725 | 32.28483
48.61716 | 861.7743 | 32.2849
48.62801 | 861.7973 | 32.28576
48.63882 | 861.829 | 32.28695
48.64964 | 861.8312 | 32.28703
48.66045 | 861.7852 | 32.2853
48.67127 | 861.8098 | 32.28623
48.68208 | 861.87 | 32.28848
48.69287 | 861.9049 | 32.28979
48.70368 | 861.8846 | 32.28903
48.7145 | 861.8815 | 32.28891
48.72534 | 861.8671 | 32.28837
48.73615 | 861.9079 | 32.2899
48.74695 | 861.9284 | 32.29067
48.75778 | 861.8813 | 32.28891
48.76859 | 861.8698 | 32.28848
48.77939 | 861.8405 | 32.28738
48.79022 | 861.8931 | 32.28935
48.80105 | 861.9243 | 32.29051
48.81188 | 861.9034 | 32.28974
48.82269 | 861.9034 | 32.28974
48.8335 | 861.9088 | 32.28994
48.84432 | 861.9194 | 32.29033
48.85513 | 861.9907 | 32.293
48.86593 | 861.9526 | 32.29158
48.87673 | 861.9186 | 32.2903
48.88755 | 861.9188 | 32.29031
48.89838 | 861.9375 | 32.29101
48.90919 | 861.9456 | 32.29131
48.92 | 861.8865 | 32.2891
48.93083 | 861.8808 | 32.28889
48.94164 | 861.8506 | 32.28776
48.95245 | 861.8943 | 32.28939
48.96328 | 861.9485 | 32.29142
48.9741 | 861.9352 | 32.29092
48.98493 | 861.8919 | 32.2893
48.99573 | 861.9008 | 32.28964
49.00655 | 861.9222 | 32.29044
49.01736 | 861.9799 | 32.2926
49.02818 | 861.9235 | 32.29049
49.03897 | 861.9139 | 32.29013
49.04975 | 861.8887 | 32.28918
49.06062 | 861.9118 | 32.29005
49.07143 | 861.942 | 32.29118
49.08223 | 861.9164 | 32.29022
49.09305 | 861.8959 | 32.28945
49.10389 | 861.8983 | 32.28954
49.11471 | 861.9032 | 32.28973
49.12551 | 861.9284 | 32.29067
49.13632 | 861.9224 | 32.29045
49.14713 | 861.8944 | 32.2894
49.15795 | 861.8945 | 32.2894
49.16877 | 861.9166 | 32.29023
49.17958 | 861.9452 | 32.2913
49.19039 | 861.9283 | 32.29067
49.20121 | 861.9 | 32.28961
49.21201 | 861.8716 | 32.28854
49.22282 | 861.8476 | 32.28764
49.23364 | 861.8992 | 32.28958
49.24448 | 861.8613 | 32.28816
49.25527 | 861.8165 | 32.28648
49.26611 | 861.816 | 32.28646
49.27694 | 861.8649 | 32.28829
49.28773 | 861.9301 | 32.29073
49.29854 | 861.8631 | 32.28822
49.30934 | 861.8304 | 32.287
49.32019 | 861.8377 | 32.28727
49.331 | 861.8432 | 32.28748
49.34181 | 861.8864 | 32.28909
49.35262 | 861.838 | 32.28728
49.36344 | 861.8196 | 32.2866
49.37425 | 861.7877 | 32.2854
49.38506 | 861.7945 | 32.28565
49.39587 | 861.8203 | 32.28662
49.40671 | 861.8055 | 32.28607
49.41754 | 861.7971 | 32.28575
49.42832 | 861.7554 | 32.28419
49.43915 | 861.8015 | 32.28591
49.44996 | 861.8515625 | 32.28779
49.46079 | 861.8253 | 32.28681
49.47158 | 861.7888 | 32.28544
49.4824 | 861.7921 | 32.28556
49.49323 | 861.8227 | 32.28671
49.50404 | 861.8646 | 32.28828
49.51486 | 861.8239 | 32.28676
49.52568 | 861.7957 | 32.2857
49.5365 | 861.7663 | 32.2846
49.54731 | 861.793 | 32.2856
49.55811 | 861.8613 | 32.28816
49.56893 | 861.8109 | 32.28627
49.57975 | 861.7888 | 32.28544
49.59057 | 861.8071 | 32.28612
49.60137 | 861.8006 | 32.28588
49.61218 | 861.8575 | 32.28802
49.62301 | 861.8445 | 32.28753
49.63383 | 861.8239 | 32.28675
49.64461 | 861.8106 | 32.28626
49.65545 | 861.8485 | 32.28768
49.66628 | 861.8969 | 32.28949
49.67712 | 861.8622 | 32.28819
49.68791 | 861.8358 | 32.2872
49.69872 | 861.8216 | 32.28667
49.70955 | 861.8156 | 32.28644
49.72035 | 861.8638 | 32.28825
49.73115 | 861.8311 | 32.28702
49.74197 | 861.8349 | 32.28717
49.7528 | 861.835 | 32.28717
49.76359 | 861.8519 | 32.2878
49.77442 | 861.9088 | 32.28994
49.78523 | 861.8846 | 32.28903
49.79605 | 861.8579 | 32.28803
49.80686 | 861.8461 | 32.28759
49.81767 | 861.8547 | 32.28791
49.82851 | 861.889 | 32.2892
49.83932 | 861.8527 | 32.28784
49.85016 | 861.8077 | 32.28615
49.86096 | 861.8173 | 32.28651
49.87179 | 861.8315 | 32.28704
49.8826 | 861.8884 | 32.28917
49.89341 | 861.8802 | 32.28887
49.90419 | 861.8625 | 32.2882
49.91497 | 861.8591 | 32.28807
49.92583 | 861.8557 | 32.28794
49.93666 | 861.9224 | 32.29044
49.94746 | 861.8821 | 32.28893
49.9583 | 861.8381 | 32.28729
49.9691 | 861.841 | 32.2874
49.97993 | 861.8312 | 32.28703
49.99073 | 861.873 | 32.28859
50.00155 | 861.8472 | 32.28763
50.01236 | 861.7841 | 32.28526
50.02318 | 861.7868 | 32.28537
50.03399 | 861.7902 | 32.28549
50.04482 | 861.8647 | 32.28828
50.05564 | 861.8303 | 32.287
50.06645 | 861.8105 | 32.28625
50.07725 | 861.797 | 32.28575
50.08805 | 861.8149 | 32.28642
50.09887 | 861.8484 | 32.28767
50.1097 | 861.8569 | 32.28799
50.12052 | 861.8421 | 32.28744
50.13134 | 861.808 | 32.28616
50.14217 | 861.8468 | 32.28761
50.15297 | 861.8795 | 32.28884
50.16377 | 861.8265 | 32.28685
50.17459 | 861.8284 | 32.28692
50.18541 | 861.8445 | 32.28753
50.19623 | 861.863 | 32.28822
50.20704 | 861.9166 | 32.29023
50.21786 | 861.9069 | 32.28987
50.22868 | 861.9069 | 32.28987
50.23948 | 861.8919 | 32.2893
50.2503 | 861.9127 | 32.29008
50.26109 | 861.9401 | 32.29111
50.27193 | 861.9284 | 32.29067
50.28276 | 861.9066 | 32.28985
50.29355 | 861.8707 | 32.28851
50.30438 | 861.8876 | 32.28914
50.3152 | 861.9417 | 32.29117
50.32602 | 861.9177 | 32.29027
50.33682 | 861.8719 | 32.28856
50.34763 | 861.8696 | 32.28847
50.35848 | 861.9138 | 32.29012
50.36927 | 861.9609 | 32.29189
50.38009 | 861.9774 | 32.29251
50.39091 | 861.9458 | 32.29132
50.40172 | 861.9066 | 32.28985
50.41253 | 861.9387 | 32.29106
50.42335 | 862.0082 | 32.29366
50.43416 | 861.9551 | 32.29167
50.44496 | 861.9232 | 32.29047
50.45581 | 861.9053 | 32.28981
50.4666 | 861.9003 | 32.28962
50.47742 | 861.9816 | 32.29266
50.48824 | 861.9644 | 32.29202
50.49906 | 861.9216 | 32.29042
50.50987 | 861.9144 | 32.29014
50.52068 | 861.9305 | 32.29075
50.5315 | 861.999 | 32.29331
50.54233 | 861.9904 | 32.29299
50.55314 | 861.9509 | 32.29151
50.56395 | 861.941 | 32.29114
50.57478 | 861.9563 | 32.29172
50.58557 | 862.0043 | 32.29351
50.59639 | 861.9799 | 32.2926
50.60721 | 861.939 | 32.29107
50.61802 | 861.9326 | 32.29083
50.62883 | 861.954 | 32.29163
50.63965 | 861.9953 | 32.29318
50.65047 | 861.99 | 32.29298
50.66129 | 861.9888 | 32.29293
50.67209 | 861.9832 | 32.29272
50.68293 | 862.0204 | 32.29412
50.69372 | 862.1005 | 32.29712
50.70455 | 862.0624 | 32.29569
50.71538 | 862.0265 | 32.29434
50.72619 | 862.0531 | 32.29534
50.737 | 862.0778 | 32.29627
50.74782 | 862.1483 | 32.29891
50.75864 | 862.1336 | 32.29836
50.76942 | 862.1393 | 32.29857
50.78021 | 862.1238 | 32.29799
50.79107 | 862.1511 | 32.29901
50.80189 | 862.2211 | 32.30164
50.8127 | 862.236 | 32.30219
50.82353 | 862.2379 | 32.30226
50.83436 | 862.2795 | 32.30382
50.84516 | 862.3057 | 32.30481
50.85596 | 862.353 | 32.30658
50.86678 | 862.3921 | 32.30804
50.87759 | 862.3574 | 32.30674
50.88839 | 862.3752 | 32.30741
50.89921 | 862.4103 | 32.30872
50.91006 | 862.4639 | 32.31073
50.92085 | 862.4673 | 32.31086
50.93167 | 862.4492 | 32.31018
50.94248 | 862.4738 | 32.3111
50.95329 | 862.5316 | 32.31327
50.9641 | 862.5701 | 32.31471
50.97494 | 862.6125 | 32.3163
50.98575 | 862.5982 | 32.31576
50.99657 | 862.6298 | 32.31695
51.0074 | 862.6664 | 32.31832
51.01819 | 862.743 | 32.32119
51.02901 | 862.7219 | 32.3204
51.03981 | 862.7408 | 32.3211
51.05064 | 862.7704 | 32.32222
51.06145 | 862.79 | 32.32295
51.07228 | 862.8533 | 32.32532
51.08309 | 862.8539 | 32.32534
51.0939 | 862.8446 | 32.32499
51.10472 | 862.8493 | 32.32517
51.11552 | 862.8761 | 32.32617
51.12636 | 862.9148 | 32.32762
51.13718 | 862.9674 | 32.32959
51.14799 | 862.954 | 32.32909
51.15877 | 862.9625 | 32.32941
51.16961 | 862.9989 | 32.33077
51.18042 | 863.0651 | 32.33326
51.19125 | 863.0692 | 32.33341
51.20207 | 863.0276 | 32.33185
51.21288 | 863.053 | 32.3328
51.22371 | 863.0663 | 32.3333
51.2345 | 863.1 | 32.33456
51.24532 | 863.1042 | 32.33472
51.25614 | 863.0748 | 32.33362
51.26695 | 863.0958 | 32.3344
51.27778 | 863.1133 | 32.33506
51.28858 | 863.1906 | 32.33796
51.2994 | 863.1805 | 32.33758
51.31021 | 863.1776 | 32.33747
51.32103 | 863.179 | 32.33752
51.33182 | 863.2204 | 32.33907
51.34267 | 863.2799 | 32.3413
51.35347 | 863.2941 | 32.34183
51.36429 | 863.2645 | 32.34072
51.37509 | 863.2275 | 32.33934
51.38591 | 863.2717 | 32.34099
51.39673 | 863.3152 | 32.34262
51.40757 | 863.3145 | 32.3426
51.41837 | 863.3002 | 32.34206
51.42919 | 863.3193 | 32.34278
51.44003 | 863.3551 | 32.34412
51.4508 | 863.4028 | 32.34591
51.46162 | 863.4095 | 32.34616
51.47244 | 863.3821 | 32.34513
51.48326 | 863.4197 | 32.34654
51.49404 | 863.4514 | 32.34773
51.5049 | 863.496 | 32.3494
51.5157 | 863.4944 | 32.34934
51.52651 | 863.4626 | 32.34815
51.53732 | 863.4853 | 32.349
51.54815 | 863.4846 | 32.34897
51.55896 | 863.5513 | 32.35147
51.56979 | 863.5483 | 32.35136
51.5806 | 863.5119 | 32.34999
51.59144 | 863.5606 | 32.35182
51.60225 | 863.5806 | 32.35257
51.61306 | 863.6506 | 32.35519
51.62387 | 863.637 | 32.35468
51.63465 | 863.6208 | 32.35407
51.64546 | 863.6264 | 32.35428
51.6563 | 863.6226 | 32.35414
51.66712 | 863.6852 | 32.35648
51.67792 | 863.6926 | 32.35676
51.68876 | 863.6686 | 32.35586
51.69959 | 863.6886 | 32.35661
51.71039 | 863.6743 | 32.35608
51.72121 | 863.7089 | 32.35737
51.73202 | 863.7368 | 32.35842
51.74284 | 863.7009 | 32.35707
51.75364 | 863.681 | 32.35633
51.76447 | 863.7142 | 32.35757
51.77529 | 863.7902 | 32.36042
51.78608 | 863.7708 | 32.35969
51.79691 | 863.7276 | 32.35807
51.80771 | 863.7698 | 32.35965
51.81853 | 863.7995 | 32.36077
51.82934 | 863.8561 | 32.36289
51.84016 | 863.8469 | 32.36254
51.85097 | 863.8062 | 32.36102
51.86181 | 863.7753 | 32.35986
51.87263 | 863.7972 | 32.36068
51.88342 | 863.8676 | 32.36332
51.89423 | 863.8735 | 32.36354
51.90506 | 863.8505 | 32.36268
51.91589 | 863.8821 | 32.36386
51.9267 | 863.8777 | 32.3637
51.93752 | 863.9247 | 32.36546
51.94833 | 863.9427 | 32.36613
51.95913 | 863.9097 | 32.36489
51.96994 | 863.9241 | 32.36544
51.98077 | 863.9289 | 32.36562
51.99156 | 863.963 | 32.36689
52.00239 | 863.9543 | 32.36657
52.01322 | 863.9144 | 32.36507
52.024 | 863.9131 | 32.36503
52.03485 | 863.9115 | 32.36496
52.04566 | 863.9626 | 32.36688
52.05648 | 863.976 | 32.36738
52.06727 | 863.9304 | 32.36567
52.0781 | 863.9431 | 32.36615
52.08892 | 863.9378 | 32.36595
52.09973 | 864.0063 | 32.36851
52.11054 | 864.0007 | 32.36831
52.12138 | 863.953 | 32.36652
52.13218 | 863.9532 | 32.36653
52.14301 | 863.9466 | 32.36628
52.15382 | 863.9862 | 32.36776
52.16463 | 863.9478 | 32.36632
52.17543 | 863.9018 | 32.3646
52.18626 | 863.8989 | 32.36449
52.19707 | 863.8921 | 32.36424
52.2079 | 863.9467 | 32.36628
52.21871 | 863.968 | 32.36708
52.22953 | 863.9385 | 32.36597
52.24031 | 863.9351 | 32.36585
52.25113 | 863.9572 | 32.36667
52.26196 | 864.0129 | 32.36876
52.27278 | 863.9863 | 32.36777
52.2836 | 863.9209 | 32.36532
52.29441 | 863.9048 | 32.36471
52.30525 | 863.9044 | 32.3647
52.31606 | 863.8948 | 32.36434
52.32686 | 863.9138 | 32.36505
52.33765 | 863.8566 | 32.36291
52.34848 | 863.8391 | 32.36225
52.35929 | 863.8546 | 32.36283
52.37012 | 863.8914 | 32.36421
52.38094 | 863.8936 | 32.36429
52.39173 | 863.8375 | 32.36219
52.40255 | 863.8234 | 32.36166
52.41339 | 863.8225 | 32.36163
52.42419 | 863.9209 | 32.36532
52.43502 | 863.8926 | 32.36426
52.44582 | 863.8322 | 32.36199
52.45666 | 863.8239 | 32.36168
52.46747 | 863.8015 | 32.36084
52.47828 | 863.8544 | 32.36283
52.48909 | 863.8344 | 32.36208
52.4999 | 863.7865 | 32.36028
52.51069 | 863.7742 | 32.35982
52.52152 | 863.7689 | 32.35962
52.53235 | 863.8454 | 32.36249
52.54315 | 863.8356 | 32.36212
52.55399 | 863.7935 | 32.36054
52.5648 | 863.8096 | 32.36114
52.57561 | 863.8035 | 32.36092
52.58643 | 863.8352 | 32.36211
52.59724 | 863.8417 | 32.36235
52.60805 | 863.7951 | 32.3606
52.61888 | 863.7589 | 32.35924
52.6297 | 863.7445 | 32.35871
52.64052 | 863.7807 | 32.36006
52.65133 | 863.7841 | 32.36019
52.66214 | 863.7449 | 32.35872
52.67294 | 863.7332 | 32.35828
52.68374 | 863.7375 | 32.35845
52.69457 | 863.7805 | 32.36006
52.70539 | 863.8102 | 32.36117
52.71622 | 863.7631 | 32.3594
52.72702 | 863.7577 | 32.3592
52.73786 | 863.7745 | 32.35983
52.74866 | 863.8256 | 32.36175
52.75947 | 863.78125 | 32.36008
52.77027 | 863.7235 | 32.35792
52.78111 | 863.7433 | 32.35866
52.79191 | 863.7244 | 32.35795
52.80274 | 863.7428 | 32.35864
52.81357 | 863.7532 | 32.35903
52.82437 | 863.7067 | 32.35729
52.83517 | 863.7361 | 32.35839
52.84599 | 863.733 | 32.35828
52.85681 | 863.7983 | 32.36072
52.86762 | 863.8052 | 32.36098
52.87845 | 863.8023 | 32.36087
52.88924 | 863.7737 | 32.3598
52.90007 | 863.785 | 32.36023
52.9109 | 863.8504 | 32.36267
52.92169 | 863.8474 | 32.36256
52.93251 | 863.7901 | 32.36042
52.94334 | 863.8035 | 32.36092
52.95416 | 863.8325 | 32.362
52.96496 | 863.8726 | 32.3635
52.97579 | 863.8726 | 32.3635
52.98661 | 863.8592 | 32.363
52.99743 | 863.8658 | 32.36325
53.00824 | 863.9088 | 32.36486
53.01905 | 863.9525 | 32.3665
53.02986 | 863.9917 | 32.36797
53.04065 | 863.9387 | 32.36598
53.05149 | 863.9514 | 32.36646
53.0623 | 863.9503 | 32.36642
53.07314 | 864.0191 | 32.36899
53.08393 | 864.0234 | 32.36915
53.09475 | 863.9838 | 32.36767
53.10557 | 863.9936 | 32.36804
53.11637 | 864.0008 | 32.36831
53.12719 | 864.0634 | 32.37065
53.13802 | 864.0699 | 32.3709
53.14885 | 864.0861 | 32.3715
53.15965 | 864.0739 | 32.37105
53.17047 | 864.1075 | 32.37231
53.18128 | 864.1745 | 32.37482
53.19209 | 864.1991 | 32.37574
53.20289 | 864.1572 | 32.37417
53.21371 | 864.1447 | 32.3737
53.22451 | 864.1796 | 32.37501
53.23534 | 864.2061 | 32.376
53.24616 | 864.234375 | 32.37706
53.25697 | 864.1675 | 32.37456
53.26779 | 864.1644 | 32.37444
53.27861 | 864.1859 | 32.37524
53.28944 | 864.2601 | 32.37802
53.30025 | 864.2859 | 32.37899
53.31105 | 864.2371 | 32.37716
53.3219 | 864.2453 | 32.37747
53.3327 | 864.2489 | 32.3776
53.3435 | 864.3153 | 32.38009
53.35431 | 864.3217 | 32.38033
53.36513 | 864.2947 | 32.37932
53.37593 | 864.2905 | 32.37916
53.38676 | 864.2883 | 32.37908
53.39758 | 864.3307 | 32.38067
53.40839 | 864.3112 | 32.37994
53.41921 | 864.2725 | 32.37849
53.43005 | 864.2878 | 32.37906
53.44085 | 864.291 | 32.37918
53.45166 | 864.3216 | 32.38033
53.46248 | 864.3608 | 32.3818
53.47328 | 864.3323 | 32.38073
53.48409 | 864.3134 | 32.38002
53.49493 | 864.3099 | 32.37989
53.50575 | 864.3392 | 32.38099
53.51655 | 864.3721 | 32.38222
53.52736 | 864.3381 | 32.38095
53.53818 | 864.3077 | 32.37981
53.54899 | 864.2662 | 32.37825
53.55979 | 864.3234 | 32.3804
53.57062 | 864.3295 | 32.38062
53.58144 | 864.2842 | 32.37893
53.59227 | 864.2974 | 32.37942
53.60309 | 864.2822 | 32.37885
53.61389 | 864.3317 | 32.3807
53.6247 | 864.3392 | 32.38099
53.63551 | 864.299 | 32.37948
53.64633 | 864.2828 | 32.37887
53.65714 | 864.2804 | 32.37878
53.66797 | 864.3286 | 32.38059
53.67878 | 864.3211 | 32.38031
53.6896 | 864.2644 | 32.37818
53.70041 | 864.2441 | 32.37742
53.71124 | 864.218 | 32.37645
53.72203 | 864.2532 | 32.37777
53.73286 | 864.2516 | 32.37771
53.74368 | 864.2344 | 32.37706
53.75448 | 864.1982 | 32.37571
53.76531 | 864.2145 | 32.37632
53.77611 | 864.2565 | 32.37789
53.78693 | 864.2787 | 32.37872
53.79775 | 864.245 | 32.37746
53.80857 | 864.1973 | 32.37567
53.81938 | 864.2194 | 32.3765
53.83019 | 864.2515 | 32.3777
53.84101 | 864.2502 | 32.37765
53.85185 | 864.1958 | 32.37561
53.86264 | 864.1729 | 32.37475
53.87346 | 864.1552 | 32.37409
53.88429 | 864.1721 | 32.37472
53.89509 | 864.2144 | 32.37631
53.90591 | 864.1708 | 32.37468
53.91671 | 864.1978 | 32.37569
53.92753 | 864.1887 | 32.37535
53.93836 | 864.2372 | 32.37716
53.94916 | 864.2567 | 32.3779
53.95998 | 864.2339 | 32.37704
53.97079 | 864.2388 | 32.37722
53.98159 | 864.2106 | 32.37617
53.99242 | 864.2492 | 32.37762
54.00325 | 864.2408 | 32.3773
54.01407 | 864.1776 | 32.37493
54.02489 | 864.1846 | 32.3752
54.0357 | 864.1836 | 32.37516
54.04652 | 864.2021 | 32.37585
54.05732 | 864.2239 | 32.37667
54.06813 | 864.1746 | 32.37482
54.07896 | 864.1727 | 32.37475
54.08975 | 864.1793 | 32.37499
54.10059 | 864.2176 | 32.37643
54.1114 | 864.2175 | 32.37643
54.12219 | 864.1436 | 32.37366
54.13302 | 864.1304 | 32.37317
54.14382 | 864.1117 | 32.37246
54.15466 | 864.176 | 32.37487
54.16548 | 864.1672 | 32.37454
54.17629 | 864.1141 | 32.37255
54.18714 | 864.0955 | 32.37186
54.19794 | 864.0904 | 32.37167
54.20876 | 864.1135 | 32.37253
54.21956 | 864.1053 | 32.37222
54.23038 | 864.0709 | 32.37094
54.24117 | 864.066 | 32.37075
54.25196 | 864.0356 | 32.36961
54.26279 | 864.0739 | 32.37105
54.27363 | 864.0745 | 32.37107
54.28444 | 864.0149 | 32.36884
54.29526 | 864.026 | 32.36925
54.30608 | 863.9886 | 32.36785
54.3169 | 863.9976 | 32.36819
54.32772 | 863.9988 | 32.36823
54.33852 | 863.9545 | 32.36657
54.34936 | 863.9453 | 32.36623
54.36015 | 863.9438 | 32.36618
54.371 | 863.9865 | 32.36777
54.38178 | 863.9803 | 32.36754
54.3926 | 863.9543 | 32.36657
54.40341 | 863.9301 | 32.36566
54.41421 | 863.9208 | 32.36531
54.42502 | 863.9506 | 32.36643
54.43585 | 863.9691 | 32.36712
54.44667 | 863.912 | 32.36498
54.4575 | 863.8412 | 32.36233
54.46831 | 863.8292 | 32.36188
54.47912 | 863.851 | 32.3627
54.48993 | 863.8494 | 32.36264
54.50074 | 863.7834 | 32.36017
54.51157 | 863.7983 | 32.36072
54.52239 | 863.7714 | 32.35972
54.53322 | 863.8095 | 32.36114
54.54403 | 863.833 | 32.36202
54.55483 | 863.8065 | 32.36103
54.56564 | 863.7865 | 32.36028
54.57645 | 863.778 | 32.35996
54.58727 | 863.7949 | 32.3606
54.59809 | 863.8364 | 32.36215
54.60891 | 863.7629 | 32.3594
54.61972 | 863.7359 | 32.35839
54.63055 | 863.7076 | 32.35732
54.64135 | 863.7185 | 32.35773
54.65218 | 863.7292 | 32.35814
54.66298 | 863.6779 | 32.35621
54.67379 | 863.6842 | 32.35645
54.68461 | 863.6835 | 32.35642
54.69542 | 863.7195 | 32.35777
54.70624 | 863.7201 | 32.35779
54.71707 | 863.7059 | 32.35726
54.72788 | 863.6723 | 32.356
54.7387 | 863.6474 | 32.35507
54.74951 | 863.6854 | 32.35649
54.76033 | 863.6701 | 32.35592
54.77112 | 863.6165 | 32.35391
54.78194 | 863.5781 | 32.35247
54.79277 | 863.5419 | 32.35112
54.80359 | 863.5563 | 32.35166
54.81439 | 863.5607 | 32.35182
54.82522 | 863.5318 | 32.35074
54.83603 | 863.5175 | 32.3502
54.84683 | 863.4831 | 32.34891
54.85765 | 863.5438 | 32.35119
54.86848 | 863.5664 | 32.35204
54.87931 | 863.5204 | 32.35031
54.89013 | 863.4986 | 32.34949
54.90093 | 863.4814 | 32.34885
54.91175 | 863.4944 | 32.34934
54.92256 | 863.5195 | 32.35028
54.93336 | 863.4598 | 32.34804
54.94418 | 863.4167 | 32.34643
54.955 | 863.4327 | 32.34703
54.96582 | 863.4382 | 32.34723
54.97662 | 863.4713 | 32.34847
54.98743 | 863.4343 | 32.34708
54.99825 | 863.4329 | 32.34703
55.00907 | 863.4288 | 32.34688
55.01989 | 863.4985 | 32.34949
55.03068 | 863.5164 | 32.35016
55.04152 | 863.4757 | 32.34864
55.05236 | 863.4467 | 32.34755
55.06317 | 863.4786 | 32.34875
55.07397 | 863.5135 | 32.35005
55.08479 | 863.5392 | 32.35102
55.0956 | 863.4675 | 32.34833
55.10639 | 863.48 | 32.3488
55.11721 | 863.4662 | 32.34828
55.12805 | 863.4871 | 32.34906
55.13887 | 863.5544 | 32.35159
55.14967 | 863.5249 | 32.35048
55.1605 | 863.5535 | 32.35155
55.17131 | 863.5569 | 32.35168
55.18213 | 863.5837 | 32.35268
55.19294 | 863.6124 | 32.35376
55.20374 | 863.6014 | 32.35335
55.21457 | 863.5422 | 32.35113
55.2254 | 863.594 | 32.35307
55.2362 | 863.6281 | 32.35435
55.24702 | 863.6664 | 32.35578
55.25784 | 863.6505 | 32.35519
55.26865 | 863.6009 | 32.35333
55.27943 | 863.6353 | 32.35462
55.29024 | 863.6307 | 32.35444
55.30109 | 863.7039 | 32.35718
55.31192 | 863.6733 | 32.35604
55.32272 | 863.699 | 32.357
55.33353 | 863.693 | 32.35678
55.34436 | 863.752 | 32.35899
55.35516 | 863.7938 | 32.36056
55.36596 | 863.7405 | 32.35856
55.37679 | 863.7604 | 32.3593
55.38762 | 863.7233 | 32.35791
55.39844 | 863.7747 | 32.35984
55.40925 | 863.7851 | 32.36023
55.42005 | 863.762 | 32.35936
55.43089 | 863.7632 | 32.35941
55.44169 | 863.7518 | 32.35898
55.45251 | 863.8218 | 32.3616
55.46331 | 863.8475 | 32.36257
55.47413 | 863.8588 | 32.36299
55.48495 | 863.8165 | 32.3614
55.49576 | 863.8469 | 32.36254
55.50658 | 863.879 | 32.36375
55.51739 | 863.9169 | 32.36516
55.52821 | 863.8828 | 32.36389
55.53901 | 863.84375 | 32.36243
55.54983 | 863.8509 | 32.36269
55.56067 | 863.8805 | 32.3638
55.57148 | 863.9309 | 32.36569
55.58231 | 863.8839 | 32.36393
55.59311 | 863.8837 | 32.36392
55.60394 | 863.8734 | 32.36354
55.61476 | 863.9723 | 32.36724
55.62554 | 863.9977 | 32.36819
55.63635 | 863.9967 | 32.36816
55.64717 | 864.0038 | 32.36842
55.65801 | 864.0275 | 32.36931
55.6688 | 864.0861 | 32.37151
55.67962 | 864.0985 | 32.37197
55.69044 | 864.0901 | 32.37166
55.70126 | 864.0795 | 32.37126
55.71206 | 864.0696 | 32.37089
55.72288 | 864.1129 | 32.37251
55.73371 | 864.1458 | 32.37374
55.74454 | 864.1166 | 32.37265
55.75538 | 864.1389 | 32.37348
55.76616 | 864.1669 | 32.37453
55.77698 | 864.1952 | 32.37559
55.78778 | 864.2358 | 32.37711
55.7986 | 864.209 | 32.37611
55.8094 | 864.2074 | 32.37605
55.82021 | 864.251 | 32.37768
55.83105 | 864.2766 | 32.37864
55.84185 | 864.2931 | 32.37926
55.85266 | 864.2724 | 32.37848
55.86348 | 864.2649 | 32.3782
55.8743 | 864.2317 | 32.37696
55.88513 | 864.3097 | 32.37988
55.89593 | 864.3342 | 32.3808
55.90677 | 864.3147 | 32.38007
55.9176 | 864.2808 | 32.3788
55.9284 | 864.2964 | 32.37938
55.9392 | 864.3371 | 32.38091
55.95002 | 864.3697 | 32.38213
55.96083 | 864.3581 | 32.38169
55.97163 | 864.3636 | 32.3819
55.9824 | 864.3478 | 32.38131
55.99327 | 864.3946 | 32.38306
56.00408 | 864.4282 | 32.38432
56.01491 | 864.3818 | 32.38258
56.02572 | 864.3719 | 32.38221
56.03655 | 864.3545 | 32.38156
56.04736 | 864.369 | 32.3821
56.05818 | 864.3857 | 32.38273
56.06897 | 864.3858 | 32.38273
56.0798 | 864.3545 | 32.38156
56.09062 | 864.3929 | 32.383
56.10144 | 864.4266 | 32.38426
56.11224 | 864.4594 | 32.38549
56.12306 | 864.4282 | 32.38432
56.13388 | 864.4081 | 32.38357
56.14466 | 864.4193 | 32.38399
56.15547 | 864.4188 | 32.38397
56.1663 | 864.4855 | 32.38647
56.17716 | 864.4244 | 32.38418
56.18797 | 864.3793 | 32.38249
56.19876 | 864.3741 | 32.38229
56.2096 | 864.4069 | 32.38352
56.2204 | 864.4614 | 32.38556
56.2312 | 864.3995 | 32.38325
56.24201 | 864.4299 | 32.38438
56.25284 | 864.3971 | 32.38316
56.26367 | 864.4308 | 32.38442
56.27448 | 864.4715 | 32.38594
56.28529 | 864.4284 | 32.38433
56.29611 | 864.3988 | 32.38322
56.30691 | 864.394 | 32.38304
56.31772 | 864.3856 | 32.38272
56.32853 | 864.396 | 32.38311
56.33937 | 864.3683 | 32.38208
56.35021 | 864.35 | 32.38139
56.36099 | 864.3232 | 32.38039
56.37181 | 864.3345 | 32.38081
56.38262 | 864.3731 | 32.38226
56.39346 | 864.3591 | 32.38173
56.40425 | 864.2973 | 32.37942
56.41505 | 864.3156 | 32.3801
56.42589 | 864.3347 | 32.38082
56.4367 | 864.3678 | 32.38206
56.44754 | 864.3184 | 32.38021
56.45834 | 864.2814 | 32.37882
56.46916 | 864.2409 | 32.3773
56.47997 | 864.2475 | 32.37755
56.49077 | 864.2558 | 32.37786
56.50158 | 864.1624 | 32.37436
56.51241 | 864.1591 | 32.37424
56.52324 | 864.1312 | 32.37319
56.53404 | 864.1456 | 32.37373
56.54484 | 864.1612 | 32.37432
56.55568 | 864.1343 | 32.37331
56.56648 | 864.0707 | 32.37093
56.57728 | 864.0309 | 32.36944
56.58811 | 864.0713 | 32.37095
56.59894 | 864.0657 | 32.37074
56.60977 | 864.0137 | 32.36879
56.62058 | 863.9933 | 32.36803
56.63139 | 863.9579 | 32.3667
56.64221 | 863.9072 | 32.3648
56.65302 | 863.9441 | 32.36618
56.66382 | 863.8671 | 32.3633
56.67463 | 863.8066 | 32.36104
56.68545 | 863.7935 | 32.36054
56.69628 | 863.8036 | 32.36092
56.70708 | 863.8094 | 32.36114
56.71789 | 863.7782 | 32.35997
56.7287 | 863.7398 | 32.35853
56.73953 | 863.6949 | 32.35685
56.75035 | 863.6813 | 32.35634
56.76114 | 863.7225 | 32.35788
56.77199 | 863.6788 | 32.35625
56.78283 | 863.6475 | 32.35507
56.79363 | 863.5968 | 32.35317
56.80445 | 863.5986 | 32.35324
56.81525 | 863.5867 | 32.3528
56.82607 | 863.5435 | 32.35118
56.83686 | 863.515 | 32.35011
56.84763 | 863.4591 | 32.34802
56.8585 | 863.4745 | 32.34859
56.86933 | 863.5037 | 32.34969
56.88014 | 863.4798 | 32.34879
56.89095 | 863.4493 | 32.34765
56.90177 | 863.4148 | 32.34636
56.91259 | 863.4216 | 32.34661
56.9234 | 863.4317 | 32.34699
56.9342 | 863.3647 | 32.34448
56.94503 | 863.3196 | 32.34279
56.95584 | 863.3119 | 32.3425
56.96667 | 863.3143 | 32.34259
56.97748 | 863.3299 | 32.34317
56.9883 | 863.2836 | 32.34144
56.99912 | 863.2486 | 32.34013
57.00991 | 863.2533 | 32.34031
57.0207 | 863.2587 | 32.34051
57.03154 | 863.311 | 32.34247
57.04237 | 863.2548 | 32.34036
57.05317 | 863.2231 | 32.33918
57.06399 | 863.1982 | 32.33824
57.07483 | 863.1975 | 32.33822
57.08562 | 863.2209 | 32.33909
57.09643 | 863.1536 | 32.33657
57.10726 | 863.1627 | 32.33691
57.11807 | 863.1111 | 32.33498
57.12891 | 863.1058 | 32.33478
57.13971 | 863.1337 | 32.33582
57.15053 | 863.0838 | 32.33396
57.16134 | 863.0612 | 32.33311
57.17216 | 863.08 | 32.33381
57.18296 | 863.0624 | 32.33315
57.19375 | 863.0765 | 32.33368
57.2046 | 863.0823 | 32.3339
57.21544 | 863.0491 | 32.33266
57.2262 | 863.0171 | 32.33146
57.23703 | 863.0272 | 32.33183
57.24786 | 863.0544 | 32.33286
57.25869 | 863.0101 | 32.3312
57.26948 | 862.9457 | 32.32878
57.28028 | 862.9544 | 32.32911
57.29113 | 862.96875 | 32.32965
57.30195 | 862.997 | 32.3307
57.31276 | 862.9817 | 32.33013
57.32358 | 862.9583 | 32.32925
57.33438 | 862.9402 | 32.32858
57.34521 | 862.9503 | 32.32895
57.356 | 863.0032 | 32.33093
57.36681 | 862.9684 | 32.32963
57.37762 | 862.9415 | 32.32862
57.38847 | 862.9385 | 32.32851
57.39926 | 862.9515 | 32.329
57.41008 | 862.9594 | 32.3293
57.42091 | 862.9341 | 32.32835
57.43172 | 862.8845 | 32.32649
57.44252 | 862.8802 | 32.32633
57.45334 | 862.8937 | 32.32683
57.46419 | 862.9542 | 32.3291
57.47501 | 862.928 | 32.32812
57.48582 | 862.8945 | 32.32686
57.4966 | 862.879 | 32.32628
57.50745 | 862.8871 | 32.32659
57.51824 | 862.9393 | 32.32854
57.52905 | 862.9136 | 32.32758
57.53986 | 862.8646 | 32.32574
57.55067 | 862.8557 | 32.32541
57.5615 | 862.8463 | 32.32506
57.57232 | 862.8769 | 32.3262
57.58311 | 862.8162 | 32.32393
57.59395 | 862.8134 | 32.32382
57.60476 | 862.7793 | 32.32255
57.61557 | 862.7901 | 32.32295
57.62641 | 862.8545 | 32.32536
57.63722 | 862.8094 | 32.32367
57.64805 | 862.7808 | 32.3226
57.65884 | 862.7607 | 32.32185
57.66966 | 862.8143 | 32.32386
57.68048 | 862.8303 | 32.32446
57.69131 | 862.8155 | 32.3239
57.70208 | 862.7703 | 32.32221
57.71286 | 862.7435 | 32.32121
57.72374 | 862.764 | 32.32198
57.73456 | 862.8303 | 32.32446
57.74536 | 862.7859 | 32.32279
57.75618 | 862.7527 | 32.32155
57.76702 | 862.7775 | 32.32248
57.77784 | 862.7859 | 32.3228
57.78863 | 862.8454 | 32.32502
57.79945 | 862.8442 | 32.32498
57.81025 | 862.8236 | 32.32421
57.82107 | 862.8293 | 32.32442
57.8319 | 862.8522 | 32.32528
57.8427 | 862.8798 | 32.32631
57.85351 | 862.8847 | 32.3265
57.86433 | 862.8533 | 32.32532
57.87513 | 862.828125 | 32.32438
57.88593 | 862.8397 | 32.32481
57.89677 | 862.9149 | 32.32763
57.90761 | 862.8884 | 32.32663
57.9184 | 862.8766 | 32.32619
57.92924 | 862.8578 | 32.32549
57.94006 | 862.9213 | 32.32787
57.95085 | 862.9884 | 32.33038
57.96166 | 862.967 | 32.32958
57.97248 | 862.9693 | 32.32967
57.9833 | 862.9656 | 32.32953
57.99413 | 862.9937 | 32.33058
58.00492 | 863.0456 | 32.33252
58.01574 | 863.0253 | 32.33176
58.02657 | 862.9943 | 32.3306
58.03739 | 863.0001 | 32.33082
58.04819 | 863.0101 | 32.3312
58.05899 | 863.0455 | 32.33252
58.06984 | 863.05 | 32.33269
58.08068 | 863.0303 | 32.33195
58.09144 | 863.0497 | 32.33268
58.10227 | 863.0861 | 32.33404
58.11309 | 863.1353 | 32.33589
58.12391 | 863.1521 | 32.33651
58.13471 | 863.1105 | 32.33495
58.14553 | 863.117 | 32.3352
58.15636 | 863.1509 | 32.33647
58.16716 | 863.2032 | 32.33843
58.17798 | 863.17 | 32.33719
58.18881 | 863.1503 | 32.33645
58.19962 | 863.1578 | 32.33673
58.21044 | 863.189 | 32.3379
58.22124 | 863.2617 | 32.34062
58.23206 | 863.2421 | 32.33988
58.24286 | 863.2404 | 32.33982
58.25369 | 863.2413 | 32.33986
58.26448 | 863.252 | 32.34026
58.2753 | 863.3121 | 32.34251
58.28612 | 863.3026 | 32.34215
58.29695 | 863.2971 | 32.34195
58.30774 | 863.2906 | 32.3417
58.31857 | 863.3207 | 32.34283
58.3294 | 863.3434 | 32.34368
58.34025 | 863.3224 | 32.3429
58.35104 | 863.3267 | 32.34306
58.36185 | 863.3282 | 32.34311
58.37268 | 863.3564 | 32.34417
58.38349 | 863.3934 | 32.34555
58.39429 | 863.4073 | 32.34607
58.4051 | 863.3658 | 32.34452
58.4159 | 863.3892 | 32.3454
58.42672 | 863.4307 | 32.34695
58.43755 | 863.4668 | 32.3483
58.44836 | 863.4606 | 32.34807
58.45917 | 863.4487 | 32.34763
58.46998 | 863.4471 | 32.34757
58.48081 | 863.4463 | 32.34754
58.49164 | 863.511 | 32.34996
58.50245 | 863.4631 | 32.34816
58.51327 | 863.4479 | 32.3476
58.52408 | 863.4469 | 32.34756
58.53491 | 863.4706 | 32.34845
58.54571 | 863.53 | 32.35067
58.55654 | 863.5187 | 32.35025
58.56732 | 863.5167 | 32.35017
58.57811 | 863.498 | 32.34947
58.58897 | 863.5435 | 32.35118
58.59979 | 863.5914 | 32.35297
58.61059 | 863.5534 | 32.35155
58.62142 | 863.5394 | 32.35102
58.63224 | 863.5468 | 32.3513
58.64305 | 863.5646 | 32.35197
58.65388 | 863.607 | 32.35356
58.66468 | 863.6183 | 32.35398
58.67548 | 863.5909 | 32.35295
58.68631 | 863.5844 | 32.35271
58.69713 | 863.6224 | 32.35413
58.70795 | 863.691 | 32.3567
58.71876 | 863.6843 | 32.35645
58.72958 | 863.6608 | 32.35557
58.74036 | 863.6683 | 32.35585
58.75117 | 863.7068 | 32.35729
58.76201 | 863.7943 | 32.36057
58.77282 | 863.8173 | 32.36143
58.78362 | 863.7546 | 32.35909
58.79446 | 863.7962 | 32.36064
58.80529 | 863.8052 | 32.36098
58.81608 | 863.8709 | 32.36344
58.8269 | 863.8591 | 32.363
58.83773 | 863.8351 | 32.3621
58.84854 | 863.873 | 32.36352
58.85937 | 863.896 | 32.36438
58.87017 | 863.9744 | 32.36732
58.88098 | 863.9578 | 32.3667
58.89179 | 863.9659 | 32.367
58.90261 | 863.9802 | 32.36754
58.91342 | 863.9936 | 32.36804
58.92424 | 864.0507 | 32.37018
58.93505 | 864.0295 | 32.36939
58.94589 | 864.0024 | 32.36837
58.95666 | 864.0064 | 32.36852
58.96751 | 864.0201 | 32.36903
58.97833 | 864.0831 | 32.37139
58.98914 | 864.0715 | 32.37096
58.99995 | 864.0334 | 32.36953
59.01076 | 864.0503 | 32.37016
59.02159 | 864.0631 | 32.37064
59.03239 | 864.0974 | 32.37193
59.04321 | 864.1239 | 32.37292
59.05404 | 864.0855 | 32.37148
59.06485 | 864.0648 | 32.37071
59.07566 | 864.0987 | 32.37198
59.08647 | 864.1384 | 32.37346
59.09729 | 864.0955 | 32.37186
59.10809 | 864.0373 | 32.36968
59.11892 | 864.0356 | 32.36961
59.12973 | 864.046875 | 32.37004
59.14055 | 864.0928 | 32.37175
59.15137 | 864.0846 | 32.37145
59.16218 | 864.0497 | 32.37014
59.173 | 863.9989 | 32.36824
59.1838 | 864.0256 | 32.36924
59.19463 | 864.0749 | 32.37108
59.20546 | 864.0679 | 32.37082
59.21628 | 864.0331 | 32.36952
59.22708 | 864.0094 | 32.36863
59.2379 | 864.0146 | 32.36883
59.2487 | 864.0277 | 32.36932
59.25951 | 864.0304 | 32.36942
59.27032 | 863.9913 | 32.36795
59.28115 | 863.9453125 | 32.36623
59.29195 | 863.9421 | 32.36611
59.30278 | 863.9776 | 32.36744
59.31361 | 863.9536 | 32.36654
59.3244 | 863.8895 | 32.36414
59.33522 | 863.8823 | 32.36387
59.34604 | 863.8926 | 32.36426
59.35685 | 863.9594 | 32.36676
59.36767 | 863.9335 | 32.36579
59.37849 | 863.8829 | 32.36389
59.3893 | 863.8757 | 32.36362
59.40014 | 863.8791 | 32.36375
59.41094 | 863.8847 | 32.36396
59.42176 | 863.8629 | 32.36314
59.43256 | 863.8417 | 32.36235
59.44335 | 863.8188 | 32.36149
59.4542 | 863.7803 | 32.36005
59.46501 | 863.8577 | 32.36295
59.47582 | 863.8379 | 32.36221
59.48665 | 863.7928 | 32.36052
59.49748 | 863.804 | 32.36093
59.50828 | 863.7939 | 32.36056
59.51909 | 863.8023 | 32.36087
59.5299 | 863.7973 | 32.36069
59.54072 | 863.7828 | 32.36014
59.55154 | 863.7382 | 32.35847
59.56234 | 863.7307 | 32.35819
59.57318 | 863.783 | 32.36015
59.584 | 863.761 | 32.35932
59.59479 | 863.6924 | 32.35676
59.60561 | 863.6927 | 32.35677
59.61642 | 863.6669 | 32.3558
59.62724 | 863.7151 | 32.35761
59.63806 | 863.7302 | 32.35817
59.64887 | 863.6744 | 32.35608
59.6597 | 863.6697 | 32.35591
59.67053 | 863.6624 | 32.35563
59.68131 | 863.7185 | 32.35773
59.69213 | 863.7092 | 32.35739
59.70295 | 863.6698 | 32.35591
59.71377 | 863.6233 | 32.35417
59.72458 | 863.6148 | 32.35385
59.7354 | 863.6584 | 32.35548
59.74623 | 863.6487 | 32.35512
59.75704 | 863.5858 | 32.35276
59.76784 | 863.6071 | 32.35356
59.77866 | 863.6188 | 32.354
59.78947 | 863.6415 | 32.35485
59.80029 | 863.6577 | 32.35545
59.81111 | 863.6418 | 32.35486
59.82189 | 863.6204 | 32.35406
59.83275 | 863.6346 | 32.35459
59.84355 | 863.6675 | 32.35582
59.85437 | 863.671 | 32.35595
59.86517 | 863.6275 | 32.35432
59.876 | 863.6276 | 32.35433
59.88682 | 863.6223 | 32.35413
59.89761 | 863.6655 | 32.35575
59.90846 | 863.6528 | 32.35527
59.91928 | 863.6477 | 32.35508
59.9301 | 863.6163 | 32.3539
59.9409 | 863.5972 | 32.35319
59.9517 | 863.6577 | 32.35545
59.96253 | 863.6553 | 32.35536
59.97334 | 863.6321 | 32.3545
59.98415 | 863.639 | 32.35476
59.99496 | 863.6557 | 32.35538
60.00578 | 863.7053 | 32.35724
60.0166 | 863.6868 | 32.35654
60.0274 | 863.6437 | 32.35493
60.03822 | 863.6434 | 32.35492
60.04904 | 863.6138 | 32.35381
60.05985 | 863.6698 | 32.35591
60.07069 | 863.6863 | 32.35653
60.0815 | 863.6374 | 32.35469
60.09231 | 863.648 | 32.35509
60.10315 | 863.6654 | 32.35574
60.11395 | 863.7115 | 32.35747
60.12475 | 863.7538 | 32.35906
60.13123 | 863.6448 | 32.35497
60.14204 | 863.7007 | 32.35707
60.15287 | 863.6968 | 32.35692
60.16368 | 863.7208 | 32.35782
60.1745 | 863.7488 | 32.35887
60.18529 | 863.6985 | 32.35699
60.19613 | 863.6656 | 32.35575
60.20695 | 863.6746 | 32.35609
60.21777 | 863.6781 | 32.35622
60.22857 | 863.746 | 32.35876
60.2394 | 863.6889 | 32.35662
60.25024 | 863.6998 | 32.35703
60.26105 | 863.7002 | 32.35705
60.27184 | 863.7269 | 32.35805
60.28266 | 863.7779 | 32.35996
60.29348 | 863.739 | 32.3585
60.30427 | 863.7381 | 32.35847
60.31504 | 863.7193 | 32.35776
60.3259 | 863.7695 | 32.35964
60.33672 | 863.8002 | 32.36079
60.34754 | 863.7433 | 32.35866
60.35837 | 863.7155 | 32.35762
60.36919 | 863.712 | 32.35749
60.38001 | 863.7406 | 32.35856
60.39083 | 863.7543 | 32.35907
60.40162 | 863.7591 | 32.35925
60.41244 | 863.7619 | 32.35936
60.42325 | 863.7786 | 32.35998
60.43408 | 863.804 | 32.36093
60.44488 | 863.8353 | 32.36211
60.4557 | 863.8154 | 32.36136
60.46652 | 863.8079 | 32.36108
60.47732 | 863.7951 | 32.3606
60.48812 | 863.8378 | 32.3622
60.49897 | 863.8782 | 32.36372
60.50978 | 863.8649 | 32.36322
60.5206 | 863.8536 | 32.36279
60.53141 | 863.8797 | 32.36377
60.54224 | 863.9362 | 32.36589
60.55304 | 863.9714 | 32.36721
60.56384 | 863.9149 | 32.36509
60.57467 | 863.9502 | 32.36641
60.58548 | 863.944 | 32.36618
60.59633 | 863.9794 | 32.36751
60.60711 | 864.0345 | 32.36957
60.61793 | 864.0001 | 32.36828
60.62874 | 863.9667 | 32.36703
60.63955 | 863.9794 | 32.36751
60.65038 | 864.0015 | 32.36833
60.66117 | 864.0376 | 32.36969
60.67201 | 864.0248 | 32.36921
60.68283 | 863.9944 | 32.36807
60.69363 | 863.9855 | 32.36773
60.70444 | 864.0455 | 32.36998
60.71526 | 864.0746 | 32.37107
60.72608 | 864.049 | 32.37012
60.73689 | 864.0571 | 32.37042
60.7477 | 864.0699 | 32.3709
60.75854 | 864.0789 | 32.37124
60.76935 | 864.1282 | 32.37308
60.78017 | 864.1066 | 32.37227
60.79098 | 864.0603 | 32.37054
60.80179883 | 864.0572 | 32.37042
60.81261 | 864.098 | 32.37195
60.82342 | 864.1045 | 32.37219
60.83422 | 864.0688 | 32.37086
60.84505 | 864.0549 | 32.37033
60.85589 | 864.0406 | 32.3698
60.86669 | 864.1029 | 32.37213
60.87749 | 864.1354 | 32.37335
60.88833 | 864.1051 | 32.37222
60.89913 | 864.1212 | 32.37282
60.90993 | 864.0897 | 32.37164
60.92075 | 864.1143 | 32.37256
60.93158 | 864.146 | 32.37375
60.94241 | 864.1167 | 32.37265
60.95324 | 864.1079 | 32.37232
60.96403 | 864.0744 | 32.37107
60.97485 | 864.0862 | 32.37151
60.98567 | 864.1041 | 32.37218
60.99646 | 864.0957 | 32.37186
61.00728 | 864.0676 | 32.37081
61.01811 | 864.0851 | 32.37147
61.02892 | 864.1275 | 32.37306
61.03971 | 864.1606 | 32.3743
61.05054 | 864.1438 | 32.37367
61.06135 | 864.1179 | 32.37269
61.07216 | 864.1176 | 32.37269
61.083 | 864.1558 | 32.37412
61.0938 | 864.1904 | 32.37541
61.10463 | 864.1267 | 32.37303
61.11547 | 864.1438 | 32.37367
61.12627 | 864.1241 | 32.37293
61.13708 | 864.16 | 32.37427
61.1479 | 864.1992 | 32.37574
61.15872 | 864.1822 | 32.3751
61.1695 | 864.1664 | 32.37451
61.18028 | 864.1801 | 32.37502
61.19114 | 864.2121 | 32.37622
61.20196 | 864.2653 | 32.37822
61.21278 | 864.2639 | 32.37816
61.22359 | 864.286 | 32.37899
61.23442 | 864.2919 | 32.37921
61.24523 | 864.3062 | 32.37975
61.25604 | 864.3655 | 32.38197
61.26685 | 864.356 | 32.38162
61.27767 | 864.3146 | 32.38007
61.2885 | 864.3298 | 32.38064
61.2993 | 864.3788 | 32.38247
61.31012 | 864.453 | 32.38525
61.32094 | 864.4303 | 32.3844
61.33175 | 864.4433 | 32.38489
61.34255 | 864.4397 | 32.38475
61.35336 | 864.4953 | 32.38683
61.36419 | 864.5648 | 32.38944
61.37501 | 864.532 | 32.38821
61.38582 | 864.5311 | 32.38818
61.39664 | 864.5494 | 32.38886
61.40747 | 864.5891 | 32.39035
61.41827 | 864.6202 | 32.39152
61.42907 | 864.6139 | 32.39128
61.4399 | 864.6252 | 32.3917
61.45073 | 864.5862 | 32.39024
61.46154 | 864.6388 | 32.39221
61.47236 | 864.7291 | 32.39559
61.48317 | 864.6982 | 32.39444
61.49397 | 864.7094 | 32.39486
61.5048 | 864.7489 | 32.39634
61.51561 | 864.7721 | 32.3972
61.52641 | 864.8121 | 32.3987
61.53724 | 864.7965 | 32.39812
61.54808 | 864.8036 | 32.39839
61.55885 | 864.7979 | 32.39817
61.56969 | 864.8246 | 32.39917
61.58049 | 864.8629 | 32.40061
61.59132 | 864.8713 | 32.40092
61.60212 | 864.842 | 32.39982
61.61294 | 864.8517 | 32.40019
61.62379 | 864.889 | 32.40158
61.63459 | 864.9328 | 32.40322
61.64541 | 864.9428 | 32.4036
61.65621 | 864.9271 | 32.40301
61.66702 | 864.9346 | 32.40329
61.67784 | 864.9714 | 32.40467
61.68864 | 865.0428 | 32.40735
61.69945 | 864.9889 | 32.40533
61.71028 | 864.9889 | 32.40533
61.72111 | 864.9667 | 32.40449
61.73192 | 864.9793 | 32.40497
61.74272 | 865.0286 | 32.40681
61.75355 | 864.9957 | 32.40558
61.76438 | 864.9639 | 32.40439
61.77517 | 864.9586 | 32.40419
61.78598 | 864.9939 | 32.40551
61.79682 | 865.0106 | 32.40614
61.80766 | 865.0201 | 32.40649
61.81846 | 865.0303 | 32.40688
61.82925 | 865.0061 | 32.40597
61.84009 | 865.0587 | 32.40794
61.85088 | 865.1136 | 32.41
61.86169 | 865.0704 | 32.40838
61.87251 | 865.0482 | 32.40755
61.88332 | 865.0386 | 32.40719
61.89414 | 865.0761 | 32.40859
61.90495 | 865.1193 | 32.41021
61.91576 | 865.0896 | 32.4091
61.92658 | 865.0679 | 32.40829
61.9374 | 865.0763 | 32.4086
61.94823 | 865.1202 | 32.41024
61.95903 | 865.1995 | 32.41321
61.96986 | 865.1551 | 32.41155
61.9807 | 865.1752 | 32.4123
61.9915 | 865.1847 | 32.41266
62.00231 | 865.219 | 32.41395
62.01313 | 865.2618 | 32.41555
62.02394 | 865.2588 | 32.41544
62.03473 | 865.2565 | 32.41535
62.04551 | 865.2473 | 32.41501
62.05637 | 865.2662 | 32.41571
62.0672 | 865.3318 | 32.41817
62.078 | 865.2579 | 32.41541
62.08882 | 865.2975 | 32.41689
62.09966 | 865.3279 | 32.41803
62.11046 | 865.3441 | 32.41863
62.12128 | 865.395 | 32.42054
62.13208 | 865.3869 | 32.42024
62.14289 | 865.3694 | 32.41958
62.15373 | 865.3682 | 32.41954
62.16453 | 865.4043 | 32.42089
62.17534 | 865.4489 | 32.42256
62.18616 | 865.4082 | 32.42104
62.19699 | 865.3864 | 32.42022
62.20778 | 865.3667 | 32.41948
62.21858 | 865.3812 | 32.42002
62.22942 | 865.4489 | 32.42256
62.24026 | 865.4308 | 32.42188
62.25105 | 865.4343 | 32.42201
62.26188 | 865.431 | 32.42189
62.27271 | 865.4896 | 32.42409
62.28351 | 865.5345 | 32.42577
62.29431 | 865.5159 | 32.42507
62.30514 | 865.5209 | 32.42526
62.31594 | 865.5485 | 32.42629
62.32677 | 865.5583 | 32.42666
62.33758 | 865.6269 | 32.42923
62.34839 | 865.6009 | 32.42825
62.35922 | 865.5855 | 32.42768
62.37002 | 865.5934 | 32.42797
62.38083 | 865.6078 | 32.42851
62.39165 | 865.6336 | 32.42948
62.40248 | 865.6624 | 32.43056
62.41331 | 865.6374 | 32.42962
62.42408 | 865.617 | 32.42886
62.43491 | 865.6544 | 32.43026
62.44573 | 865.7368 | 32.43334
62.45656 | 865.73 | 32.43309
62.46736 | 865.6989 | 32.43193
62.47817 | 865.6974 | 32.43187
62.489 | 865.7019 | 32.43204
62.49984 | 865.7502 | 32.43385
62.51063 | 865.7228 | 32.43282
62.52144 | 865.6876 | 32.4315
62.53225 | 865.6785 | 32.43116
62.54306 | 865.712 | 32.43242
62.55388 | 865.7559 | 32.43406
62.5647 | 865.6976 | 32.43188
62.57551 | 865.7219 | 32.43279
62.58634 | 865.7024 | 32.43206
62.59714 | 865.7581 | 32.43414
62.60796 | 865.8011 | 32.43576
62.61877 | 865.7862 | 32.4352
62.62959 | 865.753 | 32.43395
62.64039 | 865.7639 | 32.43436
62.6512 | 865.7584 | 32.43416
62.66204 | 865.7977 | 32.43563
62.67288 | 865.7513 | 32.43389
62.68367 | 865.7255 | 32.43292
62.69448 | 865.7335 | 32.43322
62.70533 | 865.7148 | 32.43252
62.71612 | 865.7558 | 32.43406
62.72692 | 865.7662 | 32.43445
62.73775 | 865.7122 | 32.43242
62.74855 | 865.7318 | 32.43316
62.75937 | 865.7278 | 32.43301
62.77018 | 865.7879 | 32.43526
62.781 | 865.7565 | 32.43408
62.79181 | 865.7192 | 32.43269
62.80261 | 865.712 | 32.43242
62.81346 | 865.71 | 32.43234
62.82427 | 865.7606 | 32.43424
62.8351 | 865.7352 | 32.43328
62.84593 | 865.698 | 32.43189
62.85672 | 865.692 | 32.43167
62.86756 | 865.7098 | 32.43233
62.87837 | 865.7758 | 32.43481
62.88918 | 865.7579 | 32.43414
62.89995 | 865.7359 | 32.43331
62.91074 | 865.7195 | 32.4327
62.92161 | 865.7385 | 32.43341
62.93241 | 865.7835 | 32.4351
62.94323 | 865.7239 | 32.43286
62.95406 | 865.7116 | 32.4324
62.96487 | 865.715 | 32.43253
62.9757 | 865.7229 | 32.43282
62.98651 | 865.7635 | 32.43435
62.99733 | 865.7335 | 32.43322
63.00813 | 865.694 | 32.43174
63.01896 | 865.687 | 32.43148
63.02976 | 865.7084 | 32.43228
63.04058 | 865.7457 | 32.43368
63.0514 | 865.7184 | 32.43266
63.06222 | 865.6887 | 32.43154
63.07301 | 865.7016 | 32.43203
63.08382 | 865.692 | 32.43167
63.09463 | 865.7349 | 32.43328
63.10547 | 865.722 | 32.43279
63.11628 | 865.6829 | 32.43132
63.1271 | 865.6428 | 32.42982
63.13793 | 865.6305 | 32.42936
63.14873 | 865.6989 | 32.43192
63.15954 | 865.6439 | 32.42987
63.17035 | 865.6304 | 32.42936
63.18119 | 865.6227 | 32.42907
63.192 | 865.631 | 32.42938
63.20281 | 865.6827 | 32.43132
63.21364 | 865.6475 | 32.43
63.22444 | 865.5967 | 32.4281
63.23526 | 865.5903 | 32.42786
63.24604 | 865.5981 | 32.42815
63.25687 | 865.6268 | 32.42923
63.26769 | 865.5776 | 32.42738
63.27855 | 865.5444 | 32.42614
63.28931 | 865.5223 | 32.42531
63.30016 | 865.4973 | 32.42437
63.31096 | 865.5254 | 32.42543
63.32179 | 865.5102 | 32.42486
63.3326 | 865.4771 | 32.42362
63.34341 | 865.448 | 32.42253
63.35425 | 865.4661 | 32.4232
63.36504 | 865.4809 | 32.42376
63.37586 | 865.4903 | 32.42411
63.38669 | 865.4468 | 32.42248
63.39751 | 865.4167 | 32.42135
63.4083 | 865.408 | 32.42103
63.41912 | 865.4518 | 32.42267
63.42992 | 865.4001 | 32.42073
63.44075 | 865.3562 | 32.41909
63.45157 | 865.3354 | 32.41831
63.46236 | 865.3063 | 32.41722
63.47319 | 865.3615 | 32.41929
63.48401 | 865.3152 | 32.41755
63.49481 | 865.3078 | 32.41727
63.50562 | 865.28125 | 32.41628
63.51645 | 865.3116 | 32.41742
63.52726 | 865.3632 | 32.41935
63.5381 | 865.3265 | 32.41798
63.54892 | 865.2932 | 32.41673
63.55972 | 865.2974 | 32.41688
63.57056 | 865.2933 | 32.41673
63.58135 | 865.3184 | 32.41767
63.59216 | 865.2875 | 32.41651
63.60297 | 865.2184 | 32.41392
63.61379 | 865.2253 | 32.41418
63.6246 | 865.2377 | 32.41465
63.63543 | 865.2676 | 32.41577
63.64624 | 865.2634 | 32.41561
63.65705 | 865.2484 | 32.41505
63.66785 | 865.2206 | 32.41401
63.67868 | 865.2504 | 32.41512
63.6895 | 865.3095 | 32.41734
63.70032 | 865.3084 | 32.4173
63.71116 | 865.24 | 32.41473
63.72196 | 865.2488 | 32.41506
63.73277 | 865.2528 | 32.41521
63.74358 | 865.2695 | 32.41584
63.75441 | 865.2548 | 32.41529
63.76519 | 865.2286 | 32.41431
63.77599 | 865.176 | 32.41234
63.78684 | 865.2242 | 32.41414
63.79766 | 865.2772 | 32.41613
63.80847 | 865.2419 | 32.41481
63.8193 | 865.2259 | 32.4142
63.83013 | 865.2345 | 32.41453
63.84093 | 865.2744 | 32.41602
63.85173 | 865.2753 | 32.41605
63.86254 | 865.2784 | 32.41617
63.87335 | 865.2211 | 32.41403
63.88418 | 865.178 | 32.41241
63.89499 | 865.212 | 32.41369
63.90583 | 865.2233 | 32.41411
63.91663 | 865.2075 | 32.41352
63.92745 | 865.1729 | 32.41222
63.93825 | 865.1753 | 32.41231
63.94906 | 865.1708 | 32.41214
63.95988 | 865.2306 | 32.41438
63.97071 | 865.2495 | 32.41509
63.98152 | 865.2076 | 32.41352
63.99233 | 865.2092 | 32.41358
64.00316 | 865.2368 | 32.41461
64.01396 | 865.2607 | 32.41551
64.02475 | 865.2438 | 32.41488
64.03559 | 865.2271 | 32.41425
64.04642 | 865.2211 | 32.41402
64.05722 | 865.2119 | 32.41368
64.06805 | 865.2559 | 32.41533
64.07887 | 865.21875 | 32.41394
64.08968 | 865.1864 | 32.41273
64.10048 | 865.189 | 32.41282
64.11131 | 865.2277 | 32.41427
64.12211 | 865.2819 | 32.4163
64.13294 | 865.2859 | 32.41645
64.14377 | 865.2598 | 32.41547
64.15453 | 865.2574 | 32.41539
64.16539 | 865.2725 | 32.41595
64.17619 | 865.3238 | 32.41787
64.18701 | 865.2941 | 32.41676
64.19782 | 865.2468 | 32.41499
64.20863 | 865.2344 | 32.41453
64.21946 | 865.2415 | 32.41479
64.23027 | 865.2661 | 32.41571
64.24109 | 865.271 | 32.41589
64.25193 | 865.2447 | 32.41491
64.26274 | 865.2338 | 32.4145
64.27354 | 865.2496 | 32.41509
64.28434 | 865.3361 | 32.41833
64.29518 | 865.3115 | 32.41741
64.30596 | 865.2759 | 32.41608
64.31679 | 865.2793 | 32.41621
64.32759 | 865.2932 | 32.41672
64.33843 | 865.3344 | 32.41827
64.34924 | 865.3141 | 32.41751
64.36005 | 865.2761 | 32.41609
64.37086 | 865.256 | 32.41533
64.38167 | 865.2864 | 32.41647
64.39251 | 865.3405 | 32.4185
64.40334 | 865.322 | 32.41781
64.41415 | 865.3027 | 32.41708
64.42495 | 865.3123 | 32.41744
64.43578 | 865.3107 | 32.41738
64.44657 | 865.3562 | 32.41909
64.4574 | 865.3749 | 32.41979
64.4682 | 865.3492 | 32.41883
64.47902 | 865.3344 | 32.41827
64.48983 | 865.3659 | 32.41945
64.50066 | 865.4088 | 32.42106
64.51147 | 865.4051 | 32.42092
64.52228 | 865.3474 | 32.41876
64.53309 | 865.3476 | 32.41876
64.54392 | 865.3541 | 32.41901
64.55473 | 865.4117 | 32.42117
64.56556 | 865.4177 | 32.42139
64.57637 | 865.3921 | 32.42043
64.5872 | 865.3893 | 32.42033
64.59801 | 865.4041 | 32.42088
64.60883 | 865.4672 | 32.42324
64.61963 | 865.469 | 32.42331
64.63043 | 865.4785 | 32.42367
64.64122 | 865.4772 | 32.42362
64.65207 | 865.4777 | 32.42364
64.6629 | 865.5468 | 32.42623
64.6737 | 865.5495 | 32.42633
64.68453 | 865.5287 | 32.42555
64.69535 | 865.5539 | 32.42649
64.70616 | 865.5663 | 32.42696
64.71696 | 865.641 | 32.42976
64.72779 | 865.6685 | 32.43079
64.73859 | 865.6617 | 32.43053
64.74941 | 865.6649 | 32.43065
64.76022 | 865.7267 | 32.43297
64.77107 | 865.8029 | 32.43582
64.78185 | 865.7885 | 32.43528
64.79267 | 865.7915 | 32.43539
64.80347 | 865.8163 | 32.43632
64.81428 | 865.8415 | 32.43727
64.82512 | 865.9114 | 32.43989
64.83593 | 865.9205 | 32.44023
64.84674 | 865.9146 | 32.44
64.85758 | 865.9148 | 32.44001
64.86841 | 865.9717 | 32.44214
64.8792 | 866.0464 | 32.44494
64.89001 | 866.0541 | 32.44523
64.90082 | 866.0766 | 32.44608
64.91164 | 866.0819 | 32.44627
64.92246 | 866.0975 | 32.44686
64.93219 | 866.2003 | 32.45071
64.94301 | 866.2435 | 32.45233
64.95381 | 866.2027 | 32.4508
64.96464 | 866.2209 | 32.45148
64.97544 | 866.2048 | 32.45088
64.98626 | 866.2614 | 32.453
64.99708 | 866.2902 | 32.45408
65.00791 | 866.2842 | 32.45385
65.01869 | 866.2922 | 32.45415
65.02953 | 866.3191 | 32.45516
65.04035 | 866.382 | 32.45752
65.05117 | 866.427 | 32.4592
65.06197 | 866.3934 | 32.45794
65.07279 | 866.4084 | 32.45851
65.0836 | 866.4425 | 32.45978
65.09441 | 866.4866 | 32.46144
65.10525 | 866.5187 | 32.46264
65.11607 | 866.5102 | 32.46232
65.12688 | 866.4911 | 32.4616
65.13769 | 866.4908 | 32.46159
65.14852 | 866.5342 | 32.46322
65.15932 | 866.5274 | 32.46296
65.17012 | 866.4711 | 32.46086
65.18096 | 866.4933 | 32.46169
65.19177 | 866.48 | 32.46119
65.20259 | 866.5616 | 32.46425
65.21337 | 866.5531 | 32.46393
65.22421 | 866.5307 | 32.46309
65.235 | 866.519 | 32.46265
65.24582 | 866.5374 | 32.46334
65.25663 | 866.5765 | 32.4648
65.26747 | 866.5722 | 32.46464
65.27829 | 866.5291 | 32.46303
65.28911 | 866.5186 | 32.46263
65.29993 | 866.5211 | 32.46273
65.31073 | 866.5521 | 32.46389
65.32155 | 866.5662 | 32.46442
65.33237 | 866.5267 | 32.46294
65.34317 | 866.5029 | 32.46204
65.35397 | 866.5232 | 32.46281
65.36481 | 866.5912 | 32.46536
65.37562 | 866.5986 | 32.46563
65.38642 | 866.5791 | 32.4649
65.39725 | 866.5764 | 32.4648
65.40806 | 866.5605 | 32.4642
65.41888 | 866.6242 | 32.46659
65.42969 | 866.6207 | 32.46646
65.44052 | 866.5652 | 32.46438
65.45136 | 866.5605 | 32.4642
65.46218 | 866.576 | 32.46478
65.47297 | 866.6296 | 32.46679
65.48379 | 866.635 | 32.467
65.4946 | 866.6142 | 32.46622
65.50538 | 866.6168 | 32.46631
65.51621 | 866.6193 | 32.46641
65.52703 | 866.6852 | 32.46888
65.53784 | 866.6937 | 32.46919
65.54866 | 866.6611 | 32.46797
65.55949 | 866.6759 | 32.46853
65.5703 | 866.6624 | 32.46802
65.58112 | 866.7141 | 32.46996
65.59193 | 866.7384 | 32.47087
65.60274 | 866.686 | 32.4689
65.61357 | 866.6494 | 32.46753
65.62438 | 866.6796 | 32.46866
65.63521 | 866.7228 | 32.47029
65.64601 | 866.7592 | 32.47165
65.65684 | 866.7269 | 32.47044
65.66764 | 866.7421 | 32.47101
65.67843 | 866.7435 | 32.47106
65.68924 | 866.7983 | 32.47311
65.70008 | 866.8605 | 32.47544
65.7109 | 866.8479 | 32.47497
65.72172 | 866.8441 | 32.47483
65.73253 | 866.8446 | 32.47485
65.74334 | 866.8912 | 32.47659
65.75416 | 866.8893 | 32.47652
65.76497 | 866.8504 | 32.47506
65.7758 | 866.9 | 32.47692
65.78659 | 866.8804 | 32.47619
65.79743 | 866.9477 | 32.47871
65.80824 | 866.999 | 32.48063
65.81905 | 866.9586 | 32.47912
65.82987 | 867.0109 | 32.48108
65.84068 | 867.0197 | 32.48141
65.85149 | 867.0989 | 32.48438
65.8623 | 867.0943 | 32.4842
65.87314 | 867.0994 | 32.48439
65.88393 | 867.0772 | 32.48356
65.89476 | 867.0861 | 32.48389
65.90557 | 867.1201 | 32.48517
65.91639 | 867.1292 | 32.48551
65.92721 | 867.1046 | 32.48459
65.93802 | 867.0779 | 32.48359
65.94884 | 867.0995 | 32.4844
65.95964 | 867.1425 | 32.48601
65.97047 | 867.2041 | 32.48832
65.98131 | 867.1464 | 32.48615
65.9921 | 867.1591 | 32.48663
66.00292 | 867.1539 | 32.48643
66.01374 | 867.2084 | 32.48848
66.02454 | 867.2057 | 32.48838
66.03535 | 867.1567 | 32.48654
66.04617 | 867.163 | 32.48678
66.05699 | 867.1378 | 32.48583
66.06781 | 867.19 | 32.48779
66.07861 | 867.1828 | 32.48752
66.08943 | 867.1206 | 32.48519
66.10026 | 867.1362 | 32.48577
66.11107 | 867.1243 | 32.48533
66.12188 | 867.182 | 32.48749
66.13271 | 867.2205 | 32.48893
66.14352 | 867.1762 | 32.48727
66.15435 | 867.2082 | 32.48847
66.16516 | 867.1808 | 32.48744
66.17597 | 867.218 | 32.48884
66.18678 | 867.2278 | 32.4892
66.19759 | 867.1895 | 32.48777
66.20841 | 867.152 | 32.48636
66.21921 | 867.1443 | 32.48607
66.23004 | 867.176 | 32.48726
66.24085 | 867.1667 | 32.48691
66.25167 | 867.1344 | 32.4857
66.26247 | 867.1215 | 32.48522
66.2733 | 867.1108 | 32.48482
66.28413 | 867.1505 | 32.48631
66.29493 | 867.1501 | 32.48629
66.30575 | 867.1016 | 32.48448
66.31659 | 867.1102 | 32.4848
66.32738 | 867.1015625 | 32.48447
66.33819 | 867.1293 | 32.48551
66.34902 | 867.161 | 32.4867
66.35982 | 867.0843 | 32.48383
66.37063 | 867.0492 | 32.48251
66.38143 | 867.0267 | 32.48167
66.39227 | 867.0381 | 32.4821
66.40307 | 867.0558 | 32.48276
66.41391 | 867.0052 | 32.48086
66.42473 | 867.0244 | 32.48158
66.43554 | 867.0067 | 32.48092
66.44635 | 867.031 | 32.48183
66.45716 | 867.0491 | 32.48251
66.46798 | 867.0383 | 32.4821
66.47877 | 867.0028 | 32.48077
66.48962 | 867.0146 | 32.48122
66.50043 | 867.0445 | 32.48234
66.51124 | 867.0402 | 32.48217
66.52205 | 866.9736 | 32.47968
66.53288 | 866.9817 | 32.47998
66.54367 | 866.9774 | 32.47982
66.55449 | 866.9974 | 32.48057
66.5653 | 867.0414 | 32.48222
66.57613 | 866.9893 | 32.48027
66.58697 | 866.9803 | 32.47993
66.59778 | 866.9869 | 32.48018
66.60858 | 867.0361 | 32.48202
66.61937 | 867.0724 | 32.48338
66.63019 | 867.0371 | 32.48206
66.64102 | 867.0448 | 32.48235
66.65184 | 867.0175 | 32.48133
66.66267 | 867.0575 | 32.48282
66.67348 | 867.0861 | 32.48389
66.68429 | 867.0195 | 32.4814
66.6951 | 867.0331 | 32.48191
66.70592 | 867.0322 | 32.48187
66.71673 | 867.0836 | 32.4838
66.72754 | 867.0924 | 32.48413
66.73837 | 867.0747 | 32.48347
66.74918 | 867.0646 | 32.48309
66.75999 | 867.0763 | 32.48353
66.7708 | 867.129 | 32.4855
66.78162 | 867.1785 | 32.48736
66.79243 | 867.1405 | 32.48593
66.80325 | 867.1412 | 32.48596
66.81405 | 867.1365 | 32.48578
66.82488 | 867.1718 | 32.48711
66.83571 | 867.194 | 32.48794
66.84653 | 867.1561 | 32.48652
66.85734 | 867.1744 | 32.4872
66.86815 | 867.1585 | 32.48661
66.87898 | 867.2294 | 32.48926
66.88978 | 867.2635 | 32.49054
66.90059 | 867.2408 | 32.48969
66.91141 | 867.2587 | 32.49036
66.92223 | 867.2744 | 32.49095
66.93304 | 867.3189 | 32.49262
66.94383 | 867.3596 | 32.49414
66.95467 | 867.345 | 32.49359
66.96549 | 867.3465 | 32.49365
66.97629 | 867.3347 | 32.49321
66.98711 | 867.375 | 32.49472
66.99795 | 867.4034 | 32.49578
67.00876 | 867.3784 | 32.49485
67.01958 | 867.394 | 32.49543
67.0304 | 867.3967 | 32.49553
67.04121 | 867.4427 | 32.49725
67.05202 | 867.4706 | 32.4983
67.06281 | 867.429 | 32.49674
67.07362 | 867.4454 | 32.49735
67.08444 | 867.4626 | 32.498
67.09527 | 867.5412 | 32.50094
67.10608 | 867.5422 | 32.50098
67.11688 | 867.5139 | 32.49992
67.12771 | 867.5183 | 32.50009
67.13852 | 867.5295 | 32.50051
67.14934 | 867.5486 | 32.50122
67.16015 | 867.5866 | 32.50265
67.17098 | 867.5767 | 32.50227
67.18182 | 867.5856 | 32.50261
67.19262 | 867.6174 | 32.5038
67.20343 | 867.6885 | 32.50646
67.21426 | 867.7369 | 32.50827
67.22506 | 867.7249 | 32.50782
67.23584 | 867.7512 | 32.50881
67.24665 | 867.7543 | 32.50893
67.25749 | 867.8533 | 32.51264
67.26831 | 867.8922 | 32.51409
67.27913 | 867.8596 | 32.51287
67.28995 | 867.8708 | 32.51329
67.30078 | 867.8887 | 32.51396
67.3116 | 867.9048 | 32.51457
67.3224 | 867.9678 | 32.51693
67.3332 | 867.946 | 32.51611
67.34403 | 867.9445 | 32.51605
67.35486 | 867.9831 | 32.5175
67.36566 | 868.0646 | 32.52055
67.37646 | 868.0881 | 32.52143
67.38729 | 868.0923 | 32.52159
67.39811 | 868.0927 | 32.5216
67.4089 | 868.1121 | 32.52233
67.41969 | 868.1627 | 32.52423
67.43054 | 868.2247 | 32.52655
67.44136 | 868.2119 | 32.52607
67.45218 | 868.2053 | 32.52582
67.46299 | 868.2004 | 32.52564
67.4738 | 868.2699 | 32.52824
67.48463 | 868.3082 | 32.52968
67.49543 | 868.3013 | 32.52942
67.50624 | 868.3347 | 32.53067
67.51707 | 868.3231 | 32.53024
67.5279 | 868.4 | 32.53312
67.53869 | 868.4594 | 32.53534
67.54952 | 868.4151 | 32.53368
67.56033 | 868.443 | 32.53473
67.57114 | 868.5045 | 32.53703
67.58196 | 868.5403 | 32.53838
67.59276 | 868.5655 | 32.53932
67.6036 | 868.5491 | 32.5387
67.61441 | 868.5884 | 32.54018
67.62521 | 868.59 | 32.54024
67.63602 | 868.6303 | 32.54175
67.64685 | 868.6746 | 32.54341
67.65768 | 868.6734 | 32.54336
67.66846 | 868.6786 | 32.54356
67.67928 | 868.7275 | 32.54539
67.69011 | 868.7706 | 32.547
67.70093 | 868.8391 | 32.54957
67.71175 | 868.8433 | 32.54972
67.72255 | 868.8354 | 32.54943
67.7334 | 868.8422 | 32.54968
67.74421 | 868.8728 | 32.55083
67.755 | 868.9288 | 32.55293
67.76581 | 868.903 | 32.55196
67.77663 | 868.9053 | 32.55205
67.78747 | 868.9316 | 32.55303
67.79826 | 868.9742 | 32.55463
67.80908 | 869.0402 | 32.5571
67.81991 | 869.0322 | 32.5568
67.83072 | 869.034 | 32.55687
67.84151 | 869.062 | 32.55792
67.85233 | 869.1151 | 32.55991
67.86317 | 869.1526 | 32.56131
67.87399 | 869.1345 | 32.56064
67.88482 | 869.1609 | 32.56162
67.89562 | 869.1451 | 32.56103
67.90644 | 869.1785 | 32.56228
67.91723 | 869.2059 | 32.56331
67.92803 | 869.1735 | 32.5621
67.93886 | 869.1808 | 32.56237
67.94967 | 869.1955 | 32.56292
67.96052 | 869.2338 | 32.56436
67.97132 | 869.3141 | 32.56736
67.98212 | 869.263 | 32.56545
67.99293 | 869.2873 | 32.56636
68.00375 | 869.2678 | 32.56563
68.01458 | 869.3348 | 32.56814
68.02538 | 869.3563 | 32.56894
68.03622 | 869.329 | 32.56792
68.04704 | 869.3447 | 32.56851
68.05784 | 869.3419 | 32.5684
68.06867 | 869.3881 | 32.57013
68.07948 | 869.4046 | 32.57075
68.09029 | 869.3976 | 32.57049
68.10109 | 869.383 | 32.56994
68.11188 | 869.3893 | 32.57018
68.12274 | 869.421 | 32.57137
68.13354 | 869.4741 | 32.57336
68.14437 | 869.4456 | 32.57229
68.15518 | 869.4568 | 32.57271
68.166 | 869.462 | 32.5729
68.17681 | 869.4836 | 32.57371
68.18763 | 869.5175 | 32.57498
68.19843 | 869.4951 | 32.57414
68.20925 | 869.4626 | 32.57293
68.22008 | 869.4752 | 32.5734
68.23089 | 869.485 | 32.57376
68.2417 | 869.5385 | 32.57577
68.2525 | 869.4927 | 32.57405
68.26334 | 869.4876 | 32.57386
68.27414 | 869.4984 | 32.57427
68.28493 | 869.5444 | 32.57599
68.29576 | 869.6125 | 32.57854
68.3066 | 869.6114 | 32.5785
68.31741 | 869.6061 | 32.5783
68.32823 | 869.6241 | 32.57898
68.33905 | 869.6891 | 32.58141
68.34985 | 869.7153 | 32.58239
68.36065 | 869.7195 | 32.58255
68.37148 | 869.7043 | 32.58198
68.3823 | 869.7172 | 32.58246
68.39312 | 869.7335 | 32.58307
68.40392 | 869.7722 | 32.58453
68.41474 | 869.7471 | 32.58359
68.42556 | 869.7872 | 32.58509
68.43638 | 869.7886 | 32.58514
68.4472 | 869.8376 | 32.58698
68.45799 | 869.8917 | 32.589
68.46883 | 869.8669 | 32.58807
68.47966 | 869.8977 | 32.58923
68.49044 | 869.8853 | 32.58876
68.50126 | 869.9365 | 32.59068
68.51207 | 869.9846 | 32.59248
68.52291 | 869.989 | 32.59265
68.5337 | 869.9533 | 32.59131
68.54452 | 869.9824 | 32.5924
68.55534 | 870.0129 | 32.59354
68.56616 | 870.0798 | 32.59605
68.577 | 870.0684 | 32.59562
68.58781 | 870.0507 | 32.59496
68.59862 | 870.059 | 32.59527
68.60943 | 870.1349 | 32.59811
68.62023 | 870.1692 | 32.5994
68.63104 | 870.1961 | 32.60041
68.64187 | 870.2064 | 32.60079
68.65269 | 870.2158 | 32.60114
68.66349 | 870.2643 | 32.60296
68.67429 | 870.3124 | 32.60476
68.68513 | 870.292 | 32.604
68.69596 | 870.2849 | 32.60373
68.70673 | 870.3057 | 32.60451
68.71757 | 870.3569 | 32.60643
68.7284 | 870.4208 | 32.60882
68.73923 | 870.4082 | 32.60835
68.75005 | 870.4078 | 32.60834
68.76085 | 870.4385 | 32.60949
68.77166 | 870.4731 | 32.61078
68.78247 | 870.5416 | 32.61335
68.79327 | 870.5345 | 32.61308
68.8041 | 870.5156 | 32.61237
68.81491 | 870.5195 | 32.61252
68.82573 | 870.5594 | 32.61402
68.83653 | 870.5922 | 32.61524
68.84734 | 870.5805 | 32.61481
68.85816 | 870.5678 | 32.61433
68.86898 | 870.5722 | 32.6145
68.87981 | 870.6042 | 32.61569
68.89062 | 870.6628 | 32.61789
68.90145 | 870.6421 | 32.61711
68.91228 | 870.6458 | 32.61725
68.92309 | 870.6511 | 32.61745
68.93388 | 870.6925 | 32.619
68.94471 | 870.739 | 32.62074
68.95551 | 870.7151 | 32.61985
68.96631 | 870.723 | 32.62014
68.97708 | 870.7233 | 32.62016
68.98796 | 870.7515 | 32.62121
68.99876 | 870.7699 | 32.6219
69.00958 | 870.7323 | 32.62049
69.02041 | 870.7206 | 32.62005
69.03125 | 870.7352 | 32.6206
69.04205 | 870.752 | 32.62123
69.05285 | 870.801 | 32.62307
69.06367 | 870.8094 | 32.62338
69.07448 | 870.7884 | 32.62259
69.08531 | 870.8205 | 32.6238
69.09612 | 870.851 | 32.62494
69.10693 | 870.8856 | 32.62623
69.11775 | 870.8644 | 32.62544
69.12857 | 870.8646 | 32.62545
69.13936 | 870.8557 | 32.62512
69.15017 | 870.8691 | 32.62562
69.161 | 870.9363 | 32.62813
69.17183 | 870.9409 | 32.62831
69.18263 | 870.902 | 32.62685
69.19346 | 870.8889 | 32.62636
69.20429 | 870.9159 | 32.62737
69.21509 | 870.972 | 32.62947
69.22589 | 870.9497 | 32.62864
69.23671 | 870.9905 | 32.63017
69.24753 | 870.9664 | 32.62926
69.25836 | 870.9969 | 32.63041
69.26917 | 871.0374 | 32.63192
69.27997 | 871.0216 | 32.63133
69.2908 | 871.0077 | 32.63081
69.30161 | 871.0128 | 32.631
69.31243 | 871.0404 | 32.63204
69.32324 | 871.0887 | 32.63385
69.33406 | 871.0774 | 32.63342
69.34489 | 871.078 | 32.63344
69.35567 | 871.0707 | 32.63317
69.3665 | 871.1154 | 32.63484
69.37732 | 871.1640625 | 32.63667
69.38813 | 871.1669 | 32.63678
69.39894 | 871.1493 | 32.63612
69.40975 | 871.2001 | 32.63802
69.42058 | 871.2244 | 32.63893
69.43139 | 871.3061 | 32.64199
69.44222 | 871.2902 | 32.64139
69.45303 | 871.2941 | 32.64154
69.46384 | 871.3134 | 32.64226
69.47466 | 871.32 | 32.64251
69.48545 | 871.3972 | 32.6454
69.49627 | 871.3735 | 32.64452
69.50709 | 871.4039 | 32.64565
69.51794 | 871.412 | 32.64596
69.52872 | 871.4635 | 32.64789
69.53954 | 871.5486 | 32.65108
69.55036 | 871.5602 | 32.65151
69.56118 | 871.5533 | 32.65125
69.57198 | 871.5806 | 32.65227
69.5828 | 871.644 | 32.65465
69.59363 | 871.7009 | 32.65678
69.60446 | 871.6755 | 32.65583
69.61527 | 871.6658 | 32.65547
69.62608 | 871.7167 | 32.65737
69.6369 | 871.7228 | 32.6576
69.64771 | 871.7754 | 32.65957
69.65852 | 871.8094 | 32.66085
69.66933 | 871.7791 | 32.65971
69.68015 | 871.8174 | 32.66115
69.69095 | 871.8777 | 32.66341
69.70176 | 871.9305 | 32.66538
69.71258 | 871.9442 | 32.66589
69.72339 | 871.9722 | 32.66694
69.73422 | 871.9971 | 32.66788
69.74503 | 872.0306 | 32.66913
69.75585 | 872.1211 | 32.67252
69.76668 | 872.1179 | 32.6724
69.7775 | 872.0988 | 32.67169
69.7883 | 872.1226 | 32.67258
69.79913 | 872.1511 | 32.67365
69.80995 | 872.2338 | 32.67674
69.82076 | 872.2617 | 32.67779
69.83155 | 872.2918 | 32.67892
69.84232 | 872.2833 | 32.6786
69.85319 | 872.3612 | 32.68152
69.864 | 872.4199 | 32.68371
69.87482 | 872.4258 | 32.68394
69.88563 | 872.4783 | 32.6859
69.89647 | 872.5053 | 32.68692
69.90729 | 872.5294 | 32.68782
69.91808 | 872.6052 | 32.69066
69.92891 | 872.6309 | 32.69162
69.93971 | 872.622 | 32.69129
69.95054 | 872.642 | 32.69204
69.96135 | 872.7207 | 32.69499
69.97216 | 872.7976 | 32.69787
69.98298 | 872.8162 | 32.69856
69.9938 | 872.847 | 32.69972
70.00458 | 872.8942 | 32.70149
70.01539 | 872.927 | 32.70271
70.02623 | 873.0343 | 32.70673
70.03706 | 873.0693 | 32.70804
70.04785 | 873.0544 | 32.70749
70.05869 | 873.1034 | 32.70932
70.06951 | 873.1496 | 32.71105
70.08031 | 873.2137 | 32.71345
70.09112 | 873.2234 | 32.71382
70.10194 | 873.2492 | 32.71478
70.11276 | 873.2778 | 32.71586
70.1236 | 873.324 | 32.71759
70.13331 | 873.4271 | 32.72145
70.14413 | 873.4463 | 32.72217
70.15494 | 873.4723 | 32.72314
70.16575 | 873.5164 | 32.7248
70.17656 | 873.563 | 32.72654
70.18738 | 873.6376 | 32.72934
70.19821 | 873.6819 | 32.73099
70.20904 | 873.7124 | 32.73214
70.21981 | 873.7241 | 32.73257
70.23066 | 873.7585 | 32.73387
70.24148 | 873.8514 | 32.73735
70.25228 | 873.887 | 32.73868
70.26309 | 873.8796 | 32.7384
70.27391 | 873.9147 | 32.73972
70.28473 | 873.9761 | 32.74202
70.29446 | 874.0923 | 32.74637
70.30527 | 874.1395 | 32.74814
70.3161 | 874.132 | 32.74786
70.32693 | 874.2256 | 32.75137
70.33772 | 874.2581 | 32.75258
70.34746 | 874.3612 | 32.75644
70.35827 | 874.3772 | 32.75704
70.36908 | 874.3659 | 32.75662
70.37989 | 874.4439 | 32.75954
70.39072 | 874.467 | 32.76041
70.39829 | 874.5698 | 32.76426
70.40909 | 874.5679 | 32.76419
70.41991 | 874.5965 | 32.76526
70.43073 | 874.6275 | 32.76642
70.44154 | 874.6905 | 32.76878
70.45236 | 874.7768 | 32.77201
70.46319 | 874.8262 | 32.77386
70.47402 | 874.8288 | 32.77396
70.48483 | 874.8867 | 32.77613
70.49563 | 874.9551 | 32.77869
70.50647 | 875.0078125 | 32.78067
70.51726 | 875.0941 | 32.7839
70.52806 | 875.1025 | 32.78421
70.53888 | 875.1123 | 32.78458
70.54969 | 875.1214 | 32.78492
70.56052 | 875.2175 | 32.78852
70.57133 | 875.2655 | 32.79032
70.58214 | 875.286 | 32.79109
70.59295 | 875.3149 | 32.79217
70.60378 | 875.3541 | 32.79364
70.61459 | 875.4477 | 32.79715
70.6254 | 875.5219 | 32.79993
70.63622 | 875.5344 | 32.80039
70.64706 | 875.5499 | 32.80098
70.65787 | 875.5957 | 32.80269
70.6687 | 875.6754 | 32.80568
70.6795 | 875.7417 | 32.80816
70.69031 | 875.7363 | 32.80796
70.7011 | 875.739 | 32.80806
70.71188 | 875.7603 | 32.80886
70.72274 | 875.8448 | 32.81202
70.73355 | 875.9008 | 32.81412
70.74438 | 875.9056 | 32.8143
70.7552 | 875.943 | 32.8157
70.76602 | 876.0168 | 32.81847
70.77684 | 876.0559 | 32.81993
70.78764 | 876.1322 | 32.82279
70.79845 | 876.1443 | 32.82325
70.80927 | 876.1478 | 32.82338
70.8201 | 876.1924 | 32.82505
70.83092 | 876.2697 | 32.82794
70.84172 | 876.3099 | 32.82945
70.85253 | 876.2903 | 32.82871
70.86334 | 876.2722 | 32.82804
70.87415 | 876.3409 | 32.83061
70.88494 | 876.3776 | 32.83199
70.89579 | 876.467 | 32.83533
70.90662 | 876.4608 | 32.8351
70.91743 | 876.4846 | 32.83599
70.92825 | 876.5286 | 32.83764
70.93906 | 876.6066 | 32.84056
70.94987 | 876.6501 | 32.8422
70.96067 | 876.6565 | 32.84243
70.9715 | 876.7151 | 32.84463
70.98232 | 876.7158 | 32.84466
70.99314 | 876.7709 | 32.84672
71.00395 | 876.8383 | 32.84924
71.01475 | 876.8325 | 32.84903
71.02559 | 876.856 | 32.84991
71.03639 | 876.886 | 32.85103
71.04722 | 876.9656 | 32.85401
71.05801 | 877.0405 | 32.85682
71.06884 | 877.0646 | 32.85772
71.07967 | 877.0936 | 32.85881
71.09047 | 877.1331 | 32.86029
71.10128 | 877.1881 | 32.86235
71.11209 | 877.265625 | 32.86525
71.12292 | 877.2817 | 32.86585
71.13372 | 877.2933 | 32.86629
71.14455 | 877.3321 | 32.86774
71.15536 | 877.3825 | 32.86963
71.16619 | 877.4445 | 32.87195
71.17701 | 877.4346 | 32.87158
71.18782 | 877.4449 | 32.87197
71.19864 | 877.4686 | 32.87286
71.20946 | 877.5496 | 32.87589
71.22024 | 877.6198 | 32.87852
71.23105 | 877.595 | 32.87759
71.24187 | 877.6621 | 32.88011
71.2527 | 877.6957 | 32.88136
71.26352 | 877.7508 | 32.88343
71.27431 | 877.8257 | 32.88624
71.28515 | 877.8384 | 32.88671
71.29596 | 877.8578 | 32.88744
71.30676 | 877.873 | 32.88801
71.31757 | 877.9376 | 32.89043
71.32842 | 877.9972 | 32.89266
71.33925 | 877.9958 | 32.89261
71.35007 | 878.0189 | 32.89347
71.36087 | 878.09 | 32.89614
71.37169 | 878.1489 | 32.89834
71.38249 | 878.2206 | 32.90103
71.39329 | 878.2277 | 32.9013
71.40411 | 878.2689 | 32.90284
71.41492 | 878.3207 | 32.90478
71.42575 | 878.3942 | 32.90753
71.43657 | 878.4586 | 32.90995
71.44736 | 878.476 | 32.9106
71.45819 | 878.511 | 32.91191
71.46902 | 878.5348 | 32.9128
71.47982 | 878.6007 | 32.91527
71.49062 | 878.6564 | 32.91736
71.50148 | 878.6755 | 32.91807
71.5123 | 878.7093 | 32.91934
71.5231 | 878.7651 | 32.92143
71.53392 | 878.8319 | 32.92393
71.54473 | 878.911 | 32.92689
71.55554 | 878.9537 | 32.92849
71.56632 | 878.9675 | 32.92901
71.5771 | 879.0038 | 32.93037
71.58797 | 879.0789 | 32.93318
71.59879 | 879.1558 | 32.93606
71.60961 | 879.1587 | 32.93617
71.62042 | 879.217 | 32.93836
71.63125 | 879.249 | 32.93956
71.64207 | 879.2857 | 32.94093
71.65287 | 879.3624 | 32.94381
71.66367 | 879.4171 | 32.94585
71.6745 | 879.4366 | 32.94659
71.68533 | 879.4916 | 32.94864
71.69616 | 879.6038 | 32.95285
71.70695 | 879.6559 | 32.9548
71.71777 | 879.6939 | 32.95622
71.72858 | 879.7372 | 32.95785
71.73938 | 879.8113 | 32.96062
71.75018 | 879.8666 | 32.9627
71.76101 | 879.9451 | 32.96563
71.77186 | 879.9741 | 32.96672
71.78265 | 879.9843 | 32.9671
71.79348 | 880.0184 | 32.96838
71.80321 | 880.1284 | 32.9725
71.81403 | 880.2118 | 32.97563
71.82483 | 880.2266 | 32.97618
71.83566 | 880.281 | 32.97822
71.84649 | 880.337 | 32.98032
71.85729 | 880.419 | 32.98339
71.8681 | 880.5148 | 32.98698
71.87891 | 880.5541 | 32.98845
71.88973 | 880.5752 | 32.98924
71.90054 | 880.6487 | 32.992
71.91134 | 880.6934 | 32.99367
71.92216 | 880.7653 | 32.99636
71.933 | 880.8287 | 32.99874
71.94383 | 880.8417 | 32.99922
71.9546 | 880.8822 | 33.00074
71.96544 | 880.9605 | 33.00368
71.97625 | 881.03 | 33.00628
71.98708 | 881.072 | 33.00785
71.99787 | 881.1046 | 33.00907
72.00868 | 881.178 | 33.01182
72.01952 | 881.2598 | 33.01489
72.03033 | 881.3238 | 33.01729
72.04116 | 881.3728 | 33.01912
72.05196 | 881.3815 | 33.01945
72.06277 | 881.4113 | 33.02056
72.0736 | 881.4659 | 33.02261
72.08439 | 881.551 | 33.0258
72.09522 | 881.5533 | 33.02588
72.10602 | 881.579 | 33.02685
72.11686 | 881.6124 | 33.0281
72.12766 | 881.6647 | 33.03006
72.13849 | 881.7358 | 33.03272
72.14931 | 881.7651 | 33.03382
72.16012 | 881.8099 | 33.0355
72.17091 | 881.8194 | 33.03585
72.18173 | 881.8911 | 33.03854
72.19256 | 881.9765625 | 33.04174
72.2034 | 881.9984 | 33.04256
72.2142 | 882.019 | 33.04333
72.22501 | 882.0286 | 33.04369
72.23584 | 882.0932 | 33.04611
72.24663 | 882.1496 | 33.04822
72.25744 | 882.1534 | 33.04836
72.26826 | 882.1383 | 33.0478
72.27907 | 882.167 | 33.04887
72.28989 | 882.2446 | 33.05178
72.3007 | 882.285 | 33.0533
72.31152 | 882.3231 | 33.05472
72.32233 | 882.2939 | 33.05363
72.33315 | 882.3566 | 33.05598
72.34396 | 882.3841 | 33.05701
72.35477 | 882.4824 | 33.06069
72.36561 | 882.4763 | 33.06046
72.37644 | 882.4808 | 33.06063
72.38724 | 882.4898 | 33.06097
72.39806 | 882.561 | 33.06364
72.40889 | 882.6054 | 33.0653
72.4197 | 882.6362 | 33.06645
72.43048 | 882.6132 | 33.06559
72.44126 | 882.6335 | 33.06635
72.45212 | 882.7024 | 33.06893
72.46078 | 882.8144 | 33.07313
72.47159 | 882.8257 | 33.07355
72.48243 | 882.8361 | 33.07394
72.49324 | 882.8879 | 33.07588
72.50404 | 882.9272 | 33.07735
72.51485 | 882.974 | 33.07911
72.52566 | 883.0305 | 33.08122
72.53649 | 883.0195 | 33.08081
72.54731 | 883.0445 | 33.08175
72.55812 | 883.0895 | 33.08343
72.56894 | 883.1708 | 33.08648
72.57976 | 883.1846 | 33.087
72.59057 | 883.1994 | 33.08755
72.60138 | 883.2709 | 33.09023
72.61218 | 883.3256 | 33.09228
72.62301 | 883.3989 | 33.09503
72.63382 | 883.4818 | 33.09813
72.64463 | 883.473 | 33.0978
72.65547 | 883.5416 | 33.10037
72.6663 | 883.6176 | 33.10322
72.6771 | 883.7077 | 33.10659
72.68789 | 883.7487 | 33.10813
72.69873 | 883.7601 | 33.10856
72.70954 | 883.8151 | 33.11062
72.72035 | 883.861 | 33.11234
72.73116 | 883.9475 | 33.11558
72.74199 | 884.0002 | 33.11755
72.7528 | 884.0187 | 33.11825
72.7636 | 884.0909 | 33.12095
72.77441 | 884.1615 | 33.1236
72.78524 | 884.2554 | 33.12711
72.79604 | 884.3116 | 33.12922
72.80688 | 884.3452 | 33.13048
72.81766 | 884.418 | 33.1332
72.82851 | 884.4816 | 33.13559
72.83932 | 884.5789 | 33.13923
72.85014 | 884.6192 | 33.14074
72.86094 | 884.6151 | 33.14059
72.87176 | 884.6556 | 33.14211
72.88259 | 884.7456 | 33.14548
72.8934 | 884.8445 | 33.14918
72.90422 | 884.9017 | 33.15132
72.91505 | 884.9441 | 33.15291
72.92587 | 885.019 | 33.15572
72.93666 | 885.0533 | 33.15701
72.94423 | 885.1545 | 33.1608
72.95504 | 885.2393 | 33.16397
72.96586 | 885.2567 | 33.16463
72.97667 | 885.3034 | 33.16637
72.98749 | 885.3561 | 33.16835
72.99721 | 885.4564 | 33.1721
73.00803 | 885.5327 | 33.17496
73.01886 | 885.5402 | 33.17524
73.02967 | 885.5597 | 33.17598
73.04046 | 885.6515 | 33.17942
73.05129 | 885.7502 | 33.18311
73.06214 | 885.7899 | 33.1846
73.07296 | 885.8193 | 33.1857
73.08378 | 885.8757 | 33.18782
73.09456 | 885.9279 | 33.18977
73.1054 | 886.0068 | 33.19273
73.11619 | 886.0953 | 33.19604
73.12699 | 886.1092 | 33.19656
73.13781 | 886.1387 | 33.19767
73.14861 | 886.1757 | 33.19905
73.15945 | 886.2709 | 33.20262
73.17026 | 886.3367 | 33.20508
73.18106 | 886.3608 | 33.20599
73.19189 | 886.3655 | 33.20617
73.20272 | 886.3901 | 33.20708
73.21352 | 886.4703 | 33.21009
73.22436 | 886.564 | 33.2136
73.23517 | 886.5857 | 33.21441
73.24601 | 886.6453 | 33.21665
73.25681 | 886.6982 | 33.21863
73.26761 | 886.7764 | 33.22156
73.27843 | 886.8503 | 33.22433
73.28924 | 886.8531 | 33.22443
73.30003 | 886.8732 | 33.22519
73.31082 | 886.8956 | 33.22602
73.32169 | 886.9726 | 33.22891
73.33249 | 887.0273 | 33.23096
73.34332 | 887.0133 | 33.23043
73.35413 | 887.0608 | 33.23221
73.36496 | 887.1183 | 33.23437
73.37578 | 887.1447 | 33.23536
73.38658 | 887.212 | 33.23788
73.39737 | 887.236 | 33.23878
73.4082 | 887.2804 | 33.24044
73.41903 | 887.318 | 33.24185
73.42986 | 887.4058 | 33.24514
73.44065 | 887.4481 | 33.24672
73.45148 | 887.4534 | 33.24692
73.4623 | 887.4752 | 33.24774
73.47307 | 887.4977 | 33.24858
73.4839 | 887.5651 | 33.25111
73.49473 | 887.631 | 33.25357
73.50557 | 887.626 | 33.25339
73.51636 | 887.6701 | 33.25504
73.52719 | 887.7109375 | 33.25657
73.53801 | 887.7776 | 33.25907
73.54881 | 887.8258 | 33.26087
73.55961 | 887.8421 | 33.26148
73.57042 | 887.9303 | 33.26479
73.58125 | 887.9513 | 33.26557
73.59207 | 888.0174 | 33.26805
73.60288 | 888.0975 | 33.27105
73.6137 | 888.086 | 33.27062
73.62452 | 888.1316 | 33.27233
73.63534 | 888.1566 | 33.27327
73.64614 | 888.1946 | 33.27469
73.65695 | 888.2596 | 33.27712
73.66778 | 888.2809 | 33.27792
73.67862 | 888.3226 | 33.27948
73.68941 | 888.3546 | 33.28068
73.70022 | 888.4316 | 33.28357
73.71103 | 888.4972 | 33.28602
73.72187 | 888.5162 | 33.28674
73.73267 | 888.5474 | 33.28791
73.74347 | 888.5999 | 33.28987
73.75431 | 888.6672 | 33.29239
73.76512 | 888.7381 | 33.29505
73.77595 | 888.739 | 33.29508
73.78674 | 888.7565 | 33.29574
73.79758 | 888.7634 | 33.296
73.80838 | 888.8451 | 33.29906
73.81918 | 888.9005 | 33.30113
73.82998 | 888.8815 | 33.30042
73.84082 | 888.9195 | 33.30185
73.85164 | 888.959 | 33.30333
73.86245 | 889.0452 | 33.30656
73.87326 | 889.1155 | 33.30919
73.88408 | 889.1052 | 33.3088
73.89491 | 889.1577 | 33.31077
73.90569 | 889.175 | 33.31142
73.91651 | 889.2251 | 33.31329
73.92736 | 889.2786 | 33.3153
73.93819 | 889.2601 | 33.3146
73.94899 | 889.2841 | 33.3155
73.95981 | 889.2937 | 33.31586
73.97063 | 889.3428 | 33.3177
73.98143 | 889.3903 | 33.31948
73.99224 | 889.3833 | 33.31922
74.00304 | 889.4039 | 33.31999
74.01386 | 889.4575 | 33.322
74.02467 | 889.5198 | 33.32434
74.03549 | 889.5883 | 33.3269
74.0463 | 889.5634 | 33.32597
74.05712 | 889.5779 | 33.32651
74.06793 | 889.6137 | 33.32785
74.07876 | 889.6479 | 33.32913
74.08956 | 889.7059 | 33.33131
74.10041 | 889.6816 | 33.3304
74.11123 | 889.6808 | 33.33037
74.12204 | 889.6965 | 33.33096
74.13286 | 889.7546 | 33.33313
74.14367 | 889.847 | 33.33659
74.1545 | 889.8201 | 33.33559
74.16527 | 889.8187 | 33.33553
74.17605 | 889.8356 | 33.33617
74.18691 | 889.9123 | 33.33904
74.19773 | 889.9442 | 33.34023
74.20854 | 889.9391 | 33.34004
74.21935 | 889.9684 | 33.34114
74.23019 | 890.0016 | 33.34238
74.24101 | 890.0284 | 33.34339
74.25182 | 890.0703125 | 33.34496
74.26262 | 890.0643 | 33.34473
74.27344 | 890.056 | 33.34442
74.28428 | 890.0832 | 33.34544
74.2951 | 890.1627 | 33.34842
74.30589 | 890.2147 | 33.35037
74.31672 | 890.2034 | 33.34994
74.32751 | 890.2227 | 33.35067
74.33832 | 890.2524 | 33.35178
74.34911 | 890.2451 | 33.35151
74.35995 | 890.3414 | 33.35512
74.3708 | 890.3395 | 33.35504
74.38159 | 890.3318 | 33.35476
74.39242 | 890.3306 | 33.35471
74.40324 | 890.3698 | 33.35618
74.41403 | 890.4189 | 33.35802
74.42485 | 890.4196 | 33.35804
74.43567 | 890.448 | 33.35911
74.44648 | 890.4498 | 33.35917
74.45732 | 890.5055 | 33.36126
74.46812 | 890.5664 | 33.36354
74.47894 | 890.55 | 33.36293
74.48975 | 890.5793 | 33.36403
74.50055 | 890.6001 | 33.36481
74.51137 | 890.6442 | 33.36646
74.52218 | 890.6917 | 33.36824
74.53301 | 890.6845 | 33.36797
74.54384 | 890.7047 | 33.36873
74.55462 | 890.6998 | 33.36854
74.56545 | 890.7552 | 33.37062
74.57627 | 890.7952 | 33.37211
74.58709 | 890.7755 | 33.37138
74.5979 | 890.7917 | 33.37199
74.60872 | 890.8071 | 33.37256
74.61955 | 890.8481 | 33.3741
74.63035 | 890.9122 | 33.3765
74.64117 | 890.9233 | 33.37691
74.652 | 890.9276 | 33.37707
74.6628 | 890.9393 | 33.37751
74.67361 | 890.9958 | 33.37963
74.6844 | 891.0367 | 33.38116
74.69523 | 891.0154 | 33.38037
74.70604 | 891.0182 | 33.38047
74.71688 | 891.0418 | 33.38135
74.72768 | 891.0543 | 33.38182
74.73849 | 891.1074 | 33.38381
74.74932 | 891.0803 | 33.3828
74.76014 | 891.1215 | 33.38434
74.77094 | 891.1157 | 33.38412
74.78175 | 891.1798 | 33.38652
74.79258 | 891.2269 | 33.38829
74.80341 | 891.2232 | 33.38815
74.81423 | 891.2689 | 33.38986
74.82504 | 891.256 | 33.38938
74.83586 | 891.3037 | 33.39117
74.84666 | 891.3644 | 33.39344
74.85746 | 891.358 | 33.3932
74.86828 | 891.3337 | 33.39229
74.87909 | 891.3373 | 33.39242
74.88993 | 891.3756 | 33.39386
74.90071 | 891.4146 | 33.39532
74.91155 | 891.4249 | 33.3957
74.92235 | 891.4092 | 33.39512
74.93317 | 891.415 | 33.39534
74.94399 | 891.4806 | 33.39779
74.95481 | 891.5479 | 33.40031
74.96563 | 891.5161 | 33.39912
74.97645 | 891.52 | 33.39927
74.98727 | 891.5286 | 33.39959
74.99808 | 891.5549 | 33.40058
75.00889 | 891.6 | 33.40226
75.01972 | 891.5721 | 33.40122
75.0305 | 891.5594 | 33.40074
75.04127 | 891.5613 | 33.40082
75.05213 | 891.5856 | 33.40173
75.06296 | 891.6682 | 33.40482
75.07378 | 891.6223 | 33.4031
75.0846 | 891.6274 | 33.40329
75.09543 | 891.627 | 33.40328
75.10624 | 891.6537 | 33.40428
75.11705 | 891.7079 | 33.40631
75.12786 | 891.7173 | 33.40666
75.13867 | 891.6921 | 33.40572
75.14948 | 891.7255 | 33.40697
75.16031 | 891.7388 | 33.40747
75.17112 | 891.7753 | 33.40883
75.18194 | 891.7598 | 33.40825
75.19275 | 891.7439 | 33.40766
75.20354 | 891.7501 | 33.40789
75.21434 | 891.7793 | 33.40898
75.22519 | 891.8245 | 33.41067
75.23604 | 891.819 | 33.41047
75.24681 | 891.8068 | 33.41001
75.25764 | 891.8117 | 33.4102
75.26847 | 891.8556 | 33.41184
75.27926 | 891.9327 | 33.41473
75.29007 | 891.8898 | 33.41312
75.30089 | 891.9236 | 33.41439
75.31172 | 891.8849 | 33.41294
75.32253 | 891.9192 | 33.41422
75.33335 | 891.9645 | 33.41592
75.34417 | 891.9207 | 33.41428
75.35497 | 891.899 | 33.41347
75.36579 | 891.9216 | 33.41432
75.3766 | 891.9407 | 33.41503
75.38741 | 891.9581 | 33.41568
75.39825 | 891.9726 | 33.41622
75.40908 | 891.947 | 33.41527
75.41985 | 891.9394 | 33.41498
75.43068 | 891.9885 | 33.41682
75.4415 | 892.0117 | 33.41769
75.45233 | 892.0219 | 33.41807
75.46312 | 891.981 | 33.41654
75.47393 | 891.9893 | 33.41685
75.48478 | 891.9962 | 33.41711
75.49559 | 892.0161 | 33.41785
75.50639 | 892.0335 | 33.41851
75.51722 | 891.9919 | 33.41695
75.52803 | 891.9891 | 33.41684
75.53886 | 892.0247 | 33.41818
75.54965 | 892.0617 | 33.41956
75.56046 | 892.0361 | 33.4186
75.57127 | 891.9968 | 33.41713
75.58212 | 891.9965 | 33.41712
75.59291 | 892.0129 | 33.41773
75.60373 | 892.0605 | 33.41952
75.61454 | 892.022 | 33.41808
75.62536 | 891.9982 | 33.41718
75.63617 | 891.9716 | 33.41619
75.64698 | 891.9601 | 33.41576
75.65781 | 891.9966 | 33.41712
75.66865 | 891.946 | 33.41523
75.67946 | 891.925 | 33.41444
75.69027 | 891.921875 | 33.41432
75.70109 | 891.9399 | 33.415
75.71189 | 891.9679 | 33.41605
75.72269 | 891.9366 | 33.41488
75.73351 | 891.8722 | 33.41246
75.74432 | 891.8775 | 33.41266
75.75514 | 891.8889 | 33.41309
75.76595 | 891.9046 | 33.41368
75.77675 | 891.8547 | 33.41181
75.78759 | 891.829 | 33.41084
75.79839 | 891.7977 | 33.40967
75.80921 | 891.7921 | 33.40946
75.82004 | 891.801 | 33.4098
75.83086 | 891.7802 | 33.40902
75.8417 | 891.7223 | 33.40685
75.8525 | 891.7296 | 33.40712
75.86331 | 891.7342 | 33.40729
75.87413 | 891.7796 | 33.40899
75.88495 | 891.7494 | 33.40786
75.89572 | 891.7126 | 33.40648
75.90651 | 891.6782 | 33.4052
75.91737 | 891.6945 | 33.4058
75.9282 | 891.7401 | 33.40751
75.939 | 891.6859 | 33.40548
75.94983 | 891.6656 | 33.40472
75.96065 | 891.6667 | 33.40477
75.97146 | 891.6328125 | 33.4035
75.98228 | 891.6686 | 33.40484
75.9931 | 891.6377 | 33.40368
76.00389 | 891.5546 | 33.40056
76.01472 | 891.5963 | 33.40213
76.02553 | 891.6044 | 33.40243
76.03635 | 891.6432 | 33.40388
76.04717 | 891.623 | 33.40313
76.05798 | 891.5834 | 33.40165
76.06878 | 891.5782 | 33.40145
76.07958 | 891.5782 | 33.40145
76.09042 | 891.629 | 33.40335
76.10124 | 891.5976 | 33.40218
76.11205 | 891.5888 | 33.40185
76.12288 | 891.5756 | 33.40135
76.13371 | 891.5673 | 33.40104
76.14451 | 891.6145 | 33.40281
76.15532 | 891.5748 | 33.40132
76.16612 | 891.5642 | 33.40092
76.17696 | 891.5239 | 33.39941
76.18776 | 891.5511 | 33.40044
76.19858 | 891.5942 | 33.40205
76.2094 | 891.5574 | 33.40067
76.22021 | 891.5344 | 33.39981
76.23101 | 891.5413 | 33.40007
76.24183 | 891.5577 | 33.40068
76.25263 | 891.5803 | 33.40153
76.26349 | 891.5598 | 33.40076
76.2743 | 891.512 | 33.39897
76.28508 | 891.5029 | 33.39863
76.29591 | 891.5084 | 33.39883
76.30674 | 891.5726 | 33.40124
76.31756 | 891.5418 | 33.40009
76.32836 | 891.528 | 33.39957
76.33917 | 891.499 | 33.39848
76.35 | 891.5132 | 33.39902
76.3608 | 891.5289 | 33.3996
76.37162 | 891.5455 | 33.40022
76.38245 | 891.5059 | 33.39874
76.39326 | 891.4744 | 33.39756
76.40408 | 891.4924 | 33.39823
76.41487 | 891.5278 | 33.39956
76.4257 | 891.5197 | 33.39926
76.43649 | 891.4763 | 33.39763
76.44734 | 891.4587 | 33.39697
76.45815 | 891.4478 | 33.39656
76.46897 | 891.5012 | 33.39857
76.47978 | 891.4769 | 33.39766
76.49059 | 891.4661 | 33.39725
76.5014 | 891.4641 | 33.39717
76.51219 | 891.4844 | 33.39794
76.52304 | 891.5139 | 33.39904
76.53387 | 891.5084 | 33.39883
76.54468 | 891.4992 | 33.39849
76.55549 | 891.4926 | 33.39824
76.56632 | 891.4984 | 33.39846
76.57712 | 891.5221 | 33.39935
76.58793 | 891.5413 | 33.40007
76.59875 | 891.4726 | 33.39749
76.60957 | 891.4736 | 33.39753
76.62038 | 891.5069 | 33.39878
76.6312 | 891.5457 | 33.40023
76.64201 | 891.558 | 33.40069
76.65281 | 891.5498 | 33.40039
76.66363 | 891.5419 | 33.40009
76.67445 | 891.552 | 33.40047
76.68528 | 891.6231 | 33.40313
76.6961 | 891.6059 | 33.40249
76.70692 | 891.5541 | 33.40055
76.71773 | 891.5594 | 33.40075
76.72855 | 891.5761 | 33.40137
76.73936 | 891.6265 | 33.40326
76.75018 | 891.6242 | 33.40317
76.76097 | 891.6189 | 33.40297
76.77175 | 891.6268 | 33.40327
76.78262 | 891.6642 | 33.40467
76.79342 | 891.726 | 33.40699
76.80423 | 891.7043 | 33.40617
76.81507 | 891.7005 | 33.40603
76.82589 | 891.7276 | 33.40705
76.83669 | 891.7425 | 33.4076
76.84751 | 891.7747 | 33.40881
76.85831 | 891.7913 | 33.40943
76.86913 | 891.7701 | 33.40864
76.87995 | 891.7858 | 33.40923
76.89076 | 891.804 | 33.40991
76.9016 | 891.8593 | 33.41198
76.91241 | 891.8275 | 33.41079
76.92322 | 891.8568 | 33.41188
76.93402 | 891.9009 | 33.41354
76.94482 | 891.929 | 33.41459
76.95565 | 891.9932 | 33.417
76.96647 | 892.0029 | 33.41736
76.97727 | 891.9711 | 33.41617
76.9881 | 891.9818 | 33.41657
76.99893 | 892.0151 | 33.41782
77.00973 | 892.0967 | 33.42088
77.02055 | 892.0584 | 33.41944
77.03137 | 892.0545 | 33.41929
77.04218 | 892.0575 | 33.41941
77.05299 | 892.0447 | 33.41892
77.06381 | 892.1271 | 33.42201
77.07464 | 892.1233 | 33.42187
77.08545 | 892.1162 | 33.4216
77.09627 | 892.1761 | 33.42385
77.10707 | 892.22 | 33.42549
77.11789 | 892.2535 | 33.42675
77.12869 | 892.2558 | 33.42683
77.13953 | 892.2616 | 33.42705
77.15029 | 892.2734 | 33.42749
77.16114 | 892.2784 | 33.42768
77.17195 | 892.3257 | 33.42945
77.18277 | 892.3347 | 33.42979
77.19358 | 892.3113 | 33.42891
77.2044 | 892.3054 | 33.42869
77.21523 | 892.3271 | 33.4295
77.22605 | 892.3839 | 33.43163
77.23686 | 892.3811 | 33.43153
77.2477 | 892.3947 | 33.43204
77.25849 | 892.4022 | 33.43232
77.26931 | 892.3922 | 33.43194
77.28012 | 892.4833 | 33.43536
77.29093 | 892.4618 | 33.43455
77.30174 | 892.4447 | 33.43391
77.31256 | 892.4346 | 33.43353
77.32337 | 892.4618 | 33.43455
77.3342 | 892.4633 | 33.43461
77.34502 | 892.4489 | 33.43407
77.35583 | 892.428 | 33.43328
77.36662 | 892.4022 | 33.43232
77.37745 | 892.407 | 33.4325
77.38829 | 892.4553 | 33.43431
77.39911 | 892.4412 | 33.43378
77.4099 | 892.4226 | 33.43308
77.42073 | 892.4194 | 33.43296
77.43156 | 892.4208 | 33.43302
77.44233 | 892.4401 | 33.43374
77.45316 | 892.4252 | 33.43318
77.46397 | 892.3804 | 33.4315
77.47478 | 892.3668 | 33.43099
77.48559 | 892.3678 | 33.43103
77.49644 | 892.3831 | 33.4316
77.50723 | 892.3669 | 33.431
77.51805 | 892.3177 | 33.42915
77.52886 | 892.2737 | 33.4275
77.5397 | 892.2592 | 33.42696
77.55052 | 892.3195 | 33.42922
77.56133 | 892.3223 | 33.42932
77.57216 | 892.2504 | 33.42663
77.58296 | 892.2454 | 33.42644
77.59378 | 892.2391 | 33.42621
77.60458 | 892.2767 | 33.42762
77.61542 | 892.233 | 33.42598
77.62619 | 892.185 | 33.42418
77.63699 | 892.1323 | 33.42221
77.64784 | 892.1047 | 33.42117
77.65865 | 892.1257 | 33.42196
77.66947 | 892.0784 | 33.42019
77.6803 | 892.0551 | 33.41932
77.69111 | 892.0125 | 33.41772
77.70193 | 891.9869 | 33.41676
77.71274 | 892.0264 | 33.41824
77.72355 | 892.0041 | 33.4174
77.73435 | 891.938 | 33.41493
77.74518 | 891.8929 | 33.41324
77.756 | 891.8918 | 33.4132
77.76682 | 891.9012 | 33.41355
77.77763 | 891.8581 | 33.41193
77.78844 | 891.7999 | 33.40975
77.79924 | 891.7717 | 33.4087
77.81006 | 891.7348 | 33.40732
77.82088 | 891.7361 | 33.40736
77.8317 | 891.7308 | 33.40717
77.84251 | 891.6423 | 33.40385
77.85336 | 891.6361 | 33.40362
77.86417 | 891.6143 | 33.4028
77.87497 | 891.6508 | 33.40417
77.88577 | 891.619 | 33.40298
77.89659 | 891.5655 | 33.40097
77.90741 | 891.5497 | 33.40038
77.91823 | 891.5153 | 33.39909
77.92905 | 891.536 | 33.39987
77.93986 | 891.4987 | 33.39847
77.95068 | 891.4316 | 33.39596
77.96149 | 891.4169 | 33.39541
77.9723 | 891.3998 | 33.39477
77.9831 | 891.3971 | 33.39466
77.99393 | 891.3721 | 33.39373
78.00476 | 891.3621 | 33.39335
78.01555 | 891.3336 | 33.39228
78.02638 | 891.3193 | 33.39175
78.03719 | 891.3352 | 33.39235
78.048 | 891.3539 | 33.39305
78.05882 | 891.2773 | 33.39018
78.06962 | 891.2589 | 33.38949
78.08045 | 891.2753 | 33.3901
78.09127 | 891.3081 | 33.39133
78.10207 | 891.2913 | 33.3907
78.11292 | 891.251 | 33.38919
78.12372 | 891.2347 | 33.38858
78.13452 | 891.2209 | 33.38807
78.14536 | 891.2676 | 33.38981
78.15617 | 891.278 | 33.3902
78.16698 | 891.2446 | 33.38895
78.1778 | 891.2538 | 33.3893
78.18859 | 891.2605 | 33.38955
78.19944 | 891.3091 | 33.39137
78.21024 | 891.3044 | 33.39119
78.22105 | 891.2908 | 33.39068
78.23186 | 891.2933 | 33.39078
78.24267 | 891.315 | 33.39159
78.2535 | 891.3515625 | 33.39296
78.26433 | 891.3483 | 33.39284
78.27514 | 891.3306 | 33.39217
78.28595 | 891.3486 | 33.39285
78.29677 | 891.3553 | 33.3931
78.30759 | 891.3988 | 33.39473
78.3184 | 891.4208 | 33.39555
78.32921 | 891.4016 | 33.39483
78.34001 | 891.3961 | 33.39463
78.35084 | 891.4457 | 33.39649
78.36165 | 891.5201 | 33.39927
78.37246 | 891.5318 | 33.39971
78.38328 | 891.5325 | 33.39974
78.3941 | 891.559 | 33.40073
78.4049 | 891.5939 | 33.40204
78.41574 | 891.6508 | 33.40417
78.42655 | 891.6649 | 33.4047
78.43736 | 891.6387 | 33.40371
78.4482 | 891.6702 | 33.40489
78.45901 | 891.7039 | 33.40616
78.46982 | 891.7744 | 33.4088
78.48064 | 891.8241 | 33.41066
78.49143 | 891.8225 | 33.4106
78.50223 | 891.8516 | 33.41169
78.51305 | 891.8938 | 33.41327
78.52387 | 891.9988 | 33.41721
78.53468 | 892.0002 | 33.41726
78.54553 | 892.0027 | 33.41735
78.55634 | 892.0429 | 33.41886
78.56715 | 892.0835 | 33.42038
78.57798 | 892.1286 | 33.42207
78.58879 | 892.136 | 33.42235
78.59958 | 892.2181 | 33.42542
78.6104 | 892.2063 | 33.42498
78.62123 | 892.2485 | 33.42656
78.63206 | 892.336 | 33.42984
78.64286 | 892.3826 | 33.43159
78.65368 | 892.3784 | 33.43143
78.66449 | 892.4111 | 33.43265
78.67528 | 892.4668 | 33.43474
78.68609 | 892.5294 | 33.43708
78.69692 | 892.5887 | 33.43931
78.70775 | 892.5841 | 33.43913
78.71857 | 892.6239 | 33.44062
78.72939 | 892.6409 | 33.44126
78.74018 | 892.7294 | 33.44458
78.751 | 892.7332 | 33.44472
78.76182 | 892.75 | 33.44535
78.77264 | 892.7941 | 33.447
78.78346 | 892.7842 | 33.44663
78.79427 | 892.8696 | 33.44983
78.8051 | 892.9286 | 33.45204
78.8159 | 892.918 | 33.45164
78.82671 | 892.9329 | 33.4522
78.83752 | 892.993 | 33.45445
78.84835 | 893.049 | 33.45655
78.85915 | 893.1094 | 33.45881
78.87 | 893.0986 | 33.45841
78.88077 | 893.1082 | 33.45877
78.89162 | 893.1017 | 33.45853
78.90242 | 893.165 | 33.46089
78.91325 | 893.2229 | 33.46306
78.92405 | 893.1787 | 33.46141
78.93489 | 893.2328 | 33.46344
78.9457 | 893.2616 | 33.46451
78.95651 | 893.3445 | 33.46762
78.96732 | 893.3598 | 33.46819
78.97814 | 893.3368 | 33.46733
78.98896 | 893.3508 | 33.46786
78.99976 | 893.3752 | 33.46877
79.01058 | 893.4437 | 33.47134
79.0214 | 893.4747 | 33.4725
79.0322 | 893.4495 | 33.47155
79.04303 | 893.459 | 33.47191
79.05383 | 893.4717 | 33.47239
79.06466 | 893.4997 | 33.47343
79.07546 | 893.5372 | 33.47484
79.08629 | 893.5046 | 33.47362
79.0971 | 893.5259 | 33.47442
79.10791 | 893.562 | 33.47577
79.11872 | 893.5927 | 33.47692
79.12955 | 893.6065 | 33.47744
79.14036 | 893.6079 | 33.47749
79.15119 | 893.641 | 33.47873
79.16201 | 893.6492 | 33.47903
79.17282 | 893.6642 | 33.4796
79.18363 | 893.6912 | 33.48061
79.19443 | 893.6241 | 33.47809
79.20525 | 893.647 | 33.47895
79.21604 | 893.6552 | 33.47926
79.2269 | 893.7169 | 33.48157
79.2377 | 893.7255 | 33.48189
79.24851 | 893.7117 | 33.48138
79.25932 | 893.6951 | 33.48076
79.27015 | 893.711 | 33.48135
79.28097 | 893.7948 | 33.48449
79.29178 | 893.8185 | 33.48538
79.3026 | 893.8016 | 33.48474
79.31343 | 893.8088 | 33.48501
79.32425 | 893.7977 | 33.4846
79.33505 | 893.8608 | 33.48696
79.34587 | 893.8862 | 33.48792
79.35668 | 893.8677 | 33.48722
79.36747 | 893.8439 | 33.48633
79.37829 | 893.8481 | 33.48649
79.38912 | 893.9263 | 33.48942
79.39993 | 893.9537 | 33.49044
79.41075 | 893.9343 | 33.48972
79.42158 | 893.9562 | 33.49054
79.43239 | 893.9655 | 33.49089
79.4432 | 894.0136 | 33.49269
79.45401 | 894.0449 | 33.49386
79.46482 | 894.0142 | 33.49271
79.47562 | 894.0381 | 33.49361
79.48647 | 894.0627 | 33.49453
79.49729 | 894.123 | 33.49679
79.50809 | 894.1437 | 33.49756
79.51889 | 894.0864 | 33.49542
79.52971 | 894.141 | 33.49746
79.54054 | 894.1392 | 33.49739
79.55133 | 894.2437 | 33.50131
79.56218 | 894.278 | 33.50259
79.57299 | 894.2725 | 33.50238
79.5838 | 894.2878 | 33.50296
79.59462 | 894.3464 | 33.50515
79.60543 | 894.4011 | 33.50721
79.61623 | 894.4448 | 33.50884
79.62705 | 894.4504 | 33.50905
79.63787 | 894.4747 | 33.50996
79.64868 | 894.4913 | 33.51058
79.65952 | 894.545 | 33.5126
79.67033 | 894.584 | 33.51406
79.68113 | 894.5669 | 33.51342
79.69195 | 894.6045 | 33.51482
79.70277 | 894.6417 | 33.51622
79.71357 | 894.7195 | 33.51913
79.72439 | 894.7923 | 33.52186
79.73522 | 894.7958 | 33.52199
79.74602 | 894.8312 | 33.52332
79.75684 | 894.8809 | 33.52518
79.76765 | 894.9435 | 33.52753
79.77846 | 895.0136 | 33.53015
79.78928 | 895.0201 | 33.5304
79.80012 | 895.0455 | 33.53135
79.81093 | 895.1055 | 33.53359
79.82171 | 895.1634 | 33.53576
79.83255 | 895.2046 | 33.53731
79.84339 | 895.2348 | 33.53844
79.85418 | 895.2852 | 33.54033
79.86501 | 895.2975 | 33.54079
79.87582 | 895.3873 | 33.54415
79.88663 | 895.4644 | 33.54704
79.89744 | 895.4423 | 33.54621
79.90825 | 895.5288 | 33.54945
79.91907 | 895.5541 | 33.5504
79.92989 | 895.6529 | 33.5541
79.94069 | 895.6924 | 33.55558
79.95152 | 895.7023 | 33.55595
79.96234 | 895.7158 | 33.55646
79.97313 | 895.765625 | 33.55832
79.98395 | 895.8285 | 33.56068
79.99478 | 895.8612 | 33.5619
80.00561 | 895.9105 | 33.56375
80.01643 | 895.9536 | 33.56537
80.02724 | 895.9989 | 33.56706
80.03805 | 896.068 | 33.56965
80.04885 | 896.1431 | 33.57247
80.05966 | 896.1504 | 33.57274
80.07048 | 896.1915 | 33.57428
80.08129 | 896.2537 | 33.57661
80.09213 | 896.3161 | 33.57895
80.10293 | 896.3764 | 33.58121
80.11373 | 896.3552 | 33.58041
80.12455 | 896.3841 | 33.58149
80.13538 | 896.4072 | 33.58236
80.1462 | 896.511 | 33.58625
80.15701 | 896.5602 | 33.58809
80.16783 | 896.5419 | 33.5874
80.17867 | 896.6025 | 33.58968
80.18948 | 896.6577 | 33.59174
80.20028 | 896.7347 | 33.59463
80.2111 | 896.81 | 33.59745
80.2219 | 896.8151 | 33.59764
80.2327 | 896.8452 | 33.59877
80.24351 | 896.8769 | 33.59996
80.25434 | 896.9606 | 33.60309
80.26516 | 896.9977 | 33.60448
80.27599 | 896.9911 | 33.60424
80.28681 | 897.0289 | 33.60565
80.29762 | 897.0787 | 33.60751
80.30842 | 897.1371 | 33.6097
80.31925 | 897.2203 | 33.61282
80.33006 | 897.2504 | 33.61395
80.34089 | 897.2626 | 33.6144
80.3517 | 897.3182 | 33.61649
80.36251 | 897.3839 | 33.61895
80.37331 | 897.4573 | 33.6217
80.38413 | 897.4579 | 33.62172
80.39495 | 897.5007 | 33.62332
80.40575 | 897.5335 | 33.62455
80.41656 | 897.5796 | 33.62628
80.4274 | 897.659 | 33.62926
80.43822 | 897.6494 | 33.6289
80.44902 | 897.6548 | 33.6291
80.45986 | 897.681 | 33.63008
80.47067 | 897.7846 | 33.63396
80.48148 | 897.8214 | 33.63534
80.49228 | 897.8331 | 33.63578
80.5031 | 897.8882 | 33.63784
80.51392 | 897.9194 | 33.63901
80.52474 | 898.0081 | 33.64233
80.53556 | 898.0495 | 33.64389
80.54636 | 898.0303 | 33.64317
80.55717 | 898.0773 | 33.64493
80.56799 | 898.1021 | 33.64586
80.57882 | 898.1397 | 33.64726
80.58962 | 898.206 | 33.64975
80.60044 | 898.2217 | 33.65034
80.61125 | 898.2288 | 33.6506
80.62207 | 898.2446 | 33.6512
80.63289 | 898.3058 | 33.65349
80.6437 | 898.3783 | 33.6562
80.65453 | 898.3837 | 33.65641
80.66533 | 898.3897 | 33.65663
80.67614 | 898.4349 | 33.65832
80.68696 | 898.4705 | 33.65966
80.69778 | 898.5224 | 33.6616
80.70861 | 898.528 | 33.66181
80.71942 | 898.5381 | 33.66219
80.73023 | 898.5502 | 33.66264
80.74106 | 898.5784 | 33.6637
80.75186 | 898.6292 | 33.6656
80.76266 | 898.6079 | 33.66481
80.77348 | 898.6308 | 33.66566
80.78431 | 898.6575 | 33.66666
80.79513 | 898.7116 | 33.66869
80.80593 | 898.7607 | 33.67053
80.81676 | 898.7839 | 33.6714
80.82757 | 898.755 | 33.67032
80.83837 | 898.7619 | 33.67057
80.84919 | 898.8245 | 33.67292
80.86003 | 898.8557 | 33.67409
80.87083 | 898.8662 | 33.67448
80.88167 | 898.8582 | 33.67418
80.89247 | 898.886 | 33.67523
80.90328 | 898.8984375 | 33.67569
80.9141 | 898.952 | 33.67769
80.92489 | 898.9043 | 33.67591
80.93572 | 898.9243 | 33.67666
80.94653 | 898.9515 | 33.67768
80.95736 | 898.9948 | 33.6793
80.96817 | 899.0381 | 33.68092
80.97896 | 899.016 | 33.68009
80.98978 | 899.0173 | 33.68014
81.00061 | 899.0315 | 33.68067
81.01143 | 899.0826 | 33.68259
81.02224 | 899.1012 | 33.68329
81.03305 | 899.0848 | 33.68267
81.0439 | 899.0889 | 33.68282
81.05471 | 899.0932 | 33.68299
81.06552 | 899.1492 | 33.68508
81.07633 | 899.1616 | 33.68555
81.08715 | 899.1382 | 33.68467
81.09794 | 899.1377 | 33.68465
81.10873 | 899.1302 | 33.68437
81.11849 | 899.2311 | 33.68815
81.12931 | 899.2492 | 33.68883
81.14013 | 899.2526 | 33.68896
81.15093 | 899.2556 | 33.68907
81.16177 | 899.276 | 33.68983
81.17258 | 899.2979 | 33.69065
81.18339 | 899.343 | 33.69234
81.19419 | 899.3331 | 33.69197
81.20503 | 899.3016 | 33.69079
81.21584 | 899.3405 | 33.69225
81.22666 | 899.3502 | 33.69261
81.23746 | 899.4103 | 33.69486
81.24828 | 899.3728 | 33.69346
81.25911 | 899.3954 | 33.69431
81.2699 | 899.4019 | 33.69455
81.28069 | 899.436 | 33.69583
81.29152 | 899.501 | 33.69826
81.30235 | 899.4858 | 33.69769
81.31316 | 899.5003 | 33.69824
81.32399 | 899.5208 | 33.69901
81.33481 | 899.5544 | 33.70026
81.34561 | 899.616 | 33.70257
81.35643 | 899.5988 | 33.70193
81.36726 | 899.6272 | 33.70299
81.37807 | 899.5956 | 33.70181
81.3889 | 899.6403 | 33.70348
81.3997 | 899.6923 | 33.70543
81.41051 | 899.6855 | 33.70518
81.42133 | 899.6938 | 33.70549
81.43214 | 899.7141 | 33.70625
81.44295 | 899.7592 | 33.70793
81.45375 | 899.7995 | 33.70945
81.4646 | 899.8217 | 33.71028
81.47541 | 899.8479 | 33.71126
81.48621 | 899.8531 | 33.71145
81.49703 | 899.8647 | 33.71189
81.50787 | 899.9197 | 33.71395
81.51867 | 899.9171 | 33.71385
81.52948 | 899.9158 | 33.7138
81.54029 | 899.942 | 33.71479
81.55113 | 899.9781 | 33.71614
81.56194 | 900.016 | 33.71756
81.57275 | 900.0129 | 33.71744
81.58357 | 900.0498 | 33.71882
81.59439 | 900.0446 | 33.71863
81.60519 | 900.1188 | 33.72141
81.616 | 900.1414 | 33.72226
81.62681 | 900.1482 | 33.72251
81.63762 | 900.1481 | 33.72251
81.64845 | 900.146 | 33.72243
81.65927 | 900.1832 | 33.72382
81.67007 | 900.2385 | 33.72589
81.68089 | 900.2225 | 33.72529
81.69171 | 900.2371 | 33.72584
81.70251 | 900.2409 | 33.72598
81.71334 | 900.2784 | 33.72739
81.72417 | 900.3439 | 33.72984
81.735 | 900.2848 | 33.72763
81.74582 | 900.332 | 33.72939
81.75661 | 900.3428 | 33.7298
81.76745 | 900.3693 | 33.73079
81.77823 | 900.4140625 | 33.73247
81.78903 | 900.4237 | 33.73283
81.79986 | 900.42 | 33.73269
81.81067 | 900.4144 | 33.73248
81.8215 | 900.4432 | 33.73356
81.8323 | 900.4626 | 33.73429
81.84311 | 900.4495 | 33.7338
81.85394 | 900.446 | 33.73367
81.86477 | 900.4442 | 33.7336
81.87558 | 900.4975 | 33.7356
81.88639 | 900.5679 | 33.73823
81.89722 | 900.5583 | 33.73787
81.90805 | 900.5665 | 33.73818
81.91884 | 900.5792 | 33.73866
81.92967 | 900.6196 | 33.74017
81.94047 | 900.6781 | 33.74236
81.95129 | 900.645 | 33.74112
81.96208 | 900.6298 | 33.74055
81.97285 | 900.6204 | 33.7402
81.98373 | 900.6822 | 33.74251
81.99454 | 900.7217 | 33.744
82.00536 | 900.6931 | 33.74292
82.01618 | 900.7091 | 33.74352
82.02701 | 900.731 | 33.74434
82.03782 | 900.7519 | 33.74513
82.04863 | 900.7932 | 33.74667
82.05943 | 900.825 | 33.74786
82.07025 | 900.8146 | 33.74748
82.08108 | 900.8508 | 33.74883
82.09188 | 900.8871 | 33.75019
82.10269 | 900.9241 | 33.75158
82.11352 | 900.9046 | 33.75085
82.12434 | 900.9197 | 33.75141
82.13512 | 900.9143 | 33.75121
82.14593 | 900.9301 | 33.7518
82.15677 | 901.0212 | 33.75522
82.1676 | 900.9941 | 33.7542
82.1784 | 901.0078125 | 33.75471
82.18924 | 901.0284 | 33.75548
82.19789 | 901.1398 | 33.75966
82.20006 | 901.0211 | 33.75521
82.20113 | 901.1673 | 33.76069
82.20328 | 901.0339 | 33.75569
82.20545 | 901.1809 | 33.7612
82.20761 | 901.0574 | 33.75657
82.20977 | 901.1653 | 33.76062
82.21301 | 901.0273 | 33.75544
82.21409 | 901.1364 | 33.75953
82.22492 | 901.1273 | 33.75919
82.23574 | 901.1198 | 33.75891
82.24654 | 901.1451 | 33.75986
82.25737 | 901.194 | 33.76169
82.26819 | 901.2133 | 33.76241
82.27899 | 901.1855 | 33.76137
82.28981 | 901.1666 | 33.76066
82.30061 | 901.1973 | 33.76181
82.31143 | 901.2276 | 33.76295
82.32226 | 901.2614 | 33.76421
82.33309 | 901.2845 | 33.76508
82.34389 | 901.2843 | 33.76507
82.35471 | 901.3078 | 33.76595
82.3655 | 901.3325 | 33.76688
82.37633 | 901.3845 | 33.76883
82.38714 | 901.3619 | 33.76798
82.39795 | 901.3856 | 33.76886
82.40877 | 901.4041 | 33.76956
82.41957 | 901.401 | 33.76944
82.43041 | 901.4418 | 33.77097
82.44124 | 901.4254 | 33.77036
82.45204 | 901.4061 | 33.76964
82.46285 | 901.4091 | 33.76975
82.47368 | 901.4798 | 33.7724
82.48449 | 901.4991 | 33.77312
82.49529 | 901.4594 | 33.77163
82.5061 | 901.4678 | 33.77195
82.51693 | 901.5026 | 33.77325
82.52774 | 901.5381 | 33.77458
82.53855 | 901.5551 | 33.77522
82.54938 | 901.5457 | 33.77486
82.56019 | 901.5621 | 33.77548
82.57099 | 901.5671 | 33.77567
82.58181 | 901.6041 | 33.77705
82.59265 | 901.6187 | 33.7776
82.60346 | 901.5793 | 33.77612
82.61429 | 901.6039 | 33.77704
82.62509 | 901.5872 | 33.77642
82.63591 | 901.6226 | 33.77775
82.64672 | 901.6511 | 33.77881
82.65754 | 901.6285 | 33.77797
82.66833 | 901.6334 | 33.77815
82.67915 | 901.6649 | 33.77933
82.68997 | 901.6886 | 33.78022
82.70077 | 901.732 | 33.78184
82.71159 | 901.6923 | 33.78036
82.72241 | 901.7272 | 33.78167
82.73323 | 901.702 | 33.78072
82.74405 | 901.7336 | 33.7819
82.75486 | 901.7623 | 33.78298
82.76569 | 901.721 | 33.78143
82.77653 | 901.7221 | 33.78147
82.78732 | 901.7327 | 33.78187
82.79814 | 901.7644 | 33.78306
82.80895 | 901.8032 | 33.78451
82.81978 | 901.7963 | 33.78425
82.83055 | 901.7961 | 33.78425
82.84135 | 901.8059 | 33.78461
82.8522 | 901.8666 | 33.78689
82.863 | 901.886 | 33.78761
82.87385 | 901.8512 | 33.78631
82.88466 | 901.8684 | 33.78695
82.89547 | 901.8904 | 33.78778
82.90629 | 901.9055 | 33.78834
82.9171 | 901.9181 | 33.78882
82.92791 | 901.8981 | 33.78807
82.93872 | 901.882 | 33.78746
82.94956 | 901.9232 | 33.78901
82.96037 | 901.9628 | 33.79049
82.97118 | 901.9777 | 33.79105
82.982 | 901.9675 | 33.79067
82.99282 | 901.9694 | 33.79074
83.0036 | 901.9879 | 33.79143
83.0144 | 901.9935 | 33.79164
83.02525 | 902.0716 | 33.79457
83.03607 | 902.0434 | 33.79351
83.04689 | 902.0303 | 33.79302
83.05771 | 901.9962 | 33.79174
83.06853 | 902.0347 | 33.79319
83.07932 | 902.0414 | 33.79343
83.09014 | 902.0328 | 33.79311
83.10096 | 902.0536 | 33.79389
83.11179 | 902.0486 | 33.79371
83.1226 | 902.0701 | 33.79451
83.13341 | 902.1129 | 33.79611
83.14421 | 902.0939 | 33.7954
83.15504 | 902.1248 | 33.79656
83.16585 | 902.1374 | 33.79703
83.17666 | 902.1552 | 33.7977
83.18747 | 902.1588 | 33.79783
83.1983 | 902.1394 | 33.79711
83.20912 | 902.1192 | 33.79635
83.21991 | 902.0936 | 33.79539
83.23073 | 902.1371 | 33.79702
83.24156 | 902.1838 | 33.79877
83.25239 | 902.1569 | 33.79776
83.26318 | 902.1502 | 33.79751
83.27401 | 902.1745 | 33.79842
83.28482 | 902.1982 | 33.79931
83.29565 | 902.2256 | 33.80034
83.30647 | 902.2236 | 33.80026
83.31727 | 902.2097 | 33.79974
83.3281 | 902.2213 | 33.80017
83.33892 | 902.256 | 33.80148
83.34971 | 902.2689 | 33.80196
83.36049 | 902.253 | 33.80136
83.37134 | 902.2435 | 33.80101
83.38218 | 902.2172 | 33.80002
83.39297 | 902.2695 | 33.80198
83.40379 | 902.3069 | 33.80338
83.41462 | 902.2823 | 33.80246
83.42542 | 902.2744 | 33.80216
83.43621 | 902.2908 | 33.80278
83.44703 | 902.3315 | 33.8043
83.45788 | 902.3652 | 33.80557
83.46871 | 902.3549 | 33.80518
83.47952 | 902.3605 | 33.80539
83.49032 | 902.3462 | 33.80485
83.50114 | 902.3745 | 33.80591
83.51194 | 902.4041 | 33.80702
83.52275 | 902.348 | 33.80492
83.53357 | 902.3286 | 33.80419
83.54438 | 902.3509 | 33.80503
83.5552 | 902.3715 | 33.8058
83.56603 | 902.4252 | 33.80781
83.57683 | 902.3807 | 33.80615
83.58763 | 902.3734 | 33.80587
83.59845 | 902.3766 | 33.80599
83.60929 | 902.4619 | 33.80919
83.62009 | 902.4771 | 33.80976
83.63092 | 902.4598 | 33.80911
83.64175 | 902.4568 | 33.809
83.65255 | 902.4395 | 33.80835
83.66337 | 902.4605 | 33.80914
83.67419 | 902.5054 | 33.81082
83.685 | 902.4686 | 33.80944
83.69578 | 902.4332 | 33.80811
83.70658 | 902.4441 | 33.80852
83.71743 | 902.4994 | 33.81059
83.72826 | 902.5581 | 33.81279
83.73907 | 902.5306 | 33.81176
83.74987 | 902.5311 | 33.81178
83.7607 | 902.5352 | 33.81193
83.77151 | 902.5617 | 33.81293
83.78232 | 902.6008 | 33.81439
83.79312 | 902.567 | 33.81313
83.80396 | 902.5811 | 33.81365
83.81479 | 902.599 | 33.81432
83.8256 | 902.6044 | 33.81453
83.83639 | 902.6301 | 33.81549
83.84722 | 902.6228 | 33.81522
83.85804 | 902.6051 | 33.81455
83.86884 | 902.6072 | 33.81463
83.87964 | 902.628 | 33.81541
83.89048 | 902.6956 | 33.81794
83.90132 | 902.6772 | 33.81726
83.91211 | 902.6591 | 33.81657
83.92293 | 902.6926 | 33.81783
83.93375 | 902.7288 | 33.81919
83.94455 | 902.774 | 33.82088
83.95535 | 902.7371 | 33.8195
83.96619 | 902.7423 | 33.81969
83.97701 | 902.7362 | 33.81946
83.98783 | 902.756 | 33.82021
83.99864 | 902.7859 | 33.82133
84.00945 | 902.7869 | 33.82136
84.02026 | 902.7682 | 33.82067
84.03108 | 902.775 | 33.82092
84.04191 | 902.8203125 | 33.82262
84.05269 | 902.8251 | 33.82279
84.06354 | 902.8592 | 33.82407
84.07435 | 902.8126 | 33.82233
84.08516 | 902.8481 | 33.82366
84.09597 | 902.8793 | 33.82483
84.10677 | 902.9224 | 33.82644
84.1176 | 902.8843 | 33.82501
84.12842 | 902.8703 | 33.82449
84.13922 | 902.8878 | 33.82514
84.15006 | 902.9013 | 33.82565
84.16087 | 902.9432 | 33.82722
84.17169 | 902.9284 | 33.82667
84.18251 | 902.9554 | 33.82768
84.19332 | 902.9404 | 33.82712
84.20413 | 902.9755 | 33.82843
84.21494 | 903.0074 | 33.82963
84.22574 | 902.9842 | 33.82876
84.23655 | 902.9757 | 33.82844
84.2474 | 902.9835 | 33.82873
84.2582 | 903.03 | 33.83047
84.269 | 903.0702 | 33.83198
84.27985 | 903.0444 | 33.83101
84.29065 | 903.0304 | 33.83049
84.30144 | 903.0208 | 33.83012
84.31227 | 903.0396 | 33.83083
84.32312 | 903.0867 | 33.8326
84.33395 | 903.0508 | 33.83125
84.34475 | 903.0574 | 33.8315
84.35555 | 903.0765 | 33.83221
84.36638 | 903.0848 | 33.83252
84.37719 | 903.1357 | 33.83443
84.38798 | 903.1049 | 33.83328
84.39881 | 903.0711 | 33.83201
84.4096 | 903.1034 | 33.83322
84.42043 | 903.1397 | 33.83458
84.43125 | 903.1313 | 33.83427
84.44205 | 903.1339 | 33.83436
84.45289 | 903.0916 | 33.83278
84.46368 | 903.0804 | 33.83236
84.4745 | 903.1061 | 33.83332
84.48533 | 903.1644 | 33.8355
84.49616 | 903.1255 | 33.83405
84.50699 | 903.1195 | 33.83382
84.51779 | 903.1038 | 33.83324
84.5286 | 903.1542 | 33.83512
84.5394 | 903.2042 | 33.837
84.55022 | 903.1553 | 33.83516
84.56102 | 903.1617 | 33.83541
84.5718 | 903.1422 | 33.83467
84.58265 | 903.1863 | 33.83633
84.59348 | 903.2214 | 33.83764
84.60429 | 903.1664 | 33.83558
84.61511 | 903.141 | 33.83463
84.62593 | 903.1439 | 33.83474
84.63675 | 903.1469 | 33.83485
84.64757 | 903.1959 | 33.83669
84.65838 | 903.2017 | 33.8369
84.66919 | 903.1655 | 33.83555
84.68002 | 903.1674 | 33.83562
84.69083 | 903.1913 | 33.83651
84.70163 | 903.2111 | 33.83725
84.71246 | 903.2093 | 33.83719
84.72327 | 903.1848 | 33.83627
84.73406 | 903.179 | 33.83605
84.74486 | 903.1718 | 33.83578
84.75571 | 903.2231 | 33.8377
84.76655 | 903.2173 | 33.83749
84.77734 | 903.1495 | 33.83495
84.78816 | 903.1472 | 33.83486
84.79899 | 903.1937 | 33.8366
84.80979 | 903.2342 | 33.83812
84.82059 | 903.194 | 33.83661
84.83141 | 903.2181 | 33.83752
84.84224 | 903.1853 | 33.83629
84.85307 | 903.2203 | 33.8376
84.86386 | 903.2547 | 33.83889
84.87468 | 903.202 | 33.83691
84.8855 | 903.1849 | 33.83628
84.89631 | 903.1693 | 33.83569
84.90711 | 903.1871 | 33.83636
84.91794 | 903.2037 | 33.83698
84.92877 | 903.1924 | 33.83655
84.93959 | 903.1505 | 33.83498
84.95036 | 903.1595 | 33.83532
84.9612 | 903.1535 | 33.8351
84.97202 | 903.1824 | 33.83618
84.98285 | 903.196 | 33.83669
84.99364 | 903.1788 | 33.83604
85.00447 | 903.1819 | 33.83616
85.01528 | 903.1931 | 33.83658
85.0261 | 903.2162 | 33.83745
85.03692 | 903.1863 | 33.83633
85.04773 | 903.1696 | 33.8357
85.05855 | 903.1517 | 33.83503
85.06936 | 903.1394 | 33.83457
85.08018 | 903.1804 | 33.83611
85.09097 | 903.1424 | 33.83468
85.1018 | 903.15625 | 33.8352
85.11263 | 903.1346 | 33.83439
85.12344 | 903.1564 | 33.83521
85.13425 | 903.1716 | 33.83578
85.14507 | 903.147 | 33.83486
85.15589 | 903.1334 | 33.83435
85.16668 | 903.1429 | 33.8347
85.1775 | 903.1677 | 33.83563
85.18833 | 903.1929 | 33.83658
85.19917 | 903.1536 | 33.8351
85.20998 | 903.1398 | 33.83459
85.22077 | 903.14 | 33.83459
85.23162 | 903.1021 | 33.83317
85.24241 | 903.1684 | 33.83566
85.25321 | 903.1296 | 33.8342
85.26402 | 903.1063 | 33.83333
85.27486 | 903.0836 | 33.83248
85.28567 | 903.1124 | 33.83356
85.29647 | 903.1722 | 33.8358
85.30729 | 903.1589 | 33.8353
85.31811 | 903.1351 | 33.83441
85.32891 | 903.1379 | 33.83451
85.33973 | 903.1494 | 33.83494
85.35055 | 903.1915 | 33.83652
85.36139 | 903.1514 | 33.83502
85.37221 | 903.1087 | 33.83342
85.38301 | 903.0876 | 33.83263
85.39383 | 903.1004 | 33.83311
85.40466 | 903.1495 | 33.83495
85.41546 | 903.1041 | 33.83325
85.42624 | 903.096 | 33.83294
85.43703 | 903.0833 | 33.83247
85.44789 | 903.0963 | 33.83295
85.45871 | 903.1608 | 33.83537
85.46951 | 903.1233 | 33.83397
85.48035 | 903.1281 | 33.83414
85.49115 | 903.113 | 33.83358
85.50197 | 903.1219 | 33.83392
85.5128 | 903.1537 | 33.83511
85.52361 | 903.1262 | 33.83407
85.53442 | 903.0958 | 33.83293
85.54524 | 903.1115 | 33.83352
85.55605 | 903.1205 | 33.83386
85.56687 | 903.1579 | 33.83526
85.57768 | 903.14 | 33.83459
85.5885 | 903.1241 | 33.834
85.5993 | 903.1359 | 33.83444
85.61009 | 903.1572 | 33.83524
85.62092 | 903.1896 | 33.83645
85.63178 | 903.2057 | 33.83705
85.64256 | 903.1707 | 33.83574
85.6534 | 903.176 | 33.83594
85.66422 | 903.2032 | 33.83696
85.67502 | 903.2296 | 33.83795
85.68582 | 903.1917 | 33.83653
85.69664 | 903.1808 | 33.83612
85.70747 | 903.153 | 33.83508
85.71828 | 903.1507 | 33.83499
85.72909 | 903.2045 | 33.83701
85.73992 | 903.1964 | 33.83671
85.75074 | 903.197 | 33.83673
85.76154 | 903.1758 | 33.83593
85.77235 | 903.2014 | 33.83689
85.78316 | 903.2377 | 33.83825
85.794 | 903.2472 | 33.83861
85.80483 | 903.262 | 33.83916
85.81558 | 903.2272 | 33.83786
85.82644 | 903.2322 | 33.83805
85.83725 | 903.2866 | 33.84008
85.84807 | 903.2562 | 33.83894
85.85887 | 903.2037 | 33.83698
85.86969 | 903.1991 | 33.83681
85.88053 | 903.226 | 33.83781
85.89134 | 903.2678 | 33.83938
85.90214 | 903.2682 | 33.8394
85.91297 | 903.2453 | 33.83854
85.92379 | 903.2538 | 33.83886
85.93459 | 903.2816 | 33.8399
85.94538 | 903.3123 | 33.84105
85.95622 | 903.2888 | 33.84017
85.96702 | 903.2885 | 33.84016
85.97786 | 903.2877 | 33.84013
85.98864 | 903.2729 | 33.83957
85.99948 | 903.2952 | 33.84041
86.01029 | 903.2838 | 33.83998
86.0211 | 903.2631 | 33.8392
86.03192 | 903.2366 | 33.83821
86.04274 | 903.2486 | 33.83866
86.05356 | 903.2929 | 33.84032
86.06439 | 903.3027 | 33.84069
86.0752 | 903.2913 | 33.84026
86.08601 | 903.2933 | 33.84033
86.09683 | 903.2828 | 33.83994
86.10764 | 903.3253 | 33.84153
86.11844 | 903.2968 | 33.84047
86.12926 | 903.2705 | 33.83948
86.14007 | 903.2504 | 33.83873
86.15089 | 903.246 | 33.83856
86.16171 | 903.2890625 | 33.84018
86.17251 | 903.2689 | 33.83942
86.18334 | 903.231 | 33.838
86.19416 | 903.2379 | 33.83826
86.20496 | 903.2363 | 33.8382
86.21579 | 903.2865 | 33.84008
86.2266 | 903.2707 | 33.83949
86.23744 | 903.2778 | 33.83975
86.24824 | 903.2579 | 33.83901
86.25906 | 903.2613 | 33.83914
86.26987 | 903.2844 | 33.84
86.28069 | 903.264 | 33.83924
86.29148 | 903.2231 | 33.83771
86.30226 | 903.203125 | 33.83696
86.31314 | 903.1992 | 33.83681
86.32393 | 903.2626 | 33.83918
86.33475 | 903.2122 | 33.8373
86.34558 | 903.2314 | 33.83802
86.35641 | 903.2241 | 33.83774
86.36722 | 903.2311 | 33.83801
86.37801 | 903.2691 | 33.83943
86.38885 | 903.2679 | 33.83938
86.39964 | 903.2398 | 33.83833
86.41045 | 903.2171 | 33.83748
86.42128 | 903.2248 | 33.83777
86.43211 | 903.2612 | 33.83913
86.44292 | 903.2314 | 33.83802
86.45373 | 903.2196 | 33.83757
86.46452 | 903.1646 | 33.83551
86.47534 | 903.1929 | 33.83657
86.48616 | 903.2278 | 33.83788
86.497 | 903.2469 | 33.8386
86.5078 | 903.2025 | 33.83693
86.51864 | 903.2139 | 33.83736
86.52946 | 903.2105 | 33.83723
86.54024 | 903.2589 | 33.83905
86.55106 | 903.2415 | 33.83839
86.56188 | 903.2309 | 33.838
86.5727 | 903.2175 | 33.83749
86.5835 | 903.2219 | 33.83766
86.59433 | 903.2651 | 33.83928
86.60515 | 903.2493 | 33.83869
86.61596 | 903.2208 | 33.83762
86.62677 | 903.1792 | 33.83606
86.63758 | 903.2078 | 33.83713
86.64839 | 903.2245 | 33.83776
86.65922 | 903.2311 | 33.838
86.67006 | 903.249 | 33.83868
86.68083 | 903.2017 | 33.8369
86.69169 | 903.2229 | 33.8377
86.70247 | 903.2643 | 33.83925
86.7133 | 903.272 | 33.83954
86.7241 | 903.2285 | 33.83791
86.73492 | 903.2563 | 33.83895
86.74576 | 903.2617 | 33.83915
86.75656 | 903.2839 | 33.83998
86.76737 | 903.2831 | 33.83995
86.77819 | 903.2309 | 33.838
86.78902 | 903.2171 | 33.83748
86.79983 | 903.2497 | 33.8387
86.81064 | 903.2839 | 33.83998
86.82144 | 903.2682 | 33.83939
86.83226 | 903.2653 | 33.83928
86.84308 | 903.26 | 33.83909
86.85388 | 903.2713 | 33.83951
86.86472 | 903.3099 | 33.84096
86.87552 | 903.2996 | 33.84057
86.88635 | 903.2622 | 33.83917
86.89714 | 903.2518 | 33.83878
86.90797 | 903.2724 | 33.83955
86.9188 | 903.2797 | 33.83982
86.92961 | 903.2367 | 33.83821
86.94043 | 903.2497 | 33.8387
86.95125 | 903.2162 | 33.83745
86.96208 | 903.2243 | 33.83775
86.97288 | 903.2599 | 33.83908
86.98369 | 903.2622 | 33.83917
86.9945 | 903.2449 | 33.83852
87.00531 | 903.2416 | 33.8384
87.01612 | 903.249 | 33.83868
87.02694 | 903.2883 | 33.84015
87.03776 | 903.2851 | 33.84003
87.04857 | 903.2389 | 33.8383
87.05938 | 903.226 | 33.83781
87.07022 | 903.2087 | 33.83717
87.08102 | 903.2474 | 33.83862
87.09184 | 903.2071 | 33.83711
87.10266 | 903.184 | 33.83624
87.11348 | 903.1736 | 33.83585
87.1243 | 903.1915 | 33.83652
87.13511 | 903.241 | 33.83838
87.14593 | 903.2103 | 33.83722
87.15672 | 903.2078 | 33.83713
87.16749 | 903.199 | 33.8368
87.17834 | 903.1969 | 33.83672
87.18916 | 903.2681 | 33.83939
87.19999 | 903.2281 | 33.83789
87.2108 | 903.1968 | 33.83672
87.22164 | 903.1919 | 33.83654
87.23244 | 903.1696 | 33.8357
87.24326 | 903.1703 | 33.83573
87.25406 | 903.1524 | 33.83506
87.2649 | 903.1228 | 33.83395
87.2757 | 903.0985 | 33.83304
87.28652 | 903.1198 | 33.83383
87.29735 | 903.1671 | 33.83561
87.30815 | 903.1307 | 33.83424
87.31897 | 903.1176 | 33.83375
87.32976 | 903.1207 | 33.83387
87.34056 | 903.0851 | 33.83254
87.3514 | 903.1228 | 33.83395
87.36221 | 903.1245 | 33.83401
87.37302 | 903.0726 | 33.83207
87.38387 | 903.0403 | 33.83086
87.39469 | 903.0471 | 33.83111
87.40548 | 903.0453 | 33.83104
87.41629 | 903.0276 | 33.83038
87.42712 | 902.9893 | 33.82895
87.43794 | 902.9966 | 33.82922
87.44875 | 902.9669 | 33.82811
87.45956 | 903.0219 | 33.83017
87.47039 | 903.0137 | 33.82986
87.48118 | 902.9714 | 33.82827
87.49199 | 902.9725 | 33.82832
87.50282 | 902.9485 | 33.82742
87.51363 | 902.9678 | 33.82814
87.52445 | 902.9638 | 33.82799
87.53527 | 902.9307 | 33.82675
87.54605 | 902.8908 | 33.82526
87.5569 | 902.8773 | 33.82475
87.56771 | 902.8571 | 33.82399
87.57852 | 902.8369 | 33.82324
87.58935 | 902.8221 | 33.82268
87.60017 | 902.8061 | 33.82208
87.61097 | 902.8198 | 33.8226
87.62179 | 902.8339 | 33.82313
87.63261 | 902.8397 | 33.82334
87.64344 | 902.7864 | 33.82135
87.65424 | 902.7801 | 33.82111
87.66505 | 902.774 | 33.82088
87.67587 | 902.7776 | 33.82102
87.68667 | 902.7629 | 33.82047
87.69749 | 902.6964 | 33.81797
87.70831 | 902.6696 | 33.81697
87.71913 | 902.6622 | 33.81669
87.72996 | 902.6853 | 33.81756
87.74076 | 902.6672 | 33.81688
87.75157 | 902.6402 | 33.81587
87.76238 | 902.6164 | 33.81498
87.7732 | 902.6158 | 33.81496
87.78402 | 902.6358 | 33.8157
87.79485 | 902.6284 | 33.81542
87.80565 | 902.5773 | 33.81351
87.81647 | 902.5538 | 33.81263
87.82729 | 902.5225 | 33.81146
87.8381 | 902.5428 | 33.81222
87.84891 | 902.5214 | 33.81142
87.85973 | 902.4601 | 33.80912
87.87054 | 902.45 | 33.80874
87.88135 | 902.439 | 33.80833
87.89218 | 902.4647 | 33.80929
87.903 | 902.4271 | 33.80788
87.9138 | 902.3921 | 33.80657
87.92461 | 902.3773 | 33.80602
87.93542 | 902.3752 | 33.80594
87.94624 | 902.4099 | 33.80724
87.95707 | 902.4142 | 33.8074
87.96788 | 902.3597 | 33.80536
87.97871 | 902.353 | 33.80511
87.98953 | 902.3497 | 33.80498
88.00033 | 902.3928 | 33.8066
88.01116 | 902.342 | 33.8047
88.02196 | 902.3015 | 33.80318
88.03274 | 902.2852 | 33.80257
88.04359 | 902.2746 | 33.80217
88.0544 | 902.3196 | 33.80386
88.06522 | 902.286 | 33.8026
88.07605 | 902.282 | 33.80245
88.08687 | 902.2789 | 33.80233
88.09767 | 902.2611 | 33.80167
88.1085 | 902.2931 | 33.80286
88.11929 | 902.2887 | 33.8027
88.1301 | 902.2678 | 33.80192
88.14092 | 902.2225 | 33.80022
88.15175 | 902.219 | 33.80009
88.16258 | 902.2394 | 33.80085
88.17337 | 902.2172 | 33.80002
88.1842 | 902.1736 | 33.79839
88.19501 | 902.1674 | 33.79815
88.2058 | 902.1736 | 33.79839
88.21664 | 902.2167 | 33.8
88.22744 | 902.2153 | 33.79995
88.23827 | 902.1564 | 33.79774
88.2491 | 902.1797 | 33.79862
88.25993 | 902.1965 | 33.79925
88.27072 | 902.2296 | 33.80049
88.28153 | 902.2289 | 33.80046
88.29232 | 902.1639 | 33.79802
88.30316 | 902.1602 | 33.79789
88.31397 | 902.126 | 33.7966
88.3248 | 902.1413 | 33.79718
88.33562 | 902.1619 | 33.79795
88.34643 | 902.1125 | 33.7961
88.35724 | 902.1137 | 33.79614
88.36805 | 902.1241 | 33.79653
88.37887 | 902.1714 | 33.79831
88.38968 | 902.1463 | 33.79736
88.4005 | 902.1301 | 33.79676
88.41129 | 902.1379 | 33.79705
88.42215 | 902.1165 | 33.79625
88.43295 | 902.1689 | 33.79821
88.44375 | 902.1801 | 33.79863
88.45457 | 902.1271 | 33.79665
88.46539 | 902.1032 | 33.79575
88.47621 | 902.1085 | 33.79595
88.48701 | 902.131 | 33.79679
88.49785 | 902.1167 | 33.79626
88.50868 | 902.1086 | 33.79595
88.51948 | 902.0971 | 33.79552
88.53029 | 902.0786 | 33.79483
88.5411 | 902.1227 | 33.79648
88.55191 | 902.1482 | 33.79744
88.56271 | 902.0917 | 33.79532
88.57354 | 902.1155 | 33.79621
88.58435 | 902.0789 | 33.79484
88.59518 | 902.1203 | 33.79639
88.60597 | 902.1179 | 33.7963
88.6168 | 902.0798 | 33.79487
88.62761 | 902.0569 | 33.79402
88.63842 | 902.0355 | 33.79321
88.64924 | 902.0697 | 33.7945
88.66008 | 902.0571 | 33.79402
88.6709 | 902.0232 | 33.79275
88.68171 | 902.022 | 33.79271
88.69253 | 902.0405 | 33.7934
88.70334 | 902.0514 | 33.79381
88.71414 | 902.0587 | 33.79408
88.72494 | 902.0289 | 33.79297
88.73577 | 902.0186 | 33.79258
88.74656 | 902.0256 | 33.79284
88.7574 | 902.0245 | 33.7928
88.76822 | 902.0308 | 33.79304
88.77903 | 902.0077 | 33.79217
88.78985 | 901.96875 | 33.79071
88.80067 | 901.9428 | 33.78974
88.81149 | 902.0001 | 33.79189
88.8223 | 902.0055 | 33.79209
88.83312 | 901.939 | 33.7896
88.84395 | 901.9466 | 33.78988
88.85477 | 901.9706 | 33.79078
88.86558 | 901.999 | 33.79185
88.87638 | 901.9939 | 33.79166
88.88719 | 901.9537 | 33.79015
88.89798 | 901.957 | 33.79027
88.90881 | 901.961 | 33.79042
88.91962 | 901.9819 | 33.7912
88.93044 | 901.9806 | 33.79116
88.94128 | 901.9495 | 33.78999
88.95209 | 901.964 | 33.79053
88.9629 | 901.9717 | 33.79083
88.97373 | 902.02 | 33.79263
88.98454 | 902.009 | 33.79222
88.99534 | 901.9805 | 33.79115
89.00616 | 901.9811 | 33.79118
89.01698 | 901.9761 | 33.79099
89.0278 | 902.0305 | 33.79302
89.03861 | 902.0239 | 33.79278
89.04941 | 901.9863 | 33.79137
89.06023 | 901.9799 | 33.79113
89.07105 | 902.0142 | 33.79242
89.08185 | 902.0198 | 33.79263
89.09268 | 902.0237 | 33.79277
89.1035 | 902.0056 | 33.79209
89.11432 | 901.9963 | 33.79175
89.12514 | 902.0222 | 33.79271
89.13596 | 902.0771 | 33.79477
89.14675 | 902.0747 | 33.79468
89.15757 | 902.0441 | 33.79354
89.16839 | 902.0671 | 33.7944
89.17919 | 902.0671 | 33.7944
89.19003 | 902.1309 | 33.79679
89.20086 | 902.1619 | 33.79795
89.21166 | 902.1331 | 33.79687
89.22248 | 902.1329 | 33.79686
89.23328 | 902.1321 | 33.79683
89.24409 | 902.1576 | 33.79779
89.25491 | 902.1544 | 33.79767
89.26574 | 902.1306 | 33.79677
89.27654 | 902.1392 | 33.7971
89.28736 | 902.1188 | 33.79633
89.29817 | 902.1879 | 33.79892
89.309 | 902.1851 | 33.79882
89.31979 | 902.1897 | 33.79899
89.33063 | 902.171875 | 33.79832
89.34145 | 902.2056 | 33.79959
89.35224 | 902.2547 | 33.80143
89.36307 | 902.2579 | 33.80155
89.3739 | 902.2368 | 33.80075
89.38469 | 902.1876 | 33.79891
89.39552 | 902.1718 | 33.79832
89.40633 | 902.2476 | 33.80116
89.41715 | 902.2534 | 33.80138
89.42795 | 902.2174 | 33.80003
89.43878 | 902.2131 | 33.79987
89.44961 | 902.1963 | 33.79924
89.46041 | 902.2617 | 33.80169
89.47121 | 902.2645 | 33.80179
89.48203 | 902.2257 | 33.80034
89.49286 | 902.2186 | 33.80007
89.50365 | 902.2213 | 33.80017
89.51449 | 902.2339 | 33.80065
89.52529 | 902.2519 | 33.80132
89.53614 | 902.1855 | 33.79884
89.54696 | 902.1998 | 33.79937
89.55775 | 902.1689 | 33.79821
89.56857 | 902.1897 | 33.79899
89.57939 | 902.1975 | 33.79928
89.59019 | 902.1379 | 33.79705
89.60102 | 902.1118 | 33.79607
89.61181 | 902.1312 | 33.7968
89.62265 | 902.1661 | 33.79811
89.63346 | 902.1551 | 33.79769
89.64425 | 902.1198 | 33.79637
89.65508 | 902.1197 | 33.79637
89.66589 | 902.0903 | 33.79527
89.67672 | 902.122 | 33.79645
89.68753 | 902.1169 | 33.79627
89.69836 | 902.0414 | 33.79344
89.70918 | 902.0114 | 33.79231
89.71999 | 901.9955 | 33.79172
89.7308 | 902.0118 | 33.79233
89.74162 | 902.0201 | 33.79264
89.75242 | 901.9753 | 33.79096
89.76323 | 901.9736 | 33.79089
89.77404 | 901.9138 | 33.78866
89.78487 | 901.9712 | 33.7908
89.79568 | 901.9523 | 33.7901
89.8065 | 901.8936 | 33.7879
89.81732 | 901.8655 | 33.78684
89.82813 | 901.8782 | 33.78732
89.83895 | 901.8513 | 33.78631
89.84978 | 901.858 | 33.78657
89.86057 | 901.7906 | 33.78404
89.87139 | 901.7463 | 33.78238
89.8822 | 901.7365 | 33.78201
89.89305 | 901.7369 | 33.78203
89.90384 | 901.732 | 33.78184
89.91466 | 901.6636 | 33.77928
89.92547 | 901.6575 | 33.77905
89.93628 | 901.6343 | 33.77819
89.94708 | 901.6379 | 33.77832
89.9579 | 901.6661 | 33.77938
89.96875 | 901.6133 | 33.7774
89.97955 | 901.5835 | 33.77628
89.99037 | 901.5754 | 33.77598
90.00117 | 901.592 | 33.7766
90.01199 | 901.557 | 33.77529
90.02279 | 901.5113 | 33.77358
90.03361 | 901.4938 | 33.77292
90.04444 | 901.4598 | 33.77165
90.05527 | 901.5016 | 33.77321
90.06609 | 901.4957 | 33.77299
90.07688 | 901.444 | 33.77106
90.0877 | 901.4663 | 33.77189
90.09852 | 901.4363 | 33.77077
90.10933 | 901.4631 | 33.77177
90.12013 | 901.4465 | 33.77115
90.13097 | 901.4259 | 33.77038
90.14178 | 901.3996 | 33.76939
90.15258 | 901.3871 | 33.76892
90.1634 | 901.3575 | 33.76781
90.17423 | 901.3755 | 33.76849
90.18503 | 901.3201 | 33.76641
90.19584 | 901.3162 | 33.76627
90.20666 | 901.3102 | 33.76604
90.21748 | 901.3286 | 33.76673
90.2283 | 901.3539 | 33.76768
90.23912 | 901.3094 | 33.76601
90.24993 | 901.2579 | 33.76408
90.26075 | 901.2964 | 33.76553
90.27157 | 901.3046 | 33.76583
90.28237 | 901.3313 | 33.76683
90.29317 | 901.2883 | 33.76522
90.304 | 901.2697 | 33.76452
90.31482 | 901.2581 | 33.76409
90.32564 | 901.2661 | 33.76439
90.33645 | 901.2355 | 33.76324
90.34728 | 901.2042 | 33.76207
90.35809 | 901.2152 | 33.76248
90.36888 | 901.1787 | 33.76112
90.37972 | 901.2001 | 33.76192
90.39054 | 901.2256 | 33.76287
90.40136 | 901.1831 | 33.76128
90.41219 | 901.1858 | 33.76138
90.42298 | 901.187 | 33.76142
90.4338 | 901.2006 | 33.76193
90.44461 | 901.1987 | 33.76186
90.45541 | 901.1631 | 33.76053
90.46623 | 901.1228 | 33.75902
90.47705 | 901.107 | 33.75843
90.48787 | 901.1093 | 33.75852
90.49868 | 901.1087 | 33.75849
90.50948 | 901.0872 | 33.75769
90.5203 | 901.0359 | 33.75577
90.53112 | 901.0697 | 33.75703
90.54195 | 901.0599 | 33.75667
90.55275 | 901.0725 | 33.75714
90.56357 | 901.0321 | 33.75562
90.57441 | 901.0189 | 33.75513
90.58522 | 901.0171 | 33.75506
90.59604 | 901.0154 | 33.755
90.60686 | 901.0144 | 33.75496
90.61767 | 900.9825 | 33.75377
90.62845 | 900.9329 | 33.75191
90.63925 | 900.8958 | 33.75052
90.65008 | 900.9109 | 33.75108
90.6609 | 900.9201 | 33.75143
90.67172 | 900.8536 | 33.74894
90.68256 | 900.8775 | 33.74983
90.69337 | 900.8689 | 33.74951
90.70418 | 900.8345 | 33.74822
90.715 | 900.8666 | 33.74942
90.72579 | 900.8488 | 33.74876
90.73663 | 900.8119 | 33.74737
90.74744 | 900.7904 | 33.74657
90.75828 | 900.8018 | 33.747
90.76906 | 900.8003 | 33.74694
90.7799 | 900.7544 | 33.74522
90.79071 | 900.7156 | 33.74377
90.80149 | 900.7042 | 33.74334
90.81231 | 900.7035 | 33.74331
90.82314 | 900.7227 | 33.74403
90.83396 | 900.701 | 33.74322
90.84478 | 900.6547 | 33.74149
90.8556 | 900.6764 | 33.7423
90.8664 | 900.6816 | 33.74249
90.87721 | 900.6843 | 33.74259
90.88802 | 900.6284 | 33.7405
90.89886 | 900.6229 | 33.74029
90.90965 | 900.5869 | 33.73895
90.9205 | 900.5897 | 33.73905
90.93131 | 900.6067 | 33.73969
90.9421 | 900.5334 | 33.73694
90.95293 | 900.5089 | 33.73602
90.96374 | 900.5154 | 33.73627
90.97457 | 900.5314 | 33.73686
90.98536 | 900.5239 | 33.73658
90.99619 | 900.5119 | 33.73613
91.00702 | 900.4758 | 33.73478
91.01782 | 900.4594 | 33.73417
91.02862 | 900.4855 | 33.73514
91.03944 | 900.5115 | 33.73612
91.05027 | 900.4805 | 33.73496
91.06107 | 900.4934 | 33.73544
91.07187 | 900.4468 | 33.7337
91.08272 | 900.4612 | 33.73423
91.09352 | 900.4756 | 33.73477
91.10437 | 900.429 | 33.73303
91.11516 | 900.4134 | 33.73244
91.12599 | 900.3884 | 33.73151
91.1368 | 900.4286 | 33.73302
91.14762 | 900.4329 | 33.73317
91.15841 | 900.4122 | 33.7324
91.16922 | 900.4078 | 33.73223
91.18006 | 900.3954 | 33.73177
91.19086 | 900.4317 | 33.73313
91.20166 | 900.4373 | 33.73334
91.21251 | 900.417 | 33.73258
91.22331 | 900.3899 | 33.73156
91.2341 | 900.3867 | 33.73145
91.24494 | 900.3809 | 33.73123
91.25577 | 900.3866 | 33.73144
91.26659 | 900.3349 | 33.7295
91.27741 | 900.3336 | 33.72946
91.28823 | 900.3278 | 33.72924
91.29903 | 900.3455 | 33.7299
91.30984 | 900.3488 | 33.73002
91.32064 | 900.3112 | 33.72861
91.33146 | 900.2858 | 33.72766
91.34228 | 900.2949 | 33.728
91.35309 | 900.3286 | 33.72927
91.3639 | 900.3297 | 33.72931
91.37472 | 900.2957 | 33.72804
91.38553 | 900.2652 | 33.72689
91.39636 | 900.2343 | 33.72574
91.40718 | 900.248 | 33.72625
91.41797 | 900.2651 | 33.72689
91.42881 | 900.225 | 33.72539
91.43966 | 900.1982 | 33.72438
91.45046 | 900.176 | 33.72355
91.46126 | 900.1926 | 33.72417
91.47207 | 900.2422 | 33.72603
91.48289 | 900.2161 | 33.72505
91.49368 | 900.1635 | 33.72308
91.50447 | 900.1191 | 33.72142
91.51532 | 900.165 | 33.72314
91.52614 | 900.1929 | 33.72419
91.53696 | 900.1283 | 33.72176
91.54777 | 900.084 | 33.7201
91.55861 | 900.0817 | 33.72002
91.56943 | 900.0416 | 33.71852
91.58022 | 900.0634 | 33.71933
91.59104 | 900.0378 | 33.71838
91.60187 | 899.9873 | 33.71648
91.61268 | 900.0011 | 33.717
91.6235 | 899.9998 | 33.71695
91.63428 | 899.9926 | 33.71668
91.64511 | 899.9734 | 33.71596
91.65593 | 899.9598 | 33.71545
91.66672 | 899.9344 | 33.7145
91.67753 | 899.9381 | 33.71464
91.68837 | 899.9398 | 33.7147
91.69921 | 899.8898 | 33.71283
91.71001 | 899.8585 | 33.71166
91.72084 | 899.8189 | 33.71017
91.73165 | 899.8479 | 33.71126
91.74245 | 899.829 | 33.71055
91.75325 | 899.8073 | 33.70974
91.76409 | 899.7996 | 33.70945
91.7749 | 899.76 | 33.70797
91.78573 | 899.7855 | 33.70892
91.79653 | 899.793 | 33.7092
91.80734 | 899.7362 | 33.70707
91.81816 | 899.7347 | 33.70702
91.82896 | 899.6913 | 33.70539
91.83979 | 899.679 | 33.70493
91.85058 | 899.6568 | 33.7041
91.86142 | 899.6547 | 33.70402
91.87226 | 899.5851 | 33.70141
91.88305 | 899.5757 | 33.70106
91.89386 | 899.5529 | 33.70021
91.90468 | 899.5679 | 33.70077
91.91552 | 899.5153 | 33.6988
91.92632 | 899.4723 | 33.69719
91.93712 | 899.4658 | 33.69695
91.94794 | 899.4769 | 33.69736
91.95877 | 899.4985 | 33.69817
91.96958 | 899.4485 | 33.6963
91.9804 | 899.4117 | 33.69492
91.99122 | 899.3798 | 33.69372
92.00203 | 899.377 | 33.69362
92.01283 | 899.3845 | 33.6939
92.02363 | 899.3102 | 33.69111
92.03447 | 899.2966 | 33.69061
92.04528 | 899.2406 | 33.68851
92.05608 | 899.2556 | 33.68907
92.0669 | 899.2852 | 33.69018
92.07773 | 899.2267 | 33.68799
92.08854 | 899.2186 | 33.68768
92.09934 | 899.2142 | 33.68752
92.11016 | 899.2095 | 33.68734
92.12099 | 899.2167 | 33.68761
92.13183 | 899.1688 | 33.68582
92.14264 | 899.1519 | 33.68519
92.15344 | 899.1072 | 33.68351
92.16427 | 899.0912 | 33.68291
92.17507 | 899.0972 | 33.68314
92.18586 | 899.0528 | 33.68147
92.19669 | 899.0112 | 33.67991
92.20751 | 899.0041 | 33.67965
92.21834 | 899.0107 | 33.6799
92.22914 | 899.0364 | 33.68086
92.23996 | 898.9996 | 33.67948
92.25076 | 898.9815 | 33.6788
92.26158 | 898.9643 | 33.67816
92.27241 | 898.9629 | 33.6781
92.28322 | 898.9976 | 33.6794
92.29405 | 898.943 | 33.67736
92.30488 | 898.9216 | 33.67656
92.31568 | 898.9136 | 33.67626
92.32651 | 898.9028 | 33.67585
92.33731 | 898.9266 | 33.67675
92.34812 | 898.8744 | 33.67479
92.35891 | 898.84 | 33.6735
92.36969 | 898.8259 | 33.67297
92.38057 | 898.8578 | 33.67417
92.39139 | 898.8887 | 33.67533
92.40218 | 898.8412 | 33.67355
92.41301 | 898.8591 | 33.67422
92.42383 | 898.8598 | 33.67424
92.43465 | 898.8477 | 33.67379
92.44547 | 898.8571 | 33.67414
92.45626 | 898.84375 | 33.67364
92.46708 | 898.8021 | 33.67208
92.47792 | 898.7834 | 33.67138
92.48873 | 898.8008 | 33.67203
92.49953 | 898.8025 | 33.67209
92.51036 | 898.7719 | 33.67095
92.52117 | 898.7449 | 33.66994
92.53196 | 898.7386 | 33.6697
92.54277 | 898.7565 | 33.67037
92.55361 | 898.7898 | 33.67162
92.56443 | 898.7907 | 33.67165
92.57522 | 898.7601 | 33.67051
92.58604 | 898.7448 | 33.66993
92.59689 | 898.7682 | 33.67081
92.60768 | 898.7778 | 33.67117
92.61848 | 898.7429 | 33.66986
92.62931 | 898.7263 | 33.66924
92.64014 | 898.6994 | 33.66823
92.65096 | 898.6953125 | 33.66808
92.66175 | 898.7045 | 33.66842
92.67258 | 898.6846 | 33.66768
92.68341 | 898.6743 | 33.66729
92.6942 | 898.6497 | 33.66637
92.70501 | 898.6785 | 33.66745
92.71582 | 898.7051 | 33.66845
92.72665 | 898.6755 | 33.66734
92.73747 | 898.6367 | 33.66588
92.74827 | 898.6179 | 33.66518
92.7591 | 898.6151 | 33.66507
92.7699 | 898.6329 | 33.66574
92.78074 | 898.5984 | 33.66445
92.79153 | 898.5745 | 33.66355
92.80235 | 898.554 | 33.66279
92.81318 | 898.5616 | 33.66307
92.82399 | 898.5798 | 33.66375
92.83482 | 898.5798 | 33.66375
92.84563 | 898.5329 | 33.66199
92.85644 | 898.5317 | 33.66195
92.86725 | 898.5339 | 33.66203
92.87806 | 898.5787 | 33.66371
92.88887 | 898.5324 | 33.66198
92.89969 | 898.512 | 33.66121
92.91052 | 898.5056 | 33.66097
92.92131 | 898.4932 | 33.66051
92.93214 | 898.5358 | 33.6621
92.94296 | 898.4611 | 33.65931
92.95378 | 898.4353 | 33.65834
92.96457 | 898.4128 | 33.6575
92.97539 | 898.428 | 33.65806
92.98624 | 898.4393 | 33.65849
92.99707 | 898.3903 | 33.65665
93.00788 | 898.4093 | 33.65736
93.01867 | 898.3862 | 33.6565
93.02951 | 898.3947 | 33.65682
93.04031 | 898.4202 | 33.65777
93.0511 | 898.3856 | 33.65648
93.0619 | 898.3557 | 33.65536
93.07274 | 898.3402 | 33.65478
93.08355 | 898.3224 | 33.65411
93.09436 | 898.3448 | 33.65495
93.10517 | 898.2906 | 33.65292
93.11599 | 898.2661 | 33.652
93.12681 | 898.2753 | 33.65234
93.13763 | 898.2581 | 33.6517
93.14845 | 898.2981 | 33.6532
93.15929 | 898.2802 | 33.65253
93.1701 | 898.2692 | 33.65212
93.1809 | 898.2396 | 33.65101
93.19172 | 898.2668 | 33.65203
93.20254 | 898.2789 | 33.65248
93.21336 | 898.265625 | 33.65198
93.22413 | 898.2632 | 33.65189
93.23492 | 898.2411 | 33.65107
93.24578 | 898.2296 | 33.65063
93.25661 | 898.2512 | 33.65144
93.26741 | 898.2062 | 33.64976
93.27824 | 898.1733 | 33.64852
93.28906 | 898.1721 | 33.64848
93.29989 | 898.1591 | 33.64799
93.31068 | 898.2054 | 33.64973
93.3215 | 898.1672 | 33.64829
93.33231 | 898.157 | 33.64791
93.34312 | 898.145 | 33.64746
93.35395 | 898.1344 | 33.64707
93.36476 | 898.1693 | 33.64837
93.37558 | 898.1135 | 33.64628
93.3864 | 898.1013 | 33.64582
93.39718 | 898.0873 | 33.6453
93.40799 | 898.0748 | 33.64483
93.41883 | 898.0948 | 33.64558
93.42967 | 898.0828 | 33.64513
93.44045 | 898.0377 | 33.64344
93.4513 | 898.0295 | 33.64314
93.46211 | 898.0533 | 33.64403
93.47291 | 898.077 | 33.64492
93.48372 | 898.0461 | 33.64376
93.49452 | 898.0505 | 33.64392
93.50537 | 898.024 | 33.64293
93.5162 | 898.009 | 33.64237
93.52698 | 898.023 | 33.64289
93.53781 | 898.0081 | 33.64233
93.54862 | 897.9781 | 33.64121
93.55945 | 897.9692 | 33.64088
93.57024 | 897.9478 | 33.64007
93.58105 | 897.9323 | 33.63949
93.59189 | 897.8979 | 33.63821
93.60272 | 897.8738 | 33.6373
93.61349 | 897.8602 | 33.63679
93.62433 | 897.8529 | 33.63652
93.63514 | 897.9056 | 33.6385
93.64597 | 897.8503 | 33.63642
93.65676 | 897.8036 | 33.63467
93.66758 | 897.8032 | 33.63466
93.67841 | 897.8117 | 33.63498
93.68923 | 897.8232 | 33.63541
93.70003 | 897.8179 | 33.63521
93.71086 | 897.7742 | 33.63357
93.72169 | 897.7061 | 33.63102
93.73248 | 897.7236 | 33.63167
93.74329 | 897.7441 | 33.63245
93.7541 | 897.7019 | 33.63086
93.76492 | 897.6594 | 33.62927
93.77576 | 897.6609 | 33.62933
93.78655 | 897.6518 | 33.62899
93.79737 | 897.6954 | 33.63062
93.80818 | 897.6378 | 33.62846
93.81899 | 897.6265 | 33.62804
93.82981 | 897.6103 | 33.62743
93.84061 | 897.6049 | 33.62723
93.85146 | 897.632 | 33.62824
93.86229 | 897.5914 | 33.62672
93.8731 | 897.5452 | 33.62499
93.88391 | 897.5118 | 33.62374
93.89473 | 897.5155 | 33.62388
93.90554 | 897.5439 | 33.62495
93.91634 | 897.4955 | 33.62313
93.92716 | 897.4553 | 33.62163
93.93797 | 897.4479 | 33.62135
93.94878 | 897.4396 | 33.62104
93.9596 | 897.4432 | 33.62117
93.9704 | 897.4428 | 33.62116
93.98124 | 897.3972 | 33.61945
93.99205 | 897.398 | 33.61948
94.00285 | 897.3969 | 33.61943
94.01368 | 897.4271 | 33.62057
94.02452 | 897.3871 | 33.61907
94.03533 | 897.3297 | 33.61692
94.04614 | 897.3054 | 33.61601
94.05696 | 897.2761 | 33.61491
94.06778 | 897.3147 | 33.61636
94.0786 | 897.2618 | 33.61438
94.08938 | 897.2626 | 33.6144
94.10017 | 897.2208 | 33.61284
94.11103 | 897.2501 | 33.61394
94.12184 | 897.2738 | 33.61483
94.13264 | 897.2409 | 33.61359
94.14348 | 897.2216 | 33.61287
94.15429 | 897.1953125 | 33.61188
94.1651 | 897.1761 | 33.61116
94.17592 | 897.178 | 33.61124
94.18672 | 897.1747 | 33.61111
94.19753 | 897.1187 | 33.60901
94.20837 | 897.1077 | 33.6086
94.21918 | 897.114 | 33.60884
94.23001 | 897.1311 | 33.60948
94.24082 | 897.1088 | 33.60864
94.25163 | 897.0618 | 33.60688
94.26243 | 897.0686 | 33.60714
94.27323 | 897.0623 | 33.6069
94.28405 | 897.0908 | 33.60797
94.29488 | 897.0558 | 33.60666
94.30569 | 897.0245 | 33.60549
94.31652 | 896.9753 | 33.60364
94.32735 | 896.9928 | 33.6043
94.33813 | 897.0175 | 33.60522
94.34895 | 896.9912 | 33.60424
94.35977 | 896.9423 | 33.6024
94.37061 | 896.9555 | 33.6029
94.38142 | 896.9294 | 33.60192
94.39222 | 896.936 | 33.60217
94.40305 | 896.9398 | 33.60231
94.41385 | 896.896 | 33.60067
94.42467 | 896.8868 | 33.60033
94.43548 | 896.8665 | 33.59957
94.44629 | 896.8987 | 33.60077
94.4571 | 896.8608 | 33.59935
94.46795 | 896.8465 | 33.59882
94.47873 | 896.8097 | 33.59744
94.48957 | 896.7955 | 33.59691
94.50039 | 896.8176 | 33.59774
94.51119 | 896.7874 | 33.5966
94.52198 | 896.7224 | 33.59417
94.53283 | 896.7025 | 33.59342
94.54365 | 896.7248 | 33.59426
94.55445 | 896.7098 | 33.59369
94.56526 | 896.7189 | 33.59404
94.5761 | 896.6784 | 33.59252
94.58691 | 896.6526 | 33.59155
94.59771 | 896.6375 | 33.59099
94.60851 | 896.6865 | 33.59282
94.61935 | 896.6304 | 33.59072
94.63014 | 896.6047 | 33.58976
94.64099 | 896.5573 | 33.58798
94.65178 | 896.5351 | 33.58715
94.66261 | 896.5582 | 33.58802
94.67342 | 896.5264 | 33.58682
94.68423 | 896.4871 | 33.58535
94.69504 | 896.4707 | 33.58474
94.70586 | 896.46875 | 33.58467
94.71668 | 896.4561 | 33.58419
94.72751 | 896.4442 | 33.58374
94.73834 | 896.3911 | 33.58176
94.74914 | 896.3857 | 33.58155
94.75996 | 896.3586 | 33.58054
94.77076 | 896.3754 | 33.58117
94.78158 | 896.3227 | 33.57919
94.79239 | 896.2551 | 33.57666
94.80319 | 896.2155 | 33.57518
94.814 | 896.2164 | 33.57521
94.82484 | 896.2001 | 33.5746
94.83565 | 896.1791 | 33.57381
94.84647 | 896.1376 | 33.57226
94.85728 | 896.1234 | 33.57173
94.8681 | 896.1067 | 33.5711
94.87893 | 896.1284 | 33.57191
94.88973 | 896.0767 | 33.56998
94.90056 | 896.0005 | 33.56712
94.91137 | 895.9714 | 33.56603
94.92219 | 895.9772 | 33.56625
94.933 | 896.0191 | 33.56782
94.94382 | 895.9712 | 33.56602
94.9546 | 895.9125 | 33.56383
94.96539 | 895.8727 | 33.56233
94.97625 | 895.8484 | 33.56142
94.98708 | 895.8798 | 33.5626
94.99788 | 895.8306 | 33.56076
95.00872 | 895.7909 | 33.55927
95.01952 | 895.7827 | 33.55896
95.03033 | 895.7453 | 33.55756
95.04116 | 895.7766 | 33.55873
95.05196 | 895.7588 | 33.55807
95.06278 | 895.7001 | 33.55587
95.07358 | 895.6707 | 33.55477
95.0844 | 895.66 | 33.55437
95.09523 | 895.6466 | 33.55386
95.10605 | 895.6077 | 33.55241
95.11686 | 895.5552 | 33.55044
95.12765 | 895.5486 | 33.55019
95.13846 | 895.5297 | 33.54949
95.14929 | 895.5361 | 33.54972
95.16012 | 895.5111 | 33.54879
95.17091 | 895.4822 | 33.5477
95.18175 | 895.421875 | 33.54545
95.19259 | 895.421 | 33.54541
95.20337 | 895.4684 | 33.54719
95.21419 | 895.3932 | 33.54437
95.225 | 895.3735 | 33.54363
95.23582 | 895.3388 | 33.54233
95.24663 | 895.3079 | 33.54117
95.25746 | 895.3181 | 33.54156
95.26829 | 895.2874 | 33.54041
95.27909 | 895.2368 | 33.53851
95.28989 | 895.2189 | 33.53784
95.30072 | 895.2048 | 33.53731
95.31153 | 895.2184 | 33.53782
95.32234 | 895.1937 | 33.5369
95.33318 | 895.1598 | 33.53563
95.34396 | 895.149 | 33.53522
95.35479 | 895.1464 | 33.53513
95.3656 | 895.1376 | 33.5348
95.37642 | 895.1127 | 33.53386
95.38723 | 895.0739 | 33.53241
95.39804 | 895.06 | 33.53189
95.40886 | 895.0229 | 33.5305
95.4197 | 895.0622 | 33.53197
95.43051 | 895.016 | 33.53024
95.44133 | 894.9707 | 33.52854
95.45214 | 894.934 | 33.52717
95.46296 | 894.9141 | 33.52642
95.47376 | 894.9429 | 33.5275
95.48458 | 894.9155 | 33.52647
95.49538 | 894.8755 | 33.52498
95.5062 | 894.871 | 33.52481
95.51701 | 894.8603 | 33.52441
95.52783 | 894.8759 | 33.52499
95.53866 | 894.842 | 33.52372
95.54947 | 894.7824 | 33.52149
95.56026 | 894.7739 | 33.52117
95.57109 | 894.7471 | 33.52017
95.58192 | 894.7472 | 33.52017
95.59274 | 894.7249 | 33.51934
95.60356 | 894.6595 | 33.51689
95.61438 | 894.6629 | 33.51701
95.62521 | 894.6376 | 33.51607
95.636 | 894.6699 | 33.51728
95.64682 | 894.6444 | 33.51632
95.65761 | 894.5825 | 33.514
95.66843 | 894.5706 | 33.51355
95.67924 | 894.5634 | 33.51329
95.69008 | 894.5399 | 33.5124
95.70088 | 894.5287 | 33.51198
95.71168 | 894.4756 | 33.50999
95.72249 | 894.4338 | 33.50843
95.73333 | 894.3875 | 33.5067
95.74414 | 894.3977 | 33.50708
95.75497 | 894.3768 | 33.50629
95.76578 | 894.3132 | 33.50391
95.77662 | 894.3071 | 33.50368
95.78744 | 894.2566 | 33.50179
95.79823 | 894.3162 | 33.50402
95.80905 | 894.2908 | 33.50307
95.81985 | 894.2375 | 33.50107
95.83062 | 894.2017 | 33.49973
95.84148 | 894.1904 | 33.49931
95.8523 | 894.1912 | 33.49934
95.86312 | 894.1685 | 33.49849
95.87393 | 894.11 | 33.4963
95.88476 | 894.0889 | 33.49551
95.89558 | 894.0498 | 33.49404
95.90639 | 894.0727 | 33.4949
95.91719 | 894.0668 | 33.49468
95.928 | 894.0253 | 33.49313
95.93883 | 893.9774 | 33.49133
95.94964 | 893.9769 | 33.49131
95.96047 | 894.0059 | 33.4924
95.97128 | 893.9608 | 33.49071
95.9821 | 893.9219 | 33.48925
95.99289 | 893.9189 | 33.48914
96.00369 | 893.916 | 33.48903
96.01452 | 893.9178 | 33.4891
96.02534 | 893.8983 | 33.48837
96.03616 | 893.8307 | 33.48584
96.04699 | 893.8363 | 33.48605
96.05781 | 893.8094 | 33.48504
96.06862 | 893.8341 | 33.48596
96.07943 | 893.8036 | 33.48482
96.09025 | 893.7934 | 33.48444
96.10105 | 893.7806 | 33.48396
96.11185 | 893.7599 | 33.48318
96.12268 | 893.7871 | 33.4842
96.13351 | 893.7857 | 33.48415
96.14432 | 893.7468 | 33.48269
96.15512 | 893.7308 | 33.48209
96.16593 | 893.7197 | 33.48168
96.17676 | 893.7421 | 33.48252
96.18759 | 893.6953 | 33.48076
96.19839 | 893.6519 | 33.47914
96.20919 | 893.6302 | 33.47833
96.22002 | 893.6298 | 33.47831
96.23083 | 893.6437 | 33.47883
96.24165 | 893.6538 | 33.47921
96.25248 | 893.6169 | 33.47783
96.26327 | 893.6165 | 33.47781
96.27409 | 893.611 | 33.4776
96.2849 | 893.607 | 33.47745
96.29574 | 893.6042 | 33.47735
96.30656 | 893.5725 | 33.47616
96.31737 | 893.5397 | 33.47493
96.32818 | 893.5261 | 33.47442
96.33899 | 893.5468 | 33.4752
96.34981 | 893.545 | 33.47513
96.36062 | 893.4731 | 33.47244
96.37144 | 893.4412 | 33.47124
96.38224 | 893.4352 | 33.47102
96.39309 | 893.4697 | 33.47231
96.40388 | 893.4637 | 33.47209
96.4147 | 893.4146 | 33.47024
96.42551 | 893.4129 | 33.47018
96.43631 | 893.4032 | 33.46982
96.44713 | 893.4258 | 33.47067
96.45797 | 893.4066 | 33.46995
96.46878 | 893.3613 | 33.46825
96.4796 | 893.3596 | 33.46819
96.49043 | 893.327 | 33.46696
96.50122 | 893.3232 | 33.46682
96.51204 | 893.2952 | 33.46577
96.52284 | 893.2404 | 33.46372
96.53368 | 893.2394 | 33.46368
96.54448 | 893.2436 | 33.46384
96.55531 | 893.2525 | 33.46417
96.56612 | 893.2441 | 33.46386
96.57692 | 893.1727 | 33.46119
96.58773 | 893.1702 | 33.46109
96.59856 | 893.1563 | 33.46057
96.60938 | 893.1904 | 33.46185
96.62018 | 893.1681 | 33.46101
96.63101 | 893.1132 | 33.45895
96.64185 | 893.0756 | 33.45755
96.65266 | 893.0399 | 33.45621
96.66346 | 893.0688 | 33.45729
96.67429 | 893.041 | 33.45625
96.68507 | 893.0006 | 33.45474
96.69588 | 892.9741 | 33.45374
96.70671 | 892.9447 | 33.45264
96.71752 | 892.9847 | 33.45414
96.72834 | 892.9603 | 33.45323
96.73917 | 892.9077 | 33.45126
96.74999 | 892.8871 | 33.45048
96.7608 | 892.8945 | 33.45076
96.77162 | 892.8661 | 33.4497
96.78243 | 892.8522 | 33.44918
96.79322 | 892.8073 | 33.4475
96.80406 | 892.7448 | 33.44515
96.81488 | 892.734 | 33.44475
96.8257 | 892.7427 | 33.44508
96.8365 | 892.731 | 33.44464
96.84732 | 892.6818 | 33.44279
96.85813 | 892.6664 | 33.44222
96.86894 | 892.6575 | 33.44188
96.87973 | 892.6506 | 33.44162
96.89057 | 892.6537 | 33.44174
96.90139 | 892.6237 | 33.44062
96.91221 | 892.5848 | 33.43916
96.92302 | 892.5554 | 33.43806
96.93384 | 892.6039 | 33.43988
96.94464 | 892.5663 | 33.43847
96.95545 | 892.5186 | 33.43668
96.96629 | 892.4886 | 33.43556
96.97709 | 892.4376 | 33.43364
96.98792 | 892.4649 | 33.43467
96.99874 | 892.4514 | 33.43416
97.00955 | 892.402 | 33.43231
97.02036 | 892.3963 | 33.4321
97.03117 | 892.3853 | 33.43169
97.04199 | 892.3983 | 33.43217
97.05281 | 892.3719 | 33.43119
97.06363 | 892.3486 | 33.43031
97.07441 | 892.3397 | 33.42998
97.08527 | 892.3345 | 33.42978
97.09606 | 892.3412 | 33.43003
97.10688 | 892.3349 | 33.4298
97.1177 | 892.2531 | 33.42673
97.12852 | 892.2468 | 33.4265
97.13934 | 892.2242 | 33.42565
97.15012 | 892.2271 | 33.42576
97.16096 | 892.2239 | 33.42564
97.1718 | 892.2195 | 33.42547
97.18259 | 892.1907 | 33.42439
97.19341 | 892.1683 | 33.42356
97.20424 | 892.2032 | 33.42486
97.21504 | 892.1826 | 33.42409
97.22583 | 892.1312 | 33.42217
97.23666 | 892.1373 | 33.42239
97.24748 | 892.0956 | 33.42083
97.25831 | 892.1049 | 33.42118
97.2691 | 892.0797 | 33.42024
97.27993 | 892.0404 | 33.41876
97.29074 | 892.0065 | 33.41749
97.30155 | 892.0146 | 33.4178
97.31237 | 892.0229 | 33.41811
97.32321 | 892.003 | 33.41736
97.33402 | 891.9545 | 33.41555
97.34484 | 891.9755 | 33.41633
97.35565 | 891.9496 | 33.41536
97.36646 | 891.9606 | 33.41577
97.37727 | 891.9557 | 33.41559
97.38807 | 891.8918 | 33.4132
97.39888 | 891.8695 | 33.41236
97.40969 | 891.8503 | 33.41164
97.42054 | 891.8618 | 33.41207
97.43135 | 891.8392 | 33.41123
97.44214 | 891.7625 | 33.40835
97.45296 | 891.7586 | 33.40821
97.46379 | 891.7179 | 33.40668
97.47461 | 891.7243 | 33.40692
97.48543 | 891.7326 | 33.40723
97.49624 | 891.7036 | 33.40615
97.50707 | 891.6691 | 33.40486
97.51789 | 891.6684 | 33.40483
97.52869 | 891.6944 | 33.4058
97.53952 | 891.6334 | 33.40352
97.55031 | 891.6147 | 33.40282
97.56112 | 891.5649 | 33.40095
97.57193 | 891.5479 | 33.40031
97.58276 | 891.5555 | 33.4006
97.59356 | 891.5233 | 33.39939
97.6044 | 891.4621 | 33.3971
97.61522 | 891.4497 | 33.39664
97.62602 | 891.4647 | 33.3972
97.63685 | 891.448 | 33.39657
97.64767 | 891.4424 | 33.39636
97.65846 | 891.3852 | 33.39422
97.66927 | 891.3804 | 33.39404
97.68012 | 891.3672 | 33.39355
97.69094 | 891.3726 | 33.39375
97.70173 | 891.3714 | 33.3937
97.71254 | 891.3091 | 33.39137
97.72337 | 891.2733 | 33.39002
97.73417 | 891.2154 | 33.38786
97.74498 | 891.2321 | 33.38848
97.7558 | 891.24 | 33.38878
97.76663 | 891.2015 | 33.38734
97.77745 | 891.1624 | 33.38587
97.78827 | 891.1343 | 33.38482
97.79908 | 891.1559 | 33.38563
97.80988 | 891.1301 | 33.38466
97.82069 | 891.0926 | 33.38326
97.83151 | 891.09 | 33.38316
97.84233 | 891.0455 | 33.38149
97.85316 | 891.05 | 33.38166
97.86398 | 891.0371 | 33.38118
97.87477 | 890.9575 | 33.3782
97.8856 | 890.9559 | 33.37813
97.89642 | 890.9553 | 33.37811
97.90722 | 890.9416 | 33.3776
97.91804 | 890.9064 | 33.37628
97.92887 | 890.8668 | 33.3748
97.93967 | 890.8241 | 33.3732
97.95048 | 890.8181 | 33.37297
97.9613 | 890.8495 | 33.37415
97.97212 | 890.8348 | 33.3736
97.98293 | 890.7762 | 33.37141
97.99375 | 890.7294 | 33.36965
98.00456 | 890.7286 | 33.36962
98.01537 | 890.715 | 33.36911
98.02619 | 890.7241 | 33.36945
98.03702 | 890.6626 | 33.36715
98.04782 | 890.6175 | 33.36546
98.05863 | 890.5652 | 33.3635
98.06946 | 890.5656 | 33.36351
98.08027 | 890.5678 | 33.3636
98.09108 | 890.5047 | 33.36123
98.1019 | 890.5077 | 33.36134
98.11271 | 890.485 | 33.36049
98.12353 | 890.4542 | 33.35934
98.13434 | 890.471 | 33.35997
98.14515 | 890.4141 | 33.35784
98.15598 | 890.3863 | 33.3568
98.16678 | 890.3638 | 33.35595
98.17761 | 890.3509 | 33.35547
98.18843 | 890.329 | 33.35465
98.19926 | 890.2699 | 33.35244
98.21008 | 890.2268 | 33.35082
98.22087 | 890.1941 | 33.3496
98.23169 | 890.1866 | 33.34932
98.24252 | 890.1763 | 33.34893
98.25331 | 890.1165 | 33.34669
98.26414 | 890.0936 | 33.34583
98.27493 | 890.075 | 33.34513
98.28577 | 890.0589 | 33.34453
98.29658 | 890.0557 | 33.34441
98.30737 | 889.9789 | 33.34153
98.31819 | 889.924 | 33.33948
98.32901 | 889.9147 | 33.33913
98.33984 | 889.9042 | 33.33874
98.35065 | 889.8999 | 33.33857
98.36147 | 889.8024 | 33.33492
98.37231 | 889.7672 | 33.3336
98.38312 | 889.7463 | 33.33282
98.39392 | 889.7142 | 33.33162
98.40475 | 889.7209 | 33.33187
98.41555 | 889.6658 | 33.32981
98.42634 | 889.6506 | 33.32924
98.43716 | 889.6031 | 33.32746
98.44798 | 889.6072 | 33.32761
98.45879 | 889.588 | 33.32689
98.46962 | 889.5425 | 33.32519
98.48045 | 889.5099 | 33.32396
98.49126 | 889.4645 | 33.32226
98.50209 | 889.4319 | 33.32104
98.51288 | 889.424 | 33.32074
98.5237 | 889.3555 | 33.31818
98.53451 | 889.2851 | 33.31554
98.54535 | 889.2668 | 33.31486
98.55616 | 889.261 | 33.31464
98.56697 | 889.2584 | 33.31454
98.57778 | 889.2076 | 33.31264
98.58859 | 889.1823 | 33.31169
98.5994 | 889.1516 | 33.31054
98.61021 | 889.1375 | 33.31001
98.62102 | 889.1309 | 33.30976
98.63186 | 889.0918 | 33.3083
98.64267 | 889.0323 | 33.30607
98.65349 | 889.0044 | 33.30503
98.6643 | 889.012 | 33.30531
98.67512 | 888.9634 | 33.30349
98.68592 | 888.9011 | 33.30116
98.69674 | 888.876 | 33.30022
98.70756 | 888.8398 | 33.29886
98.71841 | 888.8419 | 33.29894
98.72921 | 888.8755 | 33.3002
98.74001 | 888.8389 | 33.29882
98.75082 | 888.8351 | 33.29868
98.76164 | 888.806 | 33.29759
98.77246 | 888.7769 | 33.2965
98.78326 | 888.774 | 33.29639
98.79408 | 888.7305 | 33.29476
98.80489 | 888.6866 | 33.29312
98.81571 | 888.6792 | 33.29284
98.82652 | 888.6538 | 33.29189
98.83734 | 888.6677 | 33.29241
98.84816 | 888.6121 | 33.29033
98.85898 | 888.5852 | 33.28932
98.86977 | 888.5837 | 33.28926
98.88062 | 888.5927 | 33.2896
98.89143 | 888.6207 | 33.29065
98.90225 | 888.577 | 33.28902
98.91304 | 888.5364 | 33.28749
98.92388 | 888.5239 | 33.28703
98.93469 | 888.5342 | 33.28741
98.94548 | 888.5334 | 33.28738
98.9563 | 888.5084 | 33.28644
98.96712 | 888.4871 | 33.28565
98.97796 | 888.4479 | 33.28418
98.98875 | 888.4597 | 33.28462
98.99956 | 888.4775 | 33.28529
99.0104 | 888.4407 | 33.28391
99.02122 | 888.4343 | 33.28367
99.03202 | 888.4011 | 33.28243
99.04281 | 888.4183 | 33.28307
99.05366 | 888.4392 | 33.28385
99.06447 | 888.3903 | 33.28202
99.07531 | 888.4156 | 33.28297
99.0861 | 888.3588 | 33.28084
99.09693 | 888.3625 | 33.28098
99.10772 | 888.3689 | 33.28122
99.11854 | 888.2933 | 33.27839
99.12937 | 888.2719 | 33.27758
99.14016 | 888.2495 | 33.27675
99.15099 | 888.2285 | 33.27596
99.1618 | 888.2465 | 33.27663
99.17261 | 888.1968 | 33.27477
99.18343 | 888.1688 | 33.27372
99.19425 | 888.1474 | 33.27292
99.20507 | 888.1637 | 33.27353
99.21587 | 888.1563 | 33.27325
99.2267 | 888.129 | 33.27223
99.23755 | 888.1046 | 33.27131
99.24834 | 888.0846 | 33.27057
99.25916 | 888.0814 | 33.27045
99.26998 | 888.0607 | 33.26967
99.28079 | 888.0382 | 33.26883
99.29158 | 887.9601 | 33.2659
99.30236 | 887.9383 | 33.26509
99.31322 | 887.9532 | 33.26564
99.32404 | 887.9726 | 33.26637
99.33486 | 887.925 | 33.26459
99.34567 | 887.903 | 33.26376
99.35649 | 887.8824 | 33.26299
99.36731 | 887.8782 | 33.26283
99.37811 | 887.8616 | 33.26221
99.38892 | 887.8425 | 33.2615
99.39975 | 887.7647 | 33.25858
99.41056 | 887.7662 | 33.25864
99.42139 | 887.7507 | 33.25806
99.43219 | 887.7253 | 33.25711
99.44301 | 887.671 | 33.25507
99.45383 | 887.6633 | 33.25479
99.46461 | 887.6214 | 33.25321
99.47544 | 887.6253 | 33.25336
99.48627 | 887.6483 | 33.25422
99.4971 | 887.6223 | 33.25325
99.5079 | 887.5986 | 33.25236
99.51873 | 887.5741 | 33.25144
99.52953 | 887.5801 | 33.25167
99.54033 | 887.5969 | 33.2523
99.55114 | 887.546 | 33.25039
99.56196 | 887.5451 | 33.25036
99.5728 | 887.5123 | 33.24913
99.58361 | 887.5069 | 33.24892
99.59443 | 887.4896 | 33.24828
99.60522 | 887.4551 | 33.24698
99.61605 | 887.4098 | 33.24529
99.62686 | 887.4087 | 33.24525
99.63768 | 887.3881 | 33.24448
99.64848 | 887.3798 | 33.24416
99.65932 | 887.3433 | 33.24279
99.67015 | 887.3223 | 33.24201
99.68094 | 887.3295 | 33.24228
99.69174 | 887.2833 | 33.24055
99.70257 | 887.3057 | 33.24139
99.7134 | 887.2514 | 33.23935
99.7242 | 887.2175 | 33.23808
99.73502 | 887.1767 | 33.23655
99.74584 | 887.1734 | 33.23643
99.75666 | 887.1713 | 33.23635
99.76749 | 887.1052 | 33.23388
99.77828 | 887.0859 | 33.23315
99.78911 | 887.0435 | 33.23156
99.79993 | 887.0339 | 33.23121
99.81072 | 887.0424 | 33.23152
99.82153 | 886.9875 | 33.22947
99.83237 | 886.9576 | 33.22835
99.84318 | 886.9188 | 33.22689
99.85399 | 886.8914 | 33.22586
99.86479 | 886.9055 | 33.22639
99.87563 | 886.8143 | 33.22298
99.88644 | 886.7799 | 33.22169
99.89724 | 886.7266 | 33.21969
99.90806 | 886.7181 | 33.21937
99.9189 | 886.7042 | 33.21885
99.92972 | 886.6288 | 33.21603
99.94053 | 886.5869 | 33.21446
99.95134 | 886.5621 | 33.21353
99.96217 | 886.5388 | 33.21266
99.97296 | 886.5069 | 33.21146
99.98375 | 886.4537 | 33.20947
99.99458 | 886.3923 | 33.20717
100.0054 | 886.3536 | 33.20572
100.0162 | 886.3264 | 33.2047
100.027 | 886.3054 | 33.20391
100.0378 | 886.2223 | 33.2008
100.0486 | 886.1721 | 33.19892
100.0595 | 886.127 | 33.19723
100.0703 | 886.0869 | 33.19573
100.0811 | 886.0598 | 33.19471
100.092 | 885.9762 | 33.19158
100.1028 | 885.9399 | 33.19022
100.1136 | 885.8782 | 33.18791
100.1244 | 885.8815 | 33.18803
100.1352 | 885.863 | 33.18734
100.146 | 885.7901 | 33.18461
100.1568 | 885.7459 | 33.18295
100.1676 | 885.6838 | 33.18063
100.1784 | 885.6729 | 33.18022
100.1893 | 885.6464 | 33.17923
100.2001 | 885.5791 | 33.1767
100.2109 | 885.5369 | 33.17512
100.2217 | 885.5145 | 33.17428
100.2325 | 885.4595 | 33.17222
100.2433 | 885.4392 | 33.17146
100.2542 | 885.3608 | 33.16852
100.265 | 885.3232 | 33.16712
100.2758 | 885.2515 | 33.16443
100.2866 | 885.2543 | 33.16453
100.2974 | 885.2347 | 33.1638
100.3082 | 885.1713 | 33.16142
100.3191 | 885.1287 | 33.15983
100.3298 | 885.0717 | 33.15769
100.3407 | 885.0048 | 33.15519
100.3515 | 884.999 | 33.15497
100.3623 | 884.9196 | 33.152
100.3731 | 884.8912 | 33.15093
100.384 | 884.835 | 33.14883
100.3948 | 884.8016 | 33.14758
100.4056 | 884.7847 | 33.14694
100.4164 | 884.7412 | 33.14531
100.4272 | 884.6821 | 33.1431
100.438 | 884.6241 | 33.14093
100.4489 | 884.6299 | 33.14114
100.4597 | 884.6158 | 33.14061
100.4705 | 884.5446 | 33.13795
100.4813 | 884.4923 | 33.13599
100.4921 | 884.457 | 33.13466
100.5029 | 884.399 | 33.13249
100.5137 | 884.3904 | 33.13217
100.5246 | 884.3236 | 33.12967
100.5354 | 884.2781 | 33.12796
100.5462 | 884.2402 | 33.12654
100.557 | 884.1776 | 33.1242
100.5678 | 884.1718 | 33.12398
100.5786 | 884.1188 | 33.12199
100.5894 | 884.0566 | 33.11966
100.6002 | 884.0099 | 33.11792
100.6111 | 884.0061 | 33.11777
100.6219 | 883.9896 | 33.11715
100.6327 | 883.9465 | 33.11554
100.6435 | 883.8657 | 33.11251
100.6543 | 883.8116 | 33.11049
100.6651 | 883.8044 | 33.11022
100.6759 | 883.7756 | 33.10914
100.6868 | 883.6813 | 33.1056
100.6976 | 883.6306 | 33.1037
100.7084 | 883.5784 | 33.10175
100.7192 | 883.5677 | 33.10135
100.73 | 883.5584 | 33.101
100.7409 | 883.5076 | 33.0991
100.7517 | 883.4533 | 33.09706
100.7625 | 883.4171 | 33.09571
100.7733 | 883.4008 | 33.0951
100.7841 | 883.4006 | 33.09509
100.7949 | 883.3306 | 33.09247
100.8058 | 883.265625 | 33.09003
100.8166 | 883.205 | 33.08776
100.8274 | 883.174 | 33.0866
100.8382 | 883.133 | 33.08506
100.849 | 883.0668 | 33.08258
100.8598 | 883.023 | 33.08094
100.8706 | 882.9814 | 33.07938
100.8815 | 882.9449 | 33.07802
100.8923 | 882.9291 | 33.07743
100.9031 | 882.8885 | 33.07591
100.9139 | 882.8271 | 33.07361
100.9247 | 882.782 | 33.07192
100.9355 | 882.7801 | 33.07184
100.9463 | 882.767 | 33.07135
100.9572 | 882.6871 | 33.06836
100.968 | 882.6051 | 33.06529
100.9788 | 882.5607 | 33.06362
100.9896 | 882.5278 | 33.06239
101.0004 | 882.5015 | 33.0614
101.0113 | 882.436 | 33.05895
101.022 | 882.3683 | 33.05642
101.0328 | 882.3281 | 33.05491
101.0437 | 882.3142 | 33.05439
101.0545 | 882.305 | 33.05404
101.0653 | 882.2485 | 33.05193
101.0761 | 882.2023 | 33.0502
101.087 | 882.1774 | 33.04927
101.0978 | 882.1171 | 33.04701
101.1086 | 882.1031 | 33.04648
101.1194 | 882.0386 | 33.04406
101.1302 | 881.9672 | 33.04139
101.141 | 881.9252 | 33.03981
101.1518 | 881.8889 | 33.03845
101.1626 | 881.8701 | 33.03775
101.1735 | 881.7988 | 33.03508
101.1843 | 881.7236 | 33.03226
101.1951 | 881.6826 | 33.03073
101.2059 | 881.6799 | 33.03063
101.2167 | 881.6531 | 33.02962
101.2276 | 881.5881 | 33.02719
101.2384 | 881.5208 | 33.02466
101.2492 | 881.4637 | 33.02253
101.26 | 881.4246 | 33.02106
101.2708 | 881.4083 | 33.02045
101.2816 | 881.3595 | 33.01862
101.2924 | 881.2866 | 33.01589
101.3033 | 881.2328 | 33.01388
101.3141 | 881.1764 | 33.01176
101.3249 | 881.1635 | 33.01128
101.3357 | 881.0848 | 33.00833
101.3465 | 881.0274 | 33.00618
101.3573 | 880.9791 | 33.00437
101.3681 | 880.9449 | 33.00309
101.379 | 880.9186 | 33.00211
101.3898 | 880.8352 | 32.99898
101.4006 | 880.7925 | 32.99738
101.4114 | 880.6982 | 32.99385
101.4222 | 880.6655 | 32.99262
101.433 | 880.6193 | 32.99089
101.4439 | 880.549 | 32.98826
101.4547 | 880.4637 | 32.98507
101.4655 | 880.4095 | 32.98303
101.4763 | 880.3569 | 32.98106
101.4871 | 880.3244 | 32.97984
101.4979 | 880.2429 | 32.97679
101.5088 | 880.1696 | 32.97405
101.5196 | 880.1077 | 32.97173
101.5304 | 880.0619 | 32.97001
101.5412 | 880.0519 | 32.96964
101.552 | 879.9717 | 32.96663
101.5628 | 879.8839 | 32.96334
101.5736 | 879.8234 | 32.96107
101.5844 | 879.7437 | 32.95809
101.5953 | 879.733 | 32.95769
101.605 | 879.6298 | 32.95382
101.6158 | 879.5275 | 32.94999
101.6266 | 879.4492 | 32.94706
101.6374 | 879.3961 | 32.94507
101.6483 | 879.3702 | 32.9441
101.6591 | 879.2757 | 32.94056
101.6699 | 879.1996 | 32.93771
101.6796 | 879.0927 | 32.9337
101.6905 | 879.0501 | 32.93211
101.7013 | 879.012 | 32.93068
101.7121 | 878.9443 | 32.92814
101.7218 | 878.8395 | 32.92421
101.7326 | 878.7303 | 32.92012
101.7434 | 878.6458 | 32.91696
101.7543 | 878.5959 | 32.91509
101.7651 | 878.5198 | 32.91224
101.7748 | 878.4022 | 32.90783
101.7856 | 878.3052 | 32.9042
101.7964 | 878.2142 | 32.90079
101.8073 | 878.1733 | 32.89926
101.8181 | 878.077 | 32.89565
101.8278 | 877.9756 | 32.89185
101.8386 | 877.8929 | 32.88875
101.8494 | 877.8016 | 32.88533
101.8602 | 877.7231 | 32.88239
101.8711 | 877.6571 | 32.87992
101.8808 | 877.5453 | 32.87573
101.8916 | 877.4567 | 32.87241
101.9002 | 877.3549 | 32.8686
101.9111 | 877.2902 | 32.86617
101.9219 | 877.2147 | 32.86335
101.9306 | 877.101 | 32.85909
101.9403 | 876.9997 | 32.85529
101.9511 | 876.923 | 32.85242
101.9598 | 876.8229 | 32.84867
101.9706 | 876.7535 | 32.84607
101.9814 | 876.6935 | 32.84382
101.99 | 876.5923 | 32.84003
101.9998 | 876.4914 | 32.83625
102.0106 | 876.3939 | 32.83259
102.0214 | 876.329 | 32.83016
102.0322 | 876.2307 | 32.82648
102.0419 | 876.118 | 32.82226
102.0528 | 876.0124 | 32.8183
102.0625 | 875.9033 | 32.81422
102.0733 | 875.8341 | 32.81162
102.0841 | 875.7543 | 32.80864
102.0939 | 875.6498 | 32.80472
102.1025 | 875.5451 | 32.8008
102.1133 | 875.4545 | 32.7974
102.1242 | 875.3583 | 32.7938
102.135 | 875.3138 | 32.79213
102.1458 | 875.203125 | 32.78798
102.1566 | 875.1045 | 32.78429
102.1674 | 874.999 | 32.78034
102.1782 | 874.9214 | 32.77743
102.189 | 874.8332 | 32.77413
102.1999 | 874.7288 | 32.77022
102.2074 | 874.6271 | 32.76641
102.2183 | 874.5284 | 32.76271
102.2291 | 874.4249 | 32.75883
102.2399 | 874.3435 | 32.75578
102.2507 | 874.2337 | 32.75167
102.2594 | 874.1284 | 32.74772
102.2702 | 874.0291 | 32.744
102.2788 | 873.9261 | 32.74014
102.2896 | 873.8422 | 32.737
102.3004 | 873.7787 | 32.73462
102.3091 | 873.6724 | 32.73064
102.3188 | 873.5624 | 32.72652
102.3296 | 873.4637 | 32.72282
102.3405 | 873.3556 | 32.71877
102.3513 | 873.2825 | 32.71603
102.3599 | 873.182 | 32.71227
102.3664 | 873.0808 | 32.70848
102.3772 | 872.9791 | 32.70467
102.3848 | 872.8749 | 32.70076
102.3956 | 872.7774 | 32.69711
102.4064 | 872.6874 | 32.69374
102.4151 | 872.5767 | 32.68959
102.4248 | 872.4682 | 32.68553
102.4335 | 872.3636 | 32.68161
102.4443 | 872.2493 | 32.67732
102.4551 | 872.1603 | 32.67399
102.4648 | 872.0597 | 32.67022
102.4735 | 871.9586 | 32.66644
102.4821 | 871.8498 | 32.66236
102.4919 | 871.7481 | 32.65855
102.5016 | 871.6346 | 32.6543
102.5124 | 871.5371 | 32.65064
102.5211 | 871.4307 | 32.64666
102.5276 | 871.3098 | 32.64213
102.5362 | 871.2046 | 32.63819
102.5449 | 871.0992 | 32.63424
102.5524 | 870.9965 | 32.63039
102.5622 | 870.8936 | 32.62653
102.5719 | 870.7932 | 32.62277
102.5806 | 870.6877 | 32.61882
102.5881 | 870.5747 | 32.61459
102.5957 | 870.4608 | 32.61032
102.6065 | 870.3636 | 32.60668
102.6162 | 870.2577 | 32.60271
102.6249 | 870.1571 | 32.59894
102.6325 | 870.0435 | 32.59469
102.6389 | 869.9326 | 32.59053
102.6465 | 869.8215 | 32.58637
102.6541 | 869.7183 | 32.5825
102.6617 | 869.6072 | 32.57834
102.6692 | 869.5031 | 32.57444
102.6779 | 869.4026 | 32.57068
102.6844 | 869.2883 | 32.5664
102.6898 | 869.1762 | 32.5622
102.6963 | 869.0734 | 32.55835
102.7039 | 868.9606 | 32.55412
102.7114 | 868.8508 | 32.55
102.7212 | 868.7405 | 32.54588
102.7298 | 868.6216 | 32.54142
102.7363 | 868.5048 | 32.53704
102.7428 | 868.3909 | 32.53278
102.7482 | 868.2847 | 32.5288
102.7557 | 868.181 | 32.52491
102.7622 | 868.0748 | 32.52094
102.7687 | 867.9677 | 32.51692
102.7774 | 867.8588 | 32.51284
102.785 | 867.7529 | 32.50888
102.7925 | 867.6394 | 32.50462
102.7979 | 867.5288 | 32.50048
102.8034 | 867.4164 | 32.49627
102.8088 | 867.3162 | 32.49251
102.8152 | 867.2142 | 32.48869
102.8207 | 867.1042 | 32.48457
102.8261 | 866.9963 | 32.48053
102.8326 | 866.8832 | 32.47629
102.8401 | 866.7553 | 32.4715
102.8455 | 866.6523 | 32.46764
102.8509 | 866.5399 | 32.46343
102.8563 | 866.4242 | 32.4591
102.8607 | 866.3236 | 32.45533
102.8661 | 866.2195 | 32.45143
102.8704 | 866.1136 | 32.44746
102.8758 | 866.0125 | 32.44367
102.8823 | 865.9105 | 32.43985
102.8888 | 865.8061 | 32.43594
102.8942 | 865.6931 | 32.43171
102.9007 | 865.5868 | 32.42773
102.9061 | 865.4697 | 32.42334
102.9104 | 865.3534 | 32.41898
102.9158 | 865.2369 | 32.41462
102.9212 | 865.1364 | 32.41085
102.9266 | 865.0171 | 32.40638
102.9331 | 864.9078 | 32.40229
102.9385 | 864.7997 | 32.39824
102.9439 | 864.697 | 32.39439
102.9504 | 864.5915 | 32.39044
102.9558 | 864.4747 | 32.38606
102.9602 | 864.3683 | 32.38208
102.9645 | 864.2662 | 32.37825
102.9688 | 864.1592 | 32.37424
102.9732 | 864.0568 | 32.37041
102.9786 | 863.9274 | 32.36556
102.9829 | 863.8262 | 32.36177
102.9883 | 863.7124 | 32.3575
102.9948 | 863.611 | 32.35371
103.0002 | 863.4863 | 32.34904
103.0045 | 863.3746 | 32.34485
103.0088 | 863.2653 | 32.34075
103.0132 | 863.1595 | 32.33679
103.0175 | 863.0473 | 32.33259
103.0218 | 862.9403 | 32.32858
103.0272 | 862.8132 | 32.32382
103.0316 | 862.6993 | 32.31955
103.0359 | 862.5817 | 32.31515
103.0413 | 862.449 | 32.31017
103.0456 | 862.348 | 32.30639
103.051 | 862.2311 | 32.30201
103.0564 | 862.1285 | 32.29817
103.0619 | 862.0046 | 32.29352
103.0662 | 861.8884 | 32.28917
103.0705 | 861.7694 | 32.28471
103.0737 | 861.6661 | 32.28084
103.0781 | 861.5455 | 32.27632
103.0824 | 861.4442 | 32.27253
103.0867 | 861.3331 | 32.26837
103.091 | 861.2137 | 32.2639
103.0954 | 861.1117 | 32.26007
103.0997 | 861.0037 | 32.25603
103.104 | 860.8853 | 32.25159
103.1083 | 860.758 | 32.24682
103.1126 | 860.6332 | 32.24215
103.117 | 860.5029 | 32.23727
103.1213 | 860.3746 | 32.23246
103.1246 | 860.2694 | 32.22852
103.1278 | 860.1623 | 32.22451
103.1311 | 860.0558 | 32.22052
103.1354 | 859.9234 | 32.21556
103.1397 | 859.7903 | 32.21057
103.144 | 859.657 | 32.20558
103.1484 | 859.5269 | 32.2007
103.1527 | 859.4023 | 32.19604
103.157 | 859.2913 | 32.19188
103.1613 | 859.1702 | 32.18734
103.1657 | 859.0504 | 32.18285
103.17 | 858.9126 | 32.17769
103.1732 | 858.8123 | 32.17393
103.1765 | 858.6854 | 32.16918
103.1797 | 858.5694 | 32.16483
103.183 | 858.4474 | 32.16026
103.1862 | 858.3373 | 32.15613
103.1895 | 858.219 | 32.1517
103.1927 | 858.1125 | 32.14772
103.1959 | 858.0045 | 32.14367
103.1992 | 857.8975 | 32.13966
103.2024 | 857.7862 | 32.13549
103.2057 | 857.6841 | 32.13167
103.2089 | 857.5729 | 32.1275
103.2122 | 857.4583 | 32.12321
103.2154 | 857.346 | 32.119
103.2187 | 857.241 | 32.11506
103.2219 | 857.1274 | 32.11081
103.2252 | 857.0103 | 32.10642
103.2284 | 856.8817 | 32.1016
103.2316 | 856.7488 | 32.09663
103.2349 | 856.6208 | 32.09183
103.2381 | 856.488 | 32.08685
103.2414 | 856.354 | 32.08183
103.2446 | 856.2378 | 32.07748
103.2479 | 856.1215 | 32.07312
103.2511 | 855.989 | 32.06816
103.2543 | 855.8565 | 32.0632
103.2576 | 855.7242 | 32.05824
103.2608 | 855.5917 | 32.05328
103.2641 | 855.4607 | 32.04837
103.2673 | 855.3466 | 32.04409
103.2706 | 855.2277 | 32.03964
103.2738 | 855.0888 | 32.03444
103.2771 | 854.9443 | 32.02902
103.2803 | 854.7979 | 32.02354
103.2825 | 854.689 | 32.01946
103.2846 | 854.5856 | 32.01558
103.2868 | 854.4641 | 32.01103
103.29 | 854.3214 | 32.00569
103.2922 | 854.2145 | 32.00168
103.2954 | 854.069 | 31.99623
103.2987 | 853.9318 | 31.99109
103.3009 | 853.8271 | 31.98717
103.3041 | 853.6808 | 31.98169
103.3074 | 853.5355 | 31.97625
103.3095 | 853.4209 | 31.97195
103.3117 | 853.3147 | 31.96797
103.3138 | 853.2145 | 31.96422
103.316 | 853.1096 | 31.96029
103.3182 | 853.0038 | 31.95632
103.3214 | 852.8636 | 31.95107
103.3236 | 852.7633 | 31.94732
103.3257 | 852.6594 | 31.94342
103.329 | 852.5084 | 31.93776
103.3311 | 852.3974 | 31.93361
103.3333 | 852.2922 | 31.92967
103.3355 | 852.1847 | 31.92564
103.3376 | 852.0762 | 31.92157
103.3398 | 851.9597 | 31.91721
103.342 | 851.8503 | 31.91311
103.3441 | 851.741 | 31.90902
103.3463 | 851.6233 | 31.90461
103.3484 | 851.5164 | 31.9006
103.3506 | 851.4061 | 31.89647
103.3528 | 851.2885 | 31.89206
103.3549 | 851.1694 | 31.8876
103.3571 | 851.0583 | 31.88344
103.3593 | 850.9399 | 31.87901
103.3614 | 850.8221 | 31.87459
103.3636 | 850.7026 | 31.87012
103.3657 | 850.5836 | 31.86566
103.3679 | 850.46 | 31.86102
103.3701 | 850.3434 | 31.85666
103.3722 | 850.2278 | 31.85233
103.3744 | 850.1179 | 31.84821
103.3766 | 850.0018 | 31.84386
103.3787 | 849.8912 | 31.83972
103.3809 | 849.7624 | 31.83489
103.3831 | 849.642 | 31.83038
103.3852 | 849.5181 | 31.82574
103.3874 | 849.398 | 31.82124
103.3896 | 849.2653 | 31.81627
103.3917 | 849.1456 | 31.81179
103.3939 | 849.0052 | 31.80653
103.396 | 848.8719 | 31.80153
103.3982 | 848.7357 | 31.79643
103.4004 | 848.6024 | 31.79143
103.4025 | 848.459 | 31.78606
103.4047 | 848.3339 | 31.78137
103.4069 | 848.2031 | 31.77647
103.409 | 848.0662 | 31.77135
103.4112 | 847.9343 | 31.7664
103.4133 | 847.8091 | 31.76171
103.4155 | 847.664 | 31.75628
103.4177 | 847.5275 | 31.75117
103.4198 | 847.3785 | 31.74558
103.422 | 847.2332 | 31.74014
103.4241 | 847.0861 | 31.73463
103.4263 | 846.944 | 31.7293
103.4285 | 846.8019 | 31.72398
103.4306 | 846.6683 | 31.71898
103.4328 | 846.522 | 31.71349
103.435 | 846.3784 | 31.70812
103.4371 | 846.2452 | 31.70313
103.4393 | 846.0926 | 31.69741
103.4415 | 845.9402 | 31.6917
103.4436 | 845.7891 | 31.68604
103.4458 | 845.6313 | 31.68013
103.4479 | 845.4806 | 31.67448
103.4501 | 845.317 | 31.66835
103.4523 | 845.1575 | 31.66238
103.4544 | 844.9946 | 31.65627
103.4566 | 844.8328 | 31.65021
103.4588 | 844.6543 | 31.64353
103.4609 | 844.5041 | 31.6379
103.4631 | 844.3364 | 31.63162
103.4653 | 844.1774 | 31.62566
103.4674 | 844.0165 | 31.61963
103.4696 | 843.8595 | 31.61375
103.4717 | 843.6863 | 31.60726
103.4739 | 843.531 | 31.60144
103.4761 | 843.3587 | 31.59499
103.4782 | 843.192 | 31.58874
103.4804 | 843.0245 | 31.58247
103.4826 | 842.8643 | 31.57647
103.4847 | 842.6967 | 31.57019
103.4869 | 842.5329 | 31.56405
103.489 | 842.3701 | 31.55795
103.4912 | 842.203 | 31.55169
103.4934 | 842.0234375 | 31.54496
103.4955 | 841.8386 | 31.53804
103.4977 | 841.6591 | 31.53132
103.4999 | 841.4665 | 31.5241
103.502 | 841.2787 | 31.51707
103.5042 | 841.0861 | 31.50985
103.5063 | 840.894 | 31.50265
103.5085 | 840.7068 | 31.49564
103.5107 | 840.5275 | 31.48892
103.5118 | 840.4225 | 31.48499
103.5128 | 840.3219 | 31.48122
103.515 | 840.1357 | 31.47424
103.5172 | 839.9415 | 31.46697
103.5193 | 839.7458 | 31.45964
103.5204 | 839.640625 | 31.4557
103.5215 | 839.5317 | 31.45162
103.5237 | 839.3423 | 31.44452
103.5247 | 839.2374 | 31.44059
103.5258 | 839.1326 | 31.43666
103.5269 | 839.0311 | 31.43286
103.5291 | 838.8304 | 31.42534
103.5312 | 838.6347 | 31.41801
103.5334 | 838.441 | 31.41075
103.5345 | 838.3393 | 31.40694
103.5366 | 838.1505 | 31.39987
103.5377 | 838.0473 | 31.39601
103.5388 | 837.9467 | 31.39224
103.5399 | 837.8412 | 31.38828
103.541 | 837.7366 | 31.38436
103.5431 | 837.5385 | 31.37694
103.5442 | 837.4327 | 31.37298
103.5453 | 837.3289 | 31.36909
103.5464 | 837.2236 | 31.36515
103.5474 | 837.1175 | 31.36117
103.5485 | 837.0153 | 31.35734
103.5496 | 836.9033 | 31.35315
103.5518 | 836.6946 | 31.34533
103.5528 | 836.577 | 31.34092
103.5539 | 836.4586 | 31.33649
103.555 | 836.3414 | 31.3321
103.5561 | 836.2241 | 31.3277
103.5572 | 836.1102 | 31.32344
103.5583 | 835.9914 | 31.31898
103.5593 | 835.873 | 31.31455
103.5604 | 835.7655 | 31.31052
103.5615 | 835.6498 | 31.30619
103.5626 | 835.5364 | 31.30194
103.5637 | 835.4177 | 31.29749
103.5648 | 835.3014 | 31.29313
103.5659 | 835.1868 | 31.28884
103.5669 | 835.0663 | 31.28433
103.568 | 834.9473 | 31.27987
103.5691 | 834.8295 | 31.27546
103.5702 | 834.7059 | 31.27083
103.5713 | 834.5751 | 31.26593
103.5723 | 834.4519 | 31.26131
103.5734 | 834.3223 | 31.25645
103.5745 | 834.1943 | 31.25166
103.5756 | 834.0696 | 31.24699
103.5766 | 833.9493 | 31.24248
103.5777 | 833.8259 | 31.23786
103.5788 | 833.6985 | 31.23308
103.5799 | 833.5748 | 31.22845
103.581 | 833.4556 | 31.22399
103.5821 | 833.3323 | 31.21937
103.5832 | 833.1982 | 31.21434
103.5842 | 833.0806 | 31.20994
103.5853 | 832.9642 | 31.20558
103.5864 | 832.84 | 31.20092
103.5875 | 832.7088 | 31.19601
103.5886 | 832.5809 | 31.19122
103.5896 | 832.4477 | 31.18623
103.5907 | 832.3192 | 31.18141
103.5918 | 832.1834 | 31.17633
103.5929 | 832.0541 | 31.17148
103.594 | 831.9297 | 31.16682
103.5951 | 831.7984 | 31.1619
103.5961 | 831.658 | 31.15664
103.5972 | 831.5161 | 31.15132
103.5983 | 831.3776 | 31.14614
103.5994 | 831.2474 | 31.14126
103.6005 | 831.1078 | 31.13603
103.6015 | 830.9591 | 31.13046
103.6026 | 830.8141 | 31.12503
103.6037 | 830.6743 | 31.11979
103.6048 | 830.5327 | 31.11448
103.6059 | 830.3752 | 31.10858
103.607 | 830.226 | 31.10299
103.608 | 830.082 | 31.0976
103.6091 | 829.9387 | 31.09223
103.6102 | 829.7808 | 31.08632
103.6113 | 829.6299 | 31.08066
103.6124 | 829.4703 | 31.07468
103.6134 | 829.3281 | 31.06935
103.6145 | 829.171875 | 31.0635
103.6156 | 829.0061 | 31.05729
103.6167 | 828.8587 | 31.05177
103.6177 | 828.7122 | 31.04628
103.6188 | 828.5589 | 31.04054
103.6199 | 828.394 | 31.03436
103.621 | 828.2374 | 31.02849
103.6221 | 828.0875 | 31.02288
103.6231 | 827.9423 | 31.01744
103.6242 | 827.7762 | 31.01122
103.6253 | 827.6119 | 31.00506
103.6264 | 827.4554 | 30.9992
103.6275 | 827.2827 | 30.99273
103.6285 | 827.1116 | 30.98632
103.6296 | 826.94 | 30.97989
103.6307 | 826.7778 | 30.97381
103.6318 | 826.6131 | 30.96764
103.6328 | 826.4398 | 30.96115
103.6339 | 826.2668 | 30.95467
103.635 | 826.1003 | 30.94843
103.6361 | 825.9335 | 30.94218
103.6372 | 825.7684 | 30.936
103.6383 | 825.6039 | 30.92984
103.6394 | 825.4357 | 30.92353
103.6405 | 825.2718 | 30.91739
103.6415 | 825.106 | 30.91118
103.6426 | 824.9287 | 30.90454
103.6437 | 824.7561 | 30.89807
103.6448 | 824.5895 | 30.89183
103.6459 | 824.4153 | 30.88531
103.6469 | 824.2386 | 30.87869
103.648 | 824.0594 | 30.87197
103.6491 | 823.8837 | 30.86539
103.6502 | 823.7005 | 30.85853
103.6513 | 823.5159 | 30.85161
103.6524 | 823.3314 | 30.8447
103.6534 | 823.1521 | 30.83798
103.6545 | 822.962 | 30.83086
103.6556 | 822.7726 | 30.82376
103.6567 | 822.5815 | 30.81661
103.6578 | 822.3857 | 30.80927
103.6588 | 822.1859 | 30.80178
103.6599 | 821.9908 | 30.79448
103.661 | 821.7933 | 30.78708
103.6621 | 821.5923 | 30.77955
103.6632 | 821.3862 | 30.77183
103.6642 | 821.183 | 30.76421
103.6653 | 820.9796 | 30.75659
103.6664 | 820.7733 | 30.74887
103.6675 | 820.5703125 | 30.74126
103.6686 | 820.3696 | 30.73374
103.6697 | 820.1693 | 30.72624
103.6708 | 819.9611 | 30.71844
103.6718 | 819.7598 | 30.71089
103.6729 | 819.557 | 30.7033
103.674 | 819.348 | 30.69547
103.6751 | 819.1407 | 30.6877
103.6762 | 818.931 | 30.67985
103.6772 | 818.7176 | 30.67185
103.6783 | 818.501 | 30.66374
103.6794 | 818.2823 | 30.65554
103.6805 | 818.0587 | 30.64717
103.6816 | 817.8324 | 30.63869
103.6827 | 817.6078 | 30.63028
103.6837 | 817.3751 | 30.62156
103.6848 | 817.1473 | 30.61302
103.6859 | 816.9087 | 30.60408
103.687 | 816.6747 | 30.59532
103.6881 | 816.439 | 30.58649
103.6891 | 816.2004 | 30.57755
103.6902 | 815.9592 | 30.56851
103.6913 | 815.7206 | 30.55958
103.6924 | 815.4757 | 30.5504
103.6935 | 815.2288 | 30.54115
103.6945 | 814.9854 | 30.53203
103.6956 | 814.7287 | 30.52241
103.6967 | 814.4749 | 30.5129
103.6978 | 814.223 | 30.50347
103.6989 | 813.9633 | 30.49374
103.7 | 813.7015 | 30.48393
103.701 | 813.4442 | 30.47429
103.7021 | 813.1823 | 30.46448
103.7032 | 812.9183 | 30.45459
103.7043 | 812.6455 | 30.44437
103.7054 | 812.3729 | 30.43416
103.7064 | 812.1064 | 30.42417
103.7075 | 811.837 | 30.41408
103.7086 | 811.5589 | 30.40366
103.7097 | 811.2862 | 30.39345
103.7108 | 811.0085 | 30.38305
103.7119 | 810.7159 | 30.37208
103.7129 | 810.4236 | 30.36113
103.714 | 810.1349 | 30.35031
103.7151 | 809.8392 | 30.33924
103.7162 | 809.5366 | 30.3279
103.7173 | 809.2363 | 30.31665
103.7183 | 808.9274 | 30.30508
103.7194 | 808.6165 | 30.29343
103.7205 | 808.3003 | 30.28159
103.7216 | 807.9834 | 30.26971
103.7226 | 807.6725 | 30.25807
103.7237 | 807.3506 | 30.24601
103.7248 | 807.0309 | 30.23403
103.7259 | 806.7079 | 30.22193
103.727 | 806.3818 | 30.20971
103.7281 | 806.0427 | 30.19701
103.7291 | 805.7117 | 30.18461
103.7302 | 805.3788 | 30.17214
103.7313 | 805.044 | 30.15959
103.7324 | 804.6977 | 30.14662
103.7335 | 804.3461 | 30.13345
103.7346 | 803.9937 | 30.12024
103.7356 | 803.63 | 30.10662
103.7367 | 803.2664 | 30.093
103.7378 | 802.8972 | 30.07917
103.7389 | 802.5341 | 30.06556
103.74 | 802.1624 | 30.05164
103.7411 | 801.7772 | 30.03721
103.7421 | 801.3865 | 30.02257
103.7432 | 801.0015 | 30.00815
103.7443 | 800.6136 | 29.99362
103.7454 | 800.2194 | 29.97885
103.7464 | 799.8274 | 29.96416
103.7475 | 799.4249 | 29.94908
103.7486 | 799.0186 | 29.93386
103.7497 | 798.5991 | 29.91814
103.7508 | 798.1722 | 29.90215
103.7519 | 797.7516 | 29.8864
103.7529 | 797.3165 | 29.87009
103.754 | 796.8767 | 29.85362
103.7551 | 796.4359 | 29.8371
103.7562 | 795.9825 | 29.82012
103.7573 | 795.5154 | 29.80262
103.7584 | 795.0521 | 29.78527
103.7594 | 794.5799 | 29.76757
103.7605 | 794.0972 | 29.74949
103.7616 | 793.6107 | 29.73127
103.7627 | 793.1155 | 29.71271
103.7638 | 792.6144 | 29.69394
103.7648 | 792.0948 | 29.67448
103.7659 | 791.5737 | 29.65495
103.767 | 791.0471 | 29.63522
103.7681 | 790.5103 | 29.61511
103.7692 | 789.9633 | 29.59462
103.7703 | 789.4078 | 29.57381
103.7713 | 788.8455 | 29.55274
103.7724 | 788.2748 | 29.53137
103.7735 | 787.6914 | 29.50951
103.7746 | 787.1036 | 29.48749
103.7757 | 786.5138 | 29.46539
103.7767 | 785.8963 | 29.44226
103.7778 | 785.2747 | 29.41897
103.7789 | 784.6442 | 29.39535
103.78 | 783.9956 | 29.37105
103.7811 | 783.3464 | 29.34673
103.7822 | 782.6856 | 29.32197
103.7832 | 782.0029 | 29.2964
103.7843 | 781.3068 | 29.27032
103.7854 | 780.6003 | 29.24385
103.7865 | 779.8782 | 29.2168
103.7876 | 779.1382 | 29.18908
103.7886 | 778.381 | 29.16071
103.7897 | 777.6114 | 29.13188
103.7908 | 776.8232 | 29.10235
103.7919 | 776.0043 | 29.07167
103.793 | 775.1752 | 29.04061
103.794 | 774.3325 | 29.00904
103.7951 | 773.4665 | 28.9766
103.7962 | 772.5735 | 28.94314
103.7973 | 771.654 | 28.90869
103.7984 | 770.7096 | 28.87331
103.7995 | 769.7461 | 28.83722
103.8005 | 768.751 | 28.79994
103.8016 | 767.7319 | 28.76176
103.8027 | 766.684 | 28.7225
103.8038 | 765.6006 | 28.68191
103.8048 | 764.48 | 28.63993
103.8059 | 763.3184 | 28.59642
103.807 | 762.121 | 28.55156
103.8081 | 760.8852 | 28.50526
103.8092 | 759.6116 | 28.45755
103.8102 | 758.277 | 28.40755
103.8113 | 756.8932 | 28.35571
103.8124 | 755.4534 | 28.30177
103.8135 | 753.9445 | 28.24524
103.8146 | 752.3559 | 28.18572
103.8157 | 750.6935 | 28.12345
103.8168 | 748.9411 | 28.05779
103.8178 | 747.0789 | 27.98803
103.8189 | 745.1053 | 27.91409
103.82 | 742.9968 | 27.8351
103.8211 | 740.7408 | 27.75058
103.8222 | 738.3056 | 27.65935
103.8233 | 735.6608 | 27.56027
103.8243 | 732.7745 | 27.45214
103.8254 | 729.5914 | 27.33289
103.8265 | 726.0062 | 27.19858
103.8276 | 721.9006 | 27.04477
103.8287 | 717.0244 | 26.86209
103.8297 | 710.8832 | 26.63202
103.8308 | 701.9962 | 26.29908
103.8319 | 674.3806 | 25.26451
103.833 | 637.8495 | 23.89594
103.8341 | 600.8555 | 22.51002
103.8352 | 564.3634 | 21.14291
103.8362 | 528.454 | 19.79762
103.8375 | 493.2248 | 18.47782
103.8387 | 458.9205 | 17.19267
103.8397 | 425.7667 | 15.95062
103.8407 | 394.2085 | 14.76835
103.8417 | 365.8235 | 13.70495
103.8427 | 356.6038 | 13.35955
103.8438 | 356.7093 | 13.3635
103.8449 | 357.7659 | 13.40309
103.846 | 358.886 | 13.44505
103.847 | 359.9726 | 13.48576
103.8481 | 361.0737 | 13.52701
103.8492 | 362.1265 | 13.56645
103.8503 | 363.0882 | 13.60248
103.8514 | 364.0618 | 13.63895
103.8524 | 364.9923 | 13.67381
103.8535 | 365.8445 | 13.70574
103.8546 | 366.714 | 13.73831
103.8557 | 367.5572 | 13.7699
103.8568 | 368.3217 | 13.79854
103.8579 | 369.1102 | 13.82808
103.8589 | 369.8815 | 13.85698
103.86 | 370.5816 | 13.8832
103.8611 | 371.2948 | 13.90992
103.8622 | 371.9872 | 13.93586
103.8633 | 372.6442 | 13.96047
103.8643 | 373.2997 | 13.98503
103.8654 | 373.9357 | 14.00886
103.8665 | 374.5489 | 14.03183
103.8676 | 375.1504 | 14.05437
103.8687 | 375.7405 | 14.07647
103.8697 | 376.3135 | 14.09794
103.8708 | 376.8661 | 14.11864
103.8719 | 377.4288 | 14.13972
103.873 | 377.9683 | 14.15993
103.8741 | 378.4871 | 14.17937
103.8751 | 379.0126 | 14.19906
103.8762 | 379.5258 | 14.21828
103.8773 | 380.0197 | 14.23678
103.8784 | 380.5125 | 14.25525
103.8795 | 380.9904 | 14.27315
103.8806 | 381.4574 | 14.29065
103.8816 | 381.9273 | 14.30825
103.8827 | 382.3788 | 14.32517
103.8838 | 382.8304 | 14.34209
103.8849 | 383.2704 | 14.35857
103.886 | 383.7061 | 14.37489
103.887 | 384.1305 | 14.39079
103.8881 | 384.548 | 14.40643
103.8892 | 384.9703 | 14.42225
103.8903 | 385.3763 | 14.43746
103.8914 | 385.7802 | 14.45259
103.8924 | 386.1841 | 14.46773
103.8935 | 386.5687 | 14.48213
103.8946 | 386.9509 | 14.49645
103.8957 | 387.3308 | 14.51068
103.8968 | 387.7006 | 14.52454
103.8979 | 388.0616 | 14.53806
103.8989 | 388.4311 | 14.55191
103.9 | 388.7838 | 14.56512
103.9011 | 389.1387 | 14.57841
103.9022 | 389.4792 | 14.59117
103.9033 | 389.8245 | 14.60411
103.9043 | 390.1643 | 14.61684
103.9054 | 390.4915 | 14.62909
103.9065 | 390.8273 | 14.64168
103.9076 | 391.1552 | 14.65396
103.9087 | 391.4792 | 14.6661
103.9098 | 391.7959 | 14.67796
103.9108 | 392.1124 | 14.68982
103.9119 | 392.4232 | 14.70146
103.913 | 392.7373 | 14.71323
103.9141 | 393.0384 | 14.72451
103.9152 | 393.3395 | 14.73579
103.9163 | 393.6388 | 14.747
103.9174 | 393.9332 | 14.75803
103.9184 | 394.2291 | 14.76912
103.9195 | 394.5196 | 14.78
103.9206 | 394.8029 | 14.79062
103.9217 | 395.0842 | 14.80115
103.9227 | 395.3629 | 14.81159
103.9238 | 395.6349 | 14.82178
103.9249 | 395.91 | 14.83209
103.926 | 396.1838 | 14.84235
103.9271 | 396.4511 | 14.85236
103.9282 | 396.7137 | 14.8622
103.9292 | 396.9769 | 14.87206
103.9303 | 397.2355 | 14.88175
103.9314 | 397.493 | 14.89139
103.9325 | 397.7509 | 14.90106
103.9336 | 398.0013 | 14.91044
103.9346 | 398.2536 | 14.91989
103.9357 | 398.4968 | 14.929
103.9368 | 398.7411 | 14.93815
103.9379 | 398.9945 | 14.94764
103.939 | 399.2362 | 14.9567
103.9401 | 399.4709 | 14.96549
103.9411 | 399.7135 | 14.97458
103.9422 | 399.9586 | 14.98376
103.9433 | 400.192 | 14.99251
103.9444 | 400.4334 | 15.00155
103.9455 | 400.668 | 15.01034
103.9465 | 400.9017 | 15.0191
103.9476 | 401.1378 | 15.02794
103.9487 | 401.3604 | 15.03628
103.9498 | 401.5899 | 15.04488
103.9509 | 401.8206 | 15.05352
103.9519 | 402.0427 | 15.06184
103.953 | 402.2572 | 15.06988
103.9541 | 402.4835 | 15.07835
103.9552 | 402.7047 | 15.08664
103.9563 | 402.9292 | 15.09505
103.9574 | 403.1501 | 15.10333
103.9584 | 403.3582 | 15.11112
103.9595 | 403.5781 | 15.11936
103.9606 | 403.7937 | 15.12744
103.9617 | 404.0017 | 15.13523
103.9628 | 404.2166 | 15.14328
103.9638 | 404.4403 | 15.15166
103.9649 | 404.6458 | 15.15936
103.966 | 404.8473 | 15.16691
103.9671 | 405.0432 | 15.17425
103.9682 | 405.2467 | 15.18187
103.9692 | 405.4513 | 15.18954
103.9703 | 405.6518 | 15.19705
103.9714 | 405.8549 | 15.20466
103.9725 | 406.0548 | 15.21215
103.9736 | 406.2506 | 15.21948
103.9747 | 406.4366 | 15.22645
103.9757 | 406.6296 | 15.23368
103.9768 | 406.8232 | 15.24094
103.9779 | 407.0179 | 15.24823
103.979 | 407.2063 | 15.25529
103.98 | 407.3908 | 15.2622
103.9811 | 407.5764 | 15.26915
103.9822 | 407.7614 | 15.27608
103.9833 | 407.9398 | 15.28276
103.9844 | 408.1168 | 15.2894
103.9855 | 408.2957 | 15.2961
103.9866 | 408.4782 | 15.30293
103.9876 | 408.6504 | 15.30939
103.9887 | 408.8238 | 15.31588
103.9898 | 408.9985 | 15.32243
103.9909 | 409.1779 | 15.32915
103.992 | 409.348 | 15.33552
103.993 | 409.5088 | 15.34155
103.9941 | 409.6807 | 15.34799
103.9952 | 409.8533 | 15.35445
103.9963 | 410.0229 | 15.3608
103.9974 | 410.1895 | 15.36704
103.9985 | 410.3523 | 15.37315
103.9996 | 410.5127 | 15.37915
104.0006 | 410.6734 | 15.38517
104.0017 | 410.8344 | 15.39121
104.0028 | 410.9911 | 15.39708
104.0039 | 411.1576 | 15.40331
104.0049 | 411.3219 | 15.40947
104.006 | 411.4773 | 15.41529
104.0071 | 411.6234 | 15.42077
104.0081 | 411.7783 | 15.42657
104.0092 | 411.9421 | 15.43271
104.0103 | 412.0944 | 15.43841
104.0114 | 412.2426 | 15.44396
104.0125 | 412.4022 | 15.44994
104.0136 | 412.5654 | 15.45605
104.0147 | 412.71 | 15.46147
104.0158 | 412.851 | 15.46676
104.0168 | 413.0072 | 15.47261
104.0179 | 413.1753 | 15.47891
104.019 | 413.3195 | 15.48431
104.0201 | 413.4626 | 15.48967
104.0212 | 413.6215 | 15.49562
104.0222 | 413.7751 | 15.50137
104.0233 | 413.9218 | 15.50687
104.0244 | 414.0602 | 15.51205
104.0255 | 414.2133 | 15.51779
104.0266 | 414.3673 | 15.52356
104.0276 | 414.5164 | 15.52915
104.0287 | 414.6487 | 15.5341
104.0298 | 414.7952 | 15.53959
104.0309 | 414.9431 | 15.54513
104.032 | 415.0782 | 15.55019
104.033 | 415.2151 | 15.55532
104.0341 | 415.3498 | 15.56037
104.0352 | 415.4865 | 15.56549
104.0363 | 415.6174 | 15.57039
104.0374 | 415.7482 | 15.57529
104.0384 | 415.8794 | 15.58021
104.0395 | 416.0154 | 15.5853
104.0406 | 416.1463 | 15.59021
104.0417 | 416.2687 | 15.59479
104.0428 | 416.3973 | 15.59961
104.0439 | 416.5307 | 15.60461
104.045 | 416.6469 | 15.60896
104.0461 | 416.7722 | 15.61366
104.0471 | 416.9005 | 15.61846
104.0482 | 417.0249 | 15.62312
104.0493 | 417.1416 | 15.62749
104.0503 | 417.2618 | 15.632
104.0514 | 417.3848 | 15.63661
104.0525 | 417.5128 | 15.6414
104.0536 | 417.6369 | 15.64605
104.0547 | 417.7607 | 15.65069
104.0557 | 417.8922 | 15.65562
104.0569 | 418.0158 | 15.66024
104.0579 | 418.136 | 15.66475
104.059 | 418.2655 | 15.6696
104.0601 | 418.3888 | 15.67422
104.0612 | 418.5089 | 15.67872
104.0623 | 418.6313 | 15.6833
104.0633 | 418.754 | 15.6879
104.0644 | 418.8705 | 15.69226
104.0655 | 418.9839 | 15.69652
104.0666 | 419.1055 | 15.70107
104.0676 | 419.2242 | 15.70552
104.0687 | 419.3396 | 15.70984
104.0698 | 419.4519 | 15.71405
104.0709 | 419.5694 | 15.71845
104.072 | 419.6824 | 15.72268
104.0731 | 419.7948 | 15.72689
104.0742 | 419.9071 | 15.7311
104.0752 | 420.0259 | 15.73555
104.0763 | 420.1412 | 15.73987
104.0774 | 420.2488 | 15.7439
104.0785 | 420.356 | 15.74792
104.0796 | 420.4724 | 15.75228
104.0806 | 420.5822 | 15.75639
104.0817 | 420.6955 | 15.76064
104.0828 | 420.8094 | 15.7649
104.0839 | 420.9159 | 15.76889
104.085 | 421.0301 | 15.77317
104.0861 | 421.1461 | 15.77752
104.0871 | 421.2552 | 15.7816
104.0882 | 421.3671 | 15.7858
104.0893 | 421.4858 | 15.79024
104.0904 | 421.5938 | 15.79429
104.0915 | 421.6958 | 15.79811
104.0925 | 421.7961 | 15.80187
104.0936 | 421.9016 | 15.80582
104.0947 | 422.0089 | 15.80984
104.0958 | 422.1092 | 15.8136
104.098 | 422.3101 | 15.82112
104.1001 | 422.5085 | 15.82856
104.1023 | 422.7119 | 15.83618
104.1034 | 422.8127 | 15.83995
104.1045 | 422.9137 | 15.84374
104.1055 | 423.0149 | 15.84753
104.1077 | 423.2104 | 15.85485
104.1098 | 423.4124 | 15.86242
104.112 | 423.6097 | 15.86981
104.1142 | 423.8024 | 15.87703
104.1164 | 423.9941 | 15.88421
104.1185 | 424.1821 | 15.89125
104.1196 | 424.286 | 15.89515
104.1218 | 424.4681 | 15.90197
104.1239 | 424.6555 | 15.90899
104.1261 | 424.8392 | 15.91587
104.1282 | 425.0424 | 15.92348
104.1304 | 425.2223 | 15.93022
104.1326 | 425.4144 | 15.93742
104.1347 | 425.6008 | 15.94441
104.1369 | 425.786 | 15.95134
104.139 | 425.9466 | 15.95736
104.1412 | 426.1213 | 15.9639
104.1434 | 426.2899 | 15.97022
104.1455 | 426.4514 | 15.97627
104.1477 | 426.606 | 15.98206
104.1499 | 426.7583 | 15.98777
104.152 | 426.8986 | 15.99302
104.1542 | 427.0366 | 15.99819
104.1563 | 427.1793 | 16.00354
104.1585 | 427.3297 | 16.00918
104.1607 | 427.4897 | 16.01517
104.1628 | 427.6464 | 16.02104
104.165 | 427.8004 | 16.02681
104.1671 | 427.9465 | 16.03228
104.1693 | 428.0969 | 16.03792
104.1715 | 428.2302 | 16.04291
104.1737 | 428.3903 | 16.04891
104.1758 | 428.53125 | 16.05419
104.178 | 428.6912 | 16.06018
104.1801 | 428.8325 | 16.06547
104.1823 | 428.9956 | 16.07159
104.1845 | 429.1344 | 16.07678
104.1866 | 429.2984 | 16.08293
104.1888 | 429.4343 | 16.08802
104.191 | 429.5941 | 16.094
104.1931 | 429.732 | 16.09917
104.1953 | 429.8802 | 16.10473
104.1974 | 430.0086 | 16.10953
104.1996 | 430.1536 | 16.11497
104.2018 | 430.2776 | 16.11961
104.2039 | 430.419 | 16.12491
104.2061 | 430.546 | 16.12967
104.2083 | 430.6788 | 16.13464
104.2104 | 430.8095 | 16.13954
104.2126 | 430.9337 | 16.14419
104.2148 | 431.0445 | 16.14834
104.2169 | 431.1625 | 16.15276
104.2191 | 431.2769 | 16.15705
104.2223 | 431.442 | 16.16324
104.2245 | 431.5553 | 16.16748
104.2266 | 431.6718 | 16.17185
104.2288 | 431.7886 | 16.17622
104.231 | 431.9089 | 16.18073
104.2331 | 432.0108 | 16.18454
104.2353 | 432.1295 | 16.18899
104.2375 | 432.2369 | 16.19301
104.2396 | 432.3445 | 16.19704
104.2418 | 432.4598 | 16.20136
104.2439 | 432.5807 | 16.20589
104.2461 | 432.6851 | 16.20981
104.2483 | 432.7956 | 16.21394
104.2515 | 432.9298 | 16.21897
104.2548 | 433.0513 | 16.22352
104.258 | 433.1599 | 16.22759
104.2624 | 433.2881 | 16.2324
104.2667 | 433.4209 | 16.23737
104.271 | 433.5298 | 16.24145
104.2764 | 433.6399 | 16.24558
104.2829 | 433.7575 | 16.24998
104.2927 | 433.8639 | 16.25397
104.3034 | 433.8427 | 16.25317
104.3099 | 433.7393 | 16.2493
104.3153 | 433.6169 | 16.24472
104.3197 | 433.4919 | 16.24003
104.3229 | 433.3863 | 16.23608
104.3261 | 433.2844 | 16.23226
104.3294 | 433.1722 | 16.22806
104.3326 | 433.0518 | 16.22355
104.3359 | 432.9222 | 16.21869
104.3391 | 432.7902 | 16.21374
104.3424 | 432.6432 | 16.20824
104.3445 | 432.5325 | 16.20409
104.3467 | 432.4267 | 16.20012
104.3489 | 432.3109 | 16.19579
104.351 | 432.1898 | 16.19125
104.3532 | 432.0644 | 16.18655
104.3553 | 431.934 | 16.18167
104.3575 | 431.7855 | 16.1761
104.3597 | 431.6276 | 16.17019
104.3618 | 431.4546 | 16.16371
104.364 | 431.28125 | 16.15721
104.3662 | 431.0976 | 16.15033
104.3672 | 430.9966 | 16.14655
104.3694 | 430.802 | 16.13926
104.3705 | 430.6924 | 16.13515
104.3715 | 430.5845 | 16.13111
104.3726 | 430.4793 | 16.12717
104.3737 | 430.3719 | 16.12314
104.3748 | 430.257 | 16.11884
104.3759 | 430.14 | 16.11446
104.377 | 430.0301 | 16.11034
104.3781 | 429.9139 | 16.10599
104.3792 | 429.7931 | 16.10146
104.3802 | 429.667 | 16.09674
104.3813 | 429.5325 | 16.0917
104.3824 | 429.4043 | 16.08689
104.3835 | 429.2626 | 16.08159
104.3845 | 429.1206 | 16.07627
104.3856 | 428.9757 | 16.07084
104.3867 | 428.8265 | 16.06525
104.3878 | 428.6745 | 16.05956
104.3889 | 428.5139 | 16.05354
104.3899 | 428.3476 | 16.04731
104.391 | 428.1912 | 16.04145
104.3921 | 428.0294 | 16.03539
104.3932 | 427.8612 | 16.02909
104.3943 | 427.6985 | 16.02299
104.3954 | 427.5256 | 16.01651
104.3965 | 427.3477 | 16.00985
104.3975 | 427.1634 | 16.00294
104.3986 | 426.9794 | 15.99605
104.3997 | 426.805 | 15.98952
104.4008 | 426.6262 | 15.98282
104.4019 | 426.4332 | 15.97559
104.403 | 426.2535 | 15.96886
104.404 | 426.0711 | 15.96202
104.4051 | 425.8835 | 15.95499
104.4062 | 425.6937 | 15.94788
104.4073 | 425.4991 | 15.94059
104.4084 | 425.3023 | 15.93322
104.4094 | 425.1029 | 15.92575
104.4105 | 424.8924 | 15.91787
104.4116 | 424.6796875 | 15.9099
104.4127 | 424.4673 | 15.90194
104.4138 | 424.2568 | 15.89405
104.4148 | 424.027 | 15.88544
104.4159 | 423.7912 | 15.87661
104.417 | 423.5584 | 15.86789
104.4181 | 423.3295 | 15.85932
104.4192 | 423.0833 | 15.85009
104.4203 | 422.8318 | 15.84067
104.4213 | 422.5819 | 15.83131
104.4224 | 422.3386 | 15.82219
104.4235 | 422.0812 | 15.81255
104.4246 | 421.8102 | 15.80239
104.4257 | 421.5513 | 15.7927
104.4267 | 421.2893 | 15.78288
104.4278 | 421.0182 | 15.77272
104.4289 | 420.7405 | 15.76232
104.43 | 420.475 | 15.75238
104.4311 | 420.2048 | 15.74225
104.4322 | 419.9246 | 15.73175
104.4333 | 419.6309 | 15.72075
104.4343 | 419.3445 | 15.71002
104.4354 | 419.0547 | 15.69916
104.4365 | 418.7533 | 15.68787
104.4376 | 418.4543 | 15.67667
104.4387 | 418.1485 | 15.66522
104.4397 | 417.839 | 15.65362
104.4408 | 417.5189 | 15.64163
104.4419 | 417.1868 | 15.62919
104.443 | 416.8479 | 15.61649
104.4441 | 416.5133 | 15.60396
104.4452 | 416.166 | 15.59095
104.4462 | 415.8031 | 15.57735
104.4473 | 415.4262 | 15.56323
104.4484 | 415.0312 | 15.54843
104.4495 | 414.6247 | 15.5332
104.4505 | 414.1997 | 15.51728
104.4516 | 413.7522 | 15.50052
104.4527 | 413.2869 | 15.48308
104.4538 | 412.8109 | 15.46525
104.4549 | 412.2898 | 15.44573
104.456 | 411.7442 | 15.42529
104.457 | 411.168 | 15.4037
104.4581 | 410.5632 | 15.38105
104.4592 | 409.9145 | 15.35674
104.4603 | 409.2314 | 15.33115
104.4614 | 408.5042 | 15.30391
104.4624 | 407.7421 | 15.27536
104.4635 | 406.9389 | 15.24527
104.4646 | 406.075 | 15.2129
104.4657 | 405.175 | 15.17919
104.4668 | 404.2199 | 15.1434
104.4678 | 403.215 | 15.10576
104.4689 | 402.1656 | 15.06645
104.47 | 401.0839 | 15.02592
104.4711 | 399.9615 | 14.98387
104.4722 | 398.7974 | 14.94026
104.4733 | 397.5864 | 14.89489
104.4743 | 396.3374 | 14.8481
104.4754 | 395.0602 | 14.80025
104.4765 | 393.7401 | 14.7508
104.4776 | 392.3817 | 14.69991
104.4787 | 390.985 | 14.64758
104.4797 | 389.546 | 14.59367
104.4808 | 388.0477 | 14.53754
104.4819 | 386.4723 | 14.47852
104.483 | 384.8249 | 14.41681
104.4841 | 383.0995 | 14.35217
104.4851 | 381.2639 | 14.2834
104.4862 | 379.3127 | 14.2103
104.4873 | 377.2351 | 14.13247
104.4884 | 375.0144 | 14.04927
104.4895 | 372.6452 | 13.96051
104.4905 | 370.1113 | 13.86559
104.4916 | 367.4034 | 13.76414
104.4927 | 364.5403 | 13.65688
104.4938 | 361.5452 | 13.54467
104.4948 | 358.4679 | 13.42939
104.4959 | 355.3793 | 13.31368
104.497 | 352.3333 | 13.19956
104.4981 | 349.3845 | 13.08909
104.4992 | 346.584 | 12.98418
104.5002 | 343.9579 | 12.88579
104.5013 | 341.5492 | 12.79556
104.5024 | 339.3874 | 12.71457
104.5035 | 337.4893 | 12.64346
104.5046 | 335.8386 | 12.58162
104.5057 | 334.4201 | 12.52848
104.5068 | 333.1982 | 12.4827
104.5078 | 332.1299 | 12.44268
104.5089 | 331.1811 | 12.40713
104.51 | 330.34 | 12.37562
104.5111 | 329.5895 | 12.34751
104.5122 | 328.9 | 12.32168
104.5132 | 328.2757 | 12.29829
104.5143 | 327.6972 | 12.27661
104.5154 | 327.1714 | 12.25692
104.5165 | 326.6779 | 12.23843
104.5176 | 326.2098 | 12.22089
104.5187 | 325.7607 | 12.20407
104.5198 | 325.3412 | 12.18835
104.5208 | 324.9354 | 12.17315
104.5219 | 324.545 | 12.15852
104.523 | 324.1722 | 12.14456
104.5241 | 323.8136 | 12.13112
104.5252 | 323.4715 | 12.11831
104.5262 | 323.1339 | 12.10566
104.5273 | 322.8085 | 12.09347
104.5284 | 322.4955 | 12.08174
104.5295 | 322.1896 | 12.07028
104.5306 | 321.8779 | 12.0586
104.5316 | 321.5724 | 12.04716
104.5327 | 321.2746 | 12.036
104.5338 | 320.9803 | 12.02498
104.5349 | 320.6792 | 12.0137
104.536 | 320.3724 | 12.0022
104.5371 | 320.0758 | 11.99109
104.5381 | 319.7785 | 11.97995
104.5392 | 319.4651 | 11.96821
104.5403 | 319.1545 | 11.95658
104.5414 | 318.857 | 11.94543
104.5425 | 318.5483 | 11.93387
104.5435 | 318.2342 | 11.9221
104.5446 | 317.9236 | 11.91046
104.5457 | 317.6237 | 11.89923
104.5468 | 317.3345 | 11.88839
104.5479 | 317.0502 | 11.87774
104.549 | 316.7662 | 11.8671
104.5501 | 316.4957 | 11.85697
104.5511 | 316.2408 | 11.84742
104.5522 | 315.9834 | 11.83778
104.5533 | 315.7501 | 11.82904
104.5544 | 315.5336 | 11.82093
104.5554 | 315.3242 | 11.81308
104.5565 | 315.1239 | 11.80558
104.5576 | 314.9349 | 11.7985
104.5587 | 314.7515 | 11.79163
104.5598 | 314.5852 | 11.78539
104.5609 | 314.428 | 11.77951
104.562 | 314.2679 | 11.77351
104.563 | 314.117 | 11.76785
104.5641 | 313.9732 | 11.76247
104.5652 | 313.8297 | 11.75709
104.5663 | 313.6904 | 11.75187
104.5674 | 313.5538 | 11.74676
104.5684 | 313.4238 | 11.74189
104.5695 | 313.2934 | 11.737
104.5706 | 313.1645 | 11.73217
104.5717 | 313.052 | 11.72796
104.5728 | 312.9487 | 11.72409
104.5749 | 312.7685 | 11.71734
104.5771 | 312.6153 | 11.7116
104.5792 | 312.5032 | 11.7074
104.5825 | 312.386 | 11.70301
104.5879 | 312.2823 | 11.69912
104.5987 | 312.3339 | 11.70106
104.603 | 312.4469 | 11.70529
104.6063 | 312.5583 | 11.70946
104.6095 | 312.7152 | 11.71534
104.6128 | 312.8582 | 11.72069
104.6149 | 312.9833 | 11.72538
104.6171 | 313.1113 | 11.73018
104.6193 | 313.2618 | 11.73582
104.6214 | 313.4087 | 11.74132
104.6236 | 313.5874 | 11.74801
104.6258 | 313.7591 | 11.75445
104.6279 | 313.9433 | 11.76135
104.6301 | 314.1087 | 11.76755
104.6322 | 314.3005 | 11.77473
104.6344 | 314.4828 | 11.78156
104.6366 | 314.677 | 11.78883
104.6387 | 314.8611 | 11.79573
104.6409 | 315.061 | 11.80322
104.6431 | 315.2481 | 11.81023
104.6441 | 315.3497 | 11.81404
104.6452 | 315.4526 | 11.81789
104.6474 | 315.6455 | 11.82512
104.6485 | 315.7473 | 11.82893
104.6496 | 315.8485 | 11.83272
104.6506 | 315.9513 | 11.83657
104.6528 | 316.162 | 11.84447
104.6549 | 316.3509 | 11.85154
104.656 | 316.4512 | 11.8553
104.6571 | 316.552 | 11.85908
104.6582 | 316.655 | 11.86294
104.6592 | 316.7554 | 11.8667
104.6603 | 316.8621 | 11.8707
104.6614 | 316.9662 | 11.87459
104.6625 | 317.0669 | 11.87837
104.6647 | 317.2719 | 11.88605
104.6658 | 317.3754 | 11.88993
104.6668 | 317.4816 | 11.8939
104.6679 | 317.5857 | 11.8978
104.669 | 317.6884 | 11.90165
104.6701 | 317.7894 | 11.90543
104.6711 | 317.8911 | 11.90925
104.6722 | 317.9957 | 11.91316
104.6733 | 318.106 | 11.9173
104.6744 | 318.2086 | 11.92114
104.6755 | 318.316 | 11.92516
104.6765 | 318.4256 | 11.92927
104.6787 | 318.6331 | 11.93704
104.6798 | 318.7426 | 11.94115
104.682 | 318.944 | 11.94869
104.6831 | 319.048 | 11.95259
104.6841 | 319.1499 | 11.95641
104.6852 | 319.2505 | 11.96017
104.6874 | 319.4439 | 11.96742
104.6885 | 319.5475 | 11.9713
104.6906 | 319.7395 | 11.97849
104.6917 | 319.8399 | 11.98225
104.6939 | 320.0338 | 11.98952
104.6961 | 320.2223 | 11.99658
104.6982 | 320.4206 | 12.00401
104.7004 | 320.6053 | 12.01093
104.7025 | 320.8058 | 12.01844
104.7036 | 320.9099 | 12.02234
104.7058 | 321.1089 | 12.02979
104.7069 | 321.2192 | 12.03393
104.7079 | 321.3266 | 12.03795
104.7101 | 321.5303 | 12.04558
104.7112 | 321.6394 | 12.04967
104.7123 | 321.7417 | 12.0535
104.7144 | 321.9282 | 12.06049
104.7155 | 322.036 | 12.06453
104.7166 | 322.1431 | 12.06854
104.7188 | 322.3432 | 12.07604
104.7199 | 322.4498 | 12.08003
104.7209 | 322.55 | 12.08378
104.722 | 322.6512 | 12.08757
104.7231 | 322.7543 | 12.09144
104.7253 | 322.9612 | 12.09919
104.7264 | 323.0618 | 12.10296
104.7285 | 323.2536 | 12.11014
104.7296 | 323.3592 | 12.1141
104.7307 | 323.4636 | 12.11801
104.7328 | 323.6544 | 12.12516
104.735 | 323.8508 | 12.13252
104.7372 | 324.037 | 12.13949
104.7393 | 324.223 | 12.14646
104.7415 | 324.3957 | 12.15293
104.7436 | 324.5784 | 12.15977
104.7458 | 324.7567 | 12.16645
104.7479 | 324.9247 | 12.17275
104.7501 | 325.089 | 12.1789
104.7523 | 325.2451 | 12.18475
104.7545 | 325.403 | 12.19066
104.7566 | 325.5591 | 12.19652
104.7588 | 325.7209 | 12.20258
104.7609 | 325.8919 | 12.20898
104.7631 | 326.057 | 12.21517
104.7653 | 326.2176 | 12.22118
104.7674 | 326.3723 | 12.22698
104.7696 | 326.5299 | 12.23288
104.7717 | 326.67 | 12.23813
104.7739 | 326.8222 | 12.24383
104.7761 | 326.9581 | 12.24892
104.7782 | 327.1066 | 12.25449
104.7804 | 327.2473 | 12.25976
104.7826 | 327.3937 | 12.26524
104.7848 | 327.5302 | 12.27036
104.7869 | 327.6787 | 12.27592
104.789 | 327.8089 | 12.2808
104.7912 | 327.9319 | 12.28541
104.7934 | 328.0467 | 12.28971
104.7956 | 328.1624 | 12.29404
104.7988 | 328.3083 | 12.29951
104.802 | 328.4569 | 12.30508
104.8042 | 328.568 | 12.30924
104.8074 | 328.7072 | 12.31445
104.8107 | 328.8427 | 12.31953
104.8139 | 328.9583 | 12.32386
104.8182 | 329.0787 | 12.32837
104.8226 | 329.1828 | 12.33227
104.8334 | 329.2896 | 12.33627
104.8431 | 329.1829 | 12.33227
104.8474 | 329.0726 | 12.32814
104.8507 | 328.9693 | 12.32427
104.854 | 328.8621 | 12.32025
104.8572 | 328.7341 | 12.31546
104.8605 | 328.6194 | 12.31116
104.8637 | 328.502 | 12.30676
104.868 | 328.3643 | 12.30161
104.8712 | 328.2591 | 12.29766
104.8756 | 328.1445 | 12.29337
104.8799 | 328.0439 | 12.2896
104.8853 | 327.937 | 12.2856
104.8896 | 327.8282 | 12.28152
104.894 | 327.7259 | 12.27769
104.8994 | 327.6161 | 12.27358
104.9048 | 327.496 | 12.26908
104.9102 | 327.3849 | 12.26491
104.9167 | 327.2663 | 12.26047
104.921 | 327.1623 | 12.25658
104.9253 | 327.0551 | 12.25256
104.9286 | 326.9419 | 12.24832
104.9318 | 326.8335 | 12.24426
104.9351 | 326.7171 | 12.2399
104.9383 | 326.6083 | 12.23582
104.9415 | 326.4973 | 12.23166
104.9448 | 326.3846 | 12.22744
104.9491 | 326.2644 | 12.22294
104.9524 | 326.1609 | 12.21906
104.9556 | 326.0513 | 12.21495
104.9588 | 325.9242 | 12.21019
104.9621 | 325.795 | 12.20535
104.9653 | 325.6522 | 12.2
104.9675 | 325.5331 | 12.19554
104.9697 | 325.4015 | 12.19061
104.9719 | 325.2618 | 12.18538
104.974 | 325.1183 | 12.18
104.9762 | 324.968 | 12.17437
104.9783 | 324.8095 | 12.16843
104.9805 | 324.6452 | 12.16228
104.9826 | 324.4703 | 12.15572
104.9848 | 324.2944 | 12.14913
104.987 | 324.1162 | 12.14246
104.9892 | 323.9306 | 12.1355
104.9913 | 323.7541 | 12.12889
104.9935 | 323.5725 | 12.12209
104.9956 | 323.3846 | 12.11505
104.9978 | 323.1823 | 12.10747
105 | 322.9906 | 12.10029
105.001 | 322.8895 | 12.0965
105.0021 | 322.7756 | 12.09223
105.0032 | 322.6669 | 12.08816
105.0043 | 322.5475 | 12.08369
105.0054 | 322.4247 | 12.07909
105.0064 | 322.3026 | 12.07452
105.0075 | 322.1817 | 12.06999
105.0086 | 322.0585 | 12.06537
105.0097 | 321.9213 | 12.06023
105.0108 | 321.7883 | 12.05525
105.0119 | 321.6538 | 12.05021
105.0129 | 321.5132 | 12.04494
105.014 | 321.3653 | 12.0394
105.0151 | 321.2254 | 12.03416
105.0162 | 321.0849 | 12.0289
105.0172 | 320.9406 | 12.02349
105.0183 | 320.7893 | 12.01782
105.0194 | 320.6373 | 12.01213
105.0205 | 320.4871 | 12.0065
105.0216 | 320.331 | 12.00065
105.0227 | 320.1781 | 11.99492
105.0237 | 320.0322 | 11.98946
105.0248 | 319.8848 | 11.98393
105.0259 | 319.7364 | 11.97838
105.027 | 319.5778 | 11.97244
105.0281 | 319.4204 | 11.96654
105.0291 | 319.2632 | 11.96065
105.0302 | 319.1133 | 11.95503
105.0313 | 318.9586 | 11.94924
105.0324 | 318.7995 | 11.94328
105.0335 | 318.6342 | 11.93708
105.0346 | 318.4704 | 11.93095
105.0356 | 318.3079 | 11.92486
105.0367 | 318.1393 | 11.91854
105.0378 | 317.9801 | 11.91258
105.0389 | 317.8224 | 11.90667
105.04 | 317.6616 | 11.90065
105.0411 | 317.4981 | 11.89452
105.0421 | 317.3366 | 11.88847
105.0432 | 317.1785 | 11.88255
105.0443 | 317.0284 | 11.87692
105.0454 | 316.8743 | 11.87115
105.0465 | 316.7126 | 11.86509
105.0475 | 316.5564 | 11.85924
105.0486 | 316.4092 | 11.85373
105.0497 | 316.255 | 11.84795
105.0508 | 316.1033 | 11.84227
105.0519 | 315.9583 | 11.83684
105.053 | 315.8203 | 11.83167
105.054 | 315.68 | 11.82641
105.0551 | 315.5396 | 11.82115
105.0562 | 315.4055 | 11.81613
105.0573 | 315.2795 | 11.81141
105.0584 | 315.1517 | 11.80662
105.0594 | 315.017 | 11.80157
105.0605 | 314.8944 | 11.79698
105.0616 | 314.7759 | 11.79254
105.0627 | 314.6464 | 11.78769
105.0638 | 314.5131 | 11.78269
105.0648 | 314.3921 | 11.77816
105.0659 | 314.2706 | 11.77361
105.067 | 314.1428 | 11.76882
105.0681 | 314.0174 | 11.76412
105.0692 | 313.8987 | 11.75967
105.0703 | 313.7793 | 11.7552
105.0714 | 313.6562 | 11.75059
105.0724 | 313.5284 | 11.7458
105.0735 | 313.4028 | 11.7411
105.0746 | 313.2842 | 11.73666
105.0757 | 313.1549 | 11.73181
105.0767 | 313.0202 | 11.72677
105.0778 | 312.8846 | 11.72168
105.0789 | 312.7531 | 11.71676
105.08 | 312.616 | 11.71162
105.0811 | 312.4806 | 11.70655
105.0822 | 312.3355 | 11.70111
105.0832 | 312.1918 | 11.69573
105.0843 | 312.0504 | 11.69043
105.0854 | 311.8994 | 11.68478
105.0865 | 311.7476 | 11.67909
105.0876 | 311.605 | 11.67375
105.0886 | 311.467 | 11.66858
105.0897 | 311.3152 | 11.66289
105.0908 | 311.1627 | 11.65718
105.0919 | 311.0044 | 11.65125
105.093 | 310.8489 | 11.64542
105.094 | 310.6972 | 11.63974
105.0951 | 310.5405 | 11.63387
105.0962 | 310.3842 | 11.62801
105.0973 | 310.224 | 11.62201
105.0984 | 310.0576 | 11.61578
105.0995 | 309.8895 | 11.60948
105.1005 | 309.718 | 11.60306
105.1016 | 309.5486 | 11.59671
105.1027 | 309.3822 | 11.59047
105.1038 | 309.2159 | 11.58424
105.1048 | 309.0399 | 11.57765
105.1059 | 308.8682 | 11.57122
105.107 | 308.6966 | 11.56479
105.1081 | 308.5225 | 11.55827
105.1092 | 308.3438 | 11.55157
105.1103 | 308.1556 | 11.54452
105.1113 | 307.9844 | 11.53811
105.1124 | 307.8007 | 11.53122
105.1135 | 307.6104 | 11.5241
105.1146 | 307.4229 | 11.51707
105.1157 | 307.2373 | 11.51012
105.1168 | 307.0428 | 11.50283
105.1178 | 306.8545 | 11.49578
105.1189 | 306.6745 | 11.48903
105.12 | 306.4908 | 11.48215
105.1211 | 306.3214 | 11.47581
105.1222 | 306.1383 | 11.46895
105.1232 | 305.9641 | 11.46242
105.1243 | 305.7934 | 11.45603
105.1254 | 305.6285 | 11.44985
105.1265 | 305.4697 | 11.4439
105.1276 | 305.3126 | 11.43801
105.1287 | 305.1549 | 11.43211
105.1298 | 304.9983 | 11.42624
105.1308 | 304.8432 | 11.42043
105.1319 | 304.6816 | 11.41437
105.133 | 304.5324 | 11.40879
105.1341 | 304.3886 | 11.4034
105.1351 | 304.2402 | 11.39784
105.1362 | 304.0925 | 11.3923
105.1373 | 303.9361 | 11.38644
105.1384 | 303.793 | 11.38108
105.1395 | 303.6427 | 11.37545
105.1406 | 303.4829 | 11.36947
105.1417 | 303.3317 | 11.3638
105.1427 | 303.1828 | 11.35822
105.1438 | 303.0273 | 11.3524
105.1449 | 302.8686 | 11.34645
105.146 | 302.7082 | 11.34044
105.147 | 302.5437 | 11.33428
105.1481 | 302.3828 | 11.32825
105.1492 | 302.2157 | 11.32199
105.1503 | 302.0522 | 11.31587
105.1514 | 301.8934 | 11.30992
105.1525 | 301.7369 | 11.30405
105.1535 | 301.5789 | 11.29814
105.1546 | 301.4225 | 11.29228
105.1557 | 301.2653 | 11.28639
105.1568 | 301.1253 | 11.28114
105.1579 | 300.9864 | 11.27594
105.159 | 300.8435 | 11.27059
105.1601 | 300.7071 | 11.26547
105.1611 | 300.5753 | 11.26054
105.1622 | 300.4507 | 11.25587
105.1633 | 300.3239 | 11.25112
105.1643 | 300.2062 | 11.24671
105.1654 | 300.1005 | 11.24275
105.1665 | 299.9929 | 11.23872
105.1676 | 299.8791 | 11.23446
105.1687 | 299.7667 | 11.23024
105.1708 | 299.5728 | 11.22298
105.173 | 299.3892 | 11.2161
105.1752 | 299.2215 | 11.20982
105.1773 | 299.0588 | 11.20373
105.1795 | 298.9214 | 11.19858
105.1816 | 298.7909 | 11.19369
105.1838 | 298.6759 | 11.18938
105.186 | 298.5729 | 11.18552
105.1892 | 298.4442 | 11.1807
105.1935 | 298.3254 | 11.17625
105.1989 | 298.2124 | 11.17202
105.2097 | 298.12 | 11.16855
105.2206 | 298.2056 | 11.17176
105.2314 | 298.2472 | 11.17332
105.2411 | 298.1382 | 11.16924
105.2476 | 298.0254 | 11.16501
105.2519 | 297.9128 | 11.16079
105.2563 | 297.777 | 11.1557
105.2595 | 297.6467 | 11.15082
105.2628 | 297.5107 | 11.14573
105.2649 | 297.3991 | 11.14155
105.2671 | 297.2831 | 11.1372
105.2692 | 297.1585 | 11.13253
105.2714 | 297.0287 | 11.12767
105.2736 | 296.873 | 11.12184
105.2757 | 296.7037 | 11.11549
105.2779 | 296.5035 | 11.10799
105.279 | 296.3921 | 11.10382
105.28 | 296.2835 | 11.09975
105.2811 | 296.1656 | 11.09534
105.2822 | 296.0395 | 11.09061
105.2833 | 295.9042 | 11.08554
105.2844 | 295.7709 | 11.08055
105.2855 | 295.6304 | 11.07529
105.2866 | 295.48 | 11.06965
105.2876 | 295.3285 | 11.06398
105.2887 | 295.1796 | 11.0584
105.2898 | 295.0182 | 11.05235
105.2909 | 294.839 | 11.04564
105.292 | 294.6585 | 11.03887
105.2931 | 294.4712 | 11.03186
105.2941 | 294.2764 | 11.02456
105.2952 | 294.071 | 11.01687
105.2963 | 293.8607 | 11.00899
105.2974 | 293.6482 | 11.00103
105.2985 | 293.4218 | 10.99254
105.2995 | 293.175 | 10.9833
105.3006 | 292.9248 | 10.97393
105.3017 | 292.6768 | 10.96464
105.3028 | 292.4119 | 10.95471
105.3039 | 292.1325 | 10.94424
105.305 | 291.8471 | 10.93355
105.3061 | 291.5538 | 10.92256
105.3071 | 291.2521 | 10.91126
105.3082 | 290.9349 | 10.89938
105.3093 | 290.6046 | 10.887
105.3104 | 290.2789 | 10.8748
105.3114 | 289.9513 | 10.86253
105.3125 | 289.6144 | 10.84991
105.3136 | 289.2701 | 10.83701
105.3147 | 288.9387 | 10.82459
105.3158 | 288.6112 | 10.81232
105.3169 | 288.2814 | 10.79997
105.318 | 287.9464 | 10.78742
105.319 | 287.6255 | 10.7754
105.3201 | 287.3142 | 10.76374
105.3212 | 287.0161 | 10.75257
105.3223 | 286.7126 | 10.7412
105.3234 | 286.4261 | 10.73046
105.3244 | 286.15625 | 10.72035
105.3255 | 285.8792 | 10.70997
105.3266 | 285.6044 | 10.69968
105.3277 | 285.3395 | 10.68976
105.3287 | 285.0845 | 10.6802
105.3298 | 284.8271 | 10.67056
105.3309 | 284.5792 | 10.66127
105.332 | 284.3245 | 10.65173
105.3331 | 284.0844 | 10.64273
105.3342 | 283.8389 | 10.63354
105.3352 | 283.5905 | 10.62423
105.3363 | 283.3449 | 10.61503
105.3374 | 283.0984 | 10.6058
105.3385 | 282.8583 | 10.5968
105.3396 | 282.6165 | 10.58774
105.3407 | 282.379 | 10.57885
105.3417 | 282.1393 | 10.56986
105.3428 | 281.8997 | 10.56089
105.3439 | 281.6556 | 10.55175
105.345 | 281.4153 | 10.54274
105.3461 | 281.1789 | 10.53389
105.3471 | 280.9481 | 10.52524
105.3482 | 280.7198 | 10.51669
105.3493 | 280.4912 | 10.50812
105.3504 | 280.2664 | 10.4997
105.3514 | 280.0477 | 10.49151
105.3525 | 279.8369 | 10.48361
105.3536 | 279.6296 | 10.47584
105.3547 | 279.4268 | 10.46824
105.3558 | 279.226 | 10.46072
105.3568 | 279.0237 | 10.45314
105.3579 | 278.8319 | 10.44596
105.359 | 278.6472 | 10.43904
105.3601 | 278.4641 | 10.43218
105.3612 | 278.293 | 10.42577
105.3622 | 278.1287 | 10.41961
105.3633 | 277.9591 | 10.41326
105.3644 | 277.8083 | 10.40761
105.3655 | 277.6638 | 10.4022
105.3666 | 277.5283 | 10.39712
105.3676 | 277.4039 | 10.39246
105.3687 | 277.2774 | 10.38772
105.3698 | 277.1562 | 10.38318
105.3709 | 277.0438 | 10.37897
105.372 | 276.9365 | 10.37495
105.3731 | 276.8335 | 10.37109
105.3752 | 276.6531 | 10.36433
105.3774 | 276.4917 | 10.35829
105.3796 | 276.349 | 10.35294
105.3817 | 276.2383 | 10.34879
105.3839 | 276.1309 | 10.34477
105.3871 | 275.9921 | 10.33957
105.3904 | 275.8632 | 10.33474
105.3936 | 275.7549 | 10.33069
105.399 | 275.6533 | 10.32688
105.4099 | 275.6763 | 10.32774
105.4185 | 275.7871 | 10.33189
105.4239 | 275.8997 | 10.33611
105.4283 | 276.0281 | 10.34092
105.4315 | 276.1414 | 10.34516
105.4347 | 276.2644 | 10.34977
105.438 | 276.3823 | 10.35419
105.4412 | 276.5032 | 10.35872
105.4445 | 276.6117 | 10.36278
105.4477 | 276.7251 | 10.36703
105.4509 | 276.8338 | 10.3711
105.4542 | 276.9511 | 10.3755
105.4585 | 277.0807 | 10.38035
105.4628 | 277.2127 | 10.3853
105.4672 | 277.3557 | 10.39066
105.4704 | 277.4711 | 10.39498
105.4737 | 277.586 | 10.39928
105.4769 | 277.7166 | 10.40418
105.4802 | 277.8263 | 10.40828
105.4834 | 277.9417 | 10.41261
105.4867 | 278.0511 | 10.41671
105.4899 | 278.1598 | 10.42078
105.4942 | 278.2797 | 10.42527
105.4985 | 278.3915 | 10.42946
105.5029 | 278.5115 | 10.43396
105.5072 | 278.6151 | 10.43784
105.5126 | 278.7336 | 10.44227
105.5169 | 278.8548 | 10.44682
105.5213 | 278.9649 | 10.45094
105.5267 | 279.0809 | 10.45529
105.5321 | 279.1942 | 10.45953
105.5385 | 279.2989 | 10.46345
105.5494 | 279.3444 | 10.46516
105.558 | 279.2101 | 10.46013
105.5613 | 279.1038 | 10.45615
105.5645 | 278.9789 | 10.45146
105.5677 | 278.8401 | 10.44626
105.571 | 278.6931 | 10.44076
105.5732 | 278.5795 | 10.4365
105.5753 | 278.4434 | 10.43141
105.5775 | 278.3104 | 10.42642
105.5797 | 278.1613 | 10.42084
105.5818 | 278.0226 | 10.41564
105.584 | 277.8576 | 10.40946
105.5862 | 277.7085 | 10.40387
105.5883 | 277.5294 | 10.39717
105.5905 | 277.3438 | 10.39021
105.5927 | 277.1436 | 10.38271
105.5948 | 276.9415 | 10.37514
105.5959 | 276.8264 | 10.37082
105.597 | 276.7165 | 10.36671
105.598 | 276.6022 | 10.36243
105.5991 | 276.485 | 10.35804
105.6002 | 276.3621 | 10.35343
105.6013 | 276.2385 | 10.3488
105.6024 | 276.1157 | 10.3442
105.6035 | 275.9907 | 10.33952
105.6045 | 275.862 | 10.3347
105.6056 | 275.7302 | 10.32976
105.6067 | 275.5983 | 10.32482
105.6078 | 275.4615 | 10.31969
105.6088 | 275.3323 | 10.31485
105.6099 | 275.1978 | 10.30982
105.611 | 275.0611 | 10.30469
105.6121 | 274.9342 | 10.29994
105.6132 | 274.8008 | 10.29494
105.6143 | 274.666 | 10.28989
105.6153 | 274.5321 | 10.28488
105.6164 | 274.4033 | 10.28005
105.6175 | 274.2772 | 10.27532
105.6186 | 274.1519 | 10.27063
105.6197 | 274.0244 | 10.26585
105.6207 | 273.9028 | 10.2613
105.6218 | 273.7864 | 10.25694
105.6229 | 273.6602 | 10.25221
105.624 | 273.5455 | 10.24791
105.6251 | 273.4305 | 10.2436
105.6262 | 273.3169 | 10.23935
105.6272 | 273.1989 | 10.23493
105.6283 | 273.0863 | 10.23071
105.6294 | 272.9803 | 10.22674
105.6305 | 272.8721 | 10.22269
105.6316 | 272.7703 | 10.21887
105.6337 | 272.5792 | 10.21171
105.6348 | 272.478 | 10.20792
105.637 | 272.2942 | 10.20103
105.6391 | 272.1187 | 10.19446
105.6413 | 271.9492 | 10.18811
105.6435 | 271.7846 | 10.18194
105.6456 | 271.6222 | 10.17586
105.6478 | 271.4611 | 10.16982
105.65 | 271.3205 | 10.16456
105.6521 | 271.1754 | 10.15912
105.6543 | 271.0166 | 10.15317
105.6564 | 270.8768 | 10.14794
105.6586 | 270.7262 | 10.14229
105.6608 | 270.5698 | 10.13643
105.663 | 270.4062 | 10.1303
105.6651 | 270.2557 | 10.12467
105.6673 | 270.1005 | 10.11885
105.6694 | 269.9459 | 10.11306
105.6716 | 269.7995 | 10.10758
105.6738 | 269.663 | 10.10246
105.6759 | 269.5263 | 10.09734
105.6781 | 269.3723 | 10.09157
105.6803 | 269.2363 | 10.08648
105.6824 | 269.0822 | 10.0807
105.6846 | 268.9263 | 10.07486
105.6867 | 268.7584 | 10.06857
105.6889 | 268.605 | 10.06283
105.6911 | 268.4233 | 10.05602
105.6932 | 268.2532 | 10.04965
105.6954 | 268.0717 | 10.04285
105.6975 | 267.91 | 10.03679
105.6997 | 267.7317 | 10.03011
105.7019 | 267.5772 | 10.02432
105.704 | 267.4089 | 10.01802
105.7062 | 267.2627 | 10.01254
105.7084 | 267.0964 | 10.00631
105.7105 | 266.9532 | 10.00094
105.7127 | 266.8014 | 9.995257
105.7148 | 266.6752 | 9.990528
105.717 | 266.535 | 9.985277
105.7192 | 266.4251 | 9.981161
105.7213 | 266.3094 | 9.976827
105.7235 | 266.1995 | 9.972707
105.7257 | 266.0966 | 9.968853
105.7278 | 265.9936 | 9.964993
105.73 | 265.8874 | 9.961016
105.7322 | 265.7643 | 9.956402
105.7343 | 265.6621 | 9.952577
105.7365 | 265.5273 | 9.947525
105.7386 | 265.4115 | 9.943188
105.7408 | 265.2821 | 9.938338
105.7429 | 265.1674 | 9.934042
105.7451 | 265.0426 | 9.929368
105.7473 | 264.9169 | 9.924659
105.7495 | 264.7994 | 9.920255
105.7516 | 264.6887 | 9.916109
105.7549 | 264.5361 | 9.910392
105.7581 | 264.4309 | 9.906451
105.7614 | 264.3307 | 9.902698
105.7657 | 264.2 | 9.897798
105.7689 | 264.0943 | 9.893841
105.7722 | 263.9934 | 9.890059
105.7765 | 263.8681 | 9.885365
105.7808 | 263.7485 | 9.880886
105.7851 | 263.6439 | 9.876968
105.7895 | 263.5401 | 9.873079
105.7938 | 263.4363 | 9.86919
105.7981 | 263.3333 | 9.865329
105.8035 | 263.2315 | 9.861516
105.809 | 263.1165 | 9.857208
105.8133 | 262.9975 | 9.85275
105.8176 | 262.8699 | 9.847972
105.8209 | 262.7559 | 9.843698
105.8241 | 262.6331 | 9.839101
105.8273 | 262.5029 | 9.834222
105.8306 | 262.3726 | 9.82934
105.8338 | 262.2518 | 9.824813
105.8371 | 262.1351 | 9.820441
105.8403 | 262.0005 | 9.815402
105.8436 | 261.8787 | 9.810835
105.8468 | 261.7672 | 9.806658
105.8501 | 261.6625 | 9.802738
105.8533 | 261.5349 | 9.797957
105.8565 | 261.3854 | 9.792357
105.8598 | 261.2385 | 9.786854
105.8619 | 261.1328125 | 9.782893
105.8641 | 261.0216 | 9.778726
105.8663 | 260.9072 | 9.774441
105.8684 | 260.7888 | 9.770007
105.8706 | 260.6649 | 9.765363
105.8727 | 260.5374 | 9.760589
105.8749 | 260.4105 | 9.755833
105.8771 | 260.2933 | 9.751444
105.8793 | 260.1734 | 9.746952
105.8814 | 260.0668 | 9.742958
105.8836 | 259.9638 | 9.7391
105.8868 | 259.8203125 | 9.733723
105.89 | 259.7202 | 9.729972
105.8955 | 259.6169 | 9.7261
105.9063 | 259.6126 | 9.72594
105.9138 | 259.7168 | 9.729843
105.9182 | 259.8345 | 9.734254
105.9214 | 259.9478 | 9.738497
105.9258 | 260.0724 | 9.743166
105.9301 | 260.2067 | 9.748198
105.9344 | 260.3257 | 9.752656
105.9387 | 260.4574 | 9.75759
105.9431 | 260.5869 | 9.762443
105.9463 | 260.6902 | 9.766312
105.9496 | 260.7935 | 9.770181
105.9528 | 260.903 | 9.774282
105.9571 | 261.0249 | 9.778852
105.9614 | 261.1582 | 9.783846
105.9658 | 261.3012 | 9.789203
105.969 | 261.4121 | 9.793357
105.9722 | 261.5271 | 9.797666
105.9755 | 261.6516 | 9.80233
105.9798 | 261.7786 | 9.807088
105.9842 | 261.901 | 9.811673
105.9885 | 262.0139 | 9.8159
105.9928 | 262.121 | 9.819915
105.9972 | 262.2337 | 9.824135
106.0015 | 262.3347 | 9.827919
106.0069 | 262.4391 | 9.831832
106.0145 | 262.5534 | 9.836112
106.0231 | 262.6593 | 9.840081
106.0339 | 262.7357 | 9.842943
106.0447 | 262.6599 | 9.840105
106.0512 | 262.547 | 9.835874
106.0555 | 262.4227 | 9.831217
106.0588 | 262.2957 | 9.826457
106.062 | 262.1589 | 9.821335
106.0642 | 262.0511 | 9.817294
106.0663 | 261.9243 | 9.812547
106.0685 | 261.7967 | 9.807765
106.0706 | 261.6384 | 9.801835
106.0728 | 261.4622 | 9.795233
106.075 | 261.2747 | 9.788207
106.0761 | 261.1732 | 9.784407
106.0772 | 261.0653 | 9.780365
106.0782 | 260.95 | 9.776044
106.0793 | 260.8301 | 9.771554
106.0804 | 260.7049 | 9.766863
106.0815 | 260.5737 | 9.761946
106.0826 | 260.4359 | 9.756783
106.0837 | 260.2954 | 9.751523
106.0847 | 260.1483 | 9.746008
106.0858 | 259.9911 | 9.740121
106.0869 | 259.8321 | 9.734163
106.088 | 259.6576 | 9.727626
106.0891 | 259.4748 | 9.720779
106.0901 | 259.2934 | 9.713982
106.0912 | 259.1054 | 9.706939
106.0923 | 258.8951 | 9.699059
106.0934 | 258.6804 | 9.691019
106.0945 | 258.458 | 9.682687
106.0956 | 258.2214 | 9.673823
106.0966 | 257.9752 | 9.664599
106.0977 | 257.7141 | 9.654815
106.0988 | 257.449 | 9.644885
106.0999 | 257.1707 | 9.634458
106.1009 | 256.8767 | 9.623444
106.102 | 256.5753 | 9.612154
106.1031 | 256.2771 | 9.600981
106.1042 | 255.9659 | 9.589322
106.1053 | 255.6458 | 9.577333
106.1063 | 255.3291 | 9.565468
106.1074 | 255.0025 | 9.55323
106.1085 | 254.6774 | 9.541052
106.1096 | 254.3508 | 9.528816
106.1107 | 254.025 | 9.516612
106.1118 | 253.6923 | 9.504146
106.1129 | 253.3574 | 9.491602
106.1139 | 253.0292 | 9.479305
106.115 | 252.6984 | 9.466911
106.1161 | 252.3691 | 9.454577
106.1172 | 252.0442 | 9.442403
106.1183 | 251.7295 | 9.430613
106.1193 | 251.4191 | 9.418986
106.1204 | 251.1178 | 9.407699
106.1215 | 250.831 | 9.396955
106.1226 | 250.5546 | 9.386598
106.1237 | 250.2925 | 9.376781
106.1248 | 250.0322 | 9.367026
106.1258 | 249.7868 | 9.357836
106.1269 | 249.5539 | 9.349111
106.128 | 249.3268 | 9.340603
106.1291 | 249.1138 | 9.33262
106.1302 | 248.9007 | 9.32464
106.1313 | 248.6977 | 9.317035
106.1323 | 248.5008 | 9.309655
106.1334 | 248.3111 | 9.302551
106.1345 | 248.122 | 9.295465
106.1356 | 247.9377 | 9.288563
106.1367 | 247.7652 | 9.282099
106.1378 | 247.5856 | 9.275371
106.1388 | 247.4077 | 9.268704
106.1399 | 247.2319 | 9.262119
106.141 | 247.0637 | 9.255819
106.1421 | 246.8872 | 9.249207
106.1431 | 246.7127 | 9.242669
106.1442 | 246.5401 | 9.236204
106.1453 | 246.3635 | 9.229586
106.1464 | 246.1877 | 9.223
106.1475 | 246.0136 | 9.216477
106.1485 | 245.8474 | 9.210252
106.1496 | 245.671 | 9.203644
106.1507 | 245.4945 | 9.197031
106.1518 | 245.3223 | 9.19058
106.1529 | 245.154 | 9.184275
106.154 | 244.9847 | 9.177931
106.1551 | 244.8201 | 9.171767
106.1561 | 244.6618 | 9.165836
106.1572 | 244.5106 | 9.160171
106.1583 | 244.3566 | 9.154402
106.1594 | 244.2015 | 9.148592
106.1605 | 244.0574 | 9.143191
106.1615 | 243.916 | 9.137894
106.1626 | 243.7794 | 9.132778
106.1637 | 243.6482 | 9.127863
106.1648 | 243.5175 | 9.122966
106.1659 | 243.3997 | 9.118553
106.167 | 243.2855 | 9.114276
106.168 | 243.1759 | 9.110167
106.1691 | 243.0699 | 9.106198
106.1713 | 242.8843 | 9.099243
106.1734 | 242.7196 | 9.093075
106.1756 | 242.5807 | 9.087869
106.1778 | 242.4429 | 9.082707
106.1799 | 242.326 | 9.078328
106.1821 | 242.2258 | 9.074573
106.1853 | 242.1072 | 9.070133
106.1886 | 242.0068 | 9.06637
106.194 | 241.8902 | 9.062003
106.2016 | 241.7859 | 9.058094
106.2124 | 241.7536 | 9.056885
106.2232 | 241.7806 | 9.057895
106.2339 | 241.8266 | 9.059621
106.2405 | 241.9355 | 9.063697
106.2448 | 242.0367 | 9.067488
106.2491 | 242.1485 | 9.071678
106.2556 | 242.2645 | 9.076022
106.2621 | 242.3685 | 9.07992
106.2675 | 242.472 | 9.083798
106.2729 | 242.5832 | 9.087965
106.2772 | 242.6968 | 9.09222
106.2827 | 242.8179 | 9.096758
106.2881 | 242.9181 | 9.10051
106.2935 | 243.0248 | 9.104506
106.3 | 243.1298 | 9.10844
106.3108 | 243.2289 | 9.112155
106.3216 | 243.2154 | 9.111647
106.3324 | 243.1646 | 9.109747
106.3433 | 243.0634 | 9.105955
106.3486 | 242.9545 | 9.101872
106.3541 | 242.8293 | 9.097182
106.3595 | 242.7069 | 9.092598
106.3638 | 242.5741 | 9.087621
106.367 | 242.4592 | 9.083318
106.3703 | 242.3448 | 9.079032
106.3735 | 242.2072 | 9.073878
106.3757 | 242.0984 | 9.069802
106.3778 | 241.9962 | 9.065971
106.38 | 241.8828125 | 9.061725
106.3822 | 241.7602 | 9.057132
106.3843 | 241.6391 | 9.052594
106.3865 | 241.4997 | 9.047372
106.3887 | 241.3486 | 9.041712
106.3908 | 241.1694 | 9.034999
106.393 | 241.0001 | 9.028655
106.394 | 240.8992 | 9.024874
106.3962 | 240.7063 | 9.017651
106.3984 | 240.5102 | 9.010304
106.4005 | 240.3237 | 9.003315
106.4027 | 240.1244 | 8.995848
106.4038 | 240.0184 | 8.991877
106.4059 | 239.8179 | 8.984368
106.4081 | 239.6249 | 8.977136
106.4103 | 239.4379 | 8.970132
106.4113 | 239.3346 | 8.96626
106.4124 | 239.2336 | 8.962475
106.4146 | 239.0456 | 8.955433
106.4168 | 238.8473 | 8.948005
106.4178 | 238.7417 | 8.944049
106.42 | 238.5471 | 8.93676
106.4211 | 238.4402 | 8.932752
106.4233 | 238.2408 | 8.925283
106.4243 | 238.1397 | 8.921497
106.4254 | 238.0345 | 8.917553
106.4265 | 237.9311 | 8.913682
106.4276 | 237.8307 | 8.909921
106.4287 | 237.7254 | 8.905976
106.4298 | 237.6155 | 8.901856
106.4309 | 237.5081 | 8.897835
106.4319 | 237.4066 | 8.894031
106.433 | 237.2977 | 8.889952
106.4341 | 237.193 | 8.886028
106.4352 | 237.0827 | 8.881898
106.4362 | 236.9781 | 8.877979
106.4373 | 236.8729 | 8.874036
106.4384 | 236.7673 | 8.870082
106.4395 | 236.6658 | 8.866279
106.4417 | 236.4625 | 8.858661
106.4428 | 236.3487 | 8.8544
106.4438 | 236.2469 | 8.850584
106.4449 | 236.1404 | 8.846593
106.446 | 236.0372 | 8.842729
106.4471 | 235.9304 | 8.838729
106.4481 | 235.8227 | 8.834692
106.4492 | 235.7184 | 8.830785
106.4503 | 235.6086 | 8.826672
106.4514 | 235.4989 | 8.822563
106.4525 | 235.3935 | 8.818614
106.4546 | 235.1895 | 8.810973
106.4557 | 235.0845 | 8.807038
106.4568 | 234.9827 | 8.803224
106.4579 | 234.8771 | 8.799269
106.459 | 234.777 | 8.795516
106.4601 | 234.6755 | 8.791714
106.4622 | 234.4672 | 8.783912
106.4633 | 234.3562 | 8.779753
106.4644 | 234.2497 | 8.775765
106.4654 | 234.1458 | 8.771872
106.4665 | 234.0343 | 8.767694
106.4676 | 233.9188 | 8.763368
106.4687 | 233.8086 | 8.75924
106.4698 | 233.6858 | 8.754636
106.4708 | 233.5584 | 8.749864
106.4719 | 233.4383 | 8.745367
106.473 | 233.3179 | 8.740854
106.4741 | 233.1934 | 8.736192
106.4752 | 233.0554 | 8.731021
106.4762 | 232.9184 | 8.725888
106.4773 | 232.7824 | 8.720793
106.4784 | 232.6432 | 8.715579
106.4795 | 232.4923 | 8.709925
106.4806 | 232.3534 | 8.704723
106.4816 | 232.2107 | 8.699376
106.4827 | 232.0494 | 8.693334
106.4838 | 231.9008 | 8.687767
106.4849 | 231.7442 | 8.681899
106.486 | 231.5963 | 8.676357
106.4871 | 231.4423 | 8.670588
106.4882 | 231.2894 | 8.66486
106.4892 | 231.1323 | 8.658974
106.4903 | 230.9882 | 8.653576
106.4914 | 230.8374 | 8.647929
106.4925 | 230.687 | 8.642292
106.4935 | 230.545 | 8.636972
106.4946 | 230.3961 | 8.631394
106.4957 | 230.2485 | 8.625866
106.4968 | 230.096 | 8.620154
106.4979 | 229.952 | 8.614759
106.499 | 229.8108 | 8.609467
106.5 | 229.6719 | 8.604265
106.5011 | 229.5185 | 8.598518
106.5022 | 229.3691 | 8.59292
106.5033 | 229.2355 | 8.587914
106.5044 | 229.0949 | 8.582649
106.5054 | 228.9621 | 8.577674
106.5065 | 228.838 | 8.573023
106.5076 | 228.7132 | 8.568348
106.5087 | 228.5829 | 8.563467
106.5098 | 228.4485 | 8.558433

## 5
HT-PE0_5 |  |  | L0 | h | b | SY | eY | SF | eF | E
Strain | Load | Stress | mm | mm | mm | MPa | % | MPa | % | GPa
% | N | Mpa | 20.13658 | 2.5 | 10.65 | 41.32257 | 5.739299 | 31.50951 | 152.703 | 1.475
0 | -0.4045689 | -0.01519508
0 | -0.3712533 | -0.01394379
0 | -0.3851246 | -0.01446477
0 | -0.3639047 | -0.01366778
0 | -0.3655076 | -0.01372798
0 | -0.361266 | -0.01356868
0 | -0.3715616 | -0.01395536
0 | -0.373522 | -0.014029
-0.007453636 | -0.3486772 | -0.01309586
0 | -0.3450028 | -0.01295785
-0.007453636 | -0.3377651 | -0.01268601
0 | -0.3410326 | -0.01280873
-0.007453636 | -0.3531283 | -0.01326303
-0.007453636 | -0.327075 | -0.01228451
0 | -0.3338812 | -0.01254014
-0.007453636 | -0.3320563 | -0.0124716
-0.007453636 | -0.335854 | -0.01261423
0 | -0.3241282 | -0.01217383
-0.007453636 | -0.3175193 | -0.01192561
-0.007453636 | -0.3123284 | -0.01173064
-0.007453636 | -0.3221554 | -0.01209973
-0.007453636 | -0.2881123 | -0.01082112
-0.007453636 | -0.308802 | -0.0115982
-0.007453636 | -0.2463876 | -0.009253996
-0.007453636 | -0.1460463 | -0.005485306
-0.007453636 | -0.04252376 | -0.001597137
-0.007453636 | 0.09702694 | 0.003644204
-0.007453636 | 0.2138288 | 0.00803113
-0.007453636 | 0.3381273 | 0.01269962
-0.007453636 | 0.4642754 | 0.01743757
-0.007453636 | 0.6215813 | 0.02334577
0 | 0.7055361 | 0.02649901
-0.007453636 | 0.7964697 | 0.02991435
-0.007453636 | 0.9878063 | 0.03710071
-0.007453636 | 1.094991 | 0.04112642
-0.007453636 | 1.20162 | 0.04513128
-0.007453636 | 1.315648 | 0.04941401
0 | 1.440501 | 0.05410334
0 | 1.563061 | 0.05870653
0 | 1.692354 | 0.06356258
0 | 1.832903 | 0.06884143
0 | 1.978212 | 0.07429904
0 | 2.128564 | 0.07994605
0 | 2.287275 | 0.08590705
0 | 2.446135 | 0.0918736
0 | 2.612589 | 0.09812542
0 | 2.787786 | 0.1047056
0 | 2.962711 | 0.1112755
0 | 3.146354 | 0.1181729
0 | 3.335348 | 0.1252713
0 | 3.520569 | 0.1322279
0 | 3.707726 | 0.1392573
0 | 3.899346 | 0.1464543
0.007453636 | 4.099782 | 0.1539824
0.007453636 | 4.29737 | 0.1614036
0.007453636 | 4.500321 | 0.1690262
0.007453636 | 4.703519 | 0.176658
0.007453636 | 4.91562 | 0.1846242
0.007453636 | 5.130765 | 0.1927048
0.007453636 | 5.349092 | 0.2009049
0.007453636 | 5.572574 | 0.2092985
0.007453636 | 5.805388 | 0.2180427
0.007453636 | 6.040052 | 0.2268564
0.007453636 | 6.2741 | 0.2356469
0.007453636 | 6.515965 | 0.2447311
0.007453636 | 6.761787 | 0.2539638
0.007453636 | 7.015058 | 0.2634763
0.01490727 | 7.267255 | 0.2729486
0.01490727 | 7.521746 | 0.2825069
0.01490727 | 7.780983 | 0.2922435
0.01490727 | 8.038446 | 0.3019135
0.01490727 | 8.30338 | 0.311864
0.01490727 | 8.561323 | 0.321552
0.01490727 | 8.8259 | 0.3314892
0.01490727 | 9.094706 | 0.3415852
0.01490727 | 9.365534 | 0.3517571
0.01490727 | 9.628582 | 0.3616369
0.02236091 | 9.889558 | 0.3714388
0.02236091 | 10.15908 | 0.3815617
0.02236091 | 10.42415 | 0.3915173
0.02236091 | 10.68929 | 0.4014758
0.02236091 | 10.9417 | 0.4109559
0.02236091 | 11.20741 | 0.4209356
0.02236091 | 11.46667 | 0.4306732
0.02236091 | 11.72332 | 0.4403126
0.02236091 | 11.9768 | 0.4498329
0.02236091 | 12.2338 | 0.4594853
0.02236091 | 12.49895 | 0.4694442
0.02236091 | 12.75434 | 0.4790363
0.02236091 | 13.01412 | 0.4887934
0.02236091 | 13.27329 | 0.4985272
0.02236091 | 13.53691 | 0.5084287
0.02981454 | 13.80222 | 0.5183932
0.02981454 | 14.05541 | 0.5279029
0.02981454 | 14.3156 | 0.5376752
0.02981454 | 14.57823 | 0.5475392
0.02981454 | 14.84023 | 0.5573795
0.02981454 | 15.09753 | 0.5670434
0.02981454 | 15.354 | 0.5766759
0.02981454 | 15.61138 | 0.586343
0.02981454 | 15.86925 | 0.5960283
0.02981454 | 16.12435 | 0.6056093
0.02981454 | 16.37039 | 0.6148504
0.02981454 | 16.63223 | 0.6246848
0.02981454 | 16.8839 | 0.6341371
0.02981454 | 17.13568 | 0.6435935
0.03726818 | 17.3895 | 0.6531268
0.03726818 | 17.63609 | 0.6623883
0.03726818 | 17.88625 | 0.6717842
0.03726818 | 18.14046 | 0.6813318
0.03726818 | 18.38834 | 0.6906419
0.03726818 | 18.64278 | 0.7001984
0.03726818 | 18.90412 | 0.7100138
0.03726818 | 19.15883 | 0.7195804
0.03726818 | 19.40963 | 0.7290003
0.03726818 | 19.66853 | 0.738724
0.03726818 | 19.92918 | 0.7485139
0.04472181 | 20.18345 | 0.7580639
0.04472181 | 20.44077 | 0.7677283
0.04472181 | 20.69419 | 0.7772468
0.04472181 | 20.94975 | 0.786845
0.04472181 | 21.20124 | 0.7962907
0.04472181 | 21.4543 | 0.8057954
0.04472181 | 21.70591 | 0.8152454
0.04472181 | 21.97115 | 0.8252075
0.04472181 | 22.21646 | 0.8344209
0.04472181 | 22.4643 | 0.8437296
0.04472181 | 22.71959 | 0.853318
0.04472181 | 22.97475 | 0.8629014
0.04472181 | 23.23167 | 0.8725509
0.05217545 | 23.49366 | 0.8823908
0.05217545 | 23.7498 | 0.8920112
0.05217545 | 24.00544 | 0.9016126
0.05217545 | 24.27154 | 0.9116072
0.05217545 | 24.52369 | 0.9210775
0.05217545 | 24.78732 | 0.9309791
0.05217545 | 25.046875 | 0.9407277
0.05217545 | 25.31169 | 0.9506736
0.05217545 | 25.56952 | 0.9603575
0.05217545 | 25.82897 | 0.970102
0.05962908 | 26.07925 | 0.9795024
0.05962908 | 26.33959 | 0.9892803
0.05962908 | 26.59691 | 0.9989451
0.05962908 | 26.85007 | 1.008453
0.05962908 | 27.10581 | 1.018059
0.05962908 | 27.35668 | 1.027481
0.05962908 | 27.61013 | 1.037
0.05962908 | 27.86022 | 1.046393
0.05962908 | 28.11054 | 1.055795
0.05962908 | 28.36095 | 1.0652
0.05962908 | 28.6195 | 1.074911
0.05962908 | 28.87037 | 1.084333
0.05962908 | 29.11645 | 1.093575
0.05962908 | 29.36804 | 1.103025
0.06708272 | 29.61433 | 1.112275
0.06708272 | 29.86827 | 1.121813
0.06708272 | 30.11758 | 1.131177
0.06708272 | 30.36874 | 1.14061
0.06708272 | 30.61665 | 1.149921
0.06708272 | 30.85855 | 1.159007
0.06708272 | 31.10536 | 1.168276
0.06708272 | 31.34791 | 1.177386
0.06708272 | 31.59299 | 1.186591
0.06708272 | 31.83688 | 1.195751
0.06708272 | 32.08385 | 1.205027
0.06708272 | 32.32603 | 1.214123
0.06708272 | 32.56906 | 1.223251
0.07453635 | 32.81078 | 1.23233
0.07453635 | 33.05385 | 1.241459
0.07453635 | 33.3012 | 1.250749
0.07453635 | 33.5457 | 1.259932
0.07453635 | 33.79048 | 1.269126
0.07453635 | 34.0356 | 1.278332
0.07453635 | 34.27902 | 1.287475
0.07453635 | 34.52349 | 1.296657
0.07453635 | 34.76724 | 1.305812
0.07453635 | 35.01163 | 1.314991
0.08198999 | 35.26039 | 1.324334
0.08198999 | 35.50628 | 1.333569
0.08198999 | 35.74651 | 1.342592
0.08198999 | 35.98788 | 1.351657
0.08198999 | 36.2338 | 1.360894
0.08198999 | 36.4751 | 1.369957
0.08198999 | 36.72321 | 1.379275
0.08198999 | 36.97231 | 1.388631
0.08198999 | 37.21767 | 1.397847
0.08198999 | 37.46091 | 1.406982
0.08198999 | 37.70301 | 1.416075
0.08198999 | 37.9492 | 1.425322
0.08198999 | 38.19564 | 1.434578
0.08198999 | 38.44096 | 1.443792
0.08944363 | 38.68006 | 1.452772
0.08944363 | 38.93033 | 1.462172
0.08944363 | 39.17326 | 1.471296
0.08944363 | 39.41534 | 1.480389
0.08944363 | 39.66044 | 1.489594
0.08944363 | 39.91272 | 1.499069
0.08944363 | 40.16141 | 1.50841
0.08944363 | 40.41143 | 1.5178
0.08944363 | 40.65636 | 1.526999
0.08944363 | 40.90654 | 1.536396
0.08944363 | 41.16475 | 1.546094
0.09689726 | 41.41242 | 1.555396
0.09689726 | 41.65971 | 1.564684
0.09689726 | 41.91249 | 1.574178
0.09689726 | 42.16661 | 1.583722
0.09689726 | 42.41084 | 1.592895
0.09689726 | 42.65531 | 1.602077
0.09689726 | 42.90372 | 1.611407
0.09689726 | 43.15501 | 1.620845
0.09689726 | 43.39505 | 1.629861
0.1043509 | 43.64227 | 1.639146
0.09689726 | 43.88173 | 1.64814
0.09689726 | 44.12883 | 1.657421
0.09689726 | 44.36702 | 1.666367
0.09689726 | 44.60524 | 1.675314
0.1043509 | 44.85205 | 1.684584
0.1043509 | 45.09937 | 1.693873
0.1043509 | 45.34788 | 1.703207
0.1043509 | 45.59118 | 1.712345
0.1043509 | 45.84025 | 1.7217
0.1043509 | 46.08607 | 1.730932
0.1043509 | 46.33902 | 1.740433
0.1043509 | 46.58422 | 1.749642
0.1043509 | 46.83252 | 1.758968
0.1118045 | 47.0787 | 1.768214
0.1118045 | 47.32759 | 1.777562
0.1118045 | 47.5733 | 1.786791
0.1118045 | 47.8139 | 1.795827
0.1118045 | 48.05799 | 1.804995
0.1118045 | 48.30602 | 1.814311
0.1118045 | 48.54811 | 1.823403
0.1118045 | 48.78907 | 1.832453
0.1118045 | 49.03246 | 1.841595
0.1118045 | 49.27487 | 1.850699
0.1118045 | 49.52529 | 1.860105
0.1118045 | 49.76299 | 1.869033
0.1118045 | 50.0074 | 1.878212
0.1192582 | 50.25755 | 1.887607
0.1192582 | 50.50277 | 1.896817
0.1192582 | 50.74165 | 1.90579
0.1192582 | 50.99201 | 1.915193
0.1192582 | 51.24292 | 1.924617
0.1192582 | 51.48874 | 1.933849
0.1192582 | 51.73685 | 1.943168
0.1192582 | 51.98331 | 1.952425
0.1192582 | 52.23814 | 1.961996
0.1192582 | 52.48581 | 1.971298
0.1192582 | 52.72759 | 1.980379
0.1267118 | 52.97881 | 1.989814
0.1267118 | 53.2328 | 1.999354
0.1267118 | 53.47542 | 2.008466
0.1267118 | 53.72724 | 2.017924
0.1267118 | 53.97247 | 2.027135
0.1267118 | 54.21852 | 2.036376
0.1267118 | 54.4637 | 2.045585
0.1267118 | 54.71099 | 2.054873
0.1267118 | 54.96011 | 2.064229
0.1267118 | 55.20975 | 2.073606
0.1341654 | 55.45671 | 2.082881
0.1341654 | 55.70187 | 2.092089
0.1341654 | 55.95063 | 2.101432
0.1341654 | 56.18948 | 2.110403
0.1341654 | 56.43084 | 2.119468
0.1341654 | 56.68088 | 2.128859
0.1341654 | 56.92859 | 2.138163
0.1341654 | 57.16821 | 2.147163
0.1341654 | 57.40137 | 2.15592
0.1341654 | 57.63975 | 2.164873
0.1341654 | 57.88036 | 2.17391
0.1341654 | 58.11597 | 2.182759
0.1341654 | 58.35418 | 2.191706
0.1416191 | 58.59403 | 2.200715
0.1416191 | 58.84209 | 2.210032
0.1416191 | 59.08007 | 2.21897
0.1416191 | 59.31783 | 2.2279
0.1416191 | 59.55629 | 2.236856
0.1416191 | 59.79919 | 2.245979
0.1416191 | 60.04108 | 2.255064
0.1416191 | 60.28293 | 2.264148
0.1416191 | 60.53117 | 2.273471
0.1416191 | 60.76778 | 2.282358
0.1416191 | 61.01126 | 2.291503
0.1416191 | 61.25108 | 2.30051
0.1490727 | 61.48667 | 2.309359
0.1490727 | 61.72488 | 2.318305
0.1490727 | 61.96653 | 2.327381
0.1490727 | 62.21144 | 2.33658
0.1490727 | 62.44496 | 2.345351
0.1490727 | 62.67752 | 2.354085
0.1490727 | 62.91327 | 2.36294
0.1490727 | 63.15275 | 2.371934
0.1490727 | 63.38705 | 2.380734
0.1490727 | 63.62263 | 2.389582
0.1490727 | 63.86661 | 2.398746
0.1490727 | 64.10556 | 2.407721
0.1490727 | 64.34698 | 2.416788
0.1565263 | 64.59109 | 2.425956
0.1565263 | 64.8439 | 2.435452
0.1565263 | 65.09741 | 2.444973
0.1565263 | 65.34941 | 2.454438
0.1565263 | 65.6059 | 2.464071
0.1565263 | 65.86987 | 2.473986
0.1565263 | 66.131 | 2.483793
0.1565263 | 66.40036 | 2.49391
0.16398 | 66.67251 | 2.504132
0.16398 | 66.94995 | 2.514552
0.16398 | 67.22457 | 2.524867
0.16398 | 67.51475 | 2.535765
0.16398 | 67.8121 | 2.546933
0.16398 | 68.10422 | 2.557905
0.16398 | 68.40177 | 2.569081
0.16398 | 68.70599 | 2.580507
0.16398 | 69.01788 | 2.592221
0.16398 | 69.32719 | 2.603838
0.16398 | 69.64526 | 2.615785
0.16398 | 69.96177 | 2.627672
0.1714336 | 70.28613 | 2.639855
0.1714336 | 70.61427 | 2.652179
0.1714336 | 70.94138 | 2.664465
0.1714336 | 71.27901 | 2.677146
0.1788873 | 71.61735 | 2.689853
0.1788873 | 71.95562 | 2.702558
0.1788873 | 72.3044 | 2.715658
0.1788873 | 72.65661 | 2.728887
0.1788873 | 73.00163 | 2.741845
0.1788873 | 73.35425 | 2.755089
0.1788873 | 73.7118 | 2.768518
0.1788873 | 74.0724 | 2.782062
0.1788873 | 74.43455 | 2.795664
0.1788873 | 74.79705 | 2.809279
0.1863409 | 75.16901 | 2.823249
0.1863409 | 75.54954 | 2.837541
0.1863409 | 75.92829 | 2.851767
0.1863409 | 76.30832 | 2.86604
0.1863409 | 76.70235 | 2.880839
0.1863409 | 77.10386 | 2.89592
0.1863409 | 77.50563 | 2.91101
0.1863409 | 77.88958 | 2.92543
0.1937945 | 78.28913 | 2.940437
0.1937945 | 78.70152 | 2.955925
0.1937945 | 79.112 | 2.971343
0.1937945 | 79.51145 | 2.986346
0.1937945 | 79.91776 | 3.001606
0.1937945 | 80.33336 | 3.017215
0.1937945 | 80.77274 | 3.033718
0.2012482 | 81.21297 | 3.050252
0.2012482 | 81.62159 | 3.0656
0.2012482 | 82.03754 | 3.081222
0.2012482 | 82.5131 | 3.099084
0.2012482 | 82.99657 | 3.117242
0.2012482 | 83.43367 | 3.133659
0.2087018 | 83.88647 | 3.150665
0.2087018 | 84.35982 | 3.168444
0.2087018 | 84.84135 | 3.186529
0.2087018 | 85.3016 | 3.203816
0.2087018 | 85.74766 | 3.220569
0.2087018 | 86.24171 | 3.239125
0.2087018 | 86.76249 | 3.258685
0.2087018 | 87.2212 | 3.275914
0.2161554 | 87.64406 | 3.291796
0.2161554 | 88.14686 | 3.31068
0.2236091 | 88.65852 | 3.329898
0.2236091 | 89.1396 | 3.347966
0.2161554 | 89.59747 | 3.365163
0.2161554 | 90.078 | 3.383211
0.2161554 | 90.5885 | 3.402385
0.2161554 | 91.08508 | 3.421036
0.2236091 | 91.55714 | 3.438766
0.2310627 | 92.04139 | 3.456954
0.2310627 | 92.56853 | 3.476752
0.2310627 | 93.07231 | 3.495674
0.2310627 | 93.56039 | 3.514005
0.2310627 | 94.06448 | 3.532938
0.2310627 | 94.59888 | 3.55301
0.2385163 | 95.12157 | 3.572641
0.2385163 | 95.63224 | 3.591821
0.2385163 | 96.1436 | 3.611027
0.2385163 | 96.68568 | 3.631387
0.2385163 | 97.2345 | 3.652
0.2385163 | 97.77433 | 3.672275
0.2385163 | 98.31141 | 3.692447
0.2385163 | 98.85886 | 3.713009
0.24597 | 99.41803 | 3.734011
0.24597 | 99.9712 | 3.754787
0.2534236 | 100.526 | 3.775626
0.2534236 | 101.0983 | 3.797118
0.2534236 | 101.6686 | 3.81854
0.2534236 | 102.2188 | 3.839205
0.2534236 | 102.7856 | 3.860491
0.2534236 | 103.3648 | 3.882245
0.2534236 | 103.939 | 3.903814
0.2608772 | 104.5176 | 3.925544
0.2683309 | 105.0959 | 3.947262
0.2683309 | 105.6882 | 3.969511
0.2683309 | 106.2799 | 3.991732
0.2683309 | 106.8517 | 4.013209
0.2683309 | 107.4565 | 4.035926
0.2683309 | 108.0647 | 4.058768
0.2683309 | 108.6509 | 4.080785
0.2683309 | 109.2306 | 4.102557
0.2757845 | 109.828 | 4.124995
0.2757845 | 110.4262 | 4.147462
0.2832382 | 111.0214 | 4.169819
0.2832382 | 111.6106 | 4.191948
0.2832382 | 112.2077 | 4.214373
0.2832382 | 112.814 | 4.237144
0.2832382 | 113.4024 | 4.259246
0.2832382 | 113.9975 | 4.281598
0.2906918 | 114.5939 | 4.303997
0.2906918 | 115.1935 | 4.326517
0.2906918 | 115.7875 | 4.348825
0.2906918 | 116.3744 | 4.370871
0.2981454 | 116.9562 | 4.39272
0.2981454 | 117.544 | 4.414796
0.2981454 | 118.1252 | 4.436628
0.2981454 | 118.7004 | 4.458229
0.2981454 | 119.2798 | 4.479993
0.2981454 | 119.8648 | 4.501965
0.3055991 | 120.4404 | 4.523585
0.3055991 | 121.0053 | 4.544801
0.3055991 | 121.5774 | 4.566288
0.3055991 | 122.1612 | 4.588215
0.3055991 | 122.7477 | 4.610242
0.3055991 | 123.3213 | 4.631784
0.3130527 | 123.8964 | 4.653386
0.3130527 | 124.4685 | 4.674873
0.3130527 | 125.041 | 4.696376
0.3130527 | 125.6065 | 4.717614
0.3130527 | 126.1865 | 4.739398
0.3205063 | 126.7656 | 4.76115
0.3205063 | 127.3428 | 4.782828
0.3205063 | 127.9179 | 4.804429
0.3205063 | 128.4899 | 4.82591
0.32796 | 129.0659 | 4.847544
0.32796 | 129.636 | 4.868958
0.32796 | 130.2118 | 4.890583
0.32796 | 130.7804 | 4.91194
0.32796 | 131.3495 | 4.933313
0.32796 | 131.9121 | 4.954444
0.32796 | 132.4766 | 4.975646
0.3354136 | 133.043 | 4.996919
0.3354136 | 133.6085 | 5.018161
0.3428672 | 134.1753 | 5.039448
0.3428672 | 134.7327 | 5.060382
0.3354136 | 135.2952 | 5.08151
0.3428672 | 135.8619 | 5.102795
0.3428672 | 136.4315 | 5.124186
0.3428672 | 137.0068 | 5.145795
0.3428672 | 137.5754 | 5.16715
0.3428672 | 138.1475 | 5.188639
0.3503209 | 138.7175 | 5.210046
0.3503209 | 139.2877 | 5.231464
0.3503209 | 139.8623 | 5.253044
0.3503209 | 140.4372 | 5.274638
0.3503209 | 141.0201 | 5.296528
0.3503209 | 141.6013 | 5.318358
0.3577745 | 142.1745 | 5.339886
0.3577745 | 142.7464 | 5.361367
0.3652281 | 143.3333 | 5.38341
0.3652281 | 143.9126 | 5.40517
0.3652281 | 144.4872 | 5.426751
0.3652281 | 145.0514 | 5.44794
0.3652281 | 145.6143 | 5.469081
0.3652281 | 146.196 | 5.490931
0.3652281 | 146.7619 | 5.512184
0.3652281 | 147.3182 | 5.533078
0.3726818 | 147.8799 | 5.554173
0.3726818 | 148.4446 | 5.575384
0.3726818 | 148.9987 | 5.596197
0.3726818 | 149.5524 | 5.616991
0.3726818 | 150.1057 | 5.637773
0.3726818 | 150.674 | 5.659118
0.3726818 | 151.2344 | 5.680165
0.3801354 | 151.774 | 5.70043
0.3801354 | 152.3138 | 5.720706
0.387589 | 152.8684 | 5.741537
0.387589 | 153.4298 | 5.762621
0.387589 | 153.9785 | 5.783228
0.387589 | 154.5267 | 5.803822
0.387589 | 155.0814 | 5.824655
0.387589 | 155.6398 | 5.845627
0.3950427 | 156.1917 | 5.866357
0.3950427 | 156.7467 | 5.8872
0.3950427 | 157.3183 | 5.908669
0.3950427 | 157.8934 | 5.930269
0.3950427 | 158.4541 | 5.951329
0.3950427 | 159.0118 | 5.972273
0.3950427 | 159.5717 | 5.993304
0.4024963 | 160.1301 | 6.014276
0.4024963 | 160.6948 | 6.035486
0.4024963 | 161.2479 | 6.05626
0.40995 | 161.7981 | 6.076923
0.40995 | 162.3587 | 6.097981
0.40995 | 162.9059 | 6.11853
0.40995 | 163.454 | 6.139117
0.40995 | 164.0121 | 6.160079
0.40995 | 164.5694 | 6.181011
0.4174036 | 165.1228 | 6.201794
0.4174036 | 165.6786 | 6.222669
0.4174036 | 166.2296 | 6.243364
0.4174036 | 166.7982 | 6.26472
0.4174036 | 167.3637 | 6.285961
0.4174036 | 167.9243 | 6.307015
0.4174036 | 168.4876 | 6.328174
0.4248572 | 169.0457 | 6.349136
0.4248572 | 169.6016 | 6.370013
0.4248572 | 170.1633 | 6.391108
0.4248572 | 170.7282 | 6.412328
0.4248572 | 171.293 | 6.433542
0.4323109 | 171.8532 | 6.454582
0.4323109 | 172.4131 | 6.475609
0.4323109 | 172.9703 | 6.496537
0.4323109 | 173.5249 | 6.517366
0.4397645 | 174.0771 | 6.538108
0.4397645 | 174.6306 | 6.558897
0.4397645 | 175.1857 | 6.579745
0.4397645 | 175.7388 | 6.600519
0.4397645 | 176.2938 | 6.621364
0.4397645 | 176.844 | 6.642028
0.4472182 | 177.4014 | 6.662962
0.4472182 | 177.9429 | 6.6833
0.4472182 | 178.4878 | 6.703769
0.4472182 | 179.0295 | 6.724112
0.4472182 | 179.5766 | 6.744661
0.4472182 | 180.1265 | 6.765315
0.4546718 | 180.6705 | 6.785747
0.4546718 | 181.2156 | 6.80622
0.4546718 | 181.7585 | 6.826609
0.4546718 | 182.3019 | 6.847018
0.4546718 | 182.8384 | 6.86717
0.4546718 | 183.3851 | 6.887702
0.4621254 | 183.9243 | 6.907954
0.4621254 | 184.479 | 6.928791
0.4621254 | 185.0227 | 6.949209
0.4621254 | 185.5613 | 6.96944
0.4621254 | 186.1059 | 6.989894
0.4621254 | 186.651 | 7.010367
0.4695791 | 187.196 | 7.030837
0.4695791 | 187.7306 | 7.050914
0.4695791 | 188.2734375 | 7.071303
0.4695791 | 188.8156 | 7.091664
0.4695791 | 189.3665 | 7.112356
0.4770327 | 189.9046 | 7.132568
0.4770327 | 190.4473 | 7.152949
0.4770327 | 190.9986 | 7.173654
0.4770327 | 191.5464 | 7.194232
0.4770327 | 192.0911 | 7.21469
0.4770327 | 192.6282 | 7.234863
0.4844863 | 193.1804 | 7.255603
0.4844863 | 193.7326 | 7.276342
0.4844863 | 194.2847 | 7.297076
0.4844863 | 194.8287 | 7.317511
0.4844863 | 195.3748 | 7.338022
0.4844863 | 195.9348 | 7.359052
0.4844863 | 196.4928 | 7.380013
0.4844863 | 197.0472 | 7.400832
0.49194 | 197.6019 | 7.421667
0.49194 | 198.1619 | 7.442701
0.49194 | 198.721 | 7.4637
0.49194 | 199.2708 | 7.48435
0.49194 | 199.8138 | 7.504744
0.4993936 | 200.369 | 7.525598
0.4993936 | 200.9176 | 7.5462
0.4993936 | 201.4526 | 7.566295
0.4993936 | 201.9793 | 7.586078
0.5068472 | 202.5129 | 7.60612
0.5068472 | 203.0431 | 7.626033
0.5068472 | 203.5719 | 7.645892
0.5068472 | 204.0979 | 7.665648
0.5068472 | 204.6239 | 7.685405
0.5068472 | 205.158 | 7.705466
0.5068472 | 205.6838 | 7.725213
0.5068472 | 206.211 | 7.745013
0.5143009 | 206.7316 | 7.764568
0.5143009 | 207.2668 | 7.784667
0.5143009 | 207.7974 | 7.804597
0.5143009 | 208.3252 | 7.82442
0.5143009 | 208.8529 | 7.844241
0.5143009 | 209.3853 | 7.864237
0.5217545 | 209.9221 | 7.8844
0.5217545 | 210.4547 | 7.904403
0.5217545 | 210.9972 | 7.924777
0.5217545 | 211.5311 | 7.944829
0.5217545 | 212.0663 | 7.964932
0.5217545 | 212.6035 | 7.985107
0.5217545 | 213.1414 | 8.005311
0.5217545 | 213.673 | 8.025278
0.5292081 | 214.2092 | 8.045414
0.5292081 | 214.7401 | 8.065355
0.5292081 | 215.2719 | 8.085328
0.5366618 | 215.7989 | 8.105121
0.5366618 | 216.3255 | 8.1249
0.5366618 | 216.8667 | 8.145227
0.5366618 | 217.3976 | 8.165168
0.5366618 | 217.9197 | 8.184779
0.5366618 | 218.4459 | 8.204541
0.5441154 | 218.9789 | 8.224561
0.5441154 | 219.5022 | 8.244213
0.5441154 | 220.0321 | 8.264117
0.5441154 | 220.5626 | 8.284042
0.5441154 | 221.0978 | 8.304144
0.5441154 | 221.6244 | 8.323922
0.5441154 | 222.1468 | 8.343543
0.5441154 | 222.6827 | 8.36367
0.551569 | 223.2175 | 8.383755
0.551569 | 223.7502 | 8.403764
0.551569 | 224.285 | 8.423852
0.551569 | 224.8225 | 8.444039
0.551569 | 225.3638 | 8.464369
0.551569 | 225.9037 | 8.484644
0.5590227 | 226.4339 | 8.504561
0.5590227 | 226.9637 | 8.524458
0.5664763 | 227.4932 | 8.544344
0.5664763 | 228.0247 | 8.56431
0.5664763 | 228.5525 | 8.584132
0.5664763 | 229.0824 | 8.604035
0.5664763 | 229.6085 | 8.623792
0.5664763 | 230.1314 | 8.643432
0.5664763 | 230.649 | 8.662874
0.5739299 | 231.1692 | 8.682413
0.5739299 | 231.693 | 8.702085
0.5739299 | 232.2124 | 8.721593
0.5739299 | 232.7366 | 8.741279
0.5739299 | 233.2586 | 8.760885
0.5739299 | 233.7805 | 8.780487
0.5739299 | 234.2969 | 8.799885
0.5813836 | 234.8129 | 8.819265
0.5813836 | 235.3356 | 8.838894
0.5813836 | 235.85 | 8.858216
0.5813836 | 236.3645 | 8.877539
0.5813836 | 236.8779 | 8.896823
0.5888372 | 237.399 | 8.916395
0.5888372 | 237.9131 | 8.935703
0.5888372 | 238.429 | 8.95508
0.5888372 | 238.9456 | 8.974483
0.5888372 | 239.4627 | 8.993903
0.5888372 | 239.9826 | 9.01343
0.5962908 | 240.5003 | 9.032874
0.5962908 | 241.009 | 9.051981
0.5962908 | 241.5257 | 9.071389
0.5962908 | 242.0527 | 9.091183
0.5962908 | 242.572 | 9.110687
0.5962908 | 243.0896 | 9.130127
0.6037445 | 243.6093 | 9.149646
0.6037445 | 244.1279 | 9.169124
0.6037445 | 244.6424 | 9.188448
0.6037445 | 245.1612 | 9.207932
0.6037445 | 245.6884 | 9.227732
0.6037445 | 246.2253 | 9.247898
0.6037445 | 246.7514 | 9.267659
0.6111981 | 247.2689 | 9.287096
0.6111981 | 247.7933 | 9.30679
0.6111981 | 248.3246 | 9.326747
0.6111981 | 248.8525 | 9.346573
0.6111981 | 249.3831 | 9.366501
0.6111981 | 249.9153 | 9.386489
0.6111981 | 250.453 | 9.406687
0.6186518 | 250.9813 | 9.426526
0.6186518 | 251.5093 | 9.446358
0.6186518 | 252.0327 | 9.466018
0.6186518 | 252.5623 | 9.485908
0.6261054 | 253.0865 | 9.505596
0.6261054 | 253.6046 | 9.525055
0.6261054 | 254.1257 | 9.544626
0.6261054 | 254.6473 | 9.564219
0.6261054 | 255.1608 | 9.583503
0.6261054 | 255.6622 | 9.602336
0.6261054 | 256.1703 | 9.62142
0.633559 | 256.681 | 9.6406
0.633559 | 257.195 | 9.659908
0.633559 | 257.7051 | 9.679064
0.633559 | 258.2165 | 9.698273
0.633559 | 258.7259 | 9.717406
0.633559 | 259.2306 | 9.736361
0.633559 | 259.7365 | 9.755363
0.6410127 | 260.2516 | 9.774709
0.6410127 | 260.7662 | 9.794037
0.6410127 | 261.2805 | 9.81335
0.6410127 | 261.7944 | 9.832655
0.6484663 | 262.3027 | 9.851746
0.6484663 | 262.8098 | 9.870789
0.6484663 | 263.3196 | 9.889938
0.6484663 | 263.8397 | 9.909473
0.6484663 | 264.355 | 9.928828
0.6484663 | 264.8665 | 9.948036
0.6559199 | 265.3821 | 9.967403
0.6559199 | 265.9001 | 9.986857
0.6559199 | 266.4177 | 10.0063
0.6559199 | 266.9215 | 10.02522
0.6559199 | 267.432 | 10.04439
0.6559199 | 267.9427 | 10.06358
0.6559199 | 268.4529 | 10.08274
0.6633735 | 268.9497 | 10.1014
0.6633735 | 269.4594 | 10.12054
0.6633735 | 269.9679 | 10.13964
0.6633735 | 270.4781 | 10.1588
0.6633735 | 270.9774 | 10.17755
0.6633735 | 271.4753 | 10.19626
0.6708272 | 271.9873 | 10.21549
0.6708272 | 272.497 | 10.23463
0.6708272 | 273.0044 | 10.25369
0.6708272 | 273.5185 | 10.273
0.6782808 | 274.0378 | 10.2925
0.6782808 | 274.5495 | 10.31172
0.6782808 | 275.0634 | 10.33102
0.6782808 | 275.5743 | 10.35021
0.6782808 | 276.0968 | 10.36983
0.6782808 | 276.6188 | 10.38944
0.6857345 | 277.1359 | 10.40886
0.6857345 | 277.6571 | 10.42843
0.6857345 | 278.1786 | 10.44802
0.6857345 | 278.6965 | 10.46747
0.6857345 | 279.205 | 10.48657
0.6857345 | 279.7093 | 10.50551
0.6931881 | 280.2161 | 10.52455
0.6931881 | 280.7233 | 10.5436
0.6931881 | 281.2202 | 10.56226
0.7006417 | 281.7137 | 10.5808
0.7006417 | 282.2045 | 10.59923
0.7006417 | 282.6964 | 10.61771
0.6931881 | 283.1844 | 10.63603
0.6931881 | 283.6687 | 10.65422
0.7006417 | 284.1611 | 10.67272
0.7006417 | 284.6591 | 10.69142
0.7006417 | 285.1531 | 10.70998
0.7080954 | 285.6429 | 10.72837
0.7080954 | 286.144 | 10.74719
0.7080954 | 286.6428 | 10.76593
0.7080954 | 287.1415 | 10.78466
0.7080954 | 287.635 | 10.80319
0.7080954 | 288.1362 | 10.82202
0.715549 | 288.6388 | 10.84089
0.715549 | 289.1358 | 10.85956
0.715549 | 289.6358 | 10.87834
0.7230026 | 290.1378 | 10.8972
0.715549 | 290.6435 | 10.91619
0.715549 | 291.1385 | 10.93478
0.715549 | 291.6313 | 10.95329
0.715549 | 292.1304 | 10.97203
0.7230026 | 292.6377 | 10.99109
0.7230026 | 293.1427 | 11.01005
0.7230026 | 293.645 | 11.02892
0.7304563 | 294.1554 | 11.04809
0.7304563 | 294.6595 | 11.06703
0.7304563 | 295.1577 | 11.08574
0.7304563 | 295.6539 | 11.10437
0.7304563 | 296.1561 | 11.12323
0.7379099 | 296.662 | 11.14223
0.7379099 | 297.1669 | 11.1612
0.7379099 | 297.6623 | 11.1798
0.7379099 | 298.156 | 11.19835
0.7379099 | 298.6507 | 11.21693
0.7379099 | 299.1383 | 11.23524
0.7379099 | 299.632 | 11.25378
0.7379099 | 300.132 | 11.27257
0.7453636 | 300.6347 | 11.29144
0.7453636 | 301.1373 | 11.31032
0.7453636 | 301.6414 | 11.32925
0.7453636 | 302.1408 | 11.34801
0.7453636 | 302.6385 | 11.3667
0.7528172 | 303.1407 | 11.38556
0.7528172 | 303.6357 | 11.40416
0.7528172 | 304.1392 | 11.42307
0.7602708 | 304.6389 | 11.44183
0.7602708 | 305.1322 | 11.46036
0.7602708 | 305.6266 | 11.47893
0.7602708 | 306.118 | 11.49739
0.7602708 | 306.6096 | 11.51586
0.7602708 | 307.101 | 11.53431
0.7602708 | 307.604 | 11.5532
0.7677244 | 308.0925 | 11.57155
0.7677244 | 308.5832 | 11.58998
0.7677244 | 309.067 | 11.60815
0.7677244 | 309.5557 | 11.6265
0.7677244 | 310.0433 | 11.64482
0.7677244 | 310.5296 | 11.66308
0.7677244 | 311.0215 | 11.68156
0.7751781 | 311.5055 | 11.69974
0.7751781 | 311.9907 | 11.71796
0.7751781 | 312.4659 | 11.73581
0.7826318 | 312.9572 | 11.75426
0.7826318 | 313.448 | 11.77269
0.7826318 | 313.9394 | 11.79115
0.7826318 | 314.4249 | 11.80939
0.7826318 | 314.9166 | 11.82785
0.7826318 | 315.3995 | 11.84599
0.7826318 | 315.8864 | 11.86428
0.7900854 | 316.3707 | 11.88247
0.7900854 | 316.8541 | 11.90062
0.7900854 | 317.3425 | 11.91897
0.7900854 | 317.8299 | 11.93727
0.7900854 | 318.3113 | 11.95535
0.7900854 | 318.7967 | 11.97358
0.7900854 | 319.288 | 11.99204
0.797539 | 319.7793 | 12.01049
0.797539 | 320.27 | 12.02892
0.797539 | 320.7597 | 12.04731
0.797539 | 321.2626 | 12.0662
0.797539 | 321.7634 | 12.08501
0.797539 | 322.2527 | 12.10339
0.8049926 | 322.743 | 12.1218
0.8049926 | 323.2439 | 12.14061
0.8049926 | 323.7406 | 12.15927
0.8049926 | 324.2314 | 12.17771
0.8049926 | 324.7241 | 12.19621
0.8049926 | 325.2185 | 12.21478
0.8049926 | 325.7086 | 12.23319
0.8124462 | 326.2003 | 12.25165
0.8124462 | 326.692 | 12.27012
0.8124462 | 327.1898 | 12.28882
0.8124462 | 327.6909 | 12.30764
0.8198999 | 328.185 | 12.3262
0.8198999 | 328.6747 | 12.34459
0.8198999 | 329.1682 | 12.36313
0.8198999 | 329.6597 | 12.38158
0.8198999 | 330.1517 | 12.40006
0.8198999 | 330.6363 | 12.41826
0.8273536 | 331.12 | 12.43643
0.8273536 | 331.6014 | 12.45451
0.8273536 | 332.0764 | 12.47235
0.8273536 | 332.5493 | 12.49012
0.8273536 | 333.0242 | 12.50795
0.8273536 | 333.5043 | 12.52598
0.8273536 | 333.9777 | 12.54376
0.8348072 | 334.4485 | 12.56145
0.8348072 | 334.9166 | 12.57903
0.8348072 | 335.3894 | 12.59679
0.8348072 | 335.8595 | 12.61444
0.8348072 | 336.3353 | 12.63231
0.8422608 | 336.8185 | 12.65046
0.8422608 | 337.2946 | 12.66834
0.8422608 | 337.7734375 | 12.68633
0.8422608 | 338.2565 | 12.70447
0.8422608 | 338.7411 | 12.72267
0.8497144 | 339.2303 | 12.74104
0.8497144 | 339.7232 | 12.75956
0.8497144 | 340.2122 | 12.77792
0.8497144 | 340.7002 | 12.79625
0.8497144 | 341.1891 | 12.81461
0.8497144 | 341.6718 | 12.83274
0.8497144 | 342.1544 | 12.85087
0.8571681 | 342.6371 | 12.869
0.8571681 | 343.119 | 12.8871
0.8571681 | 343.5996 | 12.90515
0.8571681 | 344.0753 | 12.92301
0.8571681 | 344.5582 | 12.94115
0.8646217 | 345.0361 | 12.9591
0.8646217 | 345.507 | 12.97679
0.8646217 | 345.981 | 12.99459
0.8646217 | 346.46 | 13.01258
0.8646217 | 346.9469 | 13.03087
0.8720754 | 347.4262 | 13.04887
0.8720754 | 347.8972 | 13.06656
0.8720754 | 348.3727 | 13.08442
0.8720754 | 348.8568 | 13.1026
0.8720754 | 349.331 | 13.12041
0.8720754 | 349.8124 | 13.1385
0.8720754 | 350.3026 | 13.15691
0.879529 | 350.7947 | 13.17539
0.879529 | 351.2805 | 13.19363
0.879529 | 351.7549 | 13.21145
0.879529 | 352.2429 | 13.22978
0.879529 | 352.7399 | 13.24845
0.8869826 | 353.2288 | 13.26681
0.8869826 | 353.6964 | 13.28437
0.8869826 | 354.1729 | 13.30227
0.8869826 | 354.6547 | 13.32036
0.8869826 | 355.1315 | 13.33827
0.8869826 | 355.5941 | 13.35565
0.8869826 | 356.0605 | 13.37316
0.8944363 | 356.5361 | 13.39103
0.8944363 | 356.9991 | 13.40842
0.8944363 | 357.4564 | 13.42559
0.8944363 | 357.9112 | 13.44267
0.8944363 | 358.3881 | 13.46059
0.8944363 | 358.8557 | 13.47815
0.8944363 | 359.3101 | 13.49522
0.8944363 | 359.7704 | 13.5125
0.9018899 | 360.2383 | 13.53008
0.9018899 | 360.709 | 13.54776
0.9018899 | 361.1703 | 13.56508
0.9093435 | 361.6357 | 13.58256
0.9093435 | 362.1078 | 13.60029
0.9018899 | 362.5815 | 13.61808
0.9093435 | 363.037 | 13.63519
0.9093435 | 363.5023 | 13.65267
0.9093435 | 363.9727 | 13.67034
0.9093435 | 364.4371 | 13.68778
0.9167972 | 364.8983 | 13.7051
0.9167972 | 365.3523 | 13.72215
0.9167972 | 365.8132 | 13.73946
0.9093435 | 366.2845 | 13.75716
0.9093435 | 366.7474 | 13.77455
0.9093435 | 367.2079 | 13.79185
0.9167972 | 367.6762 | 13.80944
0.9167972 | 368.145 | 13.82704
0.9167972 | 368.6122 | 13.84459
0.9242508 | 369.0817 | 13.86222
0.9242508 | 369.5591 | 13.88016
0.9242508 | 370.0456 | 13.89843
0.9242508 | 370.5191 | 13.91621
0.9242508 | 370.9869 | 13.93378
0.9242508 | 371.4561 | 13.9514
0.9242508 | 371.9388 | 13.96953
0.9317044 | 372.4173 | 13.9875
0.9317044 | 372.8885 | 14.0052
0.9317044 | 373.365 | 14.0231
0.9242508 | 373.8436 | 14.04107
0.9242508 | 374.3204 | 14.05898
0.9317044 | 374.7896 | 14.07661
0.9317044 | 375.2607 | 14.0943
0.9317044 | 375.735 | 14.11211
0.9317044 | 376.2116 | 14.13001
0.9391581 | 376.6848 | 14.14778
0.9391581 | 377.1505 | 14.16528
0.9391581 | 377.621 | 14.18295
0.9391581 | 378.0928 | 14.20067
0.9391581 | 378.5607 | 14.21824
0.9466117 | 379.0164 | 14.23536
0.9466117 | 379.478 | 14.25269
0.9466117 | 379.9497 | 14.27041
0.9466117 | 380.4127 | 14.2878
0.9466117 | 380.869 | 14.30494
0.9466117 | 381.3225 | 14.32197
0.9466117 | 381.7791 | 14.33912
0.9466117 | 382.2334 | 14.35618
0.9466117 | 382.6838 | 14.3731
0.9540653 | 383.132 | 14.38994
0.9540653 | 383.5959 | 14.40736
0.9540653 | 384.0571 | 14.42468
0.9540653 | 384.5082 | 14.44162
0.961519 | 384.9629 | 14.4587
0.961519 | 385.4293 | 14.47622
0.961519 | 385.9074 | 14.49417
0.961519 | 386.3802 | 14.51193
0.9689726 | 386.8397 | 14.52919
0.9689726 | 387.3107 | 14.54688
0.9689726 | 387.7909 | 14.56492
0.9689726 | 388.2464 | 14.58202
0.9689726 | 388.7043 | 14.59922
0.9689726 | 389.1743 | 14.61688
0.9689726 | 389.639 | 14.63433
0.9764263 | 390.0899 | 14.65126
0.9764263 | 390.5298 | 14.66778
0.9838799 | 390.9868 | 14.68495
0.9764263 | 391.4608 | 14.70275
0.9689726 | 391.9237 | 14.72014
0.9689726 | 392.3649 | 14.73671
0.9689726 | 392.8253 | 14.754
0.9764263 | 393.2888 | 14.77141
0.9838799 | 393.7495 | 14.78871
0.9913335 | 394.2018 | 14.8057
0.9913335 | 394.6669 | 14.82317
0.9913335 | 395.1436 | 14.84107
0.9838799 | 395.615 | 14.85878
0.9913335 | 396.0726 | 14.87597
0.9913335 | 396.5317 | 14.89321
0.9913335 | 397.0103 | 14.91119
0.9987871 | 397.4818 | 14.92889
0.9987871 | 397.9433 | 14.94623
0.9987871 | 398.4043 | 14.96354
0.9987871 | 398.8847 | 14.98159
0.9913335 | 399.3604 | 14.99945
0.9913335 | 399.8132 | 15.01646
0.9913335 | 400.2612 | 15.03328
0.9987871 | 400.7227 | 15.05062
1.006241 | 401.1812 | 15.06784
1.006241 | 401.6335 | 15.08482
1.013694 | 402.0878 | 15.10189
1.013694 | 402.5437 | 15.11901
1.006241 | 403.0002 | 15.13616
1.006241 | 403.4379 | 15.1526
1.006241 | 403.8695 | 15.16881
1.013694 | 404.3129 | 15.18546
1.013694 | 404.7635 | 15.20238
1.021148 | 405.2028 | 15.21888
1.021148 | 405.6482 | 15.23561
1.021148 | 406.0928 | 15.25231
1.013694 | 406.5401 | 15.26911
1.013694 | 406.9866 | 15.28588
1.013694 | 407.4276 | 15.30244
1.021148 | 407.8763 | 15.3193
1.021148 | 408.3329 | 15.33645
1.028602 | 408.7989 | 15.35395
1.028602 | 409.2446 | 15.37069
1.028602 | 409.6883 | 15.38735
1.028602 | 410.1519 | 15.40477
1.028602 | 410.6108 | 15.422
1.028602 | 411.0448 | 15.4383
1.036055 | 411.4817 | 15.45471
1.036055 | 411.9312 | 15.47159
1.043509 | 412.382 | 15.48853
1.043509 | 412.8233 | 15.5051
1.043509 | 413.2471 | 15.52102
1.036055 | 413.7057 | 15.53824
1.036055 | 414.1728 | 15.55578
1.036055 | 414.5991 | 15.5718
1.036055 | 415.0352 | 15.58818
1.043509 | 415.5063 | 15.60587
1.043509 | 415.9735 | 15.62342
1.043509 | 416.4235 | 15.64032
1.043509 | 416.8808 | 15.6575
1.043509 | 417.3514 | 15.67517
1.050963 | 417.8211 | 15.69281
1.050963 | 418.2596 | 15.70928
1.050963 | 418.7039 | 15.72597
1.058416 | 419.1656 | 15.74331
1.058416 | 419.6239 | 15.76052
1.058416 | 420.0727 | 15.77738
1.058416 | 420.5179 | 15.7941
1.058416 | 420.9722 | 15.81116
1.058416 | 421.4196 | 15.82796
1.058416 | 421.8563 | 15.84437
1.058416 | 422.2929 | 15.86077
1.06587 | 422.7424 | 15.87765
1.06587 | 423.1927 | 15.89456
1.06587 | 423.6381 | 15.91129
1.06587 | 424.0807 | 15.92791
1.06587 | 424.5192 | 15.94438
1.06587 | 424.962 | 15.96102
1.073324 | 425.4024 | 15.97756
1.073324 | 425.8405 | 15.99401
1.073324 | 426.274 | 16.01029
1.080777 | 426.7171 | 16.02693
1.080777 | 427.158 | 16.04349
1.080777 | 427.5921 | 16.0598
1.080777 | 428.0275 | 16.07615
1.080777 | 428.4617 | 16.09246
1.080777 | 428.896 | 16.10877
1.080777 | 429.3356 | 16.12528
1.080777 | 429.7674 | 16.1415
1.080777 | 430.2082 | 16.15805
1.080777 | 430.649 | 16.17461
1.080777 | 431.0906 | 16.1912
1.088231 | 431.5365 | 16.20794
1.088231 | 431.9757 | 16.22444
1.088231 | 432.4154 | 16.24095
1.095684 | 432.8641 | 16.25781
1.095684 | 433.309 | 16.27452
1.095684 | 433.7515 | 16.29114
1.095684 | 434.2047 | 16.30816
1.095684 | 434.6492 | 16.32485
1.095684 | 435.0868 | 16.34129
1.103138 | 435.5268 | 16.35782
1.103138 | 435.9767 | 16.37471
1.103138 | 436.4204 | 16.39138
1.103138 | 436.8507 | 16.40754
1.103138 | 437.2791 | 16.42363
1.103138 | 437.7215 | 16.44025
1.103138 | 438.1676 | 16.457
1.103138 | 438.5972 | 16.47314
1.103138 | 439.029 | 16.48935
1.110592 | 439.4836 | 16.50643
1.110592 | 439.9284 | 16.52313
1.118045 | 440.3523 | 16.53905
1.118045 | 440.796875 | 16.55575
1.118045 | 441.2589 | 16.57311
1.118045 | 441.7129 | 16.59016
1.118045 | 442.1529 | 16.60668
1.118045 | 442.5901 | 16.6231
1.125499 | 443.0435 | 16.64013
1.125499 | 443.4946 | 16.65707
1.125499 | 443.9254 | 16.67325
1.125499 | 444.3608 | 16.68961
1.125499 | 444.8091 | 16.70645
1.125499 | 445.2486 | 16.72295
1.125499 | 445.68 | 16.73916
1.125499 | 446.1093 | 16.75528
1.125499 | 446.5504 | 16.77184
1.132953 | 446.9929 | 16.78847
1.132953 | 447.4208 | 16.80454
1.132953 | 447.8485 | 16.8206
1.140406 | 448.2825 | 16.8369
1.140406 | 448.7133 | 16.85308
1.140406 | 449.137 | 16.869
1.140406 | 449.5605 | 16.8849
1.140406 | 449.9841 | 16.90081
1.14786 | 450.4129 | 16.91692
1.14786 | 450.8325 | 16.93268
1.14786 | 451.256 | 16.94858
1.14786 | 451.6798 | 16.9645
1.14786 | 452.1099 | 16.98065
1.14786 | 452.5361 | 16.99666
1.14786 | 452.9692 | 17.01293
1.14786 | 453.4065 | 17.02935
1.155313 | 453.8398 | 17.04563
1.155313 | 454.2782 | 17.06209
1.155313 | 454.7164 | 17.07855
1.155313 | 455.1531 | 17.09495
1.155313 | 455.583 | 17.1111
1.155313 | 456.0197 | 17.1275
1.162767 | 456.4543 | 17.14382
1.162767 | 456.8952 | 17.16038
1.170221 | 457.3297 | 17.1767
1.170221 | 457.7592 | 17.19283
1.170221 | 458.1873 | 17.20891
1.162767 | 458.6158 | 17.22501
1.162767 | 459.0541 | 17.24147
1.170221 | 459.4843 | 17.25763
1.170221 | 459.9027 | 17.27334
1.170221 | 460.3396 | 17.28975
1.170221 | 460.7751 | 17.30611
1.170221 | 461.2009 | 17.3221
1.170221 | 461.6234 | 17.33797
1.177674 | 462.0576 | 17.35427
1.177674 | 462.5036 | 17.37103
1.177674 | 462.9446 | 17.38759
1.185128 | 463.3671 | 17.40346
1.185128 | 463.8105 | 17.42011
1.185128 | 464.2747 | 17.43755
1.185128 | 464.7129 | 17.45401
1.185128 | 465.1366 | 17.46992
1.185128 | 465.5808 | 17.4866
1.185128 | 466.0342 | 17.50363
1.185128 | 466.4691 | 17.51997
1.185128 | 466.8901 | 17.53578
1.192582 | 467.3178 | 17.55184
1.192582 | 467.7573 | 17.56835
1.192582 | 468.1776 | 17.58413
1.192582 | 468.581 | 17.59929
1.200035 | 468.9939 | 17.61479
1.200035 | 469.427 | 17.63106
1.200035 | 469.8426 | 17.64667
1.200035 | 470.2489 | 17.66193
1.207489 | 470.6619 | 17.67744
1.207489 | 471.0826 | 17.69324
1.207489 | 471.5003 | 17.70893
1.207489 | 471.9082 | 17.72425
1.207489 | 472.3243 | 17.73988
1.207489 | 472.7532 | 17.75599
1.207489 | 473.182 | 17.77209
1.207489 | 473.5987 | 17.78775
1.214943 | 474.0194 | 17.80355
1.214943 | 474.445 | 17.81953
1.214943 | 474.8762 | 17.83573
1.214943 | 475.3012 | 17.85169
1.214943 | 475.7189 | 17.86738
1.214943 | 476.1495 | 17.88355
1.214943 | 476.5797 | 17.89971
1.222396 | 476.9968 | 17.91537
1.222396 | 477.4125 | 17.93099
1.222396 | 477.8302 | 17.94667
1.222396 | 478.2521 | 17.96252
1.222396 | 478.6748 | 17.9784
1.222396 | 479.0911 | 17.99403
1.222396 | 479.5123 | 18.00985
1.22985 | 479.9356 | 18.02575
1.22985 | 480.3577 | 18.0416
1.22985 | 480.777 | 18.05735
1.22985 | 481.2011 | 18.07328
1.22985 | 481.633 | 18.0895
1.22985 | 482.0622 | 18.10562
1.22985 | 482.4873 | 18.12159
1.237304 | 482.9197 | 18.13783
1.237304 | 483.3568 | 18.15425
1.237304 | 483.7851 | 18.17033
1.237304 | 484.2182 | 18.1866
1.237304 | 484.6456 | 18.20265
1.244757 | 485.0793 | 18.21894
1.244757 | 485.5102 | 18.23513
1.244757 | 485.9328 | 18.251
1.244757 | 486.362 | 18.26712
1.244757 | 486.7886 | 18.28314
1.244757 | 487.197 | 18.29848
1.244757 | 487.6109 | 18.31402
1.252211 | 488.0319 | 18.32984
1.244757 | 488.4481 | 18.34547
1.244757 | 488.8627 | 18.36104
1.252211 | 489.2736 | 18.37647
1.252211 | 489.6821 | 18.39182
1.252211 | 490.0937 | 18.40727
1.252211 | 490.503 | 18.42265
1.259664 | 490.9095 | 18.43791
1.259664 | 491.3255 | 18.45354
1.259664 | 491.7338 | 18.46887
1.259664 | 492.141 | 18.48417
1.259664 | 492.5495 | 18.49951
1.259664 | 492.9552 | 18.51475
1.259664 | 493.3595 | 18.52993
1.267118 | 493.7717 | 18.54542
1.267118 | 494.1823 | 18.56084
1.267118 | 494.5912 | 18.57619
1.267118 | 495.0056 | 18.59176
1.267118 | 495.4183 | 18.60726
1.267118 | 495.8306 | 18.62274
1.267118 | 496.2434 | 18.63825
1.267118 | 496.653 | 18.65364
1.274572 | 497.0688 | 18.66925
1.274572 | 497.4798 | 18.68469
1.274572 | 497.8918 | 18.70016
1.274572 | 498.3037 | 18.71563
1.274572 | 498.7166 | 18.73114
1.282025 | 499.131 | 18.7467
1.282025 | 499.5464 | 18.76231
1.282025 | 499.9616 | 18.7779
1.282025 | 500.3735 | 18.79337
1.282025 | 500.7916 | 18.80908
1.282025 | 501.2055 | 18.82462
1.282025 | 501.6271 | 18.84046
1.282025 | 502.0433 | 18.85609
1.282025 | 502.4608 | 18.87177
1.289479 | 502.88 | 18.88751
1.289479 | 503.2979 | 18.90321
1.289479 | 503.718 | 18.91898
1.289479 | 504.136 | 18.93468
1.289479 | 504.5606 | 18.95063
1.296933 | 504.9838 | 18.96653
1.296933 | 505.407 | 18.98242
1.296933 | 505.8282 | 18.99824
1.296933 | 506.2424 | 19.0138
1.296933 | 506.6565 | 19.02935
1.304386 | 507.0726 | 19.04498
1.304386 | 507.4933 | 19.06078
1.304386 | 507.8997 | 19.07604
1.304386 | 508.3098 | 19.09145
1.304386 | 508.7181 | 19.10678
1.304386 | 509.1245 | 19.12205
1.304386 | 509.532 | 19.13735
1.304386 | 509.9329 | 19.15241
1.31184 | 510.3496 | 19.16806
1.31184 | 510.7629 | 19.18358
1.31184 | 511.1701 | 19.19888
1.31184 | 511.565 | 19.21371
1.31184 | 511.9732 | 19.22904
1.31184 | 512.3765 | 19.24419
1.319293 | 512.7829 | 19.25945
1.319293 | 513.1865 | 19.27461
1.319293 | 513.592 | 19.28984
1.319293 | 514.0015 | 19.30522
1.319293 | 514.4123 | 19.32065
1.319293 | 514.8165 | 19.33583
1.319293 | 515.2221 | 19.35107
1.319293 | 515.6355 | 19.36659
1.326747 | 516.0436 | 19.38192
1.326747 | 516.46 | 19.39756
1.326747 | 516.8666 | 19.41283
1.326747 | 517.2748 | 19.42816
1.326747 | 517.683 | 19.44349
1.326747 | 518.0869 | 19.45866
1.334201 | 518.4794 | 19.47341
1.334201 | 518.8784 | 19.48839
1.334201 | 519.2791 | 19.50344
1.334201 | 519.6799 | 19.51849
1.334201 | 520.0844 | 19.53369
1.334201 | 520.481 | 19.54858
1.334201 | 520.8795 | 19.56355
1.341654 | 521.2809 | 19.57863
1.341654 | 521.6844 | 19.59378
1.341654 | 522.0964 | 19.60926
1.341654 | 522.5089 | 19.62475
1.341654 | 522.9223 | 19.64027
1.341654 | 523.339 | 19.65592
1.341654 | 523.7518 | 19.67143
1.349108 | 524.1566 | 19.68663
1.349108 | 524.5709 | 19.70219
1.349108 | 524.9878 | 19.71785
1.349108 | 525.4023 | 19.73342
1.349108 | 525.8139 | 19.74888
1.349108 | 526.2236 | 19.76427
1.356562 | 526.640625 | 19.77993
1.356562 | 527.0536 | 19.79544
1.356562 | 527.4611 | 19.81074
1.356562 | 527.8751 | 19.82629
1.356562 | 528.2901 | 19.84188
1.356562 | 528.6995 | 19.85726
1.356562 | 529.1015625 | 19.87236
1.364015 | 529.5076 | 19.88761
1.364015 | 529.9149 | 19.90291
1.364015 | 530.3149 | 19.91793
1.364015 | 530.7036 | 19.93253
1.364015 | 531.0954 | 19.94724
1.364015 | 531.4937 | 19.9622
1.364015 | 531.8815 | 19.97677
1.371469 | 532.274 | 19.99151
1.371469 | 532.6633 | 20.00613
1.371469 | 533.0518 | 20.02073
1.371469 | 533.4316 | 20.03499
1.371469 | 533.8154 | 20.04941
1.371469 | 534.2084 | 20.06417
1.371469 | 534.6029 | 20.07898
1.378923 | 534.9965 | 20.09377
1.378923 | 535.3883 | 20.10848
1.378923 | 535.7868 | 20.12345
1.378923 | 536.1859 | 20.13844
1.378923 | 536.5825 | 20.15333
1.378923 | 536.9812 | 20.16831
1.378923 | 537.3868 | 20.18354
1.378923 | 537.7886 | 20.19863
1.386376 | 538.1839 | 20.21348
1.386376 | 538.58 | 20.22836
1.386376 | 538.9845 | 20.24355
1.386376 | 539.3814 | 20.25846
1.386376 | 539.7747 | 20.27323
1.386376 | 540.1638 | 20.28784
1.386376 | 540.564 | 20.30287
1.39383 | 540.963 | 20.31786
1.39383 | 541.3602 | 20.33278
1.39383 | 541.7511 | 20.34746
1.39383 | 542.1472 | 20.36234
1.39383 | 542.5427 | 20.37719
1.39383 | 542.9315 | 20.39179
1.39383 | 543.3286 | 20.40671
1.401283 | 543.725 | 20.4216
1.401283 | 544.1246 | 20.4366
1.401283 | 544.517 | 20.45134
1.401283 | 544.9166 | 20.46635
1.401283 | 545.3086 | 20.48107
1.401283 | 545.7096 | 20.49614
1.401283 | 546.1118 | 20.51124
1.408737 | 546.5115 | 20.52625
1.408737 | 546.9127 | 20.54132
1.408737 | 547.3112 | 20.55629
1.408737 | 547.7093 | 20.57124
1.408737 | 548.1021 | 20.58599
1.408737 | 548.5002 | 20.60095
1.408737 | 548.8976 | 20.61587
1.416191 | 549.2933 | 20.63074
1.416191 | 549.6828 | 20.64536
1.416191 | 550.078 | 20.66021
1.416191 | 550.4736 | 20.67507
1.416191 | 550.8647 | 20.68976
1.416191 | 551.2483 | 20.70416
1.423644 | 551.6356 | 20.71871
1.423644 | 552.0236 | 20.73328
1.423644 | 552.3998 | 20.74741
1.423644 | 552.78 | 20.76169
1.423644 | 553.1682 | 20.77627
1.423644 | 553.552 | 20.79069
1.423644 | 553.9255 | 20.80471
1.423644 | 554.2984 | 20.81872
1.431098 | 554.676 | 20.8329
1.431098 | 555.0602 | 20.84733
1.431098 | 555.4411 | 20.86164
1.431098 | 555.8169 | 20.87575
1.431098 | 556.2063 | 20.89038
1.431098 | 556.5922 | 20.90487
1.438552 | 556.9733 | 20.91918
1.438552 | 557.3555 | 20.93354
1.438552 | 557.7362 | 20.94784
1.438552 | 558.1261 | 20.96248
1.438552 | 558.5093 | 20.97688
1.438552 | 558.8917 | 20.99124
1.446005 | 559.2827 | 21.00592
1.446005 | 559.676 | 21.0207
1.446005 | 560.0676 | 21.0354
1.446005 | 560.451 | 21.0498
1.453459 | 560.8377 | 21.06433
1.453459 | 561.229 | 21.07902
1.453459 | 561.6259 | 21.09393
1.453459 | 562.0142 | 21.10852
1.453459 | 562.3999 | 21.123
1.453459 | 562.7938 | 21.13779
1.453459 | 563.1823 | 21.15239
1.460913 | 563.5701 | 21.16695
1.460913 | 563.9576 | 21.18151
1.460913 | 564.3517 | 21.19631
1.460913 | 564.7568 | 21.21152
1.460913 | 565.1482 | 21.22622
1.460913 | 565.5378 | 21.24086
1.468366 | 565.9379 | 21.25588
1.468366 | 566.3378 | 21.2709
1.468366 | 566.7277 | 21.28555
1.468366 | 567.1102 | 21.29991
1.47582 | 567.5055 | 21.31476
1.47582 | 567.8912 | 21.32925
1.47582 | 568.2743 | 21.34364
1.47582 | 568.6457 | 21.35758
1.47582 | 569.0325 | 21.37211
1.47582 | 569.4155 | 21.3865
1.483274 | 569.7833 | 21.40031
1.483274 | 570.1545 | 21.41426
1.483274 | 570.5325 | 21.42845
1.483274 | 570.9183 | 21.44294
1.483274 | 571.2897 | 21.45689
1.483274 | 571.658 | 21.47072
1.483274 | 572.0379 | 21.48499
1.483274 | 572.42 | 21.49934
1.483274 | 572.7864 | 21.5131
1.490727 | 573.1572 | 21.52703
1.490727 | 573.5447 | 21.54158
1.490727 | 573.9338 | 21.5562
1.490727 | 574.3116 | 21.57039
1.490727 | 574.691 | 21.58464
1.490727 | 575.0788 | 21.5992
1.490727 | 575.4633 | 21.61364
1.490727 | 575.84 | 21.62779
1.498181 | 576.2224 | 21.64215
1.498181 | 576.6129 | 21.65682
1.498181 | 576.9995 | 21.67134
1.498181 | 577.3774 | 21.68554
1.498181 | 577.751 | 21.69957
1.505634 | 578.1284 | 21.71374
1.505634 | 578.4999 | 21.7277
1.505634 | 578.8788 | 21.74193
1.505634 | 579.2573 | 21.75614
1.505634 | 579.639 | 21.77048
1.505634 | 580.012 | 21.78449
1.505634 | 580.3921 | 21.79876
1.513088 | 580.7627 | 21.81268
1.513088 | 581.1356 | 21.82669
1.513088 | 581.5159 | 21.84097
1.513088 | 581.8939 | 21.85517
1.513088 | 582.2726 | 21.86939
1.513088 | 582.6448 | 21.88337
1.513088 | 583.0305 | 21.89786
1.520542 | 583.4136 | 21.91225
1.520542 | 583.7913 | 21.92643
1.520542 | 584.1711 | 21.9407
1.520542 | 584.5607 | 21.95533
1.520542 | 584.9451 | 21.96977
1.527995 | 585.3279 | 21.98415
1.527995 | 585.7139 | 21.99865
1.527995 | 586.1011 | 22.01319
1.527995 | 586.4899 | 22.02779
1.527995 | 586.8693 | 22.04204
1.527995 | 587.2379 | 22.05588
1.527995 | 587.6229 | 22.07034
1.535449 | 588.0069 | 22.08477
1.535449 | 588.3893 | 22.09913
1.535449 | 588.7638 | 22.11319
1.535449 | 589.1368 | 22.12721
1.535449 | 589.5105 | 22.14124
1.535449 | 589.8801 | 22.15512
1.535449 | 590.2485 | 22.16896
1.542903 | 590.6207 | 22.18294
1.542903 | 590.9985 | 22.19713
1.542903 | 591.3611 | 22.21075
1.542903 | 591.7186 | 22.22417
1.542903 | 592.0745 | 22.23754
1.542903 | 592.441 | 22.2513
1.542903 | 592.812 | 22.26524
1.550356 | 593.1808 | 22.27909
1.550356 | 593.546875 | 22.29284
1.550356 | 593.9202 | 22.30686
1.550356 | 594.295 | 22.32094
1.550356 | 594.6656 | 22.33486
1.550356 | 595.0359 | 22.34877
1.550356 | 595.4093 | 22.36279
1.55781 | 595.7898 | 22.37708
1.55781 | 596.1654 | 22.39119
1.55781 | 596.5336 | 22.40502
1.55781 | 596.9055 | 22.41899
1.55781 | 597.2795 | 22.43303
1.55781 | 597.6442 | 22.44673
1.565264 | 598.0063 | 22.46033
1.565264 | 598.3685 | 22.47394
1.565264 | 598.7389 | 22.48785
1.565264 | 599.1077 | 22.5017
1.565264 | 599.4705 | 22.51532
1.565264 | 599.8319 | 22.5289
1.572717 | 600.2047 | 22.5429
1.572717 | 600.5773 | 22.55689
1.572717 | 600.9475 | 22.5708
1.572717 | 601.319 | 22.58475
1.572717 | 601.6969 | 22.59894
1.572717 | 602.0775 | 22.61324
1.572717 | 602.4549 | 22.62741
1.580171 | 602.8331 | 22.64162
1.580171 | 603.2178 | 22.65607
1.580171 | 603.6041 | 22.67058
1.580171 | 603.9803 | 22.68471
1.580171 | 604.3467 | 22.69847
1.587624 | 604.7227 | 22.71259
1.587624 | 605.0861 | 22.72624
1.587624 | 605.4576 | 22.74019
1.587624 | 605.8272 | 22.75407
1.587624 | 606.193 | 22.76781
1.587624 | 606.5542 | 22.78138
1.587624 | 606.9162 | 22.79497
1.595078 | 607.2728 | 22.80837
1.595078 | 607.6298 | 22.82178
1.595078 | 607.9883 | 22.83524
1.595078 | 608.3461 | 22.84868
1.595078 | 608.7072 | 22.86224
1.595078 | 609.0565 | 22.87536
1.602532 | 609.4131 | 22.88875
1.602532 | 609.7704 | 22.90217
1.602532 | 610.132 | 22.91575
1.602532 | 610.4872 | 22.9291
1.602532 | 610.8455 | 22.94255
1.602532 | 611.2061 | 22.9561
1.602532 | 611.578 | 22.97007
1.609985 | 611.9453125 | 22.98386
1.609985 | 612.3129 | 22.99767
1.609985 | 612.6798 | 23.01145
1.609985 | 613.0455 | 23.02518
1.609985 | 613.41 | 23.03887
1.609985 | 613.774 | 23.05255
1.609985 | 614.1323 | 23.066
1.617439 | 614.4962 | 23.07967
1.617439 | 614.8549 | 23.09314
1.617439 | 615.2084 | 23.10642
1.617439 | 615.5618 | 23.11969
1.617439 | 615.9136 | 23.1329
1.617439 | 616.2709 | 23.14632
1.624892 | 616.6303 | 23.15982
1.624892 | 616.9841 | 23.17311
1.624892 | 617.3384 | 23.18642
1.624892 | 617.7 | 23.2
1.624892 | 618.0673 | 23.2138
1.624892 | 618.4301 | 23.22742
1.632346 | 618.7943 | 23.2411
1.632346 | 619.1624 | 23.25493
1.632346 | 619.5368 | 23.26899
1.632346 | 619.9076 | 23.28291
1.632346 | 620.2747 | 23.2967
1.632346 | 620.657 | 23.31106
1.6398 | 621.0284 | 23.32501
1.6398 | 621.3995 | 23.33895
1.6398 | 621.7729 | 23.35297
1.6398 | 622.1505 | 23.36716
1.6398 | 622.5199 | 23.38103
1.6398 | 622.8865 | 23.3948
1.647254 | 623.2511 | 23.40849
1.647254 | 623.6135 | 23.4221
1.647254 | 623.973 | 23.4356
1.647254 | 624.3288 | 23.44897
1.647254 | 624.6866 | 23.46241
1.647254 | 625.0414 | 23.47573
1.647254 | 625.3881 | 23.48876
1.654707 | 625.7379 | 23.50189
1.654707 | 626.0911 | 23.51516
1.654707 | 626.4407 | 23.52829
1.654707 | 626.7877 | 23.54132
1.654707 | 627.1364 | 23.55442
1.654707 | 627.4895 | 23.56768
1.662161 | 627.8418 | 23.58091
1.662161 | 628.1945 | 23.59416
1.662161 | 628.548 | 23.60744
1.662161 | 628.907 | 23.62092
1.662161 | 629.2601 | 23.63418
1.662161 | 629.6147 | 23.6475
1.662161 | 629.9725 | 23.66094
1.662161 | 630.3372 | 23.67464
1.669614 | 630.697 | 23.68815
1.669614 | 631.0535 | 23.70154
1.669614 | 631.4053 | 23.71475
1.669614 | 631.7607 | 23.7281
1.669614 | 632.1192 | 23.74157
1.669614 | 632.4673 | 23.75464
1.677068 | 632.8209 | 23.76792
1.677068 | 633.1744 | 23.7812
1.677068 | 633.5277 | 23.79447
1.677068 | 633.8804 | 23.80772
1.677068 | 634.2366 | 23.82109
1.677068 | 634.5953 | 23.83457
1.684522 | 634.9539 | 23.84803
1.684522 | 635.3088 | 23.86136
1.684522 | 635.6565 | 23.87442
1.684522 | 636.0166 | 23.88795
1.684522 | 636.3734 | 23.90135
1.684522 | 636.7294 | 23.91472
1.684522 | 637.0849 | 23.92807
1.684522 | 637.4373 | 23.94131
1.691975 | 637.7931 | 23.95467
1.691975 | 638.1442 | 23.96786
1.691975 | 638.5 | 23.98122
1.691975 | 638.8588 | 23.9947
1.691975 | 639.2233 | 24.00839
1.691975 | 639.5808 | 24.02181
1.691975 | 639.9361 | 24.03516
1.699429 | 640.2918 | 24.04852
1.699429 | 640.6489 | 24.06193
1.699429 | 641.0043 | 24.07528
1.699429 | 641.3479 | 24.08818
1.699429 | 641.6959 | 24.10125
1.699429 | 642.0475 | 24.11446
1.699429 | 642.390625 | 24.12735
1.706882 | 642.735 | 24.14028
1.706882 | 643.0809 | 24.15327
1.706882 | 643.4308 | 24.16641
1.706882 | 643.7791 | 24.1795
1.706882 | 644.1239 | 24.19245
1.706882 | 644.4734 | 24.20557
1.706882 | 644.8254 | 24.21879
1.714336 | 645.1735 | 24.23187
1.714336 | 645.5111 | 24.24455
1.714336 | 645.8575 | 24.25756
1.714336 | 646.2075 | 24.2707
1.714336 | 646.5489 | 24.28353
1.714336 | 646.8876 | 24.29625
1.714336 | 647.2282 | 24.30904
1.72179 | 647.5678 | 24.3218
1.72179 | 647.9041 | 24.33443
1.72179 | 648.2417 | 24.34711
1.72179 | 648.5782 | 24.35975
1.72179 | 648.9269 | 24.37284
1.72179 | 649.2764 | 24.38597
1.729243 | 649.6098 | 24.39849
1.729243 | 649.9495 | 24.41125
1.729243 | 650.2949 | 24.42422
1.729243 | 650.6365 | 24.43705
1.729243 | 650.9838 | 24.45009
1.729243 | 651.3304 | 24.46311
1.736697 | 651.6807 | 24.47627
1.736697 | 652.0329 | 24.4895
1.736697 | 652.371 | 24.5022
1.736697 | 652.7125 | 24.51502
1.736697 | 653.061 | 24.52811
1.736697 | 653.4064 | 24.54108
1.744151 | 653.7482 | 24.55392
1.744151 | 654.0946 | 24.56693
1.744151 | 654.4354 | 24.57973
1.744151 | 654.7805 | 24.59269
1.744151 | 655.1279 | 24.60574
1.744151 | 655.4697 | 24.61858
1.751604 | 655.8207 | 24.63176
1.751604 | 656.1688 | 24.64484
1.751604 | 656.5179 | 24.65795
1.751604 | 656.8693 | 24.67115
1.751604 | 657.2234 | 24.68445
1.751604 | 657.5742 | 24.69762
1.759058 | 657.9241 | 24.71076
1.759058 | 658.2702 | 24.72376
1.759058 | 658.6131 | 24.73664
1.759058 | 658.9581 | 24.7496
1.759058 | 659.3013 | 24.76249
1.759058 | 659.6411 | 24.77525
1.766512 | 659.9774 | 24.78788
1.766512 | 660.3095 | 24.80036
1.766512 | 660.6422 | 24.81285
1.766512 | 660.9718 | 24.82523
1.766512 | 661.2994 | 24.83754
1.766512 | 661.6255 | 24.84978
1.773965 | 661.9543 | 24.86213
1.773965 | 662.2828 | 24.87447
1.773965 | 662.6086 | 24.88671
1.773965 | 662.9361 | 24.89901
1.773965 | 663.2657 | 24.91139
1.773965 | 663.5943 | 24.92373
1.781419 | 663.9235 | 24.93609
1.781419 | 664.2593 | 24.94871
1.781419 | 664.6006 | 24.96153
1.781419 | 664.9391 | 24.97424
1.781419 | 665.2796 | 24.98703
1.781419 | 665.6179 | 24.99973
1.781419 | 665.9576 | 25.01249
1.788873 | 666.2989 | 25.02531
1.788873 | 666.6376 | 25.03803
1.788873 | 666.9774 | 25.0508
1.788873 | 667.3184 | 25.0636
1.788873 | 667.6567 | 25.07631
1.788873 | 667.9922 | 25.08891
1.796326 | 668.3344 | 25.10176
1.796326 | 668.6758 | 25.11458
1.796326 | 669.0203 | 25.12752
1.796326 | 669.3629 | 25.14039
1.796326 | 669.6978 | 25.15297
1.796326 | 670.038 | 25.16575
1.80378 | 670.3785 | 25.17853
1.80378 | 670.7195 | 25.19134
1.80378 | 671.0551 | 25.20395
1.80378 | 671.3876 | 25.21643
1.80378 | 671.7216 | 25.22898
1.80378 | 672.0558 | 25.24153
1.811233 | 672.3877 | 25.254
1.811233 | 672.7224 | 25.26657
1.811233 | 673.0618 | 25.27932
1.811233 | 673.4061 | 25.29225
1.811233 | 673.7445 | 25.30496
1.811233 | 674.0815 | 25.31761
1.811233 | 674.4239 | 25.33047
1.818687 | 674.7759 | 25.34369
1.818687 | 675.1179 | 25.35654
1.818687 | 675.4587 | 25.36934
1.818687 | 675.799 | 25.38212
1.818687 | 676.1333 | 25.39468
1.818687 | 676.469 | 25.40729
1.826141 | 676.7976 | 25.41963
1.826141 | 677.134 | 25.43226
1.826141 | 677.4671 | 25.44477
1.826141 | 677.8019 | 25.45735
1.826141 | 678.1265 | 25.46954
1.826141 | 678.451 | 25.48173
1.826141 | 678.7692 | 25.49368
1.833594 | 679.101 | 25.50614
1.833594 | 679.4267 | 25.51837
1.833594 | 679.7486 | 25.53046
1.833594 | 680.0713 | 25.54258
1.833594 | 680.3993 | 25.5549
1.833594 | 680.7269 | 25.56721
1.833594 | 681.0453 | 25.57917
1.841048 | 681.3723 | 25.59145
1.841048 | 681.703 | 25.60387
1.841048 | 682.0414 | 25.61658
1.841048 | 682.3606 | 25.62857
1.841048 | 682.6904 | 25.64096
1.841048 | 683.0284 | 25.65365
1.841048 | 683.3638 | 25.66624
1.848502 | 683.6924 | 25.67859
1.848502 | 684.0123 | 25.6906
1.848502 | 684.3399 | 25.70291
1.848502 | 684.6689 | 25.71526
1.848502 | 684.9905 | 25.72734
1.848502 | 685.3142 | 25.7395
1.848502 | 685.644 | 25.75189
1.855955 | 685.9714 | 25.76419
1.855955 | 686.2977 | 25.77644
1.855955 | 686.6247 | 25.78872
1.855955 | 686.9503 | 25.80095
1.855955 | 687.2919 | 25.81378
1.855955 | 687.6228 | 25.82621
1.855955 | 687.9529 | 25.83861
1.855955 | 688.2949 | 25.85145
1.863409 | 688.6237 | 25.8638
1.863409 | 688.9615 | 25.87649
1.863409 | 689.2991 | 25.88917
1.863409 | 689.6302 | 25.9016
1.863409 | 689.9672 | 25.91426
1.863409 | 690.3113 | 25.92719
1.863409 | 690.6404 | 25.93954
1.870863 | 690.9701 | 25.95193
1.870863 | 691.3011 | 25.96436
1.870863 | 691.6354 | 25.97692
1.870863 | 691.96 | 25.98911
1.870863 | 692.2773 | 26.00103
1.870863 | 692.6033 | 26.01327
1.878316 | 692.9301 | 26.02554
1.878316 | 693.2466 | 26.03743
1.878316 | 693.5591 | 26.04917
1.878316 | 693.8743 | 26.06101
1.878316 | 694.1989 | 26.0732
1.878316 | 694.5215 | 26.08531
1.878316 | 694.8243 | 26.09669
1.88577 | 695.1495 | 26.1089
1.88577 | 695.4675 | 26.12085
1.88577 | 695.7784 | 26.13252
1.88577 | 696.0875 | 26.14413
1.88577 | 696.403 | 26.15598
1.88577 | 696.7225 | 26.16798
1.893223 | 697.0369 | 26.17979
1.893223 | 697.3472 | 26.19145
1.893223 | 697.6614 | 26.20324
1.893223 | 697.9921 | 26.21567
1.893223 | 698.3066 | 26.22748
1.893223 | 698.6295 | 26.23961
1.893223 | 698.959 | 26.25198
1.900677 | 699.2881 | 26.26434
1.900677 | 699.6116 | 26.27649
1.900677 | 699.9301 | 26.28845
1.900677 | 700.2525 | 26.30056
1.900677 | 700.5804 | 26.31288
1.900677 | 700.9019 | 26.32495
1.900677 | 701.2139 | 26.33667
1.908131 | 701.532 | 26.34862
1.908131 | 701.8535 | 26.36069
1.908131 | 702.1658 | 26.37243
1.908131 | 702.4786 | 26.38417
1.908131 | 702.795 | 26.39606
1.908131 | 703.1172 | 26.40816
1.908131 | 703.4427 | 26.42038
1.915584 | 703.7567 | 26.43217
1.915584 | 704.0647 | 26.44374
1.915584 | 704.3899 | 26.45596
1.915584 | 704.7178 | 26.46827
1.915584 | 705.0372 | 26.48027
1.915584 | 705.3568 | 26.49227
1.915584 | 705.6852 | 26.50461
1.923038 | 706.0117 | 26.51687
1.923038 | 706.3326 | 26.52893
1.923038 | 706.6557 | 26.54106
1.923038 | 706.9819 | 26.55331
1.923038 | 707.3184 | 26.56595
1.923038 | 707.6393 | 26.578
1.923038 | 707.9526 | 26.58977
1.930492 | 708.2665 | 26.60156
1.930492 | 708.5891 | 26.61368
1.930492 | 708.9022 | 26.62544
1.930492 | 709.2079 | 26.63692
1.930492 | 709.5148 | 26.64844
1.930492 | 709.8238 | 26.66005
1.937945 | 710.1351 | 26.67174
1.937945 | 710.4364 | 26.68306
1.937945 | 710.7371 | 26.69435
1.937945 | 711.0463 | 26.70596
1.937945 | 711.3562 | 26.7176
1.937945 | 711.6609 | 26.72905
1.937945 | 711.9584 | 26.74022
1.937945 | 712.2695 | 26.75191
1.945399 | 712.5869 | 26.76383
1.945399 | 712.8944 | 26.77538
1.945399 | 713.1973 | 26.78675
1.945399 | 713.5068 | 26.79838
1.945399 | 713.8245 | 26.81031
1.945399 | 714.1448 | 26.82234
1.945399 | 714.456 | 26.83403
1.952853 | 714.7616 | 26.84551
1.952853 | 715.0848 | 26.85765
1.952853 | 715.4005 | 26.8695
1.952853 | 715.6978 | 26.88067
1.952853 | 716.0026 | 26.89212
1.952853 | 716.3205 | 26.90406
1.952853 | 716.6331 | 26.9158
1.952853 | 716.9402 | 26.92733
1.960306 | 717.2424 | 26.93868
1.960306 | 717.5552 | 26.95043
1.960306 | 717.8774 | 26.96253
1.960306 | 718.1936 | 26.97441
1.960306 | 718.5021 | 26.98599
1.960306 | 718.8204 | 26.99795
1.960306 | 719.1442 | 27.01011
1.960306 | 719.4549 | 27.02178
1.96776 | 719.771 | 27.03365
1.96776 | 720.0919 | 27.0457
1.96776 | 720.4163 | 27.05789
1.96776 | 720.7321 | 27.06975
1.96776 | 721.0439 | 27.08146
1.96776 | 721.3578 | 27.09325
1.96776 | 721.6801 | 27.10535
1.96776 | 721.9977 | 27.11728
1.96776 | 722.3138 | 27.12916
1.975213 | 722.6394 | 27.14139
1.975213 | 722.9582 | 27.15336
1.975213 | 723.2661 | 27.16492
1.975213 | 723.5768 | 27.17659
1.975213 | 723.8945 | 27.18852
1.975213 | 724.2089 | 27.20034
1.975213 | 724.5143 | 27.2118
1.975213 | 724.8217 | 27.22335
1.975213 | 725.134 | 27.23508
1.975213 | 725.4379 | 27.24649
1.975213 | 725.7355 | 27.25767
1.975213 | 726.032 | 27.26881
1.982667 | 726.335 | 27.28019
1.982667 | 726.6393 | 27.29162
1.982667 | 726.9406 | 27.30293
1.982667 | 727.2389 | 27.31414
1.982667 | 727.5427 | 27.32555
1.982667 | 727.846 | 27.33694
1.982667 | 728.1471 | 27.34825
1.982667 | 728.4453 | 27.35945
1.982667 | 728.7517 | 27.37096
1.982667 | 729.0664 | 27.38278
1.982667 | 729.373 | 27.39429
1.982667 | 729.6726 | 27.40554
1.990121 | 729.9793 | 27.41706
1.990121 | 730.2893 | 27.42871
1.990121 | 730.5912 | 27.44005
1.990121 | 730.8974 | 27.45155
1.990121 | 731.1936 | 27.46267
1.990121 | 731.4988 | 27.47413
1.990121 | 731.8016 | 27.48551
1.990121 | 732.0993 | 27.49669
1.990121 | 732.4003 | 27.50799
1.990121 | 732.7049 | 27.51943
1.990121 | 733.0063 | 27.53075
1.990121 | 733.3008 | 27.54181
1.990121 | 733.6037 | 27.55319
1.990121 | 733.9051 | 27.56451
1.990121 | 734.2171 | 27.57623
1.990121 | 734.5285 | 27.58793
1.990121 | 734.8262 | 27.59911
1.997574 | 735.1262 | 27.61037
1.997574 | 735.4366 | 27.62203
1.997574 | 735.7428 | 27.63353
1.997574 | 736.0421 | 27.64477
1.997574 | 736.3503 | 27.65635
1.997574 | 736.6626 | 27.66808
1.997574 | 736.9727 | 27.67973
1.997574 | 737.2764 | 27.69113
1.997574 | 737.5733 | 27.70228
1.997574 | 737.89 | 27.71418
1.997574 | 738.2075 | 27.7261
1.997574 | 738.5131 | 27.73758
2.005028 | 738.8162 | 27.74896
2.005028 | 739.1291 | 27.76072
2.005028 | 739.4379 | 27.77231
2.005028 | 739.7352 | 27.78348
2.005028 | 740.0229 | 27.79429
2.005028 | 740.3206 | 27.80547
2.005028 | 740.6264 | 27.81695
2.005028 | 740.9174 | 27.82788
2.005028 | 741.1999 | 27.83849
2.005028 | 741.4913 | 27.84944
2.012482 | 741.7851 | 27.86047
2.012482 | 742.0665 | 27.87104
2.012482 | 742.3464 | 27.88155
2.012482 | 742.6407 | 27.89261
2.012482 | 742.9434 | 27.90398
2.012482 | 743.2359 | 27.91496
2.012482 | 743.5132 | 27.92538
2.012482 | 743.8011 | 27.93619
2.012482 | 744.1066 | 27.94767
2.012482 | 744.3995 | 27.95867
2.012482 | 744.6873 | 27.96948
2.012482 | 744.9871 | 27.98073
2.019935 | 745.2852 | 27.99193
2.019935 | 745.5779 | 28.00293
2.019935 | 745.8625 | 28.01361
2.019935 | 746.154 | 28.02456
2.019935 | 746.4642 | 28.03621
2.019935 | 746.7632 | 28.04744
2.019935 | 747.0439 | 28.05799
2.019935 | 747.332 | 28.06881
2.027389 | 747.6344 | 28.08017
2.027389 | 747.937 | 28.09153
2.027389 | 748.2332 | 28.10266
2.027389 | 748.5198 | 28.11342
2.027389 | 748.8227 | 28.1248
2.027389 | 749.1225 | 28.13606
2.027389 | 749.4065 | 28.14672
2.027389 | 749.6955 | 28.15758
2.034843 | 749.9984 | 28.16895
2.034843 | 750.3029 | 28.18039
2.034843 | 750.5902 | 28.19118
2.034843 | 750.8808 | 28.2021
2.034843 | 751.1808 | 28.21336
2.034843 | 751.4915 | 28.22503
2.034843 | 751.7813 | 28.23592
2.034843 | 752.0726 | 28.24686
2.042296 | 752.3701 | 28.25803
2.042296 | 752.6727 | 28.2694
2.042296 | 752.9637 | 28.28033
2.042296 | 753.2556 | 28.29129
2.042296 | 753.5526 | 28.30244
2.042296 | 753.8443 | 28.3134
2.042296 | 754.1335 | 28.32426
2.04975 | 754.4116 | 28.33471
2.04975 | 754.707 | 28.3458
2.04975 | 755.004 | 28.35696
2.04975 | 755.2968 | 28.36795
2.04975 | 755.5808 | 28.37862
2.04975 | 755.8761 | 28.38971
2.04975 | 756.1643 | 28.40054
2.057203 | 756.45 | 28.41127
2.057203 | 756.7338 | 28.42193
2.057203 | 757.0162 | 28.43253
2.057203 | 757.3024 | 28.44328
2.057203 | 757.5889 | 28.45404
2.057203 | 757.8738 | 28.46474
2.057203 | 758.1568 | 28.47537
2.064657 | 758.4471 | 28.48628
2.064657 | 758.7327 | 28.497
2.064657 | 759.0181 | 28.50772
2.064657 | 759.3016 | 28.51837
2.064657 | 759.5886 | 28.52915
2.064657 | 759.884 | 28.54024
2.072111 | 760.1765 | 28.55123
2.072111 | 760.4623 | 28.56196
2.072111 | 760.7424 | 28.57248
2.072111 | 761.0285 | 28.58323
2.072111 | 761.3149 | 28.59399
2.072111 | 761.5941 | 28.60447
2.072111 | 761.8771 | 28.6151
2.079564 | 762.1683 | 28.62604
2.079564 | 762.4584 | 28.63693
2.079564 | 762.743 | 28.64762
2.079564 | 763.03 | 28.6584
2.079564 | 763.3203 | 28.66931
2.079564 | 763.6207 | 28.68059
2.079564 | 763.9138 | 28.6916
2.087018 | 764.1989 | 28.7023
2.087018 | 764.4941 | 28.71339
2.087018 | 764.7936 | 28.72464
2.087018 | 765.0874 | 28.73568
2.087018 | 765.3788 | 28.74662
2.087018 | 765.6756 | 28.75777
2.087018 | 765.9777 | 28.76911
2.094472 | 766.2745 | 28.78026
2.094472 | 766.5592 | 28.79096
2.094472 | 766.853 | 28.80199
2.094472 | 767.1548 | 28.81333
2.094472 | 767.4429 | 28.82415
2.094472 | 767.728 | 28.83486
2.094472 | 768.0157 | 28.84566
2.101925 | 768.3043 | 28.8565
2.101925 | 768.59 | 28.86723
2.101925 | 768.864 | 28.87752
2.101925 | 769.1395 | 28.88787
2.101925 | 769.4265 | 28.89865
2.101925 | 769.7089 | 28.90926
2.109379 | 769.9802 | 28.91945
2.109379 | 770.2607 | 28.92998
2.109379 | 770.5433 | 28.94059
2.109379 | 770.8145 | 28.95078
2.109379 | 771.0759 | 28.9606
2.109379 | 771.3456 | 28.97073
2.109379 | 771.6225 | 28.98113
2.109379 | 771.898 | 28.99147
2.116833 | 772.1652 | 29.00151
2.116833 | 772.4371 | 29.01172
2.116833 | 772.7193 | 29.02232
2.116833 | 772.9987 | 29.03281
2.116833 | 773.2745 | 29.04318
2.116833 | 773.5585 | 29.05384
2.124286 | 773.8526 | 29.06489
2.124286 | 774.1381 | 29.07561
2.124286 | 774.4203 | 29.08621
2.124286 | 774.6993 | 29.09669
2.124286 | 774.9925 | 29.1077
2.124286 | 775.2764 | 29.11836
2.124286 | 775.5477 | 29.12855
2.124286 | 775.8203125 | 29.13879
2.13174 | 776.096 | 29.14915
2.13174 | 776.3749 | 29.15962
2.13174 | 776.6522 | 29.17004
2.13174 | 776.9274 | 29.18037
2.13174 | 777.2042 | 29.19077
2.13174 | 777.4905 | 29.20152
2.13174 | 777.7634 | 29.21177
2.139193 | 778.0398 | 29.22215
2.139193 | 778.3248 | 29.23286
2.139193 | 778.6159 | 29.24379
2.139193 | 778.8974 | 29.25436
2.139193 | 779.1694 | 29.26458
2.139193 | 779.4532 | 29.27524
2.146647 | 779.7365 | 29.28588
2.146647 | 780.0184 | 29.29646
2.146647 | 780.291 | 29.3067
2.146647 | 780.5671 | 29.31708
2.146647 | 780.8541 | 29.32785
2.146647 | 781.1363 | 29.33845
2.154101 | 781.4037 | 29.3485
2.154101 | 781.6833 | 29.359
2.154101 | 781.9747 | 29.36994
2.154101 | 782.2411 | 29.37995
2.154101 | 782.5116 | 29.39011
2.154101 | 782.7886 | 29.40051
2.161554 | 783.0695 | 29.41106
2.161554 | 783.3469 | 29.42148
2.161554 | 783.6085 | 29.43131
2.161554 | 783.8738 | 29.44127
2.161554 | 784.1445 | 29.45144
2.161554 | 784.4024 | 29.46112
2.161554 | 784.6605 | 29.47082
2.169008 | 784.9276 | 29.48085
2.169008 | 785.1953125 | 29.4909
2.169008 | 785.4641 | 29.501
2.169008 | 785.7241 | 29.51076
2.169008 | 785.9827 | 29.52048
2.169008 | 786.2532 | 29.53064
2.169008 | 786.5267 | 29.54091
2.176462 | 786.7946 | 29.55097
2.176462 | 787.0632 | 29.56106
2.176462 | 787.3342 | 29.57124
2.176462 | 787.6084 | 29.58154
2.176462 | 787.877 | 29.59162
2.176462 | 788.1337 | 29.60127
2.176462 | 788.3994 | 29.61125
2.183915 | 788.6732 | 29.62153
2.183915 | 788.94 | 29.63155
2.183915 | 789.201 | 29.64135
2.183915 | 789.4656 | 29.65129
2.183915 | 789.7366 | 29.66147
2.183915 | 790.0007 | 29.67139
2.183915 | 790.2575 | 29.68103
2.191369 | 790.5176 | 29.6908
2.191369 | 790.7867 | 29.70091
2.191369 | 791.0645 | 29.71134
2.191369 | 791.3274 | 29.72122
2.191369 | 791.5958 | 29.7313
2.198823 | 791.875 | 29.74178
2.198823 | 792.1557 | 29.75233
2.198823 | 792.4275 | 29.76253
2.198823 | 792.6999 | 29.77277
2.198823 | 792.9946 | 29.78384
2.198823 | 793.285 | 29.79474
2.198823 | 793.5656 | 29.80528
2.206276 | 793.8397 | 29.81557
2.206276 | 794.1234 | 29.82623
2.206276 | 794.4019 | 29.83669
2.206276 | 794.6671 | 29.84665
2.206276 | 794.9335 | 29.85666
2.206276 | 795.2141 | 29.8672
2.21373 | 795.4962 | 29.87779
2.21373 | 795.754 | 29.88747
2.21373 | 796.0116 | 29.89715
2.21373 | 796.2745 | 29.90702
2.21373 | 796.5338 | 29.91676
2.21373 | 796.7886 | 29.92633
2.21373 | 797.04 | 29.93578
2.221183 | 797.3046 | 29.94571
2.221183 | 797.572 | 29.95575
2.221183 | 797.8235 | 29.9652
2.221183 | 798.0651 | 29.97427
2.221183 | 798.327 | 29.98411
2.221183 | 798.592 | 29.99406
2.228637 | 798.8487 | 30.00371
2.228637 | 799.1079 | 30.01344
2.228637 | 799.3768 | 30.02354
2.228637 | 799.6494 | 30.03378
2.228637 | 799.9117 | 30.04363
2.228637 | 800.1702 | 30.05334
2.236091 | 800.4402 | 30.06348
2.236091 | 800.7215 | 30.07405
2.236091 | 800.9885 | 30.08408
2.236091 | 801.2521 | 30.09397
2.236091 | 801.5238 | 30.10418
2.236091 | 801.7974 | 30.11445
2.243544 | 802.0643 | 30.12448
2.243544 | 802.3264 | 30.13432
2.243544 | 802.5891 | 30.14419
2.243544 | 802.8534 | 30.15412
2.243544 | 803.1154 | 30.16396
2.243544 | 803.3719 | 30.17359
2.250998 | 803.6322 | 30.18337
2.250998 | 803.8966 | 30.1933
2.250998 | 804.1597 | 30.20318
2.250998 | 804.4174 | 30.21286
2.250998 | 804.6807 | 30.22275
2.250998 | 804.9464 | 30.23273
2.258452 | 805.2128 | 30.24274
2.258452 | 805.4796 | 30.25276
2.258452 | 805.7477 | 30.26283
2.258452 | 806.0083 | 30.27261
2.258452 | 806.2737 | 30.28258
2.258452 | 806.5353 | 30.29241
2.258452 | 806.7968 | 30.30223
2.265905 | 807.0663 | 30.31235
2.265905 | 807.3278 | 30.32217
2.265905 | 807.592 | 30.3321
2.265905 | 807.8475 | 30.34169
2.265905 | 808.1101 | 30.35155
2.265905 | 808.3724 | 30.3614
2.273359 | 808.6393 | 30.37143
2.273359 | 808.8995 | 30.3812
2.273359 | 809.1671 | 30.39125
2.273359 | 809.4321 | 30.4012
2.273359 | 809.6899 | 30.41089
2.273359 | 809.9476 | 30.42057
2.273359 | 810.2068 | 30.4303
2.280812 | 810.4738 | 30.44033
2.280812 | 810.7327 | 30.45006
2.280812 | 810.9889 | 30.45968
2.280812 | 811.2465 | 30.46935
2.280812 | 811.5049 | 30.47906
2.280812 | 811.7578125 | 30.48856
2.280812 | 812.0089 | 30.49798
2.288266 | 812.2605 | 30.50744
2.288266 | 812.5155 | 30.51701
2.288266 | 812.7707 | 30.5266
2.288266 | 813.0208 | 30.53599
2.288266 | 813.2686 | 30.5453
2.288266 | 813.5237 | 30.55488
2.288266 | 813.7756 | 30.56434
2.29572 | 814.0321 | 30.57398
2.29572 | 814.287 | 30.58355
2.29572 | 814.5429 | 30.59316
2.29572 | 814.7961 | 30.60267
2.29572 | 815.0554 | 30.61241
2.29572 | 815.3065 | 30.62184
2.29572 | 815.5612 | 30.6314
2.303173 | 815.821 | 30.64117
2.303173 | 816.0765 | 30.65076
2.303173 | 816.3368 | 30.66054
2.303173 | 816.5889 | 30.67
2.303173 | 816.8429 | 30.67955
2.303173 | 817.1031 | 30.68932
2.303173 | 817.3654 | 30.69917
2.303173 | 817.6161 | 30.70859
2.310627 | 817.8765 | 30.71837
2.310627 | 818.1391 | 30.72823
2.310627 | 818.3961 | 30.73788
2.310627 | 818.6478 | 30.74733
2.310627 | 818.9061 | 30.75704
2.310627 | 819.1652 | 30.76677
2.310627 | 819.4214 | 30.77639
2.318081 | 819.6796 | 30.78609
2.318081 | 819.9366 | 30.79574
2.318081 | 820.1936 | 30.80539
2.318081 | 820.4489 | 30.81498
2.318081 | 820.7052 | 30.82461
2.318081 | 820.9579 | 30.8341
2.325534 | 821.2151 | 30.84376
2.325534 | 821.463 | 30.85307
2.325534 | 821.712 | 30.86242
2.325534 | 821.9585 | 30.87168
2.325534 | 822.2068 | 30.88101
2.325534 | 822.4574 | 30.89042
2.325534 | 822.7083 | 30.89984
2.325534 | 822.96 | 30.9093
2.332988 | 823.2076 | 30.91859
2.332988 | 823.4492 | 30.92767
2.332988 | 823.6946 | 30.93689
2.332988 | 823.9407 | 30.94613
2.332988 | 824.1868 | 30.95537
2.332988 | 824.4267 | 30.96438
2.332988 | 824.668 | 30.97344
2.340442 | 824.908 | 30.98246
2.340442 | 825.1439 | 30.99132
2.340442 | 825.3791 | 31.00015
2.340442 | 825.6247 | 31.00938
2.340442 | 825.8746 | 31.01877
2.340442 | 826.1188 | 31.02794
2.340442 | 826.3669 | 31.03726
2.347895 | 826.6154 | 31.04659
2.347895 | 826.8677 | 31.05606
2.347895 | 827.1136 | 31.0653
2.347895 | 827.3589 | 31.07451
2.347895 | 827.6098 | 31.08394
2.347895 | 827.8615 | 31.09339
2.347895 | 828.1062 | 31.10258
2.355349 | 828.3549 | 31.11192
2.355349 | 828.6002 | 31.12114
2.355349 | 828.8425 | 31.13023
2.355349 | 829.0876 | 31.13944
2.355349 | 829.3331 | 31.14866
2.355349 | 829.5755 | 31.15777
2.362802 | 829.8264 | 31.16719
2.362802 | 830.0742 | 31.1765
2.362802 | 830.3114 | 31.1854
2.362802 | 830.5544 | 31.19453
2.362802 | 830.8003 | 31.20377
2.362802 | 831.0526 | 31.21324
2.362802 | 831.3004 | 31.22255
2.370256 | 831.5483 | 31.23186
2.370256 | 831.7993 | 31.24129
2.370256 | 832.0532 | 31.25083
2.370256 | 832.3005 | 31.26011
2.370256 | 832.5554 | 31.26968
2.370256 | 832.8188 | 31.27958
2.37771 | 833.0748 | 31.2892
2.37771 | 833.3279 | 31.2987
2.37771 | 833.5769 | 31.30805
2.37771 | 833.8276 | 31.31747
2.37771 | 834.0798 | 31.32694
2.37771 | 834.3312 | 31.33638
2.385163 | 834.5801 | 31.34573
2.385163 | 834.8269 | 31.355
2.385163 | 835.0661 | 31.36399
2.385163 | 835.3027 | 31.37287
2.385163 | 835.5345 | 31.38158
2.385163 | 835.7715 | 31.39048
2.392617 | 836.0131 | 31.39955
2.392617 | 836.2473 | 31.40835
2.392617 | 836.4763 | 31.41695
2.392617 | 836.7087 | 31.42568
2.392617 | 836.9427 | 31.43447
2.392617 | 837.1758 | 31.44322
2.400071 | 837.4108 | 31.45205
2.400071 | 837.6473 | 31.46093
2.400071 | 837.8885 | 31.46999
2.400071 | 838.1312 | 31.47911
2.400071 | 838.3642 | 31.48786
2.400071 | 838.606 | 31.49694
2.400071 | 838.8541 | 31.50626
2.407524 | 839.0966 | 31.51537
2.407524 | 839.3365 | 31.52438
2.407524 | 839.5811 | 31.53356
2.407524 | 839.8264 | 31.54278
2.407524 | 840.0665 | 31.55179
2.407524 | 840.3022 | 31.56065
2.407524 | 840.5345 | 31.56937
2.414978 | 840.77 | 31.57821
2.414978 | 841.0141 | 31.58738
2.414978 | 841.2507 | 31.59627
2.414978 | 841.4907 | 31.60529
2.414978 | 841.7303 | 31.61429
2.414978 | 841.9623 | 31.623
2.414978 | 842.2018 | 31.63199
2.422432 | 842.4421 | 31.64102
2.422432 | 842.6882 | 31.65026
2.422432 | 842.934 | 31.65949
2.422432 | 843.1838 | 31.66887
2.422432 | 843.4218 | 31.67781
2.422432 | 843.6611 | 31.6868
2.422432 | 843.9044 | 31.69594
2.429885 | 844.1494 | 31.70514
2.429885 | 844.3961 | 31.71441
2.429885 | 844.6384 | 31.72351
2.429885 | 844.886 | 31.73281
2.429885 | 845.1254 | 31.7418
2.429885 | 845.3644 | 31.75077
2.429885 | 845.6038 | 31.75977
2.437339 | 845.8444 | 31.7688
2.437339 | 846.0827 | 31.77775
2.437339 | 846.3191 | 31.78663
2.437339 | 846.5535 | 31.79544
2.437339 | 846.792 | 31.80439
2.437339 | 847.0266 | 31.81321
2.437339 | 847.2589 | 31.82193
2.444792 | 847.4968 | 31.83086
2.444792 | 847.731 | 31.83966
2.444792 | 847.9622 | 31.84835
2.444792 | 848.1882 | 31.85684
2.444792 | 848.4197 | 31.86553
2.444792 | 848.6461 | 31.87403
2.452246 | 848.8763 | 31.88268
2.452246 | 849.1014 | 31.89113
2.452246 | 849.3295 | 31.8997
2.452246 | 849.5596 | 31.90834
2.452246 | 849.7859 | 31.91684
2.452246 | 850.0099 | 31.92526
2.452246 | 850.2389 | 31.93386
2.4597 | 850.4799 | 31.94291
2.4597 | 850.7124 | 31.95164
2.4597 | 850.9438 | 31.96033
2.4597 | 851.1745 | 31.969
2.4597 | 851.4088 | 31.97779
2.4597 | 851.64 | 31.98648
2.467153 | 851.869 | 31.99508
2.467153 | 852.1009 | 32.00379
2.467153 | 852.3357 | 32.01261
2.467153 | 852.5673 | 32.02131
2.467153 | 852.7956 | 32.02988
2.467153 | 853.0231 | 32.03843
2.467153 | 853.2556 | 32.04716
2.474607 | 853.4902 | 32.05597
2.474607 | 853.7201 | 32.0646
2.474607 | 853.944 | 32.07302
2.474607 | 854.1749 | 32.08169
2.474607 | 854.4079 | 32.09044
2.474607 | 854.6347 | 32.09896
2.482061 | 854.8611 | 32.10746
2.482061 | 855.0978 | 32.11635
2.482061 | 855.3389 | 32.12541
2.482061 | 855.5718 | 32.13415
2.482061 | 855.8008 | 32.14275
2.482061 | 856.0357 | 32.15158
2.489514 | 856.2776 | 32.16066
2.489514 | 856.5201 | 32.16977
2.489514 | 856.7552 | 32.1786
2.489514 | 856.9929 | 32.18753
2.489514 | 857.2329 | 32.19654
2.489514 | 857.4628 | 32.20517
2.496968 | 857.6859 | 32.21356
2.496968 | 857.9166 | 32.22222
2.496968 | 858.148 | 32.23091
2.496968 | 858.3817 | 32.23969
2.496968 | 858.6059 | 32.24811
2.496968 | 858.8242 | 32.25631
2.504421 | 859.0488 | 32.26474
2.504421 | 859.2808 | 32.27346
2.504421 | 859.4933 | 32.28144
2.504421 | 859.7029 | 32.28931
2.504421 | 859.9236 | 32.2976
2.504421 | 860.1489 | 32.30606
2.504421 | 860.3677 | 32.31428
2.511875 | 860.5777 | 32.32217
2.511875 | 860.7998 | 32.33051
2.511875 | 861.0222 | 32.33886
2.511875 | 861.2405 | 32.34706
2.511875 | 861.4534 | 32.35506
2.511875 | 861.6859 | 32.36379
2.519329 | 861.9244 | 32.37275
2.519329 | 862.1566 | 32.38147
2.519329 | 862.3754 | 32.38969
2.519329 | 862.5955 | 32.39795
2.519329 | 862.8278 | 32.40668
2.519329 | 863.0535 | 32.41516
2.526783 | 863.2726 | 32.42339
2.526783 | 863.4997 | 32.43191
2.526783 | 863.7327 | 32.44067
2.526783 | 863.9603 | 32.44921
2.526783 | 864.1746 | 32.45726
2.526783 | 864.39 | 32.46535
2.534236 | 864.6272 | 32.47426
2.534236 | 864.8635 | 32.48314
2.534236 | 865.0871 | 32.49153
2.534236 | 865.3127 | 32.50001
2.534236 | 865.5449 | 32.50873
2.534236 | 865.7755 | 32.51739
2.54169 | 865.9933 | 32.52557
2.54169 | 866.2113 | 32.53376
2.54169 | 866.441 | 32.54239
2.54169 | 866.6766 | 32.55123
2.54169 | 866.8893 | 32.55922
2.54169 | 867.1062 | 32.56737
2.549143 | 867.3295 | 32.57575
2.549143 | 867.561 | 32.58445
2.549143 | 867.7792 | 32.59265
2.549143 | 867.9935 | 32.6007
2.549143 | 868.2175 | 32.60911
2.556597 | 868.449 | 32.6178
2.556597 | 868.6734 | 32.62623
2.556597 | 868.8875 | 32.63427
2.556597 | 869.1111 | 32.64267
2.556597 | 869.3419 | 32.65134
2.556597 | 869.5668 | 32.65979
2.556597 | 869.7779 | 32.66771
2.564051 | 869.9958 | 32.6759
2.564051 | 870.223 | 32.68443
2.564051 | 870.4481 | 32.69288
2.564051 | 870.6647 | 32.70102
2.564051 | 870.8795 | 32.70909
2.564051 | 871.1019 | 32.71744
2.564051 | 871.3274 | 32.72591
2.571504 | 871.5456 | 32.73411
2.571504 | 871.7599 | 32.74216
2.571504 | 871.9874 | 32.7507
2.571504 | 872.2114 | 32.75911
2.571504 | 872.4258 | 32.76717
2.571504 | 872.637 | 32.7751
2.571504 | 872.8577 | 32.78339
2.578958 | 873.0839 | 32.79188
2.578958 | 873.3038 | 32.80014
2.578958 | 873.5148 | 32.80807
2.578958 | 873.7317 | 32.81621
2.578958 | 873.9513 | 32.82446
2.578958 | 874.1613 | 32.83235
2.578958 | 874.3776 | 32.84047
2.586412 | 874.5953 | 32.84865
2.586412 | 874.8162 | 32.85695
2.586412 | 875.0295 | 32.86496
2.586412 | 875.2433 | 32.87299
2.586412 | 875.4598 | 32.88112
2.586412 | 875.6855 | 32.8896
2.586412 | 875.9026 | 32.89775
2.593865 | 876.1213 | 32.90596
2.593865 | 876.3463 | 32.91442
2.593865 | 876.5672 | 32.92271
2.593865 | 876.7869 | 32.93096
2.593865 | 877.0054 | 32.93917
2.593865 | 877.2284 | 32.94755
2.593865 | 877.4532 | 32.95599
2.593865 | 877.6738 | 32.96428
2.601319 | 877.8861 | 32.97225
2.601319 | 878.1102 | 32.98067
2.601319 | 878.3335 | 32.98905
2.601319 | 878.5494 | 32.99716
2.601319 | 878.7696 | 33.00543
2.601319 | 878.9891 | 33.01368
2.608772 | 879.2125 | 33.02206
2.608772 | 879.4332 | 33.03036
2.608772 | 879.6505 | 33.03852
2.608772 | 879.8656 | 33.0466
2.608772 | 880.0887 | 33.05498
2.608772 | 880.3067 | 33.06316
2.608772 | 880.5222 | 33.07125
2.616226 | 880.7382 | 33.07937
2.616226 | 880.9512 | 33.08737
2.616226 | 881.1672 | 33.09548
2.616226 | 881.3782 | 33.10341
2.616226 | 881.5823 | 33.11107
2.616226 | 881.7927 | 33.11898
2.62368 | 882.0062 | 33.12699
2.62368 | 882.213 | 33.13476
2.62368 | 882.4178 | 33.14245
2.62368 | 882.6288 | 33.15038
2.62368 | 882.8448 | 33.15849
2.62368 | 883.0598 | 33.16656
2.62368 | 883.2679 | 33.17438
2.631133 | 883.4753 | 33.18217
2.631133 | 883.694 | 33.19039
2.631133 | 883.9069 | 33.19838
2.631133 | 884.1129 | 33.20612
2.631133 | 884.3229 | 33.21401
2.631133 | 884.5328 | 33.22189
2.638587 | 884.7498 | 33.23004
2.638587 | 884.9586 | 33.23788
2.638587 | 885.1676 | 33.24573
2.638587 | 885.3833 | 33.25383
2.638587 | 885.5988 | 33.26193
2.638587 | 885.803 | 33.2696
2.638587 | 886.0071 | 33.27726
2.646041 | 886.2222 | 33.28534
2.646041 | 886.4345 | 33.29331
2.646041 | 886.6453 | 33.30123
2.646041 | 886.849 | 33.30888
2.646041 | 887.0596 | 33.31679
2.646041 | 887.2722 | 33.32478
2.653494 | 887.4818 | 33.33265
2.653494 | 887.6901 | 33.34047
2.653494 | 887.9033 | 33.34848
2.653494 | 888.1151 | 33.35644
2.653494 | 888.3337 | 33.36465
2.653494 | 888.5446 | 33.37257
2.660948 | 888.7548 | 33.38046
2.660948 | 888.9686 | 33.38849
2.660948 | 889.1761 | 33.39628
2.660948 | 889.3864 | 33.40418
2.660948 | 889.5956 | 33.41204
2.660948 | 889.8145 | 33.42026
2.668402 | 890.032 | 33.42843
2.668402 | 890.248 | 33.43654
2.668402 | 890.4528 | 33.44424
2.668402 | 890.6677 | 33.45231
2.668402 | 890.8834 | 33.46041
2.668402 | 891.0901 | 33.46817
2.668402 | 891.3005 | 33.47607
2.675855 | 891.5079 | 33.48387
2.675855 | 891.7205 | 33.49185
2.675855 | 891.9176 | 33.49925
2.675855 | 892.1142 | 33.50664
2.675855 | 892.3116 | 33.51405
2.675855 | 892.5173 | 33.52178
2.675855 | 892.7111 | 33.52906
2.683309 | 892.9052 | 33.53634
2.683309 | 893.1106 | 33.54406
2.683309 | 893.3147 | 33.55173
2.683309 | 893.5172 | 33.55933
2.683309 | 893.708 | 33.5665
2.683309 | 893.9107 | 33.57411
2.683309 | 894.116 | 33.58182
2.683309 | 894.3224 | 33.58957
2.690763 | 894.5174 | 33.5969
2.690763 | 894.7207 | 33.60453
2.690763 | 894.928 | 33.61232
2.690763 | 895.1236 | 33.61967
2.690763 | 895.3206 | 33.62706
2.690763 | 895.5153 | 33.63438
2.690763 | 895.7204 | 33.64208
2.698216 | 895.9276 | 33.64986
2.698216 | 896.1266 | 33.65734
2.698216 | 896.327 | 33.66486
2.698216 | 896.5372 | 33.67276
2.698216 | 896.7457 | 33.68059
2.698216 | 896.9449 | 33.68807
2.698216 | 897.1446 | 33.69557
2.70567 | 897.3508 | 33.70332
2.70567 | 897.5596 | 33.71116
2.70567 | 897.759 | 33.71865
2.70567 | 897.9563 | 33.72606
2.70567 | 898.1644 | 33.73388
2.70567 | 898.3763 | 33.74183
2.70567 | 898.5728 | 33.74921
2.713123 | 898.7739 | 33.75677
2.713123 | 898.9858 | 33.76473
2.713123 | 899.1975 | 33.77268
2.713123 | 899.3985 | 33.78023
2.713123 | 899.6128 | 33.78827
2.713123 | 899.8286 | 33.79638
2.713123 | 900.0446 | 33.80449
2.720577 | 900.2516 | 33.81227
2.720577 | 900.4495 | 33.8197
2.720577 | 900.6591 | 33.82757
2.720577 | 900.8661 | 33.83535
2.720577 | 901.0632 | 33.84275
2.720577 | 901.2618 | 33.85021
2.728031 | 901.4661 | 33.85788
2.728031 | 901.6549 | 33.86497
2.728031 | 901.8492 | 33.87227
2.728031 | 902.0389 | 33.8794
2.728031 | 902.234 | 33.88672
2.728031 | 902.432 | 33.89416
2.728031 | 902.624 | 33.90137
2.735484 | 902.8163 | 33.90859
2.735484 | 903.0189 | 33.9162
2.735484 | 903.2133 | 33.9235
2.735484 | 903.4059 | 33.93074
2.735484 | 903.604 | 33.93818
2.735484 | 903.8022 | 33.94562
2.742938 | 904.0012 | 33.9531
2.742938 | 904.1974 | 33.96047
2.742938 | 904.3926 | 33.9678
2.742938 | 904.5905 | 33.97523
2.742938 | 904.7954 | 33.98293
2.742938 | 904.992 | 33.99031
2.750391 | 905.1943 | 33.99791
2.750391 | 905.3949 | 34.00544
2.750391 | 905.5906 | 34.01279
2.750391 | 905.7828 | 34.02001
2.750391 | 905.9742 | 34.0272
2.757845 | 906.1639 | 34.03432
2.757845 | 906.3616 | 34.04175
2.757845 | 906.5587 | 34.04915
2.757845 | 906.7425 | 34.05606
2.757845 | 906.9259 | 34.06294
2.757845 | 907.1215 | 34.07029
2.765299 | 907.3129 | 34.07748
2.765299 | 907.5058 | 34.08472
2.765299 | 907.7036 | 34.09215
2.765299 | 907.9008 | 34.09956
2.765299 | 908.1028 | 34.10715
2.765299 | 908.3012 | 34.1146
2.772752 | 908.501 | 34.1221
2.772752 | 908.7045 | 34.12975
2.772752 | 908.9125 | 34.13756
2.772752 | 909.1053 | 34.1448
2.772752 | 909.3054 | 34.15232
2.780206 | 909.5148 | 34.16018
2.780206 | 909.719 | 34.16785
2.780206 | 909.9222 | 34.17548
2.780206 | 910.121 | 34.18295
2.780206 | 910.3149 | 34.19023
2.780206 | 910.5136 | 34.19769
2.78766 | 910.7091 | 34.20504
2.78766 | 910.8994 | 34.21218
2.78766 | 911.0942 | 34.2195
2.78766 | 911.2895 | 34.22684
2.78766 | 911.4749 | 34.2338
2.78766 | 911.6603 | 34.24076
2.795113 | 911.8439 | 34.24766
2.795113 | 912.0298 | 34.25464
2.795113 | 912.2193 | 34.26176
2.795113 | 912.4033 | 34.26867
2.795113 | 912.5897 | 34.27567
2.802567 | 912.78 | 34.28282
2.802567 | 912.972 | 34.29003
2.802567 | 913.1533 | 34.29684
2.802567 | 913.3394 | 34.30383
2.802567 | 913.5316 | 34.31105
2.802567 | 913.7229 | 34.31823
2.81002 | 913.913 | 34.32537
2.81002 | 914.0992 | 34.33236
2.81002 | 914.288 | 34.33945
2.81002 | 914.4818 | 34.34673
2.81002 | 914.6646 | 34.3536
2.817474 | 914.8453 | 34.36039
2.817474 | 915.0377 | 34.36761
2.817474 | 915.2189 | 34.37442
2.817474 | 915.3982 | 34.38115
2.817474 | 915.5806 | 34.388
2.817474 | 915.7623 | 34.39483
2.824928 | 915.9551 | 34.40207
2.824928 | 916.1418 | 34.40908
2.824928 | 916.3237 | 34.41591
2.824928 | 916.5147 | 34.42309
2.824928 | 916.7068 | 34.4303
2.824928 | 916.8969 | 34.43744
2.832382 | 917.0915 | 34.44475
2.832382 | 917.2808 | 34.45186
2.832382 | 917.4708 | 34.459
2.832382 | 917.6602 | 34.46611
2.832382 | 917.8424 | 34.47295
2.832382 | 918.0328 | 34.48011
2.839835 | 918.2219 | 34.48721
2.839835 | 918.4155 | 34.49448
2.839835 | 918.612 | 34.50186
2.839835 | 918.7999 | 34.50892
2.839835 | 918.9924 | 34.51615
2.847289 | 919.1921 | 34.52365
2.847289 | 919.3882 | 34.53101
2.847289 | 919.585 | 34.5384
2.847289 | 919.7756 | 34.54556
2.847289 | 919.9663 | 34.55273
2.847289 | 920.1547 | 34.5598
2.854742 | 920.3382 | 34.56669
2.854742 | 920.5187 | 34.57347
2.854742 | 920.7054 | 34.58049
2.854742 | 920.8912 | 34.58746
2.854742 | 921.0675 | 34.59408
2.854742 | 921.2462 | 34.60079
2.862196 | 921.4273 | 34.6076
2.862196 | 921.6102 | 34.61447
2.862196 | 921.7902 | 34.62123
2.862196 | 921.9719 | 34.62805
2.862196 | 922.1558 | 34.63496
2.862196 | 922.3348 | 34.64168
2.86965 | 922.5135 | 34.64839
2.86965 | 922.6942 | 34.65518
2.86965 | 922.8774 | 34.66206
2.86965 | 923.0667 | 34.66917
2.86965 | 923.2498 | 34.67605
2.86965 | 923.4305 | 34.68284
2.877103 | 923.6126 | 34.68968
2.877103 | 923.802 | 34.69679
2.877103 | 923.9867 | 34.70373
2.877103 | 924.1722 | 34.71069
2.877103 | 924.3611 | 34.71779
2.877103 | 924.5511 | 34.72492
2.877103 | 924.7318 | 34.73171
2.884557 | 924.9095 | 34.73838
2.884557 | 925.0972 | 34.74544
2.884557 | 925.2845 | 34.75247
2.884557 | 925.4686 | 34.75939
2.884557 | 925.6455 | 34.76603
2.884557 | 925.8317 | 34.77302
2.892011 | 926.0155 | 34.77992
2.892011 | 926.199 | 34.78682
2.892011 | 926.3749 | 34.79342
2.892011 | 926.5577 | 34.80029
2.892011 | 926.7448 | 34.80732
2.892011 | 926.9243 | 34.81406
2.892011 | 927.1077 | 34.82095
2.899464 | 927.2903 | 34.8278
2.899464 | 927.48 | 34.83493
2.899464 | 927.6548 | 34.84149
2.899464 | 927.8389 | 34.84841
2.899464 | 928.0302 | 34.85559
2.899464 | 928.221 | 34.86276
2.906918 | 928.4105 | 34.86988
2.906918 | 928.5946 | 34.87679
2.906918 | 928.7831 | 34.88387
2.906918 | 928.9794 | 34.89124
2.906918 | 929.1645 | 34.8982
2.906918 | 929.3453 | 34.90499
2.914371 | 929.535 | 34.91211
2.914371 | 929.7234 | 34.91919
2.914371 | 929.899 | 34.92579
2.914371 | 930.0753 | 34.9324
2.914371 | 930.2564 | 34.93921
2.914371 | 930.4363 | 34.94597
2.914371 | 930.6113 | 34.95254
2.921825 | 930.7722 | 34.95858
2.921825 | 930.9454 | 34.96508
2.921825 | 931.1176 | 34.97155
2.921825 | 931.2877 | 34.97794
2.921825 | 931.4549 | 34.98422
2.921825 | 931.6287 | 34.99075
2.929279 | 931.8107 | 34.99759
2.929279 | 931.9848 | 35.00412
2.929279 | 932.1552 | 35.01052
2.929279 | 932.3259 | 35.01694
2.929279 | 932.5115 | 35.02391
2.929279 | 932.6907 | 35.03064
2.929279 | 932.8688 | 35.03732
2.936732 | 933.0412 | 35.0438
2.936732 | 933.2206 | 35.05054
2.936732 | 933.3967 | 35.05715
2.936732 | 933.5649 | 35.06347
2.936732 | 933.743 | 35.07016
2.936732 | 933.9249 | 35.07699
2.944186 | 934.1048 | 35.08375
2.944186 | 934.2782 | 35.09026
2.944186 | 934.4575 | 35.097
2.944186 | 934.6415 | 35.10391
2.944186 | 934.8336 | 35.11112
2.944186 | 935.0135 | 35.11788
2.944186 | 935.1831 | 35.12425
2.95164 | 935.364 | 35.13104
2.95164 | 935.5428 | 35.13776
2.95164 | 935.7191 | 35.14438
2.95164 | 935.8989 | 35.15113
2.95164 | 936.0811 | 35.15797
2.95164 | 936.2563 | 35.16456
2.959093 | 936.4265 | 35.17095
2.959093 | 936.5967 | 35.17734
2.959093 | 936.7779 | 35.18415
2.959093 | 936.9672 | 35.19126
2.959093 | 937.1468 | 35.198
2.959093 | 937.3292 | 35.20485
2.966547 | 937.5129 | 35.21175
2.966547 | 937.6933 | 35.21853
2.966547 | 937.8651 | 35.22498
2.966547 | 938.046875 | 35.23181
2.966547 | 938.2286 | 35.23863
2.966547 | 938.412 | 35.24552
2.966547 | 938.5895 | 35.25219
2.974001 | 938.7654 | 35.25879
2.974001 | 938.9383 | 35.26529
2.974001 | 939.1122 | 35.27182
2.974001 | 939.2887 | 35.27845
2.974001 | 939.4657 | 35.2851
2.974001 | 939.6367 | 35.29152
2.981454 | 939.8121 | 35.29811
2.981454 | 939.988 | 35.30471
2.981454 | 940.1474 | 35.3107
2.981454 | 940.3126 | 35.3169
2.981454 | 940.4788 | 35.32315
2.981454 | 940.6518 | 35.32964
2.981454 | 940.8136 | 35.33572
2.988908 | 940.9718 | 35.34166
2.988908 | 941.1309 | 35.34764
2.988908 | 941.3069 | 35.35425
2.988908 | 941.4736 | 35.36051
2.988908 | 941.6392 | 35.36673
2.988908 | 941.8096 | 35.37313
2.988908 | 941.9819 | 35.3796
2.996362 | 942.1555 | 35.38612
2.996362 | 942.3165 | 35.39217
2.996362 | 942.4883 | 35.39862
2.996362 | 942.6603 | 35.40508
2.996362 | 942.8311 | 35.4115
2.996362 | 942.9921 | 35.41754
2.996362 | 943.1561 | 35.4237
3.003815 | 943.321 | 35.4299
3.003815 | 943.4933 | 35.43637
3.003815 | 943.6636 | 35.44277
3.003815 | 943.8329 | 35.44912
3.003815 | 944.0076 | 35.45568
3.003815 | 944.1807 | 35.46218
3.003815 | 944.3439 | 35.46831
3.011269 | 944.5093 | 35.47453
3.011269 | 944.6879 | 35.48123
3.011269 | 944.8672 | 35.48797
3.011269 | 945.041 | 35.4945
3.011269 | 945.2087 | 35.5008
3.011269 | 945.3789 | 35.50719
3.018722 | 945.554 | 35.51376
3.018722 | 945.7221 | 35.52008
3.018722 | 945.8882 | 35.52632
3.018722 | 946.0688 | 35.5331
3.018722 | 946.2469 | 35.53979
3.018722 | 946.4157 | 35.54613
3.018722 | 946.5761 | 35.55215
3.026176 | 946.7439 | 35.55846
3.026176 | 946.92 | 35.56507
3.026176 | 947.0916 | 35.57151
3.026176 | 947.2523 | 35.57755
3.026176 | 947.4246 | 35.58402
3.026176 | 947.5911 | 35.59027
3.026176 | 947.7557 | 35.59646
3.03363 | 947.9207 | 35.60266
3.03363 | 948.0796 | 35.60862
3.03363 | 948.2426 | 35.61475
3.03363 | 948.4032 | 35.62078
3.03363 | 948.5558 | 35.62651
3.03363 | 948.7057 | 35.63214
3.03363 | 948.8654 | 35.63814
3.041083 | 949.0248 | 35.64412
3.041083 | 949.1865 | 35.6502
3.041083 | 949.3442 | 35.65612
3.041083 | 949.5088 | 35.6623
3.041083 | 949.6721 | 35.66843
3.041083 | 949.8377 | 35.67466
3.048537 | 950.0065 | 35.681
3.048537 | 950.1816 | 35.68757
3.048537 | 950.3508 | 35.69393
3.048537 | 950.515625 | 35.70012
3.048537 | 950.6785 | 35.70623
3.048537 | 950.8387 | 35.71225
3.048537 | 951.0081 | 35.71861
3.055991 | 951.1669 | 35.72458
3.055991 | 951.3278 | 35.73062
3.055991 | 951.488 | 35.73664
3.055991 | 951.6546 | 35.7429
3.055991 | 951.817 | 35.74899
3.055991 | 951.9775 | 35.75502
3.055991 | 952.1423 | 35.76121
3.063444 | 952.3072 | 35.76741
3.063444 | 952.4807 | 35.77392
3.063444 | 952.6471 | 35.78017
3.063444 | 952.8145 | 35.78646
3.063444 | 952.9872 | 35.79295
3.070898 | 953.1666 | 35.79969
3.070898 | 953.3325 | 35.80591
3.070898 | 953.5 | 35.81221
3.070898 | 953.6794 | 35.81894
3.070898 | 953.8575 | 35.82564
3.070898 | 954.0314 | 35.83217
3.070898 | 954.1995 | 35.83848
3.078351 | 954.3659 | 35.84473
3.078351 | 954.5421 | 35.85135
3.078351 | 954.711 | 35.85769
3.078351 | 954.8778 | 35.86396
3.078351 | 955.0475 | 35.87033
3.078351 | 955.2182 | 35.87674
3.085805 | 955.379 | 35.88278
3.085805 | 955.5352 | 35.88864
3.085805 | 955.6918 | 35.89453
3.085805 | 955.8566 | 35.90072
3.085805 | 956.0165 | 35.90672
3.085805 | 956.1708 | 35.91252
3.093259 | 956.3302 | 35.91851
3.093259 | 956.4794 | 35.92411
3.093259 | 956.6303 | 35.92978
3.093259 | 956.7797 | 35.93539
3.093259 | 956.9354 | 35.94124
3.093259 | 957.0876 | 35.94695
3.100712 | 957.2488 | 35.95301
3.100712 | 957.4057 | 35.9589
3.100712 | 957.5653 | 35.96489
3.100712 | 957.7239 | 35.97085
3.100712 | 957.8824 | 35.97681
3.100712 | 958.0505 | 35.98312
3.108166 | 958.2136 | 35.98924
3.108166 | 958.3733 | 35.99524
3.108166 | 958.5346 | 36.0013
3.108166 | 958.6946 | 36.00731
3.108166 | 958.8502 | 36.01315
3.108166 | 959.0023 | 36.01886
3.11562 | 959.1601 | 36.02479
3.11562 | 959.3107 | 36.03045
3.11562 | 959.4646 | 36.03623
3.11562 | 959.6132 | 36.04181
3.11562 | 959.7693 | 36.04768
3.11562 | 959.9264 | 36.05357
3.11562 | 960.085 | 36.05953
3.123073 | 960.2492 | 36.0657
3.123073 | 960.4091 | 36.0717
3.123073 | 960.5775 | 36.07803
3.123073 | 960.7349 | 36.08394
3.123073 | 960.8954 | 36.08997
3.123073 | 961.0576 | 36.09606
3.130527 | 961.2232 | 36.10228
3.130527 | 961.3889 | 36.1085
3.130527 | 961.5516 | 36.11462
3.130527 | 961.7077 | 36.12048
3.130527 | 961.8705 | 36.12659
3.137981 | 962.0373 | 36.13286
3.137981 | 962.1912 | 36.13864
3.137981 | 962.3534 | 36.14473
3.137981 | 962.5217 | 36.15105
3.137981 | 962.6851 | 36.15719
3.137981 | 962.8466 | 36.16325
3.145434 | 962.9971 | 36.16891
3.145434 | 963.1497 | 36.17464
3.145434 | 963.31 | 36.18066
3.145434 | 963.4633 | 36.18642
3.145434 | 963.6104 | 36.19194
3.145434 | 963.763 | 36.19767
3.152888 | 963.9153 | 36.20339
3.152888 | 964.0657 | 36.20904
3.152888 | 964.2095 | 36.21444
3.152888 | 964.3527 | 36.21982
3.152888 | 964.5045 | 36.22552
3.152888 | 964.6572 | 36.23126
3.160342 | 964.8018 | 36.23669
3.160342 | 964.9435 | 36.24201
3.160342 | 965.0934 | 36.24764
3.160342 | 965.2405 | 36.25316
3.160342 | 965.3956 | 36.25899
3.160342 | 965.543 | 36.26452
3.167795 | 965.6975 | 36.27033
3.167795 | 965.8498 | 36.27605
3.167795 | 965.9999 | 36.28169
3.167795 | 966.1554 | 36.28753
3.167795 | 966.3074 | 36.29324
3.167795 | 966.4672 | 36.29924
3.175249 | 966.6226 | 36.30507
3.175249 | 966.7803 | 36.311
3.175249 | 966.9284 | 36.31656
3.175249 | 967.0858 | 36.32247
3.175249 | 967.2374 | 36.32817
3.175249 | 967.3893 | 36.33387
3.175249 | 967.5462 | 36.33976
3.182702 | 967.6984 | 36.34548
3.182702 | 967.8549 | 36.35136
3.182702 | 968.007 | 36.35707
3.182702 | 968.162 | 36.36289
3.182702 | 968.309 | 36.36841
3.182702 | 968.4619 | 36.37416
3.190156 | 968.6118 | 36.37979
3.190156 | 968.7607 | 36.38538
3.190156 | 968.9127 | 36.39109
3.190156 | 969.0607 | 36.39665
3.190156 | 969.2118 | 36.40232
3.190156 | 969.3568 | 36.40777
3.190156 | 969.5078 | 36.41344
3.19761 | 969.6548 | 36.41896
3.19761 | 969.8069 | 36.42467
3.19761 | 969.959 | 36.43039
3.19761 | 970.1123 | 36.43614
3.19761 | 970.2692 | 36.44203
3.19761 | 970.4265 | 36.44794
3.205063 | 970.572 | 36.45341
3.205063 | 970.7253 | 36.45917
3.205063 | 970.8869 | 36.46524
3.205063 | 971.041 | 36.47102
3.205063 | 971.1936 | 36.47676
3.205063 | 971.3503 | 36.48264
3.212517 | 971.4971 | 36.48815
3.212517 | 971.6468 | 36.49378
3.212517 | 971.7939 | 36.4993
3.212517 | 971.9363 | 36.50465
3.212517 | 972.0807 | 36.51008
3.212517 | 972.21875 | 36.51526
3.212517 | 972.3588 | 36.52052
3.219971 | 972.4932 | 36.52557
3.219971 | 972.6348 | 36.53089
3.219971 | 972.7756 | 36.53617
3.219971 | 972.9286 | 36.54192
3.219971 | 973.0743 | 36.54739
3.219971 | 973.221 | 36.5529
3.227424 | 973.3652 | 36.55832
3.227424 | 973.5188 | 36.56409
3.227424 | 973.6726 | 36.56986
3.227424 | 973.8231 | 36.57552
3.227424 | 973.9731 | 36.58115
3.227424 | 974.1267 | 36.58692
3.234878 | 974.2737 | 36.59244
3.234878 | 974.4133 | 36.59768
3.234878 | 974.5536 | 36.60295
3.234878 | 974.7032 | 36.60857
3.234878 | 974.8554 | 36.61429
3.234878 | 975.0076 | 36.62
3.242331 | 975.1569 | 36.62561
3.242331 | 975.3037 | 36.63113
3.242331 | 975.4554 | 36.63682
3.242331 | 975.6042 | 36.64241
3.242331 | 975.7543 | 36.64805
3.242331 | 975.9035 | 36.65365
3.249785 | 976.0562 | 36.65939
3.249785 | 976.2038 | 36.66493
3.249785 | 976.3535 | 36.67055
3.249785 | 976.4976 | 36.67596
3.249785 | 976.6471 | 36.68158
3.249785 | 976.799 | 36.68728
3.257239 | 976.9523 | 36.69304
3.257239 | 977.0986 | 36.69854
3.257239 | 977.2546 | 36.7044
3.257239 | 977.4057 | 36.71007
3.257239 | 977.552 | 36.71557
3.257239 | 977.6944 | 36.72092
3.264692 | 977.8369 | 36.72627
3.264692 | 977.985 | 36.73183
3.264692 | 978.1255 | 36.73711
3.264692 | 978.2675 | 36.74244
3.264692 | 978.4209 | 36.7482
3.264692 | 978.5671 | 36.75369
3.272146 | 978.6992 | 36.75866
3.272146 | 978.8356 | 36.76378
3.272146 | 978.9777 | 36.76912
3.272146 | 979.1197 | 36.77445
3.272146 | 979.2654 | 36.77992
3.272146 | 979.4035 | 36.78511
3.2796 | 979.5444 | 36.7904
3.2796 | 979.6883 | 36.7958
3.2796 | 979.8145 | 36.80054
3.2796 | 979.9443 | 36.80542
3.2796 | 980.0894 | 36.81087
3.2796 | 980.2338 | 36.81629
3.287053 | 980.3751 | 36.8216
3.287053 | 980.5182 | 36.82698
3.287053 | 980.6558 | 36.83214
3.287053 | 980.8006 | 36.83758
3.287053 | 980.9478 | 36.84311
3.287053 | 981.0836 | 36.84821
3.287053 | 981.2286 | 36.85366
3.294507 | 981.3734 | 36.85909
3.294507 | 981.5181 | 36.86453
3.294507 | 981.6622 | 36.86994
3.294507 | 981.801 | 36.87515
3.294507 | 981.9424 | 36.88047
3.294507 | 982.0894 | 36.88599
3.294507 | 982.2292 | 36.89124
3.301961 | 982.3661 | 36.89638
3.301961 | 982.5054 | 36.90161
3.301961 | 982.6475 | 36.90695
3.301961 | 982.79 | 36.9123
3.301961 | 982.924 | 36.91733
3.301961 | 983.0571 | 36.92233
3.301961 | 983.2019 | 36.92777
3.309414 | 983.3399 | 36.93295
3.309414 | 983.4762 | 36.93807
3.309414 | 983.6213 | 36.94352
3.309414 | 983.7629 | 36.94884
3.309414 | 983.9179 | 36.95466
3.309414 | 984.0621 | 36.96008
3.316868 | 984.2084 | 36.96557
3.316868 | 984.3591 | 36.97123
3.316868 | 984.5117 | 36.97697
3.316868 | 984.655 | 36.98235
3.316868 | 984.8024 | 36.98788
3.316868 | 984.9472 | 36.99332
3.316868 | 985.0939 | 36.99883
3.324322 | 985.2429 | 37.00443
3.324322 | 985.3759 | 37.00942
3.324322 | 985.5069 | 37.01434
3.324322 | 985.6501 | 37.01972
3.324322 | 985.7885 | 37.02492
3.324322 | 985.9267 | 37.03011
3.331775 | 986.0657 | 37.03533
3.331775 | 986.2036 | 37.04051
3.331775 | 986.3379 | 37.04555
3.331775 | 986.4677 | 37.05043
3.331775 | 986.5954 | 37.05523
3.331775 | 986.7274 | 37.06018
3.331775 | 986.8682 | 37.06547
3.339229 | 986.996 | 37.07027
3.339229 | 987.1228 | 37.07503
3.339229 | 987.254 | 37.07996
3.339229 | 987.3937 | 37.08521
3.339229 | 987.5276 | 37.09024
3.339229 | 987.6626 | 37.09531
3.339229 | 987.7914 | 37.10015
3.346682 | 987.929 | 37.10532
3.346682 | 988.0569 | 37.11012
3.346682 | 988.1849 | 37.11492
3.346682 | 988.3159 | 37.11984
3.346682 | 988.4529 | 37.12499
3.346682 | 988.585 | 37.12995
3.346682 | 988.7099 | 37.13464
3.354136 | 988.8415 | 37.13959
3.354136 | 988.9722 | 37.1445
3.354136 | 989.1104 | 37.14969
3.354136 | 989.2411 | 37.1546
3.354136 | 989.3849 | 37.16
3.354136 | 989.5244 | 37.16523
3.36159 | 989.6664 | 37.17057
3.36159 | 989.8029 | 37.17569
3.36159 | 989.937 | 37.18073
3.36159 | 990.0753 | 37.18593
3.36159 | 990.2169 | 37.19124
3.36159 | 990.3577 | 37.19653
3.36159 | 990.4988 | 37.20183
3.369043 | 990.6454 | 37.20734
3.369043 | 990.7841 | 37.21255
3.369043 | 990.9247 | 37.21783
3.369043 | 991.0601 | 37.22291
3.369043 | 991.2036 | 37.2283
3.369043 | 991.348 | 37.23373
3.376497 | 991.486 | 37.23891
3.376497 | 991.6225 | 37.24404
3.376497 | 991.7604 | 37.24922
3.376497 | 991.8917 | 37.25415
3.376497 | 992.0198 | 37.25896
3.376497 | 992.151 | 37.26389
3.38395 | 992.2805 | 37.26875
3.38395 | 992.4179 | 37.27391
3.38395 | 992.5477 | 37.27879
3.38395 | 992.6721 | 37.28346
3.38395 | 992.8022 | 37.28835
3.38395 | 992.9343 | 37.29331
3.38395 | 993.0556 | 37.29786
3.391404 | 993.185 | 37.30272
3.391404 | 993.312 | 37.30749
3.391404 | 993.4422 | 37.31238
3.391404 | 993.5693 | 37.31716
3.391404 | 993.6937 | 37.32183
3.391404 | 993.8185 | 37.32652
3.391404 | 993.9528 | 37.33156
3.398858 | 994.085 | 37.33652
3.398858 | 994.21 | 37.34122
3.398858 | 994.352 | 37.34655
3.398858 | 994.4833 | 37.35148
3.398858 | 994.6201 | 37.35662
3.398858 | 994.753 | 37.36161
3.406311 | 994.8892 | 37.36673
3.406311 | 995.0169 | 37.37153
3.406311 | 995.1461 | 37.37638
3.406311 | 995.2729 | 37.38114
3.406311 | 995.4025 | 37.38601
3.406311 | 995.5348 | 37.39098
3.413765 | 995.6603 | 37.39569
3.413765 | 995.7898 | 37.40056
3.413765 | 995.9177 | 37.40536
3.413765 | 996.0452 | 37.41015
3.413765 | 996.1734 | 37.41496
3.413765 | 996.3004 | 37.41973
3.421219 | 996.4339 | 37.42475
3.421219 | 996.5745 | 37.43003
3.421219 | 996.7097 | 37.4351
3.421219 | 996.8405 | 37.44002
3.421219 | 996.9778 | 37.44518
3.421219 | 997.1168 | 37.45039
3.428672 | 997.2483 | 37.45533
3.428672 | 997.3888 | 37.46061
3.428672 | 997.5252 | 37.46574
3.428672 | 997.6734 | 37.4713
3.428672 | 997.8127 | 37.47653
3.428672 | 997.9429 | 37.48142
3.436126 | 998.0756 | 37.48641
3.436126 | 998.2111 | 37.4915
3.436126 | 998.3436 | 37.49647
3.436126 | 998.4722 | 37.5013
3.436126 | 998.6024 | 37.50619
3.436126 | 998.7238 | 37.51075
3.44358 | 998.8652 | 37.51606
3.44358 | 998.984375 | 37.52054
3.44358 | 999.1066 | 37.52513
3.44358 | 999.2291 | 37.52973
3.44358 | 999.3521 | 37.53435
3.44358 | 999.475 | 37.53897
3.44358 | 999.5919 | 37.54336
3.451033 | 999.7127 | 37.5479
3.451033 | 999.8384 | 37.55262
3.451033 | 999.9612 | 37.55723
3.451033 | 1000.073 | 37.56142
3.451033 | 1000.196 | 37.56606
3.451033 | 1000.32 | 37.57069
3.451033 | 1000.448 | 37.57551
3.458487 | 1000.574 | 37.58026
3.458487 | 1000.695 | 37.58478
3.458487 | 1000.818 | 37.5894
3.458487 | 1000.948 | 37.59428
3.458487 | 1001.075 | 37.59907
3.458487 | 1001.203 | 37.60389
3.458487 | 1001.333 | 37.60874
3.465941 | 1001.463 | 37.61363
3.465941 | 1001.587 | 37.61829
3.465941 | 1001.713 | 37.62302
3.465941 | 1001.836 | 37.62762
3.465941 | 1001.964 | 37.63246
3.465941 | 1002.099 | 37.63753
3.465941 | 1002.223 | 37.64219
3.465941 | 1002.35 | 37.64693
3.473394 | 1002.479 | 37.6518
3.473394 | 1002.61 | 37.65671
3.473394 | 1002.739 | 37.66155
3.473394 | 1002.863 | 37.66623
3.473394 | 1002.986 | 37.67085
3.473394 | 1003.12 | 37.67587
3.473394 | 1003.248 | 37.68069
3.473394 | 1003.37 | 37.68526
3.480848 | 1003.497 | 37.69004
3.480848 | 1003.626 | 37.69487
3.480848 | 1003.752 | 37.69961
3.480848 | 1003.87 | 37.70404
3.480848 | 1004 | 37.70894
3.480848 | 1004.139 | 37.71413
3.480848 | 1004.268 | 37.71899
3.480848 | 1004.385 | 37.7234
3.480848 | 1004.515 | 37.72825
3.488301 | 1004.646 | 37.73316
3.488301 | 1004.77 | 37.73785
3.488301 | 1004.893 | 37.74245
3.488301 | 1005.017 | 37.74713
3.488301 | 1005.144 | 37.75188
3.488301 | 1005.259 | 37.75621
3.488301 | 1005.373 | 37.76047
3.495755 | 1005.49 | 37.76489
3.495755 | 1005.613 | 37.76952
3.495755 | 1005.728 | 37.77382
3.495755 | 1005.837 | 37.77792
3.495755 | 1005.952 | 37.78224
3.495755 | 1006.072 | 37.78673
3.495755 | 1006.19 | 37.79117
3.495755 | 1006.302 | 37.79538
3.503209 | 1006.425 | 37.8
3.503209 | 1006.545 | 37.80452
3.503209 | 1006.664 | 37.80896
3.503209 | 1006.783 | 37.81346
3.503209 | 1006.909 | 37.81819
3.503209 | 1007.038 | 37.82301
3.503209 | 1007.164 | 37.82774
3.510662 | 1007.279 | 37.83209
3.510662 | 1007.401 | 37.83666
3.510662 | 1007.525 | 37.84132
3.510662 | 1007.643 | 37.84574
3.510662 | 1007.761 | 37.85019
3.510662 | 1007.877 | 37.85452
3.510662 | 1007.994 | 37.85894
3.510662 | 1008.115 | 37.86346
3.518116 | 1008.235 | 37.86799
3.518116 | 1008.351 | 37.87235
3.518116 | 1008.476 | 37.87704
3.518116 | 1008.599 | 37.88164
3.518116 | 1008.719 | 37.88616
3.518116 | 1008.842 | 37.89079
3.52557 | 1008.972 | 37.89566
3.52557 | 1009.103 | 37.90059
3.52557 | 1009.225 | 37.90517
3.52557 | 1009.343 | 37.90958
3.52557 | 1009.467 | 37.91426
3.52557 | 1009.595 | 37.91907
3.52557 | 1009.716 | 37.92362
3.533023 | 1009.838 | 37.92818
3.533023 | 1009.965 | 37.93295
3.533023 | 1010.09 | 37.93764
3.533023 | 1010.211 | 37.9422
3.533023 | 1010.337 | 37.94693
3.533023 | 1010.467 | 37.9518
3.533023 | 1010.596 | 37.95667
3.540477 | 1010.72 | 37.9613
3.540477 | 1010.841 | 37.96584
3.540477 | 1010.964 | 37.97049
3.540477 | 1011.091 | 37.97523
3.540477 | 1011.209 | 37.9797
3.540477 | 1011.329 | 37.98417
3.54793 | 1011.446 | 37.98857
3.54793 | 1011.566 | 37.99308
3.54793 | 1011.684 | 37.99753
3.54793 | 1011.793 | 38.00163
3.54793 | 1011.904 | 38.00577
3.54793 | 1012.022 | 38.01023
3.54793 | 1012.136 | 38.01451
3.54793 | 1012.241 | 38.01843
3.54793 | 1012.353 | 38.02264
3.555384 | 1012.458 | 38.02659
3.555384 | 1012.572 | 38.03086
3.555384 | 1012.68 | 38.03493
3.555384 | 1012.787 | 38.03896
3.555384 | 1012.905 | 38.04339
3.555384 | 1013.024 | 38.04786
3.562838 | 1013.136 | 38.05207
3.562838 | 1013.248 | 38.05625
3.562838 | 1013.37 | 38.06084
3.562838 | 1013.497 | 38.06561
3.562838 | 1013.623 | 38.07034
3.562838 | 1013.736 | 38.07461
3.562838 | 1013.853 | 38.07898
3.570291 | 1013.979 | 38.0837
3.570291 | 1014.096 | 38.08811
3.570291 | 1014.204 | 38.09215
3.570291 | 1014.319 | 38.0965
3.570291 | 1014.441 | 38.10108
3.570291 | 1014.558 | 38.10547
3.570291 | 1014.665 | 38.10948
3.577745 | 1014.778 | 38.11372
3.577745 | 1014.901 | 38.11834
3.577745 | 1015.016 | 38.12266
3.577745 | 1015.129 | 38.1269
3.577745 | 1015.243 | 38.1312
3.577745 | 1015.363 | 38.1357
3.585199 | 1015.482 | 38.14018
3.585199 | 1015.598 | 38.14454
3.585199 | 1015.712 | 38.14881
3.585199 | 1015.838 | 38.15355
3.585199 | 1015.96 | 38.15811
3.585199 | 1016.072 | 38.16232
3.585199 | 1016.194 | 38.16692
3.592652 | 1016.314 | 38.17142
3.592652 | 1016.432 | 38.17587
3.592652 | 1016.549 | 38.18026
3.592652 | 1016.669 | 38.18473
3.592652 | 1016.786 | 38.18916
3.592652 | 1016.91 | 38.19381
3.592652 | 1017.022 | 38.198
3.600106 | 1017.127 | 38.20195
3.600106 | 1017.238 | 38.20613
3.600106 | 1017.356 | 38.21055
3.600106 | 1017.465 | 38.21464
3.600106 | 1017.574 | 38.21874
3.600106 | 1017.69 | 38.22311
3.600106 | 1017.798 | 38.22715
3.60756 | 1017.903 | 38.23108
3.60756 | 1018.103 | 38.2386
3.60756 | 1018.221 | 38.24304
3.60756 | 1018.332 | 38.2472
3.60756 | 1018.436 | 38.2511
3.60756 | 1018.539 | 38.255
3.615013 | 1018.653 | 38.25928
3.615013 | 1018.76 | 38.26328
3.615013 | 1018.872 | 38.26747
3.615013 | 1018.988 | 38.27185
3.615013 | 1019.103 | 38.27617
3.615013 | 1019.213 | 38.28029
3.615013 | 1019.32 | 38.28434
3.622467 | 1019.433 | 38.28858
3.622467 | 1019.542 | 38.29264
3.622467 | 1019.653 | 38.29683
3.622467 | 1019.754 | 38.3006
3.622467 | 1019.859 | 38.30456
3.622467 | 1019.964 | 38.30851
3.629921 | 1020.065 | 38.31231
3.629921 | 1020.177 | 38.31652
3.629921 | 1020.284 | 38.32052
3.629921 | 1020.389 | 38.32447
3.629921 | 1020.494 | 38.3284
3.629921 | 1020.604 | 38.33255
3.637374 | 1020.717 | 38.33677
3.637374 | 1020.835 | 38.34123
3.637374 | 1020.952 | 38.34561
3.637374 | 1021.065 | 38.34987
3.637374 | 1021.185 | 38.35435
3.637374 | 1021.298 | 38.35863
3.637374 | 1021.419 | 38.36314
3.644828 | 1021.533 | 38.36744
3.644828 | 1021.651 | 38.37187
3.644828 | 1021.763 | 38.37609
3.644828 | 1021.878 | 38.38038
3.644828 | 1021.988 | 38.38452
3.652281 | 1022.098 | 38.38867
3.652281 | 1022.206 | 38.39272
3.652281 | 1022.312 | 38.39668
3.652281 | 1022.414 | 38.40053
3.652281 | 1022.516 | 38.40437
3.652281 | 1022.621 | 38.4083
3.659735 | 1022.725 | 38.41221
3.659735 | 1022.921875 | 38.4196
3.659735 | 1023.023 | 38.42341
3.659735 | 1023.126 | 38.42728
3.667189 | 1023.23 | 38.43119
3.667189 | 1023.431 | 38.43872
3.667189 | 1023.532 | 38.44251
3.667189 | 1023.637 | 38.44647
3.667189 | 1023.739 | 38.45029
3.674642 | 1023.841 | 38.45413
3.674642 | 1023.951 | 38.45825
3.674642 | 1024.061 | 38.4624
3.674642 | 1024.166 | 38.46634
3.674642 | 1024.274 | 38.47037
3.674642 | 1024.388 | 38.47468
3.682096 | 1024.496 | 38.47874
3.682096 | 1024.604 | 38.48277
3.682096 | 1024.808 | 38.49045
3.682096 | 1024.919 | 38.49463
3.68955 | 1025.113 | 38.50188
3.68955 | 1025.216 | 38.50575
3.68955 | 1025.32 | 38.50966
3.68955 | 1025.515 | 38.517
3.697003 | 1025.619 | 38.52088
3.697003 | 1025.722 | 38.52475
3.697003 | 1025.918 | 38.53213
3.697003 | 1026.03 | 38.53633
3.704457 | 1026.147 | 38.54074
3.704457 | 1026.256 | 38.54482
3.704457 | 1026.357 | 38.54863
3.704457 | 1026.469 | 38.55283
3.704457 | 1026.59 | 38.55738
3.704457 | 1026.707 | 38.56176
3.71191 | 1026.828 | 38.56632
3.71191 | 1026.95 | 38.57088
3.71191 | 1027.072 | 38.57547
3.71191 | 1027.175 | 38.57934
3.71191 | 1027.279 | 38.58324
3.719364 | 1027.386 | 38.58727
3.719364 | 1027.496 | 38.5914
3.719364 | 1027.603 | 38.59541
3.719364 | 1027.8 | 38.60282
3.726818 | 1027.998 | 38.61026
3.726818 | 1028.197 | 38.61771
3.726818 | 1028.298 | 38.62154
3.726818 | 1028.399 | 38.62531
3.734272 | 1028.585 | 38.63229
3.734272 | 1028.782 | 38.63969
3.734272 | 1028.973 | 38.64686
3.741725 | 1029.174 | 38.65444
3.741725 | 1029.276 | 38.65827
3.741725 | 1029.478 | 38.66583
3.741725 | 1029.584 | 38.66981
3.749179 | 1029.692 | 38.67387
3.749179 | 1029.893 | 38.68144
3.749179 | 1029.996 | 38.68529
3.749179 | 1030.1 | 38.6892
3.756632 | 1030.294 | 38.69648
3.756632 | 1030.397 | 38.70037
3.756632 | 1030.498 | 38.70416
3.756632 | 1030.688 | 38.7113
3.756632 | 1030.793 | 38.71523
3.764086 | 1030.902 | 38.71933
3.764086 | 1031.01 | 38.72337
3.764086 | 1031.111 | 38.72717
3.764086 | 1031.215 | 38.73107
3.764086 | 1031.323 | 38.73512
3.764086 | 1031.43 | 38.73917
3.764086 | 1031.538 | 38.74321
3.77154 | 1031.652 | 38.74748
3.77154 | 1031.761 | 38.7516
3.77154 | 1031.868 | 38.75561
3.77154 | 1031.969 | 38.75938
3.77154 | 1032.071 | 38.76325
3.778993 | 1032.185 | 38.76753
3.778993 | 1032.299 | 38.77178
3.778993 | 1032.399 | 38.77554
3.778993 | 1032.5 | 38.77932
3.778993 | 1032.605 | 38.78329
3.778993 | 1032.706 | 38.78707
3.778993 | 1032.806 | 38.79083
3.786447 | 1033 | 38.79811
3.786447 | 1033.188 | 38.80519
3.786447 | 1033.381 | 38.81244
3.793901 | 1033.568 | 38.81947
3.793901 | 1033.768 | 38.82696
3.793901 | 1033.96 | 38.8342
3.801354 | 1034.154 | 38.84147
3.801354 | 1034.344 | 38.84861
3.801354 | 1034.546 | 38.85619
3.808808 | 1034.737 | 38.86335
3.808808 | 1034.927 | 38.87051
3.808808 | 1035.028 | 38.8743
3.808808 | 1035.22 | 38.8815
3.816261 | 1035.411 | 38.88869
3.816261 | 1035.598 | 38.8957
3.816261 | 1035.793 | 38.90302
3.823715 | 1035.975 | 38.90984
3.823715 | 1036.164 | 38.91694
3.823715 | 1036.353 | 38.92405
3.831169 | 1036.454 | 38.92787
3.831169 | 1036.557 | 38.93171
3.831169 | 1036.74 | 38.9386
3.831169 | 1036.844 | 38.9425
3.831169 | 1036.952 | 38.94656
3.838622 | 1037.142 | 38.95368
3.838622 | 1037.347 | 38.96138
3.846076 | 1037.525 | 38.96806
3.846076 | 1037.627 | 38.9719
3.846076 | 1037.727 | 38.97567
3.846076 | 1037.898 | 38.9821
3.853529 | 1038.09 | 38.98929
3.853529 | 1038.252 | 38.99537
3.853529 | 1038.429 | 39.00204
3.860983 | 1038.601 | 39.0085
3.860983 | 1038.782 | 39.01529
3.860983 | 1038.956 | 39.02182
3.868437 | 1039.145 | 39.0289
3.868437 | 1039.331 | 39.03591
3.868437 | 1039.51 | 39.04263
3.87589 | 1039.692 | 39.04946
3.87589 | 1039.869 | 39.05613
3.87589 | 1040.061 | 39.06333
3.883344 | 1040.246 | 39.07028
3.883344 | 1040.435 | 39.07738
3.883344 | 1040.615 | 39.08414
3.883344 | 1040.792 | 39.09078
3.890798 | 1040.979 | 39.09781
3.890798 | 1041.167 | 39.10485
3.890798 | 1041.354 | 39.11191
3.898252 | 1041.456 | 39.11573
3.898252 | 1041.557 | 39.1195
3.898252 | 1041.76 | 39.12715
3.898252 | 1041.95 | 39.13427
3.905705 | 1042.139 | 39.14138
3.905705 | 1042.33 | 39.14853
3.905705 | 1042.504 | 39.15509
3.905705 | 1042.606 | 39.15891
3.913159 | 1042.777 | 39.16533
3.913159 | 1042.948 | 39.17174
3.913159 | 1043.106 | 39.17771
3.920612 | 1043.278 | 39.18417
3.920612 | 1043.445 | 39.19041
3.920612 | 1043.614 | 39.19676
3.920612 | 1043.792 | 39.20345
3.928066 | 1043.971 | 39.21017
3.928066 | 1044.147 | 39.21679
3.928066 | 1044.316 | 39.22315
3.93552 | 1044.49 | 39.22965
3.93552 | 1044.659 | 39.23601
3.93552 | 1044.84 | 39.24281
3.942973 | 1045.02 | 39.24957
3.942973 | 1045.21 | 39.25672
3.942973 | 1045.394 | 39.26362
3.950427 | 1045.583 | 39.27073
3.950427 | 1045.766 | 39.2776
3.950427 | 1045.956 | 39.28474
3.95788 | 1046.134 | 39.29143
3.95788 | 1046.333 | 39.29889
3.95788 | 1046.511 | 39.30556
3.965334 | 1046.693 | 39.31243
3.965334 | 1046.855 | 39.31849
3.965334 | 1047.025 | 39.32489
3.972788 | 1047.179 | 39.33066
3.972788 | 1047.34 | 39.33672
3.972788 | 1047.494 | 39.3425
3.980241 | 1047.65625 | 39.34859
3.980241 | 1047.811 | 39.35441
3.980241 | 1047.972 | 39.36043
3.987695 | 1048.135 | 39.36659
3.987695 | 1048.299 | 39.37274
3.987695 | 1048.472 | 39.37922
3.995149 | 1048.642 | 39.38561
3.995149 | 1048.806 | 39.39177
3.995149 | 1048.959 | 39.39753
4.002602 | 1049.123 | 39.40367
4.002602 | 1049.286 | 39.40981
4.010056 | 1049.452 | 39.41604
4.010056 | 1049.612 | 39.42203
4.010056 | 1049.794 | 39.42889
4.017509 | 1049.962 | 39.43518
4.017509 | 1050.135 | 39.44169
4.017509 | 1050.311 | 39.44829
4.024963 | 1050.49 | 39.45501
4.024963 | 1050.663 | 39.46151
4.024963 | 1050.835 | 39.46797
4.032417 | 1050.998 | 39.47409
4.032417 | 1051.156 | 39.48003
4.032417 | 1051.316 | 39.48606
4.039871 | 1051.458 | 39.49139
4.039871 | 1051.608 | 39.49702
4.039871 | 1051.752 | 39.50243
4.047324 | 1051.903 | 39.50808
4.047324 | 1052.058 | 39.51393
4.047324 | 1052.23 | 39.52038
4.054778 | 1052.39 | 39.52639
4.054778 | 1052.563 | 39.53289
4.054778 | 1052.722 | 39.53886
4.062231 | 1052.868 | 39.54433
4.062231 | 1053.019 | 39.55002
4.062231 | 1053.175 | 39.55588
4.069685 | 1053.323 | 39.56144
4.069685 | 1053.479 | 39.56728
4.069685 | 1053.648 | 39.57365
4.077139 | 1053.813 | 39.57984
4.077139 | 1053.991 | 39.58652
4.077139 | 1054.16 | 39.59287
4.077139 | 1054.341 | 39.59965
4.084592 | 1054.514 | 39.60617
4.084592 | 1054.691 | 39.61279
4.084592 | 1054.842 | 39.61848
4.092046 | 1055.003 | 39.62453
4.092046 | 1055.147 | 39.62993
4.092046 | 1055.285 | 39.63512
4.092046 | 1055.418 | 39.6401
4.0995 | 1055.559 | 39.64543
4.0995 | 1055.689 | 39.65029
4.0995 | 1055.827 | 39.65548
4.106953 | 1055.982 | 39.6613
4.106953 | 1056.136 | 39.66707
4.106953 | 1056.295 | 39.67305
4.114407 | 1056.465 | 39.67944
4.114407 | 1056.633 | 39.68573
4.114407 | 1056.787 | 39.69153
4.12186 | 1056.938 | 39.69722
4.12186 | 1057.094 | 39.70307
4.12186 | 1057.232 | 39.70823
4.129314 | 1057.367 | 39.71333
4.129314 | 1057.512 | 39.71876
4.129314 | 1057.661 | 39.72436
4.136768 | 1057.811 | 39.72999
4.136768 | 1057.97 | 39.73598
4.136768 | 1058.144 | 39.74251
4.144221 | 1058.307 | 39.74862
4.144221 | 1058.466 | 39.75458
4.144221 | 1058.621 | 39.76043
4.151675 | 1058.773 | 39.76613
4.151675 | 1058.907 | 39.77117
4.151675 | 1059.048 | 39.77646
4.159129 | 1059.184 | 39.78154
4.159129 | 1059.321 | 39.78669
4.159129 | 1059.46 | 39.79192
4.166582 | 1059.602 | 39.79725
4.166582 | 1059.741 | 39.80247
4.166582 | 1059.884 | 39.80786
4.174036 | 1060.024 | 39.81309
4.174036 | 1060.159 | 39.81818
4.174036 | 1060.292 | 39.82316
4.181489 | 1060.429 | 39.82834
4.181489 | 1060.565 | 39.83343
4.181489 | 1060.704 | 39.83863
4.188943 | 1060.853 | 39.84426
4.188943 | 1061.005 | 39.84994
4.188943 | 1061.152 | 39.85546875
4.196397 | 1061.302 | 39.86111
4.196397 | 1061.455 | 39.86684
4.196397 | 1061.599 | 39.87228
4.203851 | 1061.751 | 39.87798
4.203851 | 1061.897 | 39.88345
4.203851 | 1062.046 | 39.88905
4.203851 | 1062.185 | 39.89426
4.211304 | 1062.327 | 39.89959
4.211304 | 1062.459 | 39.90455
4.211304 | 1062.596 | 39.9097
4.218758 | 1062.724 | 39.9145
4.218758 | 1062.846 | 39.91909
4.218758 | 1062.974 | 39.92389
4.226211 | 1063.109 | 39.92898
4.226211 | 1063.24 | 39.9339
4.226211 | 1063.375 | 39.93898
4.233665 | 1063.518 | 39.94432
4.233665 | 1063.662 | 39.94975
4.233665 | 1063.794 | 39.9547
4.241119 | 1063.927 | 39.95969
4.241119 | 1064.057 | 39.96458
4.241119 | 1064.199 | 39.96991
4.248572 | 1064.334 | 39.97498
4.248572 | 1064.474 | 39.98024
4.248572 | 1064.623 | 39.98586
4.256026 | 1064.78 | 39.99174
4.256026 | 1064.915 | 39.99681
4.26348 | 1065.059 | 40.00222
4.26348 | 1065.206 | 40.00773
4.26348 | 1065.351 | 40.01319
4.270933 | 1065.485 | 40.01823
4.270933 | 1065.627 | 40.02355
4.270933 | 1065.761 | 40.02857
4.278387 | 1065.89 | 40.03343
4.278387 | 1066.015625 | 40.03815
4.278387 | 1066.138 | 40.04274
4.28584 | 1066.259 | 40.0473
4.28584 | 1066.379 | 40.05179
4.28584 | 1066.501 | 40.05637
4.293294 | 1066.621 | 40.06087
4.293294 | 1066.748 | 40.06566
4.293294 | 1066.886 | 40.07085
4.300748 | 1067.022 | 40.07594
4.300748 | 1067.154 | 40.08089
4.300748 | 1067.286 | 40.08588
4.308201 | 1067.413 | 40.09061
4.308201 | 1067.541 | 40.09545
4.308201 | 1067.669 | 40.10024
4.315655 | 1067.809 | 40.1055
4.315655 | 1067.949 | 40.11076
4.315655 | 1068.09 | 40.11604
4.323109 | 1068.228 | 40.12125
4.323109 | 1068.369 | 40.12653
4.323109 | 1068.509 | 40.13179
4.330562 | 1068.634 | 40.13648
4.330562 | 1068.767 | 40.14149
4.330562 | 1068.892 | 40.14617
4.338016 | 1068.999 | 40.15018
4.338016 | 1069.109 | 40.15432
4.338016 | 1069.227 | 40.15874
4.338016 | 1069.337 | 40.16289
4.34547 | 1069.448 | 40.16707
4.34547 | 1069.589 | 40.17234
4.34547 | 1069.705 | 40.17671
4.352923 | 1069.828 | 40.18134
4.352923 | 1069.958 | 40.18621
4.352923 | 1070.092 | 40.19125
4.352923 | 1070.198 | 40.19523
4.360377 | 1070.315 | 40.19964
4.360377 | 1070.428 | 40.20385
4.360377 | 1070.545 | 40.20827
4.367831 | 1070.647 | 40.2121
4.367831 | 1070.762 | 40.21641
4.367831 | 1070.888 | 40.22115
4.367831 | 1071.016 | 40.22596
4.375284 | 1071.149 | 40.23096
4.375284 | 1071.276 | 40.23573
4.375284 | 1071.422 | 40.24119
4.382738 | 1071.549 | 40.24596
4.382738 | 1071.681 | 40.25093
4.382738 | 1071.79 | 40.25502
4.382738 | 1071.908 | 40.25946
4.390191 | 1072.018 | 40.26357
4.390191 | 1072.132 | 40.26786
4.390191 | 1072.241 | 40.27196
4.397645 | 1072.355 | 40.27626
4.397645 | 1072.46 | 40.2802
4.397645 | 1072.573 | 40.28442
4.397645 | 1072.679 | 40.28842
4.405099 | 1072.789 | 40.29255
4.405099 | 1072.902 | 40.29679
4.405099 | 1073.036 | 40.30181
4.412552 | 1073.147 | 40.306
4.412552 | 1073.263 | 40.31036
4.412552 | 1073.375 | 40.31454
4.412552 | 1073.493 | 40.31899
4.420006 | 1073.608 | 40.3233
4.420006 | 1073.736 | 40.32813
4.420006 | 1073.865 | 40.33296
4.427459 | 1073.99 | 40.33764
4.427459 | 1074.114 | 40.3423
4.427459 | 1074.232 | 40.34673
4.434913 | 1074.355 | 40.35137
4.434913 | 1074.471 | 40.35571
4.434913 | 1074.591 | 40.36021
4.434913 | 1074.705 | 40.36451
4.442367 | 1074.826 | 40.36906
4.442367 | 1074.935 | 40.37313
4.442367 | 1075.051 | 40.37749
4.44982 | 1075.162 | 40.38168
4.44982 | 1075.308 | 40.38715
4.44982 | 1075.45 | 40.39249
4.457274 | 1075.55 | 40.39625
4.457274 | 1075.656 | 40.40023
4.457274 | 1075.782 | 40.40494
4.464728 | 1075.885 | 40.40884
4.464728 | 1076.001 | 40.41318
4.464728 | 1076.106 | 40.41713
4.472181 | 1076.255 | 40.42274
4.472181 | 1076.409 | 40.42849
4.472181 | 1076.521 | 40.4327
4.479635 | 1076.637 | 40.43707
4.479635 | 1076.76 | 40.4417
4.479635 | 1076.866 | 40.44568
4.479635 | 1076.981 | 40.44999
4.487088 | 1077.087 | 40.45398
4.487088 | 1077.202 | 40.45829
4.487088 | 1077.31 | 40.46236
4.494542 | 1077.429 | 40.46683
4.494542 | 1077.533 | 40.47071
4.494542 | 1077.639 | 40.47472
4.501996 | 1077.743 | 40.47863
4.501996 | 1077.846 | 40.48246
4.501996 | 1077.991 | 40.48793
4.50945 | 1078.129 | 40.49312
4.50945 | 1078.255 | 40.49784
4.516903 | 1078.392 | 40.503
4.516903 | 1078.531 | 40.5082
4.524357 | 1078.652 | 40.51274
4.524357 | 1078.794 | 40.51808
4.53181 | 1078.937 | 40.52347
4.53181 | 1079.05 | 40.52771
4.53181 | 1079.205 | 40.53352
4.539264 | 1079.32 | 40.53784
4.539264 | 1079.474 | 40.54362
4.546718 | 1079.624 | 40.54927
4.546718 | 1079.737 | 40.55352
4.554171 | 1079.838 | 40.55728
4.554171 | 1079.961 | 40.56192
4.554171 | 1080.068 | 40.56593
4.561625 | 1080.172 | 40.56982
4.561625 | 1080.309 | 40.57498
4.569079 | 1080.436 | 40.57974
4.569079 | 1080.566 | 40.58463
4.576532 | 1080.694 | 40.58944
4.583986 | 1080.823 | 40.5943
4.583986 | 1080.969 | 40.59976
4.591439 | 1081.112 | 40.60514
4.591439 | 1081.254 | 40.61049
4.598893 | 1081.391 | 40.61563
4.598893 | 1081.537 | 40.62109375
4.606347 | 1081.679 | 40.62643
4.6138 | 1081.821 | 40.63177
4.6138 | 1081.927 | 40.63574
4.6138 | 1082.033 | 40.63974
4.621254 | 1082.15 | 40.64413
4.621254 | 1082.268 | 40.64857
4.621254 | 1082.374 | 40.65254
4.628708 | 1082.52 | 40.65802
4.636161 | 1082.638 | 40.66244
4.636161 | 1082.751 | 40.66669
4.643615 | 1082.863 | 40.67091
4.643615 | 1082.976 | 40.67517
4.651069 | 1083.1 | 40.67983
4.651069 | 1083.227 | 40.68457
4.658522 | 1083.367 | 40.68984
4.658522 | 1083.501 | 40.69486
4.665976 | 1083.626 | 40.69957
4.665976 | 1083.726 | 40.70334
4.665976 | 1083.844 | 40.70777
4.67343 | 1083.963 | 40.71223
4.67343 | 1084.1 | 40.71736
4.680883 | 1084.235 | 40.72243
4.680883 | 1084.374 | 40.72764
4.688337 | 1084.508 | 40.73268
4.688337 | 1084.608 | 40.73647
4.69579 | 1084.718 | 40.74057
4.69579 | 1084.824 | 40.74456
4.69579 | 1084.931 | 40.74857
4.703244 | 1085.038 | 40.75259
4.703244 | 1085.148 | 40.75672
4.710698 | 1085.264 | 40.7611
4.718151 | 1085.384 | 40.76559
4.718151 | 1085.493 | 40.76968
4.718151 | 1085.612 | 40.77416
4.725605 | 1085.729 | 40.77854
4.725605 | 1085.841 | 40.78274
4.733059 | 1085.969 | 40.78758
4.740512 | 1086.101 | 40.79252
4.740512 | 1086.243 | 40.79786
4.740512 | 1086.376 | 40.80287
4.747966 | 1086.501 | 40.80756
4.747966 | 1086.637 | 40.81266
4.755419 | 1086.759 | 40.81724
4.762873 | 1086.864 | 40.82117
4.762873 | 1086.981 | 40.82558
4.762873 | 1087.115 | 40.83062
4.770327 | 1087.229 | 40.83489
4.77778 | 1087.366 | 40.84005
4.77778 | 1087.477 | 40.84422
4.785234 | 1087.579 | 40.84805
4.785234 | 1087.716 | 40.85319
4.792688 | 1087.834 | 40.85761
4.800141 | 1087.957 | 40.86225
4.800141 | 1088.078 | 40.86678
4.800141 | 1088.188 | 40.87092
4.807595 | 1088.326 | 40.87609
4.807595 | 1088.437 | 40.88027
4.815049 | 1088.555 | 40.8847
4.822502 | 1088.667 | 40.88892
4.822502 | 1088.791 | 40.89357
4.829956 | 1088.895 | 40.89746
4.829956 | 1089.027 | 40.90243
4.83741 | 1089.134 | 40.90643
4.83741 | 1089.234 | 40.9102
4.844863 | 1089.345 | 40.91438
4.844863 | 1089.477 | 40.91931
4.852317 | 1089.586 | 40.92342
4.852317 | 1089.705 | 40.92787
4.85977 | 1089.831 | 40.93263
4.85977 | 1089.94 | 40.93671
4.867224 | 1090.052 | 40.94092
4.867224 | 1090.176 | 40.94556
4.882131 | 1090.3 | 40.95022
4.882131 | 1090.42 | 40.95475
4.889585 | 1090.538 | 40.95919
4.889585 | 1090.648 | 40.96329
4.889585 | 1090.763 | 40.96761
4.904492 | 1090.846 | 40.97073
4.911946 | 1090.954 | 40.97482
4.911946 | 1091.064 | 40.97892
4.911946 | 1091.165 | 40.98272
4.919399 | 1091.289 | 40.98738
4.926853 | 1091.407 | 40.9918
4.934307 | 1091.512 | 40.99577
4.934307 | 1091.632 | 41.00026
4.94176 | 1091.733 | 41.00407
4.94176 | 1091.86 | 41.00883
4.949214 | 1091.991 | 41.01375
4.956668 | 1092.106 | 41.01808
4.956668 | 1092.24 | 41.02308
4.964121 | 1092.368 | 41.02789
4.964121 | 1092.495 | 41.03269
4.971575 | 1092.598 | 41.03653
4.979028 | 1092.715 | 41.04093
4.986482 | 1092.838 | 41.04556
4.986482 | 1092.964 | 41.05031
4.993936 | 1093.081 | 41.0547
4.993936 | 1093.199 | 41.05912
5.001389 | 1093.302 | 41.06299
5.008843 | 1093.403 | 41.06677
5.008843 | 1093.525 | 41.07136
5.016297 | 1093.641 | 41.07571
5.023751 | 1093.749 | 41.07978
5.031204 | 1093.857 | 41.08382
5.038658 | 1093.983 | 41.08856
5.046111 | 1094.083 | 41.09233
5.046111 | 1094.203 | 41.09684
5.053565 | 1094.333 | 41.10169
5.061018 | 1094.461 | 41.10652
5.068472 | 1094.57 | 41.1106
5.075926 | 1094.696 | 41.11535
5.08338 | 1094.803 | 41.11935
5.090833 | 1094.917 | 41.12362
5.090833 | 1095.029 | 41.12784
5.098287 | 1095.136 | 41.13185
5.10574 | 1095.24 | 41.13577
5.113194 | 1095.369 | 41.14061
5.113194 | 1095.493 | 41.14527
5.120647 | 1095.604 | 41.14943
5.128101 | 1095.708 | 41.15334
5.135555 | 1095.818 | 41.15746
5.143009 | 1095.926 | 41.16154
5.150462 | 1096.034 | 41.16561
5.157916 | 1096.151 | 41.17001
5.165369 | 1096.266 | 41.17433
5.172823 | 1096.38 | 41.1786
5.180277 | 1096.497 | 41.183
5.18773 | 1096.611 | 41.18728
5.202638 | 1096.722 | 41.19145
5.210091 | 1096.831 | 41.19553
5.224999 | 1096.928 | 41.19919
5.232452 | 1097.046 | 41.20362
5.232452 | 1097.152 | 41.2076
5.247359 | 1097.203 | 41.20952
5.254813 | 1097.323 | 41.21402
5.254813 | 1097.452 | 41.21885
5.26972 | 1097.566 | 41.22314
5.277174 | 1097.668 | 41.22696
5.292081 | 1097.78 | 41.23116
5.299535 | 1097.885 | 41.23512
5.306988 | 1097.986 | 41.23892
5.321896 | 1098.105 | 41.24339
5.321896 | 1098.212 | 41.2474
5.336803 | 1098.302 | 41.25077
5.344257 | 1098.406 | 41.2547
5.359164 | 1098.497 | 41.25812
5.366618 | 1098.6 | 41.26197
5.381525 | 1098.692 | 41.26542
5.388978 | 1098.801 | 41.26953
5.388978 | 1098.906 | 41.27348
5.403886 | 1098.972 | 41.27594
5.41134 | 1099.042 | 41.27858
5.426247 | 1099.095 | 41.28058
5.4337 | 1099.183 | 41.28389
5.448607 | 1099.24 | 41.286
5.456061 | 1099.342 | 41.28986
5.470969 | 1099.411 | 41.29243
5.478422 | 1099.499 | 41.29574
5.49333 | 1099.527 | 41.2968
5.500783 | 1099.578125 | 41.29871
5.51569 | 1099.665 | 41.30198
5.523144 | 1099.774 | 41.30606
5.538051 | 1099.854 | 41.30907
5.545505 | 1099.844 | 41.3087
5.560412 | 1099.864 | 41.30946
5.567866 | 1099.933 | 41.31205
5.582773 | 1099.968 | 41.31335
5.590226 | 1100.076 | 41.31742
5.605134 | 1100.101 | 41.31834
5.612588 | 1100.102 | 41.31839
5.627495 | 1100.091 | 41.31797
5.642402 | 1100.068 | 41.31712
5.657309 | 1100.119 | 41.31901
5.664763 | 1100.158 | 41.32048
5.67967 | 1100.162 | 41.32065
5.687124 | 1100.145 | 41.32
5.702031 | 1100.152 | 41.32026
5.709485 | 1100.146 | 41.32002
5.724392 | 1100.164 | 41.32071
5.739299 | 1100.213 | 41.32257
5.754207 | 1100.184 | 41.32148
5.769114 | 1100.128 | 41.31935
5.784021 | 1100.097 | 41.31818
5.791475 | 1100.081 | 41.31758
5.806382 | 1100.102 | 41.3184
5.813836 | 1100.072 | 41.31725
5.828743 | 1100.015 | 41.31511
5.836197 | 1099.962 | 41.31314
5.851104 | 1099.935 | 41.3121
5.858557 | 1099.877 | 41.30992
5.873465 | 1099.881 | 41.31008
5.880919 | 1099.847 | 41.30881
5.895826 | 1099.78 | 41.30631
5.903279 | 1099.711 | 41.30368
5.918186 | 1099.696 | 41.30312
5.933094 | 1099.665 | 41.30198
5.948001 | 1099.67 | 41.30217
5.962909 | 1099.587 | 41.29903
5.970362 | 1099.478 | 41.29496
5.985269 | 1099.433 | 41.29327
6.000176 | 1099.328 | 41.28931
6.015084 | 1099.267 | 41.28701
6.029991 | 1099.244 | 41.28615
6.037445 | 1099.129 | 41.28183
6.044898 | 1099.024 | 41.27791
6.059805 | 1098.978 | 41.27617
6.067259 | 1098.875 | 41.27232
6.082167 | 1098.818 | 41.27018
6.097074 | 1098.791 | 41.26913
6.111981 | 1098.701 | 41.26576
6.119435 | 1098.6 | 41.26199
6.134342 | 1098.492 | 41.2579
6.14925 | 1098.397 | 41.25434
6.156703 | 1098.29 | 41.25031
6.17161 | 1098.234 | 41.24823
6.186517 | 1098.177 | 41.24609375
6.193971 | 1098.059 | 41.24164
6.201425 | 1097.946 | 41.23742
6.216332 | 1097.868 | 41.23447
6.231239 | 1097.769 | 41.23076
6.238693 | 1097.665 | 41.22687
6.246147 | 1097.5625 | 41.223
6.261054 | 1097.47 | 41.21952
6.268507 | 1097.361 | 41.21544
6.275961 | 1097.248 | 41.21118
6.283415 | 1097.142 | 41.2072
6.290869 | 1097.04 | 41.20337
6.305776 | 1096.955 | 41.2002
6.313229 | 1096.851 | 41.19628
6.328136 | 1096.78 | 41.19362
6.33559 | 1096.676 | 41.18969
6.343044 | 1096.56 | 41.18535
6.350498 | 1096.452 | 41.18128
6.357951 | 1096.341 | 41.17712
6.372858 | 1096.231 | 41.17301
6.380312 | 1096.12 | 41.16884
6.387765 | 1096.02 | 41.16506
6.402673 | 1095.961 | 41.16286
6.410127 | 1095.86 | 41.15907
6.41758 | 1095.744 | 41.15472
6.425034 | 1095.64 | 41.15078
6.432488 | 1095.537 | 41.14694
6.439941 | 1095.432 | 41.143
6.447395 | 1095.319 | 41.13874
6.454848 | 1095.198 | 41.13419
6.462302 | 1095.086 | 41.12999
6.477209 | 1094.993 | 41.12648
6.484663 | 1094.891 | 41.12268
6.484663 | 1094.788 | 41.11879
6.492117 | 1094.664 | 41.11412
6.49957 | 1094.556 | 41.11007
6.514477 | 1094.466 | 41.1067
6.521931 | 1094.363 | 41.10282
6.529384 | 1094.258 | 41.09889
6.536838 | 1094.154 | 41.09499
6.544292 | 1094.065 | 41.09166
6.551746 | 1093.959 | 41.08766
6.559265 | 1093.845 | 41.0834
6.565233 | 1093.734 | 41.0792
6.571212 | 1093.63 | 41.0753
6.578682 | 1093.514 | 41.07096
6.586145 | 1093.406 | 41.06689
6.593619 | 1093.294 | 41.06269
6.602607 | 1093.177 | 41.05829
6.610086 | 1093.073 | 41.05439
6.619061 | 1092.961 | 41.05019
6.626513 | 1092.86 | 41.0464
6.634014 | 1092.733 | 41.04161
6.641511 | 1092.609375 | 41.03697
6.647507 | 1092.508 | 41.03316
6.653484 | 1092.398 | 41.02903
6.65948 | 1092.293 | 41.02511
6.665422 | 1092.178 | 41.02078
6.671392 | 1092.072 | 41.01678
6.678894 | 1091.963 | 41.01269
6.687863 | 1091.855 | 41.00864
6.695349 | 1091.753 | 41.00482
6.702841 | 1091.63 | 41.00018
6.710316 | 1091.51 | 40.99568
6.717803 | 1091.38 | 40.99079
6.722298 | 1091.277 | 40.98692
6.726765 | 1091.172 | 40.98298
6.732759 | 1091.045 | 40.9782
6.73873 | 1090.934 | 40.97403
6.7462 | 1090.822 | 40.96984
6.75371 | 1090.714 | 40.96579
6.759716 | 1090.611 | 40.96191
6.765673 | 1090.493 | 40.95748
6.773148 | 1090.39 | 40.9536
6.782133 | 1090.275 | 40.94928
6.788095 | 1090.166 | 40.94522
6.794098 | 1090.039 | 40.94042
6.800096 | 1089.915 | 40.93579
6.806068 | 1089.801 | 40.9315
6.812042 | 1089.668 | 40.92651
6.818036 | 1089.539 | 40.92166
6.824007 | 1089.424 | 40.91734
6.831484 | 1089.301 | 40.91272
6.838983 | 1089.199 | 40.9089
6.846465 | 1089.085 | 40.9046
6.852399 | 1088.975 | 40.90046
6.858425 | 1088.842 | 40.89547
6.862911 | 1088.738 | 40.89155
6.867374 | 1088.626 | 40.88737
6.871852 | 1088.522 | 40.88345
6.873363 | 1088.49 | 40.88227
6.87484 | 1088.459 | 40.88109
6.876344 | 1088.417 | 40.87952
6.883819 | 1088.31 | 40.8755
6.895812 | 1088.282 | 40.87444
6.89731 | 1088.266 | 40.87382
6.898824 | 1088.265 | 40.8738
6.900324 | 1088.256 | 40.87345
6.907775 | 1088.136 | 40.86897
6.913768 | 1088.039 | 40.8653
6.921259 | 1087.927 | 40.86113
6.927223 | 1087.812 | 40.85679
6.930195 | 1087.755 | 40.85463
6.934699 | 1087.64 | 40.85033
6.940689 | 1087.503 | 40.84518
6.945179 | 1087.4 | 40.84131
6.951158 | 1087.279 | 40.83679
6.957145 | 1087.18 | 40.83305
6.96315 | 1087.06 | 40.82854
6.967612 | 1086.956 | 40.82464
6.973573 | 1086.824 | 40.81967
6.981072 | 1086.707 | 40.81528
6.985565 | 1086.631 | 40.81244
6.990049 | 1086.567 | 40.81002
6.996035 | 1086.453 | 40.80573
7.003541 | 1086.321 | 40.80077
7.009519 | 1086.188 | 40.7958
7.015503 | 1086.047 | 40.79051
7.019998 | 1085.943 | 40.7866
7.024469 | 1085.841 | 40.78276
7.030464 | 1085.721 | 40.77826
7.034956 | 1085.636 | 40.77508
7.039457 | 1085.556 | 40.77207
7.042423 | 1085.495 | 40.76976
7.046897 | 1085.386 | 40.76568
7.052877 | 1085.268 | 40.76126
7.058901 | 1085.151 | 40.75685
7.064856 | 1085.04 | 40.75266
7.070845 | 1084.91 | 40.74779
7.076814 | 1084.781 | 40.74294
7.082801 | 1084.645 | 40.73785
7.088786 | 1084.515 | 40.73297
7.093261 | 1084.411 | 40.72907
7.097759 | 1084.302 | 40.72496
7.102234 | 1084.182 | 40.72044
7.106739 | 1084.063 | 40.71597
7.111223 | 1083.947 | 40.71161
7.1157 | 1083.835 | 40.70743
7.121695 | 1083.703 | 40.70247
7.127667 | 1083.591 | 40.69826
7.133664 | 1083.472 | 40.69379
7.139671 | 1083.359 | 40.68954
7.145635 | 1083.248 | 40.68535
7.151614 | 1083.117 | 40.68044
7.156099 | 1083.016 | 40.67665
7.160587 | 1082.901 | 40.67234
7.165074 | 1082.775 | 40.66761
7.169539 | 1082.664 | 40.66344
7.174043 | 1082.557 | 40.6594
7.178551 | 1082.446 | 40.65526
7.183032 | 1082.343 | 40.65136
7.187515 | 1082.236 | 40.64737
7.191988 | 1082.132 | 40.64347
7.196486 | 1082.019 | 40.63922
7.202472 | 1081.895 | 40.63456
7.20846 | 1081.775 | 40.63006
7.214444 | 1081.667 | 40.626
7.220436 | 1081.561 | 40.62202
7.226414 | 1081.436 | 40.61733
7.230899 | 1081.32 | 40.61295
7.235398 | 1081.202 | 40.60852
7.239883 | 1081.077 | 40.60382
7.244354 | 1080.946 | 40.59892
7.248861 | 1080.844 | 40.59507
7.254871 | 1080.709 | 40.59
7.260855 | 1080.566 | 40.58465
7.265312 | 1080.456 | 40.58049
7.269805 | 1080.329 | 40.57575
7.274302 | 1080.22 | 40.57166
7.280287 | 1080.089 | 40.56674
7.286278 | 1079.975 | 40.56244
7.29224 | 1079.848 | 40.55766
7.298241 | 1079.723 | 40.55298
7.302744 | 1079.609 | 40.54868
7.307209 | 1079.492 | 40.54431
7.311707 | 1079.353 | 40.5390625
7.316189 | 1079.229 | 40.53443
7.320659 | 1079.108 | 40.52987
7.325146 | 1078.979 | 40.52505
7.329604 | 1078.867 | 40.52084
7.334097 | 1078.757 | 40.51668
7.338582 | 1078.628 | 40.51183
7.343047 | 1078.493 | 40.50678
7.349008 | 1078.357 | 40.50167
7.355055 | 1078.223 | 40.49664
7.361032 | 1078.094 | 40.49178
7.367021 | 1077.956 | 40.48662
7.373038 | 1077.828125 | 40.48181
7.377514 | 1077.718 | 40.47769
7.381996 | 1077.589 | 40.47284
7.386484 | 1077.468 | 40.46828
7.390969 | 1077.329 | 40.46305
7.395443 | 1077.224 | 40.4591
7.399945 | 1077.107 | 40.45474
7.404439 | 1076.997 | 40.4506
7.408937 | 1076.887 | 40.44645
7.413431 | 1076.784 | 40.44258
7.417916 | 1076.674 | 40.43845
7.422406 | 1076.562 | 40.43425
7.426877 | 1076.453 | 40.43015
7.431372 | 1076.353 | 40.42639
7.435846 | 1076.244 | 40.4223
7.440346 | 1076.136 | 40.41824
7.444846 | 1076.035 | 40.41445
7.450801 | 1075.912 | 40.40985
7.4553 | 1075.806 | 40.40585
7.459782 | 1075.69 | 40.4015
7.464256 | 1075.552 | 40.3963
7.468739 | 1075.411 | 40.39102
7.473241 | 1075.277 | 40.386
7.477718 | 1075.156 | 40.38145
7.482221 | 1075.032 | 40.3768
7.48672 | 1074.911 | 40.37226
7.491187 | 1074.786 | 40.36754
7.495688 | 1074.666 | 40.36302
7.500182 | 1074.558 | 40.35899
7.504681 | 1074.445 | 40.35475
7.50914 | 1074.338 | 40.35072
7.513649 | 1074.232 | 40.34674
7.518157 | 1074.125 | 40.34273
7.522635 | 1074.009 | 40.33836
7.527102 | 1073.890625 | 40.33392
7.531578 | 1073.763 | 40.32914
7.536089 | 1073.632 | 40.32421
7.540569 | 1073.481 | 40.31855
7.545065 | 1073.336 | 40.31309
7.549513 | 1073.208 | 40.30828
7.554054 | 1073.082 | 40.30356
7.558521 | 1072.967 | 40.29923
7.563013 | 1072.861 | 40.29526
7.567481 | 1072.733 | 40.29045
7.571956 | 1072.615 | 40.286
7.576446 | 1072.488 | 40.28125
7.580925 | 1072.373 | 40.2769
7.585396 | 1072.253 | 40.2724
7.589872 | 1072.151 | 40.26858
7.595918 | 1072.031 | 40.26409
7.600393 | 1071.922 | 40.25997
7.604899 | 1071.805 | 40.25558
7.609373 | 1071.677 | 40.25076
7.613887 | 1071.549 | 40.24596
7.618375 | 1071.404 | 40.24051
7.622848 | 1071.259 | 40.23509
7.627321 | 1071.119 | 40.22981
7.631805 | 1070.999 | 40.22532
7.636308 | 1070.877 | 40.22073
7.640796 | 1070.757 | 40.21621
7.645277 | 1070.633 | 40.21156
7.649751 | 1070.52 | 40.20731
7.654273 | 1070.407 | 40.20307
7.658767 | 1070.296 | 40.19889
7.663249 | 1070.176 | 40.1944
7.667703 | 1070.072 | 40.1905
7.672194 | 1069.961 | 40.18634
7.676704 | 1069.832 | 40.18149
7.681179 | 1069.692 | 40.17621
7.685661 | 1069.549 | 40.17086
7.688634 | 1069.444 | 40.16691
7.693129 | 1069.292 | 40.16122
7.697617 | 1069.164 | 40.15641
7.702101 | 1069.039 | 40.15171
7.706614 | 1068.92 | 40.14721
7.711101 | 1068.79 | 40.14234
7.715599 | 1068.652 | 40.13715
7.718583 | 1068.546 | 40.13319
7.723069 | 1068.401 | 40.12775
7.727548 | 1068.271 | 40.12285
7.732051 | 1068.143 | 40.11803
7.736555 | 1068.025 | 40.1136
7.741031 | 1067.917 | 40.10954
7.745518 | 1067.806 | 40.10538
7.749971 | 1067.692 | 40.10111
7.754487 | 1067.571 | 40.09656
7.758989 | 1067.427 | 40.09115
7.761975 | 1067.317 | 40.08701
7.764954 | 1067.21 | 40.08302
7.767941 | 1067.101 | 40.0789
7.770927 | 1066.993 | 40.07484
7.775429 | 1066.849 | 40.06945
7.779917 | 1066.721 | 40.06463
7.784399 | 1066.598 | 40.06
7.78739 | 1066.495 | 40.05614
7.791871 | 1066.359 | 40.05103
7.796363 | 1066.217 | 40.04572
7.800854 | 1066.081 | 40.04059
7.805352 | 1065.943 | 40.03543
7.809823 | 1065.84 | 40.03156
7.814308 | 1065.727 | 40.0273
7.818806 | 1065.626 | 40.0235
7.823301 | 1065.502 | 40.01884
7.82777 | 1065.366 | 40.01376
7.832273 | 1065.227 | 40.00851
7.835259 | 1065.125 | 40.00469
7.838263 | 1065.024 | 40.00088
7.842742 | 1064.874 | 39.99526
7.847241 | 1064.734 | 39.99002
7.851749 | 1064.593 | 39.98472
7.856239 | 1064.45 | 39.97933
7.859203 | 1064.349 | 39.97555
7.863654 | 1064.205 | 39.97014
7.86813 | 1064.062 | 39.96477
7.872637 | 1063.929 | 39.95976
7.877148 | 1063.797 | 39.95482
7.881643 | 1063.66 | 39.94965
7.886113 | 1063.532 | 39.94486
7.89059 | 1063.408 | 39.94019
7.89511 | 1063.29 | 39.93577
7.899577 | 1063.157 | 39.93079
7.904061 | 1063.012 | 39.92535
7.907053 | 1062.907 | 39.92139
7.910052 | 1062.804 | 39.91753
7.913052 | 1062.694 | 39.91338
7.916041 | 1062.58 | 39.9091
7.919037 | 1062.468 | 39.90492
7.922036 | 1062.367 | 39.90111
7.925002 | 1062.259 | 39.89707
7.92948 | 1062.112 | 39.89151
7.933968 | 1061.976 | 39.88643
7.938472 | 1061.836 | 39.88116
7.94294 | 1061.697 | 39.87596
7.947452 | 1061.556 | 39.87064
7.951943 | 1061.423 | 39.86564
7.956428 | 1061.281 | 39.86034
7.960912 | 1061.147 | 39.8553
7.965393 | 1061.009 | 39.8501
7.969874 | 1060.868 | 39.84482
7.974393 | 1060.718 | 39.83917
7.978884 | 1060.565 | 39.83343
7.981863 | 1060.461 | 39.82952
7.986338 | 1060.318 | 39.82416
7.98935 | 1060.207 | 39.81998
7.992351 | 1060.104 | 39.81611
7.995336 | 1059.999 | 39.81216
7.998333 | 1059.89 | 39.80807
8.001329 | 1059.783 | 39.80405
8.005778 | 1059.645 | 39.79886
8.008792 | 1059.545 | 39.7951
8.013299 | 1059.399 | 39.78964
8.016291 | 1059.297 | 39.78581
8.01927 | 1059.186 | 39.78164
8.023758 | 1059.041 | 39.7762
8.026757 | 1058.932 | 39.77211
8.031241 | 1058.783 | 39.76649
8.035742 | 1058.649 | 39.76147
8.040213 | 1058.522 | 39.7567
8.044696 | 1058.403 | 39.75223
8.049175 | 1058.264 | 39.74699
8.053666 | 1058.124 | 39.74174
8.056667 | 1058.012 | 39.73756
8.059642 | 1057.902 | 39.73341
8.062654 | 1057.799 | 39.72953
8.065615 | 1057.679 | 39.72503
8.068596 | 1057.568 | 39.72086
8.071598 | 1057.465 | 39.71698
8.076095 | 1057.317 | 39.71144
8.079074 | 1057.217 | 39.70768
8.083576 | 1057.074 | 39.70232
8.086568 | 1056.97 | 39.6984
8.08957 | 1056.858 | 39.69419
8.092558 | 1056.756 | 39.69035
8.095571 | 1056.654 | 39.68652
8.098555 | 1056.55 | 39.68264
8.103015 | 1056.408 | 39.6773
8.107508 | 1056.277 | 39.67238
8.110497 | 1056.176 | 39.66858
8.114989 | 1056.049 | 39.66381
8.119497 | 1055.912 | 39.65866
8.122481 | 1055.811 | 39.65486
8.126952 | 1055.666 | 39.64943
8.129938 | 1055.544 | 39.64486
8.132953 | 1055.438 | 39.64085
8.135941 | 1055.319 | 39.63638
8.138928 | 1055.196 | 39.63178
8.141935 | 1055.077 | 39.6273
8.144897 | 1054.975 | 39.62346
8.147904 | 1054.855 | 39.61898
8.152384 | 1054.71 | 39.61351
8.155399 | 1054.6 | 39.60938
8.158377 | 1054.486 | 39.60512
8.161358 | 1054.376 | 39.60098
8.164357 | 1054.265 | 39.59682
8.167338 | 1054.139 | 39.59208
8.170333 | 1054.03 | 39.58799
8.173326 | 1053.927 | 39.58411
8.177808 | 1053.788 | 39.57891
8.180809 | 1053.677 | 39.57471
8.1853 | 1053.536 | 39.56943
8.18828 | 1053.433 | 39.56557
8.191289 | 1053.324 | 39.56148
8.195792 | 1053.183 | 39.55618
8.19876 | 1053.081 | 39.55234
8.201785 | 1052.977 | 39.54843
8.204778 | 1052.871 | 39.54444
8.207765 | 1052.742 | 39.53961
8.210758 | 1052.627 | 39.53527
8.213749 | 1052.505 | 39.5307
8.21676 | 1052.38 | 39.52602
8.219745 | 1052.256 | 39.52136
8.222712 | 1052.147 | 39.51725
8.225696 | 1052.037 | 39.51312
8.228707 | 1051.928 | 39.50903
8.233216 | 1051.775 | 39.50328
8.237689 | 1051.621 | 39.49752
8.24066 | 1051.505 | 39.49314
8.243664 | 1051.404 | 39.48934
8.24666 | 1051.293 | 39.48517
8.251141 | 1051.136 | 39.47929
8.255652 | 1050.992 | 39.47387
8.258652 | 1050.877 | 39.46958
8.263134 | 1050.729 | 39.46401
8.267597 | 1050.591 | 39.45881
8.270586 | 1050.484 | 39.45479
8.275066 | 1050.335 | 39.44921875
8.278047 | 1050.228 | 39.44517
8.281052 | 1050.11 | 39.44075
8.284036 | 1049.976 | 39.43573
8.287026 | 1049.858 | 39.43129
8.289997 | 1049.722 | 39.42619
8.293005 | 1049.594 | 39.42137
8.295995 | 1049.469 | 39.41666
8.298976 | 1049.363 | 39.41269
8.301988 | 1049.241 | 39.40813
8.304963 | 1049.14 | 39.40431
8.307976 | 1049.017 | 39.3997
8.310974 | 1048.917 | 39.39594
8.313943 | 1048.796 | 39.3914
8.316942 | 1048.685 | 39.38722
8.319935 | 1048.564 | 39.38267
8.324396 | 1048.406 | 39.37676
8.32739 | 1048.287 | 39.37228
8.331894 | 1048.133 | 39.36651
8.336386 | 1047.987 | 39.361
8.340888 | 1047.84 | 39.3555
8.343876 | 1047.73 | 39.35135
8.346866 | 1047.616 | 39.34709
8.349857 | 1047.499 | 39.34269
8.352831 | 1047.378 | 39.33813
8.355835 | 1047.261 | 39.33376
8.35884 | 1047.14 | 39.32919
8.361824 | 1047.021 | 39.32472
8.364807 | 1046.888 | 39.31973
8.367791 | 1046.754 | 39.31471
8.370793 | 1046.621 | 39.30969
8.373787 | 1046.498 | 39.30509
8.376777 | 1046.366 | 39.30015
8.379762 | 1046.247 | 39.29566
8.382754 | 1046.12 | 39.29091
8.385752 | 1046.005 | 39.28658
8.388743 | 1045.878 | 39.28182
8.391739 | 1045.761 | 39.2774
8.394724 | 1045.634 | 39.27262
8.397717 | 1045.518 | 39.26827
8.400721 | 1045.389 | 39.26344
8.403709 | 1045.273 | 39.25907
8.406721 | 1045.156 | 39.25468
8.409688 | 1045.048 | 39.25062
8.412677 | 1044.942 | 39.24665
8.417194 | 1044.793 | 39.24104
8.420191 | 1044.677 | 39.2367
8.423161 | 1044.564 | 39.23245
8.426136 | 1044.437 | 39.22767
8.429143 | 1044.322 | 39.22335
8.432151 | 1044.19 | 39.21842
8.435127 | 1044.077 | 39.21415
8.438146 | 1043.948 | 39.20931
8.441143 | 1043.825 | 39.2047
8.444118 | 1043.685 | 39.19944
8.447113 | 1043.555 | 39.19454
8.450097 | 1043.416 | 39.18932
8.453105 | 1043.296 | 39.18481
8.456122 | 1043.161 | 39.17974
8.459106 | 1043.037 | 39.1751
8.462086 | 1042.914 | 39.17048
8.465069 | 1042.791 | 39.16586
8.468047 | 1042.664 | 39.16108
8.471063 | 1042.551 | 39.15686
8.474047 | 1042.422 | 39.15201
8.477043 | 1042.311 | 39.14782
8.480051 | 1042.195 | 39.14348
8.483013 | 1042.081 | 39.1392
8.486019 | 1041.972 | 39.13511
8.489004 | 1041.87 | 39.13128
8.491983 | 1041.757 | 39.12704
8.495001 | 1041.64 | 39.12262
8.497975 | 1041.522 | 39.11819
8.50096 | 1041.401 | 39.11367
8.50396 | 1041.271 | 39.10877
8.506934 | 1041.148 | 39.10414
8.509947 | 1041.019 | 39.09929
8.512937 | 1040.894 | 39.0946
8.515922 | 1040.749 | 39.08916
8.518914 | 1040.624 | 39.08446
8.521892 | 1040.485 | 39.07924
8.524867 | 1040.352 | 39.07424
8.527841 | 1040.211 | 39.06897
8.530848 | 1040.086 | 39.06428
8.533836 | 1039.948 | 39.05908
8.53682 | 1039.814 | 39.05404
8.539799 | 1039.681 | 39.04903
8.542778 | 1039.557 | 39.04439
8.54575 | 1039.431 | 39.03966
8.548752 | 1039.307 | 39.03501
8.551808 | 1039.189 | 39.03058
8.554792 | 1039.068 | 39.02604
8.557797 | 1038.949 | 39.02155
8.560777 | 1038.832 | 39.01717
8.56376 | 1038.717 | 39.01283
8.566762 | 1038.595 | 39.00828
8.569755 | 1038.474 | 39.0037
8.572754 | 1038.345 | 38.99886
8.575732 | 1038.202 | 38.9935
8.578722 | 1038.063 | 38.98828125
8.581733 | 1037.922 | 38.98297
8.584721 | 1037.776 | 38.97751
8.587714 | 1037.631 | 38.97207
8.590695 | 1037.48 | 38.96638
8.59369 | 1037.335 | 38.96095
8.596684 | 1037.182 | 38.95519
8.599687 | 1037.056 | 38.95047
8.602685 | 1036.921 | 38.9454
8.605676 | 1036.796 | 38.94068
8.608656 | 1036.668 | 38.93588
8.611667 | 1036.538 | 38.93101
8.614679 | 1036.392 | 38.92554
8.617666 | 1036.257 | 38.92044
8.620636 | 1036.121 | 38.91536
8.623618 | 1035.976 | 38.9099
8.62663 | 1035.848 | 38.90508
8.629604 | 1035.716 | 38.90014
8.632587 | 1035.579 | 38.89499
8.635609 | 1035.458 | 38.89042
8.638602 | 1035.337 | 38.88589
8.641566 | 1035.207 | 38.88102
8.644574 | 1035.078 | 38.87616
8.647577 | 1034.951 | 38.87139
8.650531 | 1034.82 | 38.86648
8.653539 | 1034.69 | 38.86161
8.656547 | 1034.554 | 38.85649
8.659528 | 1034.417 | 38.85132
8.662512 | 1034.281 | 38.84623
8.665502 | 1034.123 | 38.84032
8.668504 | 1033.973 | 38.83466
8.671495 | 1033.828 | 38.82923
8.674468 | 1033.686 | 38.82388
8.67749 | 1033.536 | 38.81825
8.680473 | 1033.406 | 38.81338
8.683453 | 1033.26 | 38.80791
8.686459 | 1033.123 | 38.80275
8.689455 | 1032.99 | 38.79776
8.692444 | 1032.856 | 38.79271
8.695434 | 1032.714 | 38.78738
8.698441 | 1032.588 | 38.78263
8.701426 | 1032.445 | 38.77729
8.704403 | 1032.311 | 38.77224
8.707384 | 1032.175 | 38.76714
8.710396 | 1032.047 | 38.76235
8.713386 | 1031.907 | 38.75708
8.716397 | 1031.789 | 38.75262
8.719379 | 1031.656 | 38.74764
8.722342 | 1031.525 | 38.74271
8.72533 | 1031.378 | 38.73719
8.728318 | 1031.233 | 38.73176
8.731324 | 1031.083 | 38.72612
8.734316 | 1030.922 | 38.72008
8.737314 | 1030.765 | 38.71416
8.740301 | 1030.608 | 38.70826
8.743287 | 1030.454 | 38.70252
8.746275 | 1030.293 | 38.69644
8.749277 | 1030.148 | 38.69102
8.75229 | 1030.002 | 38.68552
8.755265 | 1029.861 | 38.68024
8.758259 | 1029.71 | 38.67457
8.761246 | 1029.572 | 38.66938
8.764213 | 1029.42 | 38.66365
8.767207 | 1029.269 | 38.65797
8.770199 | 1029.119 | 38.65235
8.773175 | 1028.979 | 38.64708
8.77619 | 1028.823 | 38.64125
8.779149 | 1028.671 | 38.63551
8.782159 | 1028.522 | 38.62995
8.785142 | 1028.374 | 38.62436
8.788129 | 1028.224 | 38.61873
8.79113 | 1028.089 | 38.61367
8.794144 | 1027.954 | 38.60861
8.797137 | 1027.814 | 38.60335
8.800124 | 1027.68 | 38.59831
8.803135 | 1027.541 | 38.59308
8.806091 | 1027.384 | 38.58718
8.80911 | 1027.223 | 38.58114
8.812121 | 1027.054 | 38.5748
8.815102 | 1026.878 | 38.5682
8.818108 | 1026.706 | 38.56171
8.821091 | 1026.534 | 38.55528
8.824063 | 1026.365 | 38.54891
8.827038 | 1026.216 | 38.54331
8.830041 | 1026.061 | 38.53749
8.833053 | 1025.899 | 38.53142
8.836057 | 1025.75 | 38.52583
8.839037 | 1025.609 | 38.52051
8.842045 | 1025.458 | 38.51485
8.845026 | 1025.308 | 38.50922
8.848007 | 1025.166 | 38.5039
8.851012 | 1025.018 | 38.49833
8.854017 | 1024.872 | 38.49285
8.857014 | 1024.72 | 38.48713
8.859998 | 1024.577 | 38.48176
8.862972 | 1024.436 | 38.47647
8.865989 | 1024.294 | 38.47112
8.868963 | 1024.139 | 38.46531
8.871942 | 1023.992 | 38.45978
8.874935 | 1023.829 | 38.45366
8.877929 | 1023.661 | 38.44738
8.880925 | 1023.494 | 38.44108
8.883904 | 1023.327 | 38.43481
8.886901 | 1023.155 | 38.42835
8.889899 | 1022.984 | 38.42193
8.892872 | 1022.813 | 38.41552
8.895858 | 1022.646 | 38.40926
8.898868 | 1022.484375 | 38.40317
8.901846 | 1022.316 | 38.39686
8.90486 | 1022.17 | 38.39137
8.90783 | 1022.005 | 38.38516
8.910831 | 1021.831 | 38.37864
8.913836 | 1021.665 | 38.37239
8.916835 | 1021.501 | 38.36625
8.919819 | 1021.328 | 38.35974
8.922792 | 1021.164 | 38.35359
8.925788 | 1021.017 | 38.34807
8.928781 | 1020.855 | 38.34196
8.931804 | 1020.693 | 38.33587
8.934782 | 1020.535 | 38.32994
8.937777 | 1020.39 | 38.32452
8.940778 | 1020.231 | 38.31854
8.943762 | 1020.083 | 38.313
8.946735 | 1019.93 | 38.30723
8.949723 | 1019.769 | 38.3012
8.952726 | 1019.591 | 38.2945
8.955732 | 1019.415 | 38.2879
8.958725 | 1019.223 | 38.28066
8.9617 | 1019.03 | 38.27341
8.964705 | 1018.844 | 38.26644
8.967664 | 1018.666 | 38.25975
8.970665 | 1018.482 | 38.25284
8.973644 | 1018.315 | 38.24659
8.976649 | 1018.155 | 38.24057
8.979658 | 1017.983 | 38.23412
8.982628 | 1017.804 | 38.22739
8.985635 | 1017.636 | 38.22107
8.988616 | 1017.458 | 38.21439
8.991623 | 1017.276 | 38.20753
8.994607 | 1017.104 | 38.2011
8.997602 | 1016.93 | 38.19456
9.000597 | 1016.754 | 38.18796
9.003551 | 1016.572 | 38.1811
9.006576 | 1016.407 | 38.17492
9.009561 | 1016.221 | 38.16792
9.01255 | 1016.047 | 38.16139
9.015553 | 1015.874 | 38.15491
9.018518 | 1015.72 | 38.1491
9.021519 | 1015.539 | 38.14231
9.024507 | 1015.364 | 38.13572
9.02749 | 1015.185 | 38.129
9.03051 | 1014.998 | 38.12198
9.033502 | 1014.792 | 38.11427
9.035007 | 1014.689 | 38.1104
9.037991 | 1014.507 | 38.10354
9.040985 | 1014.312 | 38.09623
9.043992 | 1014.126 | 38.08923
9.046973 | 1013.941 | 38.08229
9.049988 | 1013.761 | 38.07553
9.052986 | 1013.569 | 38.06831
9.055966 | 1013.389 | 38.06157
9.058902 | 1013.191 | 38.05414
9.060409 | 1013.089 | 38.05028
9.063401 | 1012.902 | 38.04326
9.066372 | 1012.717 | 38.03633
9.069393 | 1012.525 | 38.02909
9.072396 | 1012.343 | 38.02229
9.075402 | 1012.165 | 38.01558
9.078386 | 1011.984 | 38.00878
9.081377 | 1011.792 | 38.00159
9.084366 | 1011.608 | 37.99466
9.087355 | 1011.428 | 37.98791
9.090335 | 1011.245 | 37.98101
9.093356 | 1011.048 | 37.97362
9.096343 | 1010.864 | 37.96674
9.099314 | 1010.682 | 37.9599
9.100818 | 1010.58 | 37.95606
9.103813 | 1010.384 | 37.94868
9.106806 | 1010.187 | 37.94128
9.109805 | 1009.986 | 37.93376
9.111299 | 1009.88 | 37.92978
9.112802 | 1009.773 | 37.92577
9.114303 | 1009.667 | 37.92177
9.11579 | 1009.559 | 37.91771
9.117282 | 1009.448 | 37.91355
9.118771 | 1009.345 | 37.90965
9.120263 | 1009.234 | 37.90549
9.121756 | 1009.126 | 37.90143
9.123247 | 1009.022 | 37.89755
9.124765 | 1008.913 | 37.89345
9.126236 | 1008.807 | 37.88948
9.127731 | 1008.703 | 37.88558
9.130736 | 1008.514 | 37.87848
9.13372 | 1008.327 | 37.87142
9.136714 | 1008.139 | 37.86437
9.139725 | 1007.947 | 37.85716
9.142694 | 1007.746 | 37.8496
9.144182 | 1007.641 | 37.84567
9.145684 | 1007.532 | 37.84157
9.147183 | 1007.429 | 37.83769
9.14868 | 1007.323 | 37.83372
9.15019 | 1007.213 | 37.82959
9.151679 | 1007.113 | 37.82583
9.15318 | 1007.009 | 37.82194
9.156171 | 1006.814 | 37.8146
9.159172 | 1006.628 | 37.80764
9.162163 | 1006.431 | 37.80022
9.165132 | 1006.246 | 37.79326
9.168131 | 1006.05 | 37.78591
9.169619 | 1005.943 | 37.78191
9.171122 | 1005.842 | 37.77809
9.172609 | 1005.734 | 37.77403
9.174136 | 1005.617 | 37.76964
9.175629 | 1005.511 | 37.76567
9.178601 | 1005.308 | 37.75804
9.180114 | 1005.192 | 37.75367
9.181614 | 1005.081 | 37.74952
9.183103 | 1004.975 | 37.74554
9.1846 | 1004.869 | 37.74155
9.186089 | 1004.761 | 37.73752
9.187592 | 1004.651 | 37.73337
9.190588 | 1004.448 | 37.72573
9.19208 | 1004.324 | 37.7211
9.193589 | 1004.213 | 37.71691
9.195081 | 1004.108 | 37.71298
9.196577 | 1004 | 37.70893
9.198069 | 1003.884 | 37.70457
9.19956 | 1003.77 | 37.70028
9.201064 | 1003.659 | 37.69611
9.20257 | 1003.549 | 37.69198
9.204044 | 1003.433 | 37.68761
9.205535 | 1003.318 | 37.68331
9.207045 | 1003.208 | 37.67918
9.208533 | 1003.101 | 37.67515
9.210034 | 1002.985 | 37.67081
9.211538 | 1002.873 | 37.66659
9.213028 | 1002.759 | 37.6623
9.214523 | 1002.65 | 37.65823
9.21602 | 1002.54 | 37.65408
9.217518 | 1002.43 | 37.64997
9.219018 | 1002.313 | 37.64557
9.220505 | 1002.202 | 37.64138
9.221997 | 1002.101 | 37.63758
9.223482 | 1001.982 | 37.63314
9.224998 | 1001.871 | 37.62896
9.226478 | 1001.759 | 37.62474
9.22799 | 1001.652 | 37.62074
9.229486 | 1001.539 | 37.61647
9.230988 | 1001.424 | 37.61217
9.232476 | 1001.314 | 37.60803
9.233972 | 1001.214 | 37.60426
9.235469 | 1001.106 | 37.60022
9.236957 | 1000.991 | 37.59589
9.238451 | 1000.886 | 37.59197
9.239955 | 1000.78 | 37.58798
9.241441 | 1000.672 | 37.58392
9.242932 | 1000.559 | 37.5797
9.244438 | 1000.453 | 37.5757
9.245925 | 1000.349 | 37.57178
9.24742 | 1000.24 | 37.56769
9.248916 | 1000.123 | 37.56329
9.250413 | 1000.003 | 37.5588
9.251905 | 999.8838 | 37.55432
9.253404 | 999.7654 | 37.54987
9.254904 | 999.6447 | 37.54534
9.2564 | 999.5202 | 37.54066
9.2579 | 999.4 | 37.53615
9.25938 | 999.2711 | 37.53131
9.260883 | 999.1363 | 37.52625
9.26237 | 999.0089 | 37.52146
9.263859 | 998.8848 | 37.5168
9.265354 | 998.7664 | 37.51235
9.266837 | 998.6431 | 37.50772
9.268359 | 998.5215 | 37.50316
9.269858 | 998.3953 | 37.49841
9.271362 | 998.2781 | 37.49401
9.27283 | 998.1661 | 37.48981
9.274332 | 998.0522 | 37.48553
9.275826 | 997.9418 | 37.48138
9.277321 | 997.8302 | 37.47719
9.278819 | 997.7072 | 37.47257
9.280309 | 997.582 | 37.46787
9.281815 | 997.4666 | 37.46353
9.283309 | 997.3433 | 37.4589
9.284809 | 997.2278 | 37.45457
9.286313 | 997.1031 | 37.44988
9.287818 | 996.9759 | 37.4451
9.289315 | 996.8485 | 37.44032
9.290814 | 996.7232 | 37.43561
9.292317 | 996.5895 | 37.43059
9.293814 | 996.471 | 37.42614
9.295321 | 996.3574 | 37.42187
9.296804 | 996.2356 | 37.4173
9.29831 | 996.111 | 37.41262
9.299804 | 995.9842 | 37.40786
9.301284 | 995.868 | 37.40349
9.302772 | 995.7499 | 37.39906
9.304271 | 995.6287 | 37.39451
9.305773 | 995.5115 | 37.3901
9.307245 | 995.4031 | 37.38603
9.308754 | 995.2892 | 37.38176
9.310249 | 995.1549 | 37.37671
9.311748 | 995.0303 | 37.37203
9.313258 | 994.9216 | 37.36795
9.314759 | 994.8097 | 37.36374
9.316245 | 994.6862 | 37.35911
9.317745 | 994.5649 | 37.35455
9.319229 | 994.4532 | 37.35035
9.320726 | 994.3325 | 37.34582
9.322209 | 994.201 | 37.34088
9.3237 | 994.0722 | 37.33605
9.325203 | 993.9598 | 37.33182
9.326709 | 993.8346 | 37.32712
9.328188 | 993.7003 | 37.32208
9.329693 | 993.5656 | 37.31702
9.33118 | 993.4348 | 37.31211
9.332697 | 993.3048 | 37.30722
9.334183 | 993.1728 | 37.30226
9.335677 | 993.0323 | 37.29699
9.337176 | 992.8989 | 37.29198
9.338666 | 992.7689 | 37.28709
9.34017 | 992.6328125 | 37.28198
9.341683 | 992.5 | 37.277
9.343161 | 992.3647 | 37.27192
9.344656 | 992.2384 | 37.26717
9.346143 | 992.1105 | 37.26237
9.347641 | 991.976 | 37.25732
9.349144 | 991.8403 | 37.25222
9.350632 | 991.7177 | 37.24761
9.352132 | 991.5934 | 37.24294
9.353649 | 991.457 | 37.23782
9.355133 | 991.3253 | 37.23288
9.356635 | 991.1878 | 37.22771
9.358135 | 991.0573 | 37.22281
9.359612 | 990.9217 | 37.21772
9.361115 | 990.779 | 37.21236
9.362601 | 990.6432 | 37.20726
9.364097 | 990.5067 | 37.20213
9.365582 | 990.3638 | 37.19676
9.367048 | 990.2205 | 37.19138
9.368555 | 990.0864 | 37.18634
9.370074 | 989.9504 | 37.18124
9.371568 | 989.8217 | 37.1764
9.373055 | 989.6852 | 37.17128
9.374564 | 989.5508 | 37.16623
9.376059 | 989.4224 | 37.1614
9.377529 | 989.2888 | 37.15639
9.379057 | 989.1552 | 37.15137
9.380548 | 989.0217 | 37.14635
9.382054 | 988.8895 | 37.14139
9.383527 | 988.7618 | 37.13659
9.385029 | 988.634 | 37.13179
9.386505 | 988.5005 | 37.12678
9.388036 | 988.3713 | 37.12193
9.389527 | 988.2395 | 37.11698
9.391019 | 988.111 | 37.11215
9.392507 | 987.9785 | 37.10717
9.394032 | 987.8444 | 37.10214
9.395522 | 987.7066 | 37.09696
9.397024 | 987.5685 | 37.09177
9.398519 | 987.4265 | 37.08644
9.400008 | 987.2802 | 37.08094
9.401505 | 987.1383 | 37.07562
9.403 | 986.9924 | 37.07014
9.404503 | 986.8484 | 37.06473
9.405987 | 986.6968 | 37.05903
9.407501 | 986.5396 | 37.05313
9.408998 | 986.3907 | 37.04754
9.410492 | 986.2526 | 37.04235
9.41199 | 986.103 | 37.03673
9.413491 | 985.9472 | 37.03088
9.415003 | 985.7979 | 37.02527
9.416498 | 985.6434 | 37.01947
9.417988 | 985.4955 | 37.01392
9.419484 | 985.3393 | 37.00805
9.42098 | 985.1923 | 37.00253
9.422456 | 985.0498 | 36.99718
9.423947 | 984.9001 | 36.99155
9.425444 | 984.7502 | 36.98592
9.426953 | 984.6039 | 36.98043
9.428452 | 984.4597 | 36.97501
9.429958 | 984.3104 | 36.9694
9.431448 | 984.1663 | 36.96399
9.432952 | 984.0245 | 36.95867
9.434446 | 983.8748 | 36.95304
9.435933 | 983.7246 | 36.9474
9.437416 | 983.5717 | 36.94166
9.438926 | 983.4146 | 36.93576
9.4404 | 983.2592 | 36.92992
9.441908 | 983.1068 | 36.9242
9.443392 | 982.9489 | 36.91827
9.444905 | 982.7933 | 36.91243
9.446386 | 982.6422 | 36.90675
9.447883 | 982.4792 | 36.90063
9.449383 | 982.3271 | 36.89492
9.450893 | 982.1744 | 36.88918
9.452378 | 982.0197 | 36.88337
9.453888 | 981.8697 | 36.87773
9.455376 | 981.7147 | 36.87191
9.456879 | 981.565 | 36.86629
9.458373 | 981.4166 | 36.86072
9.459881 | 981.2635 | 36.85497
9.461352 | 981.1085 | 36.84914
9.462868 | 980.963 | 36.84368
9.464362 | 980.806 | 36.83779
9.465828 | 980.6563 | 36.83216
9.467314 | 980.5109 | 36.8267
9.468821 | 980.3611 | 36.82108
9.470328 | 980.2067 | 36.81528
9.471802 | 980.056 | 36.80961
9.47332 | 979.9021 | 36.80383
9.474821 | 979.7468 | 36.798
9.476307 | 979.5872 | 36.79201
9.47781 | 979.423 | 36.78584
9.479308 | 979.2608 | 36.77975
9.480805 | 979.0938 | 36.77348
9.482284 | 978.9321 | 36.7674
9.483793 | 978.7691 | 36.76128
9.485266 | 978.6089 | 36.75527
9.486753 | 978.4337 | 36.74868
9.488257 | 978.2672 | 36.74243
9.489741 | 978.0969 | 36.73603
9.491252 | 977.9282 | 36.7297
9.492742 | 977.7631 | 36.7235
9.494242 | 977.6023 | 36.71746
9.495751 | 977.4368 | 36.71124
9.497233 | 977.265 | 36.70479
9.49871 | 977.0913 | 36.69827
9.500245 | 976.9184 | 36.69177
9.501724 | 976.7546 | 36.68562
9.503218 | 976.5862 | 36.6793
9.504715 | 976.4227 | 36.67315
9.506216 | 976.2631 | 36.66716
9.507716 | 976.0939 | 36.6608
9.509206 | 975.9221 | 36.65435
9.5107 | 975.7498 | 36.64788
9.512198 | 975.5823 | 36.64159
9.513706 | 975.4218 | 36.63556
9.515187 | 975.2553 | 36.62931
9.516688 | 975.0877 | 36.62301
9.518162 | 974.9196 | 36.6167
9.519672 | 974.7499 | 36.61032
9.521169 | 974.5762 | 36.6038
9.522668 | 974.4067 | 36.59744
9.524167 | 974.2423 | 36.59126
9.525664 | 974.0671 | 36.58468
9.527157 | 973.9002 | 36.57841
9.528649 | 973.7289 | 36.57198
9.53015 | 973.5581 | 36.56556
9.531637 | 973.3845 | 36.55904
9.533136 | 973.2109375 | 36.55252
9.534644 | 973.045 | 36.54629
9.536149 | 972.8765 | 36.53996
9.537649 | 972.7043 | 36.53349
9.539145 | 972.5341 | 36.5271
9.540638 | 972.3723 | 36.52102
9.542127 | 972.1996 | 36.51454
9.54361 | 972.0243 | 36.50795
9.545109 | 971.8511 | 36.50145
9.54661 | 971.6749 | 36.49483
9.548086 | 971.4995 | 36.48824
9.549598 | 971.3202 | 36.48151
9.551087 | 971.1359 | 36.47459
9.5526 | 970.9579 | 36.4679
9.554103 | 970.774 | 36.46099
9.555569 | 970.5868 | 36.45396
9.557076 | 970.392 | 36.44665
9.55858 | 970.2032 | 36.43956
9.560089 | 970.0141 | 36.43245
9.561571 | 969.8271 | 36.42543
9.563044 | 969.6415 | 36.41846
9.564541 | 969.4482 | 36.4112
9.566039 | 969.2642 | 36.40429
9.567535 | 969.0779 | 36.39729
9.56902 | 968.8934 | 36.39036
9.570503 | 968.7068 | 36.38336
9.572027 | 968.5271 | 36.3766
9.573524 | 968.3416 | 36.36964
9.575008 | 968.1586 | 36.36277
9.576505 | 967.9727 | 36.35578
9.578013 | 967.7858 | 36.34876
9.5795 | 967.5996 | 36.34177
9.580999 | 967.4075 | 36.33455
9.582506 | 967.214 | 36.32729
9.583986 | 967.0208 | 36.32003
9.58548 | 966.8321 | 36.31294
9.586988 | 966.6337 | 36.30549
9.588494 | 966.441 | 36.29826
9.589992 | 966.2499 | 36.29108
9.591478 | 966.0603 | 36.28396
9.592974 | 965.8636 | 36.27657
9.594457 | 965.6725 | 36.26939
9.595953 | 965.4837 | 36.2623
9.597455 | 965.286 | 36.25487
9.598972 | 965.0923 | 36.2476
9.600464 | 964.9036 | 36.24051
9.601955 | 964.7168 | 36.23349
9.60346 | 964.5286 | 36.22643
9.604963 | 964.3381 | 36.21927
9.606439 | 964.1496 | 36.21219
9.607931 | 963.9553 | 36.20489
9.609437 | 963.764 | 36.19771
9.610925 | 963.5733 | 36.19055
9.612419 | 963.3882 | 36.1836
9.613919 | 963.1984 | 36.17646
9.615425 | 963.0023 | 36.1691
9.61691 | 962.8087 | 36.16183
9.618401 | 962.6104 | 36.15438
9.619922 | 962.4108 | 36.14688
9.621395 | 962.2129 | 36.13945
9.622883 | 962.0184 | 36.13215
9.624378 | 961.8136 | 36.12445
9.625881 | 961.6086 | 36.11675
9.627395 | 961.4051 | 36.10911
9.628883 | 961.1936 | 36.10117
9.630378 | 960.9863 | 36.09338
9.631861 | 960.7769 | 36.08552
9.633364 | 960.5649 | 36.07756
9.634881 | 960.3537 | 36.06962
9.636381 | 960.1344 | 36.06139
9.637886 | 959.9197 | 36.05332
9.639364 | 959.7043 | 36.04523
9.64086 | 959.4871 | 36.03707
9.642364 | 959.2682 | 36.02885
9.64384 | 959.0531 | 36.02077
9.645345 | 958.8422 | 36.01285
9.646835 | 958.629 | 36.00485
9.648329 | 958.4135 | 35.99675
9.649862 | 958.1904 | 35.98837
9.651346 | 957.9758 | 35.98031
9.652854 | 957.7616 | 35.97227
9.654362 | 957.546875 | 35.9642
9.655864 | 957.338 | 35.95635
9.657345 | 957.1282 | 35.94848
9.658823 | 956.9111 | 35.94032
9.660342 | 956.6875 | 35.93192
9.661834 | 956.4691 | 35.92372
9.663301 | 956.2518 | 35.91556
9.664793 | 956.0413 | 35.90766
9.666287 | 955.8264 | 35.89958
9.667796 | 955.6081 | 35.89138
9.6693 | 955.3893 | 35.88317
9.67079 | 955.1649 | 35.87474
9.672291 | 954.9384 | 35.86623
9.67379 | 954.7202 | 35.85803
9.675273 | 954.4944 | 35.84955
9.676775 | 954.272 | 35.8412
9.678276 | 954.0549 | 35.83305
9.679766 | 953.8254 | 35.82443
9.681261 | 953.602 | 35.81604
9.682749 | 953.3845 | 35.80787
9.684261 | 953.1664 | 35.79968
9.68575 | 952.9421 | 35.79125
9.687254 | 952.7238 | 35.78305
9.68873 | 952.5037 | 35.77479
9.690238 | 952.285 | 35.76657
9.691725 | 952.0623 | 35.75821
9.693226 | 951.8339 | 35.74963
9.694725 | 951.6152 | 35.74142
9.696209 | 951.387 | 35.73284
9.697693 | 951.1566 | 35.72419
9.699228 | 950.9293 | 35.71566
9.700698 | 950.6976 | 35.70695
9.702211 | 950.4651 | 35.69822
9.703709 | 950.2314 | 35.68944
9.705193 | 949.9957 | 35.68059
9.706692 | 949.7579 | 35.67166
9.708184 | 949.5259 | 35.66294
9.70969 | 949.2864 | 35.65395
9.711181 | 949.0472 | 35.64497
9.712697 | 948.7968 | 35.63556
9.714186 | 948.552 | 35.62637
9.715665 | 948.31 | 35.61728
9.717154 | 948.0621 | 35.60797
9.718669 | 947.8224 | 35.59896
9.720154 | 947.5899 | 35.59023
9.721635 | 947.3445 | 35.58101
9.723122 | 947.0965 | 35.5717
9.724604 | 946.8532 | 35.56256
9.726104 | 946.6138 | 35.55357
9.727593 | 946.3801 | 35.54479
9.729107 | 946.1353 | 35.5356
9.730589 | 945.8904 | 35.5264
9.732089 | 945.6517 | 35.51744
9.73359 | 945.4065 | 35.50823
9.735092 | 945.1519 | 35.49866
9.736564 | 944.9059 | 35.48942
9.738042 | 944.6591 | 35.48015
9.739536 | 944.4113 | 35.47085
9.741026 | 944.1591 | 35.46138
9.742494 | 943.9106 | 35.45204
9.743998 | 943.6672 | 35.4429
9.7455 | 943.4267 | 35.43387
9.747019 | 943.1748 | 35.42441
9.748525 | 942.9295 | 35.41519
9.750044 | 942.6855 | 35.40603
9.751537 | 942.4363 | 35.39667
9.753048 | 942.2131 | 35.38828
9.754539 | 941.9812 | 35.37958
9.756041 | 941.7235 | 35.3699
9.757535 | 941.4783 | 35.36069
9.759027 | 941.2471 | 35.352
9.760541 | 941.0203 | 35.34349
9.762025 | 940.7733 | 35.33421
9.763501 | 940.516 | 35.32454
9.764987 | 940.2858 | 35.3159
9.766492 | 940.0589 | 35.30738
9.768012 | 939.7908 | 35.29731
9.76951 | 939.534 | 35.28766
9.771004 | 939.3064 | 35.27911
9.772511 | 939.0564 | 35.26972
9.773997 | 938.7901 | 35.25972
9.775482 | 938.5187 | 35.24953
9.776955 | 938.2632 | 35.23993
9.778476 | 938.0168 | 35.23068
9.779969 | 937.7411 | 35.22032
9.781466 | 937.4627 | 35.20987
9.782962 | 937.1998 | 35.19999
9.784467 | 936.938 | 35.19016
9.785957 | 936.6671 | 35.17999
9.787447 | 936.3987 | 35.16991
9.788933 | 936.1332 | 35.15993
9.790445 | 935.8699 | 35.15004
9.791934 | 935.6093 | 35.14026
9.793438 | 935.34 | 35.13014
9.794932 | 935.0741 | 35.12015
9.796438 | 934.816 | 35.11046
9.797947 | 934.5605 | 35.10087
9.799435 | 934.2916 | 35.09076
9.800935 | 934.0217 | 35.08063
9.802421 | 933.761 | 35.07084
9.803906 | 933.4962 | 35.06089
9.805402 | 933.23 | 35.05089
9.806887 | 932.9637 | 35.04089
9.808413 | 932.6957 | 35.03082
9.809921 | 932.4293 | 35.02082
9.811397 | 932.1627 | 35.01081
9.812923 | 931.8882 | 35.0005
9.814401 | 931.6119 | 34.99012
9.815899 | 931.3476 | 34.98019
9.817386 | 931.0814 | 34.97019
9.818875 | 930.811 | 34.96004
9.820372 | 930.5388 | 34.94981
9.821859 | 930.269 | 34.93968
9.823365 | 930.0054 | 34.92978
9.824863 | 929.7302 | 34.91944
9.82636 | 929.4493 | 34.9089
9.827837 | 929.1725 | 34.8985
9.829348 | 928.9034 | 34.88839
9.830843 | 928.6271 | 34.87801
9.832344 | 928.3501 | 34.86761
9.833836 | 928.0784 | 34.85741
9.835342 | 927.8074 | 34.84723
9.836833 | 927.5411 | 34.83723
9.838327 | 927.2634 | 34.8268
9.839834 | 926.9996 | 34.81689
9.84133 | 926.7388 | 34.80709
9.842818 | 926.4724 | 34.79708
9.844308 | 926.2068 | 34.78711
9.845811 | 925.9368 | 34.77697
9.847309 | 925.6618 | 34.76664
9.848798 | 925.382 | 34.75613
9.850269 | 925.0966 | 34.74541
9.85179 | 924.8138 | 34.73479
9.853283 | 924.5385 | 34.72445
9.85479 | 924.2509 | 34.71365
9.856268 | 923.962 | 34.7028
9.857776 | 923.6733 | 34.69196
9.859272 | 923.3793 | 34.68091
9.860746 | 923.0955 | 34.67025
9.862258 | 922.8066 | 34.6594
9.863745 | 922.5181 | 34.64857
9.865233 | 922.2302 | 34.63775
9.86672 | 921.9369 | 34.62674
9.868223 | 921.6399 | 34.61558
9.86972 | 921.3477 | 34.60461
9.871209 | 921.0584 | 34.59374
9.872716 | 920.7717 | 34.58298
9.874204 | 920.4812 | 34.57206
9.875709 | 920.1855 | 34.56096
9.877203 | 919.899 | 34.5502
9.878713 | 919.6066 | 34.53921
9.880203 | 919.3109 | 34.52811
9.881705 | 919.0158 | 34.51703
9.883209 | 918.7291 | 34.50626
9.884689 | 918.4401 | 34.4954
9.886179 | 918.1456 | 34.48434
9.887679 | 917.8521 | 34.47332
9.889169 | 917.5676 | 34.46263
9.890693 | 917.2762 | 34.45169
9.892177 | 916.9849 | 34.44075
9.893687 | 916.697 | 34.42993
9.895162 | 916.4172 | 34.41942
9.896677 | 916.1273 | 34.40854
9.898173 | 915.838 | 34.39767
9.899673 | 915.5471 | 34.38674
9.90115 | 915.2585 | 34.37591
9.902644 | 914.9694 | 34.36505
9.90414 | 914.6803 | 34.35419
9.905634 | 914.3961 | 34.34351
9.90712 | 914.1071 | 34.33266
9.908624 | 913.8186 | 34.32183
9.910157 | 913.5295 | 34.31097
9.911657 | 913.2485 | 34.30041
9.91314 | 912.9611 | 34.28962
9.914627 | 912.673 | 34.2788
9.916111 | 912.3841 | 34.26795
9.917617 | 912.0949 | 34.25709
9.919135 | 911.8071 | 34.24627
9.920605 | 911.5099 | 34.23512
9.922096 | 911.2105 | 34.22387
9.923573 | 910.9166 | 34.21283
9.92508 | 910.6191 | 34.20166
9.926588 | 910.3196 | 34.19041
9.928074 | 910.0181 | 34.17908
9.92956 | 909.7218 | 34.16795
9.931065 | 909.424 | 34.15677
9.932573 | 909.1185 | 34.14529
9.934066 | 908.8085 | 34.13365
9.935573 | 908.5151 | 34.12263
9.937063 | 908.2158 | 34.11139
9.938544 | 907.9094 | 34.09988
9.940047 | 907.6064 | 34.0885
9.941535 | 907.2986 | 34.07694
9.943039 | 906.9985 | 34.06567
9.944543 | 906.7004 | 34.05448
9.94604 | 906.403 | 34.0433
9.947539 | 906.1111 | 34.03234
9.949014 | 905.8205 | 34.02143
9.950526 | 905.5192 | 34.01011
9.95203 | 905.2222 | 33.99896
9.953525 | 904.9304 | 33.988
9.955015 | 904.6348 | 33.97689
9.956522 | 904.3431 | 33.96594
9.957993 | 904.0464 | 33.95479
9.959469 | 903.7418 | 33.94335
9.960968 | 903.4435 | 33.93215
9.962489 | 903.1398 | 33.92074
9.963968 | 902.8348 | 33.90929
9.965431 | 902.5376 | 33.89813
9.966959 | 902.2313 | 33.88662
9.968445 | 901.9365 | 33.87555
9.969936 | 901.6411 | 33.86445
9.971446 | 901.3431 | 33.85326
9.972929 | 901.0424 | 33.84197
9.974431 | 900.7435 | 33.83074
9.975932 | 900.4452 | 33.81954
9.977425 | 900.1475 | 33.80836
9.978916 | 899.855 | 33.79737
9.980402 | 899.5589 | 33.78625
9.981895 | 899.2767 | 33.77565
9.983396 | 898.9781 | 33.76444
9.984879 | 898.6835 | 33.75337
9.986365 | 898.3962 | 33.74258
9.987883 | 898.1106 | 33.73185
9.98938 | 897.8288 | 33.72127
9.990887 | 897.5449 | 33.71061
9.992402 | 897.2568 | 33.69978
9.993882 | 896.9658 | 33.68885
9.995375 | 896.6746 | 33.67792
9.99688 | 896.3762 | 33.66671
9.9984 | 896.0827 | 33.65569
9.999874 | 895.7925 | 33.64479
10.00136 | 895.497 | 33.63369
10.00286 | 895.1967 | 33.62241
10.00435 | 894.8972 | 33.61116
10.00585 | 894.6011 | 33.60004
10.00736 | 894.3091 | 33.58907
10.00884 | 894.0095 | 33.57782
10.01033 | 893.7048 | 33.56638
10.01185 | 893.4033 | 33.55505
10.01336 | 893.1041 | 33.54381
10.01485 | 892.7972 | 33.53229
10.01634 | 892.4909 | 33.52079
10.01784 | 892.1882 | 33.50942
10.01933 | 891.8849 | 33.49802
10.02082 | 891.5786 | 33.48652
10.02231 | 891.274 | 33.47508
10.0238 | 890.9689 | 33.46362
10.02529 | 890.6734 | 33.45252
10.02678 | 890.3821 | 33.44158
10.02828 | 890.0881 | 33.43054
10.02979 | 889.7936 | 33.41948
10.0313 | 889.5017 | 33.40851
10.03281 | 889.2067 | 33.39743
10.0343 | 888.9125 | 33.38639
10.03578 | 888.613 | 33.37514
10.0373 | 888.3177 | 33.36405
10.03879 | 888.024 | 33.35301
10.04027 | 887.7197 | 33.34159
10.04177 | 887.4427 | 33.33118
10.04327 | 887.1481 | 33.32012
10.04476 | 886.8526 | 33.30902
10.04626 | 886.5583 | 33.29797
10.04775 | 886.2723 | 33.28722
10.04925 | 885.9843 | 33.2764
10.05075 | 885.692 | 33.26543
10.05226 | 885.4052 | 33.25466
10.05377 | 885.124 | 33.24409
10.05525 | 884.8505 | 33.23382
10.05676 | 884.5444 | 33.22233
10.05824 | 884.2511 | 33.21131
10.05973 | 883.9604 | 33.20039
10.06122 | 883.6785 | 33.1898
10.06272 | 883.3813 | 33.17864
10.06421 | 883.0878 | 33.16762
10.06569 | 882.8069 | 33.15707
10.06719 | 882.5196 | 33.14628
10.06868 | 882.2292 | 33.13537
10.0702 | 881.939 | 33.12447
10.07169 | 881.6462 | 33.11347
10.07317 | 881.3644 | 33.10289
10.07468 | 881.082 | 33.09228
10.07615 | 880.7888 | 33.08127
10.07767 | 880.5041 | 33.07058
10.07915 | 880.2166 | 33.05978
10.08064 | 879.9261 | 33.04887
10.08216 | 879.6345 | 33.03792
10.08364 | 879.3391 | 33.02682
10.08515 | 879.0481 | 33.01589
10.08663 | 878.7591 | 33.00504
10.08812 | 878.4614 | 32.99385
10.08963 | 878.1651 | 32.98273
10.09111 | 877.8701 | 32.97165
10.09263 | 877.5839 | 32.9609
10.09412 | 877.299 | 32.9502
10.09559 | 877.0078 | 32.93926
10.0971 | 876.7163 | 32.92831
10.0986 | 876.4391 | 32.9179
10.1001 | 876.1559 | 32.90727
10.1016 | 875.877 | 32.89679
10.10308 | 875.5975 | 32.88629
10.10458 | 875.318 | 32.87579
10.10607 | 875.0381 | 32.86528
10.10759 | 874.7531 | 32.85457
10.1091 | 874.4712 | 32.84399
10.11057 | 874.1925 | 32.83352
10.11207 | 873.9175 | 32.82319
10.11357 | 873.6357 | 32.81261
10.11506 | 873.3485 | 32.80182
10.11655 | 873.061 | 32.79102
10.11807 | 872.7774 | 32.78037
10.11956 | 872.4988 | 32.76991
10.12105 | 872.2192 | 32.75941
10.12256 | 871.947 | 32.74918
10.12403 | 871.6738 | 32.73892
10.12553 | 871.4012 | 32.72868
10.12703 | 871.1226 | 32.71822
10.12853 | 870.8458 | 32.70782
10.13002 | 870.582 | 32.69791
10.13153 | 870.3181 | 32.688
10.13303 | 870.0594 | 32.67829
10.13452 | 869.7986 | 32.66849
10.13601 | 869.5438 | 32.65892
10.13752 | 869.283 | 32.64913
10.13903 | 869.0202 | 32.63926
10.14052 | 868.7554 | 32.62931
10.142 | 868.4997 | 32.61971
10.14349 | 868.2496 | 32.61031
10.14498 | 867.9839 | 32.60034
10.14649 | 867.71875 | 32.59038
10.14798 | 867.456 | 32.58051
10.14949 | 867.1925 | 32.57061
10.15098 | 866.9246 | 32.56055
10.15247 | 866.6501 | 32.55024
10.15397 | 866.38 | 32.54009
10.15548 | 866.1133 | 32.53008
10.15696 | 865.8367 | 32.51969
10.15847 | 865.5598 | 32.50929
10.15996 | 865.2867 | 32.49903
10.16144 | 865.0193 | 32.48899
10.16294 | 864.7498 | 32.47887
10.16444 | 864.4771 | 32.46862
10.16594 | 864.2089 | 32.45855
10.16743 | 863.9544 | 32.44899
10.16892 | 863.6921 | 32.43914
10.17043 | 863.433 | 32.42941
10.17191 | 863.1768 | 32.41978
10.17342 | 862.9197 | 32.41013
10.17491 | 862.6716 | 32.40081
10.17641 | 862.4178 | 32.39128
10.17791 | 862.1605 | 32.38162
10.1794 | 861.9082 | 32.37214
10.1809 | 861.6498 | 32.36243
10.18239 | 861.3892 | 32.35265
10.18389 | 861.1324 | 32.343
10.18538 | 860.8821 | 32.3336
10.18687 | 860.6358 | 32.32435
10.18836 | 860.3782 | 32.31467
10.18986 | 860.1246 | 32.30515
10.19135 | 859.8757 | 32.2958
10.19285 | 859.625 | 32.28638
10.19435 | 859.3771 | 32.27708
10.19584 | 859.133 | 32.26791
10.19733 | 858.8912 | 32.25883
10.19884 | 858.6531 | 32.24988
10.20034 | 858.4115 | 32.24081
10.20183 | 858.1614 | 32.23142
10.20333 | 857.9238 | 32.22249
10.20482 | 857.6869 | 32.21359
10.20629 | 857.4488 | 32.20465
10.20779 | 857.2076 | 32.19559
10.2093 | 856.9681 | 32.1866
10.2108 | 856.7368 | 32.17791
10.21232 | 856.4971 | 32.1689
10.2138 | 856.2554 | 32.15983
10.2153 | 856.0099 | 32.15061
10.21677 | 855.7747 | 32.14177
10.21827 | 855.542 | 32.13303
10.21976 | 855.2961 | 32.1238
10.22126 | 855.0579 | 32.11485
10.22276 | 854.8284 | 32.10623
10.22424 | 854.5975 | 32.09756
10.22574 | 854.3615 | 32.08869
10.22725 | 854.1295 | 32.07998
10.22875 | 853.8986 | 32.07131
10.23026 | 853.6693 | 32.06269
10.23174 | 853.4435 | 32.05422
10.23324 | 853.2074 | 32.04535
10.23475 | 852.9836 | 32.03694
10.23624 | 852.7569 | 32.02843
10.23773 | 852.5237 | 32.01967
10.23922 | 852.2928 | 32.011
10.24073 | 852.0609 | 32.00229
10.24224 | 851.8298 | 31.99361
10.24373 | 851.5989 | 31.98493
10.2452 | 851.3693 | 31.97631
10.24672 | 851.1359 | 31.96754
10.24821 | 850.9105 | 31.95908
10.24971 | 850.683 | 31.95053
10.25122 | 850.4514 | 31.94183
10.25272 | 850.226 | 31.93337
10.25421 | 849.9917 | 31.92457
10.25569 | 849.7633 | 31.91599
10.25718 | 849.537 | 31.90749
10.25867 | 849.3119 | 31.89904
10.26015 | 849.0905 | 31.89072
10.26164 | 848.8698 | 31.88243
10.26313 | 848.648 | 31.8741
10.26461 | 848.4282 | 31.86585
10.2661 | 848.2073 | 31.85755
10.26762 | 847.9864 | 31.84925
10.26913 | 847.7714 | 31.84118
10.27063 | 847.5538 | 31.83301
10.27211 | 847.3387 | 31.82493
10.27364 | 847.1281 | 31.81702
10.27513 | 846.9074 | 31.80873
10.27663 | 846.691 | 31.8006
10.27812 | 846.4834 | 31.7928
10.27963 | 846.271 | 31.78483
10.28111 | 846.057 | 31.77679
10.2826 | 845.855 | 31.7692
10.2841 | 845.6563 | 31.76174
10.28559 | 845.4545 | 31.75416
10.2871 | 845.2479 | 31.7464
10.28859 | 845.0415 | 31.73865
10.2901 | 844.8412 | 31.73112
10.29159 | 844.6374 | 31.72347
10.29306 | 844.4338 | 31.71582
10.29457 | 844.2292 | 31.70814
10.29607 | 844.0367 | 31.70091
10.29757 | 843.8279 | 31.69307
10.29906 | 843.6215 | 31.68531
10.30055 | 843.4149 | 31.67755
10.30205 | 843.2051 | 31.66967
10.30355 | 843.0027 | 31.66207
10.30506 | 842.7964 | 31.65432
10.30656 | 842.587 | 31.64646
10.30805 | 842.3762 | 31.63854
10.30954 | 842.1756 | 31.63101
10.31103 | 841.9598 | 31.6229
10.31253 | 841.7534 | 31.61515
10.31405 | 841.5412 | 31.60718
10.31552 | 841.3336 | 31.59938
10.31701 | 841.1349 | 31.59192
10.3185 | 840.9247 | 31.58403
10.31999 | 840.7224 | 31.57643
10.32149 | 840.5306 | 31.56923
10.323 | 840.3346 | 31.56186
10.32448 | 840.1341 | 31.55433
10.32598 | 839.9399 | 31.54704
10.32747 | 839.7455 | 31.53974
10.32897 | 839.5554 | 31.5326
10.33046 | 839.3729 | 31.52574
10.33198 | 839.1812 | 31.51854
10.33348 | 839.0001 | 31.51174
10.33496 | 838.8132 | 31.50472
10.33646 | 838.6196 | 31.49745
10.33795 | 838.4303 | 31.49034
10.33945 | 838.2465 | 31.48344
10.34093 | 838.0662 | 31.47666
10.34243 | 837.8824 | 31.46976
10.34393 | 837.7052 | 31.46311
10.34543 | 837.5204 | 31.45616
10.34694 | 837.3395 | 31.44937
10.34843 | 837.1494 | 31.44223
10.34993 | 836.9667 | 31.43537
10.35143 | 836.7953 | 31.42893
10.35292 | 836.6198 | 31.42234
10.35442 | 836.4473 | 31.41586
10.35592 | 836.2712 | 31.40925
10.35743 | 836.0999 | 31.40281
10.35893 | 835.9225 | 31.39615
10.36042 | 835.7503 | 31.38968
10.36189 | 835.5807 | 31.38331
10.36338 | 835.4171 | 31.37717
10.36489 | 835.2548 | 31.37107
10.3664 | 835.0891 | 31.36485
10.36788 | 834.922 | 31.35857
10.36936 | 834.7538 | 31.35225
10.37088 | 834.5834 | 31.34586
10.37239 | 834.4138 | 31.33949
10.37387 | 834.2487 | 31.33328
10.37536 | 834.0805 | 31.32697
10.37689 | 833.9126 | 31.32066
10.37836 | 833.7411 | 31.31422
10.37986 | 833.5737 | 31.30793
10.38135 | 833.3976 | 31.30132
10.38285 | 833.2281 | 31.29495
10.38433 | 833.0475 | 31.28817
10.38584 | 832.8818 | 31.28195
10.38733 | 832.7146 | 31.27567
10.38884 | 832.5455 | 31.26932
10.39034 | 832.3734 | 31.26285
10.39184 | 832.2131 | 31.25683
10.39334 | 832.0474 | 31.25061
10.39484 | 831.8807 | 31.24435
10.39632 | 831.722 | 31.23839
10.3978 | 831.5612 | 31.23234
10.39932 | 831.4058 | 31.22651
10.40079 | 831.2472 | 31.22055
10.4023 | 831.0873 | 31.21455
10.40381 | 830.9286 | 31.20859
10.40528 | 830.7721 | 31.20271
10.40679 | 830.6104 | 31.19663
10.40828 | 830.4547 | 31.19079
10.40978 | 830.2968 | 31.18486
10.41127 | 830.1349 | 31.17878
10.41278 | 829.9785 | 31.1729
10.41427 | 829.823 | 31.16706
10.41575 | 829.6661 | 31.16117
10.41726 | 829.5191 | 31.15565
10.41875 | 829.3683 | 31.14998
10.42025 | 829.2263 | 31.14465
10.42173 | 829.0747 | 31.13896
10.42323 | 828.9271 | 31.13341
10.42472 | 828.7819 | 31.12796
10.42621 | 828.6409 | 31.12266
10.42772 | 828.4999 | 31.11737
10.42922 | 828.3559 | 31.11196
10.43072 | 828.2131 | 31.1066
10.43222 | 828.0681 | 31.10115
10.43369 | 827.9248 | 31.09577
10.43521 | 827.7751 | 31.09015
10.43671 | 827.6368 | 31.08495
10.4382 | 827.5051 | 31.08
10.43969 | 827.3613 | 31.0746
10.44118 | 827.2209 | 31.06933
10.44267 | 827.0799 | 31.06403
10.44418 | 826.9492 | 31.05912
10.44567 | 826.8126 | 31.054
10.44715 | 826.6722 | 31.04872
10.44864 | 826.5347 | 31.04356
10.45014 | 826.4012 | 31.03854
10.45166 | 826.2578 | 31.03315
10.45314 | 826.109 | 31.02757
10.45464 | 825.9733 | 31.02247
10.45614 | 825.8311 | 31.01713
10.45764 | 825.684 | 31.0116
10.45912 | 825.5332 | 31.00594
10.46062 | 825.3934 | 31.00069
10.4621 | 825.2553 | 30.9955
10.46361 | 825.1179 | 30.99034
10.46507 | 824.9715 | 30.98484
10.46658 | 824.8409 | 30.97994
10.46808 | 824.7131 | 30.97514
10.46959 | 824.5791 | 30.97011
10.47107 | 824.4417 | 30.96495
10.47256 | 824.3143 | 30.96016
10.47408 | 824.1937 | 30.95563
10.47555 | 824.0627 | 30.95071
10.47707 | 823.9364 | 30.94597
10.47855 | 823.8043 | 30.94101
10.48005 | 823.6853 | 30.93654
10.48156 | 823.5506 | 30.93148
10.48307 | 823.4189 | 30.92653
10.48456 | 823.2891 | 30.92166
10.48606 | 823.171875 | 30.91725
10.48754 | 823.0512 | 30.91272
10.48906 | 822.9172 | 30.90769
10.49055 | 822.7913 | 30.90296
10.49205 | 822.6607 | 30.89805
10.49353 | 822.5346 | 30.89332
10.49503 | 822.4077 | 30.88855
10.49652 | 822.2917 | 30.8842
10.49803 | 822.1696 | 30.87961
10.49953 | 822.0511 | 30.87516
10.50102 | 821.9291 | 30.87058
10.5025 | 821.7985 | 30.86567
10.50399 | 821.6876 | 30.86151
10.50549 | 821.5765 | 30.85733
10.507 | 821.4658 | 30.85318
10.50847 | 821.3549 | 30.84901
10.50998 | 821.2433 | 30.84482
10.51149 | 821.136 | 30.84079
10.513 | 821.0291 | 30.83677
10.5145 | 820.9186 | 30.83262
10.51599 | 820.8012 | 30.82821
10.51748 | 820.6945 | 30.8242
10.51897 | 820.5823 | 30.81999
10.52047 | 820.4678 | 30.81569
10.52196 | 820.3463 | 30.81113
10.52343 | 820.2296 | 30.80675
10.52493 | 820.1141 | 30.80241
10.52643 | 819.9886 | 30.7977
10.52793 | 819.8616 | 30.79292
10.52944 | 819.7433 | 30.78848
10.53092 | 819.6356 | 30.78444
10.53241 | 819.5197 | 30.78008
10.53393 | 819.4038 | 30.77573
10.53542 | 819.2837 | 30.77122
10.53693 | 819.1708 | 30.76698
10.53842 | 819.0591 | 30.76278
10.5399 | 818.9426 | 30.75841
10.54141 | 818.8293 | 30.75415
10.5429 | 818.7205 | 30.75007
10.54439 | 818.6107 | 30.74594
10.54588 | 818.4959 | 30.74163
10.54738 | 818.3929 | 30.73776
10.54888 | 818.2797 | 30.73351
10.55039 | 818.1779 | 30.72969
10.55189 | 818.0727 | 30.72573
10.55336 | 817.9669 | 30.72176
10.55487 | 817.8622 | 30.71783
10.55786 | 817.6581 | 30.71016
10.55936 | 817.5566 | 30.70635
10.56232 | 817.3578 | 30.69888
10.56382 | 817.2556 | 30.69505
10.56532 | 817.1525 | 30.69117
10.56831 | 816.9545 | 30.68374
10.5713 | 816.7608 | 30.67646
10.5743 | 816.5701 | 30.6693
10.57579 | 816.4695 | 30.66552
10.57879 | 816.2841 | 30.65856
10.58179 | 816.1003 | 30.65166
10.58475 | 815.9398 | 30.64563
10.58777 | 815.7749 | 30.63943
10.59076 | 815.6133 | 30.63336
10.59377 | 815.4272 | 30.62638
10.59677 | 815.264 | 30.62024
10.59977 | 815.0709 | 30.61299
10.60276 | 814.8881 | 30.60613
10.60574 | 814.7015 | 30.59912
10.60877 | 814.5283 | 30.59261
10.61026 | 814.4269 | 30.58881
10.61324 | 814.2405 | 30.5818
10.61623 | 814.0522 | 30.57473
10.6192 | 813.8911 | 30.56868
10.62219 | 813.7142 | 30.56203
10.6252 | 813.5706 | 30.55664
10.6282 | 813.4189 | 30.55095
10.6312 | 813.2712 | 30.5454
10.63418 | 813.1041 | 30.53912
10.63715 | 812.954 | 30.53348
10.64014 | 812.7809 | 30.52698
10.64314 | 812.6219 | 30.52101
10.64612 | 812.4501 | 30.51456
10.64913 | 812.296 | 30.50877
10.65213 | 812.1418 | 30.50298
10.65512 | 811.9956 | 30.49749
10.65809 | 811.8426 | 30.49174
10.66109 | 811.7164 | 30.487
10.66409 | 811.5909 | 30.48229
10.66705 | 811.4515 | 30.47705
10.67006 | 811.328 | 30.47241
10.67306 | 811.1967 | 30.46748
10.67603 | 811.0603 | 30.46236
10.67904 | 810.9089 | 30.45667
10.68203 | 810.7654 | 30.45128
10.685 | 810.6107 | 30.44547
10.68799 | 810.4585 | 30.43976
10.69099 | 810.3029 | 30.43391
10.69398 | 810.1544 | 30.42833
10.69697 | 810.0142 | 30.42307
10.69998 | 809.8817 | 30.41809
10.70294 | 809.7516 | 30.41321
10.70594 | 809.6229 | 30.40837
10.70896 | 809.4985 | 30.4037
10.71194 | 809.361 | 30.39853
10.71492 | 809.2316 | 30.39367
10.71789 | 809.0939 | 30.3885
10.7209 | 808.9669 | 30.38373
10.72388 | 808.85 | 30.37934
10.72689 | 808.741 | 30.37525
10.72989 | 808.6276 | 30.37099
10.73289 | 808.5222 | 30.36703
10.73587 | 808.4195 | 30.36317
10.73887 | 808.2999 | 30.35868
10.74187 | 808.1841 | 30.35433
10.74486 | 808.069 | 30.35001
10.74783 | 807.9553 | 30.34574
10.75084 | 807.8286 | 30.34098
10.75382 | 807.7145 | 30.33669
10.75682 | 807.6001 | 30.3324
10.7598 | 807.4813 | 30.32793
10.76279 | 807.3625 | 30.32347
10.76577 | 807.2507 | 30.31927
10.76877 | 807.1426 | 30.31522
10.77177 | 807.0334 | 30.31111
10.77475 | 806.9253 | 30.30705
10.77775 | 806.8171 | 30.30299
10.78075 | 806.7105 | 30.29899
10.78374 | 806.6025 | 30.29493
10.78671 | 806.4998 | 30.29107
10.79122 | 806.3511 | 30.28549
10.79571 | 806.2105 | 30.28021
10.8002 | 806.0676 | 30.27484
10.80469 | 805.9389 | 30.27001
10.80918 | 805.8242 | 30.2657
10.81369 | 805.7207 | 30.26181
10.81817 | 805.6172 | 30.25792
10.82264 | 805.5072 | 30.25379
10.82713 | 805.3849 | 30.2492
10.83162 | 805.2302 | 30.24339
10.83461 | 805.1285 | 30.23957
10.83761 | 805.0187 | 30.23545
10.84208 | 804.8764 | 30.2301
10.84659 | 804.7573 | 30.22562
10.8511 | 804.6536 | 30.22173
10.85557 | 804.5477 | 30.21775
10.86007 | 804.4454 | 30.21391
10.86454 | 804.3331 | 30.20969
10.86903 | 804.2227 | 30.20555
10.87351 | 804.1157 | 30.20153
10.878 | 804.0131 | 30.19767
10.884 | 803.8925 | 30.19315
10.88996 | 803.7828 | 30.18903
10.89596 | 803.6669 | 30.18467
10.90045 | 803.5667 | 30.18091
10.90493 | 803.456 | 30.17675
10.90943 | 803.3382 | 30.17233
10.91391 | 803.2305 | 30.16828
10.91838 | 803.1188 | 30.16409
10.92434 | 803.0027 | 30.15973
10.92884 | 802.8976 | 30.15578
10.93481 | 802.772 | 30.15106
10.93926 | 802.6633 | 30.14698
10.94524 | 802.545 | 30.14253
10.95128 | 802.4312 | 30.13826
10.95876 | 802.3194 | 30.13406
10.96775 | 802.2136 | 30.13009
10.97374 | 802.1071 | 30.12609
10.9797 | 801.9746 | 30.12111
10.98569 | 801.8577 | 30.11672
10.99168 | 801.74 | 30.1123
10.99917 | 801.6241 | 30.10795
11.00966 | 801.4971 | 30.10318
11.01713 | 801.3745 | 30.09857
11.0246 | 801.265 | 30.09446
11.03509 | 801.1604 | 30.09053
11.04554 | 801.0489 | 30.08634
11.05602 | 800.9482 | 30.08256
11.06347 | 800.8445 | 30.07867
11.06946 | 800.7237 | 30.07413
11.07694 | 800.6049 | 30.06967
11.08891 | 800.4984 | 30.06567
11.10087 | 800.3765 | 30.06109
11.11586 | 800.2781 | 30.05739
11.12781 | 800.1632 | 30.05308
11.1368 | 800.0508 | 30.04886
11.14427 | 799.9444 | 30.04486
11.15922 | 799.8322 | 30.04065
11.16967 | 799.7311 | 30.03685
11.18314 | 799.6307 | 30.03308
11.19812 | 799.6071 | 30.03219
11.2086 | 799.4922 | 30.02788
11.21906 | 799.3862 | 30.02389
11.23403 | 799.3007 | 30.02068
11.24901 | 799.2451 | 30.0186
11.26393 | 799.2198 | 30.01765
11.27889 | 799.1589 | 30.01536
11.29234 | 799.0478 | 30.01118
11.30733 | 798.9612 | 30.00793
11.32227 | 798.907 | 30.0059
11.33725 | 798.8827 | 30.00498
11.35222 | 798.8516 | 30.00382
11.36568 | 798.7405 | 29.99964
11.38063 | 798.6657 | 29.99683
11.39559 | 798.6044 | 29.99453
11.41054 | 798.564 | 29.99301
11.4255 | 798.5352 | 29.99193
11.44048 | 798.455 | 29.98892
11.45544 | 798.4343 | 29.98814
11.47039 | 798.3733 | 29.98585
11.48533 | 798.3909 | 29.98651
11.50029 | 798.4129 | 29.98734
11.51526 | 798.3602 | 29.98536
11.53022 | 798.2711 | 29.98201
11.54516 | 798.2493 | 29.9812
11.56013 | 798.2612 | 29.98164
11.57509 | 798.2234 | 29.98022
11.59008 | 798.1667 | 29.97809
11.60502 | 798.0734 | 29.97459
11.61998 | 798.0528 | 29.97381
11.63497 | 798.045 | 29.97352
11.6499 | 798.0449 | 29.97352
11.66483 | 797.9534 | 29.97008
11.67982 | 797.985 | 29.97127
11.69478 | 797.9315 | 29.96926
11.70973 | 797.944 | 29.96973
11.72466 | 797.9643 | 29.97049
11.73965 | 797.9221 | 29.96891
11.75462 | 797.86 | 29.96657
11.76954 | 797.8168 | 29.96495
11.7845 | 797.8344 | 29.96561
11.7995 | 797.8268 | 29.96533
11.81448 | 797.7277 | 29.9616
11.82945 | 797.6914 | 29.96024
11.84439 | 797.6364 | 29.95818
11.85935 | 797.6354 | 29.95814
11.8743 | 797.6492 | 29.95865
11.88923 | 797.5977 | 29.95672
11.9042 | 797.5481 | 29.95486
11.91913 | 797.5377 | 29.95447
11.93412 | 797.546 | 29.95478
11.94909 | 797.5508 | 29.95496
11.964 | 797.5007 | 29.95308
11.97898 | 797.4393 | 29.95077
11.99393 | 797.4224 | 29.95014
12.00892 | 797.4347 | 29.9506
12.02387 | 797.4318 | 29.95049
12.03885 | 797.3427 | 29.94714
12.05383 | 797.3069 | 29.9458
12.06877 | 797.3055 | 29.94575
12.08374 | 797.326 | 29.94652
12.09871 | 797.3215 | 29.94635
12.11365 | 797.2599 | 29.94404
12.12857 | 797.2526 | 29.94376
12.14349 | 797.2047 | 29.94196
12.15849 | 797.2827 | 29.94489
12.17345 | 797.2941 | 29.94532
12.18843 | 797.2193 | 29.94251
12.20339 | 797.2171 | 29.94243
12.21835 | 797.1815 | 29.94109
12.23331 | 797.1616 | 29.94034
12.24827 | 797.1781 | 29.94096
12.26323 | 797.133 | 29.93927
12.27819 | 797.1044 | 29.93819
12.29316 | 797.0801 | 29.93728
12.30813 | 797.132 | 29.93923
12.32306 | 797.1747 | 29.94083
12.33803 | 797.1111 | 29.93845
12.35301 | 797.0912 | 29.9377
12.36793 | 797.0782 | 29.93721
12.38286 | 797.1194 | 29.93876
12.39786 | 797.1853 | 29.94123
12.41283 | 797.1502 | 29.93991
12.42778 | 797.109375 | 29.93838
12.44274 | 797.098 | 29.93795
12.45772 | 797.1182 | 29.93871
12.47266 | 797.1652 | 29.94048
12.48759 | 797.1188 | 29.93874
12.50258 | 797.1017 | 29.93809
12.51754 | 797.1147 | 29.93858
12.53253 | 797.1464 | 29.93977
12.54745 | 797.2242 | 29.94269
12.5624 | 797.1575 | 29.94019
12.57738 | 797.1688 | 29.94061
12.59232 | 797.1677 | 29.94057
12.60727 | 797.2245 | 29.94271
12.62221 | 797.251 | 29.9437
12.63722 | 797.1924 | 29.9415
12.65216 | 797.1923 | 29.94149
12.66713 | 797.1685 | 29.9406
12.68208 | 797.1944 | 29.94157
12.69704 | 797.2447 | 29.94346
12.71202 | 797.2079 | 29.94208
12.72697 | 797.2011 | 29.94183
12.74191 | 797.2445 | 29.94346
12.75688 | 797.274 | 29.94457
12.77186 | 797.3624 | 29.94788
12.78682 | 797.3319 | 29.94674
12.80177 | 797.3262 | 29.94652
12.81673 | 797.3359375 | 29.94689
12.83168 | 797.4097 | 29.94966
12.84663 | 797.4445 | 29.95097
12.86157 | 797.4016 | 29.94936
12.87655 | 797.4254 | 29.95025
12.89154 | 797.4094 | 29.94965
12.90648 | 797.4669 | 29.95181
12.92143 | 797.4986 | 29.953
12.9364 | 797.495 | 29.95286
12.95136 | 797.5174 | 29.9537
12.9663 | 797.5623 | 29.95539
12.98126 | 797.6408 | 29.95834
12.99624 | 797.6851 | 29.96
13.01123 | 797.6785 | 29.95976
13.02618 | 797.6759 | 29.95966
13.04112 | 797.7328 | 29.96179
13.05609 | 797.7642 | 29.96297
13.07104 | 797.82 | 29.96507
13.08598 | 797.8113 | 29.96475
13.10094 | 797.7726 | 29.96329
13.1159 | 797.8101 | 29.9647
13.13086 | 797.8632 | 29.96669
13.14583 | 797.9093 | 29.96842
13.16077 | 797.9124 | 29.96854
13.17574 | 797.9366 | 29.96945
13.19069 | 797.9463 | 29.96981
13.20566 | 798.0316 | 29.97302
13.21911 | 798.1346 | 29.97689
13.2341 | 798.1194 | 29.97631
13.24908 | 798.1218 | 29.97641
13.26401 | 798.1664 | 29.97808
13.27899 | 798.2333 | 29.98059
13.29394 | 798.2866 | 29.9826
13.3089 | 798.2844 | 29.98251
13.32383 | 798.2712 | 29.98202
13.33873 | 798.283 | 29.98246
13.35376 | 798.3577 | 29.98527
13.36723 | 798.463 | 29.98922
13.38219 | 798.4611 | 29.98915
13.39715 | 798.5103 | 29.991
13.41213 | 798.5502 | 29.9925
13.42708 | 798.6045 | 29.99453
13.44202 | 798.7042 | 29.99828
13.45698 | 798.7357 | 29.99946
13.47192 | 798.7454 | 29.99983
13.48691 | 798.7722 | 30.00083
13.50185 | 798.8422 | 30.00346
13.51682 | 798.9276 | 30.00667
13.53177 | 798.9081 | 30.00594
13.54676 | 798.9232 | 30.0065
13.56167 | 798.9583 | 30.00782
13.57665 | 799.0313 | 30.01057
13.58862 | 799.1339 | 30.01442
13.60358 | 799.1848 | 30.01633
13.61852 | 799.1747 | 30.01595
13.63351 | 799.2432 | 30.01852
13.6485 | 799.303 | 30.02077
13.66193 | 799.408 | 30.02471
13.67688 | 799.4275 | 30.02545
13.69182 | 799.4666 | 30.02692
13.70682 | 799.5033 | 30.02829
13.72173 | 799.5376 | 30.02958
13.73673 | 799.638 | 30.03335
13.7517 | 799.6736 | 30.03469
13.76664 | 799.6663 | 30.03442
13.78159 | 799.7172 | 30.03633
13.79655 | 799.7662 | 30.03817
13.81151 | 799.8777 | 30.04236
13.82648 | 799.9425 | 30.04479
13.84145 | 799.9639 | 30.04559
13.85637 | 800.0061 | 30.04718
13.87134 | 800.0709 | 30.04961
13.88631 | 800.1796 | 30.05369
13.90129 | 800.2427 | 30.05606
13.91622 | 800.2319 | 30.05566
13.93118 | 800.2535 | 30.05647
13.94616 | 800.3218 | 30.05903
13.96111 | 800.4237 | 30.06286
13.97607 | 800.473 | 30.06471
13.99105 | 800.4952 | 30.06555
14.00601 | 800.5364 | 30.0671
14.02096 | 800.5947 | 30.06928
14.03443 | 800.7061 | 30.07347
14.04939 | 800.7858 | 30.07646
14.06433 | 800.7935 | 30.07675
14.07927 | 800.8654 | 30.07945
14.09426 | 800.9192 | 30.08147
14.10923 | 801.0349 | 30.08582
14.12416 | 801.0801 | 30.08751
14.13912 | 801.0852 | 30.08771
14.1541 | 801.129 | 30.08935
14.16904 | 801.1481 | 30.09007
14.18401 | 801.2622 | 30.09436
14.19896 | 801.3171 | 30.09642
14.21395 | 801.308 | 30.09608
14.2289 | 801.4063 | 30.09977
14.24387 | 801.4427 | 30.10114
14.25731 | 801.545 | 30.10498
14.27228 | 801.6148 | 30.1076
14.28722 | 801.6171875 | 30.10769
14.30219 | 801.6581 | 30.10923
14.31713 | 801.7581 | 30.11298
14.3321 | 801.858 | 30.11673
14.34707 | 801.9299 | 30.11943
14.36199 | 801.9539 | 30.12033
14.37697 | 801.983 | 30.12143
14.39195 | 802.0063 | 30.1223
14.40689 | 802.1123 | 30.12628
14.42188 | 802.2098 | 30.12995
14.43683 | 802.1617 | 30.12814
14.45182 | 802.2477 | 30.13137
14.46676 | 802.3248 | 30.13426
14.48171 | 802.4306 | 30.13824
14.49667 | 802.5106 | 30.14124
14.51163 | 802.5339 | 30.14212
14.52655 | 802.5859 | 30.14407
14.5415 | 802.6009 | 30.14463
14.5535 | 802.702 | 30.14843
14.56697 | 802.8021 | 30.15219
14.58191 | 802.7648 | 30.15079
14.59689 | 802.8235 | 30.15299
14.61187 | 802.8877 | 30.15541
14.62682 | 802.9656 | 30.15833
14.64028 | 803.0705 | 30.16227
14.65524 | 803.1079 | 30.16368
14.67017 | 803.134 | 30.16466
14.68516 | 803.1982 | 30.16707
14.7001 | 803.2764 | 30.17
14.71358 | 803.3831 | 30.17401
14.72852 | 803.4125 | 30.17512
14.74348 | 803.4249 | 30.17558
14.75844 | 803.4578 | 30.17682
14.77338 | 803.5295 | 30.17951
14.78535 | 803.6386 | 30.18361
14.80032 | 803.7264 | 30.18691
14.81529 | 803.7102 | 30.1863
14.83026 | 803.7437 | 30.18756
14.84524 | 803.82 | 30.19042
14.85866 | 803.9296 | 30.19454
14.87363 | 803.9685 | 30.196
14.88859 | 804.0068 | 30.19744
14.90354 | 804.0947 | 30.20074
14.91849 | 804.1132 | 30.20144
14.92899 | 804.2266 | 30.20569
14.94395 | 804.3077 | 30.20874
14.95889 | 804.3159 | 30.20905
14.97386 | 804.3588 | 30.21066
14.98881 | 804.4291 | 30.2133
15.00378 | 804.5067 | 30.21621
15.0187 | 804.5753 | 30.21879
15.03371 | 804.6046 | 30.21989
15.04868 | 804.6528 | 30.2217
15.06361 | 804.674 | 30.2225
15.07857 | 804.7754 | 30.22631
15.09353 | 804.8794 | 30.23021
15.10851 | 804.913 | 30.23147
15.12346 | 804.9728 | 30.23372
15.1384 | 805.0218 | 30.23556
15.15337 | 805.1235 | 30.23938
15.16832 | 805.2292 | 30.24335
15.18331 | 805.2703 | 30.24489
15.19825 | 805.2642 | 30.24466
15.21321 | 805.283 | 30.24537
15.22818 | 805.3922 | 30.24947
15.24312 | 805.473 | 30.25251
15.25805 | 805.4686 | 30.25234
15.27304 | 805.5376 | 30.25493
15.28802 | 805.5621 | 30.25585
15.30296 | 805.6377 | 30.25869
15.31344 | 805.7386 | 30.26248
15.3284 | 805.7911 | 30.26445
15.34336 | 805.8143 | 30.26533
15.35828 | 805.8542 | 30.26683
15.37327 | 805.9208 | 30.26932
15.38524 | 806.0234 | 30.27318
15.40022 | 806.0745 | 30.2751
15.41516 | 806.0576 | 30.27446
15.43014 | 806.1159 | 30.27665
15.44511 | 806.1356 | 30.27739
15.46004 | 806.2488 | 30.28164
15.47499 | 806.3033 | 30.28369
15.48994 | 806.2769 | 30.2827
15.50492 | 806.3204 | 30.28434
15.51986 | 806.3771 | 30.28646
15.53336 | 806.4822 | 30.29041
15.54829 | 806.5483 | 30.2929
15.56323 | 806.5352 | 30.2924
15.5782 | 806.5645 | 30.2935
15.59318 | 806.6127 | 30.29531
15.60813 | 806.724 | 30.29949
15.62309 | 806.7709 | 30.30126
15.63806 | 806.7465 | 30.30034
15.65305 | 806.7673 | 30.30112
15.668 | 806.8169 | 30.30298
15.68295 | 806.9131 | 30.3066
15.69793 | 806.939 | 30.30757
15.71284 | 806.9319 | 30.3073
15.72779 | 806.9564 | 30.30822
15.74275 | 807.0021 | 30.30994
15.75472 | 807.1063 | 30.31385
15.76969 | 807.1848 | 30.3168
15.78464 | 807.1687 | 30.3162
15.79961 | 807.2197 | 30.31811
15.81457 | 807.283 | 30.32049
15.82955 | 807.3265 | 30.32212
15.8445 | 807.3979 | 30.3248
15.85945 | 807.3841 | 30.32429
15.87441 | 807.3961 | 30.32473
15.88939 | 807.431 | 30.32605
15.90435 | 807.5089 | 30.32897
15.91929 | 807.5817 | 30.33171
15.93426 | 807.5662 | 30.33113
15.94921 | 807.6113 | 30.33282
15.96415 | 807.675 | 30.33521
15.97909 | 807.7639 | 30.33855
15.99408 | 807.8656 | 30.34237
16.00904 | 807.8671875 | 30.34243
16.024 | 807.8962 | 30.34352
16.03897 | 807.9669 | 30.34617
16.05391 | 808.0383 | 30.34886
16.06887 | 808.083 | 30.35054
16.08383 | 808.0705 | 30.35007
16.09879 | 808.1379 | 30.3526
16.11376 | 808.1494 | 30.35303
16.12874 | 808.2537 | 30.35695
16.1437 | 808.3516 | 30.36062
16.15865 | 808.3235 | 30.35957
16.1736 | 808.3958 | 30.36228
16.18856 | 808.4554 | 30.36452
16.20352 | 808.5382 | 30.36763
16.21845 | 808.614 | 30.37048
16.23343 | 808.6246 | 30.37088
16.2484 | 808.6733 | 30.37271
16.26335 | 808.7 | 30.37371
16.2783 | 808.757 | 30.37585
16.29326 | 808.8511 | 30.37938
16.30823 | 808.8524 | 30.37943
16.3232 | 808.8789 | 30.38043
16.33814 | 808.9407 | 30.38275
16.35312 | 809.0137 | 30.38549
16.3681 | 809.091 | 30.38839
16.38306 | 809.13 | 30.38986
16.39801 | 809.1527 | 30.39071
16.41296 | 809.1996 | 30.39247
16.42792 | 809.3108 | 30.39665
16.44286 | 809.3851 | 30.39944
16.45778 | 809.389 | 30.39959
16.47278 | 809.4459 | 30.40172
16.48777 | 809.4708 | 30.40266
16.5027 | 809.538 | 30.40518
16.51614 | 809.6473 | 30.40929
16.53114 | 809.6346 | 30.40881
16.54609 | 809.6537 | 30.40953
16.56102 | 809.7321 | 30.41247
16.57597 | 809.8179 | 30.41569
16.588 | 809.924 | 30.41968
16.60295 | 809.9458 | 30.4205
16.61793 | 809.9929 | 30.42227
16.63287 | 810.0344 | 30.42383
16.64783 | 810.108 | 30.42659
16.66276 | 810.2064 | 30.43029
16.67772 | 810.2578 | 30.43222
16.69268 | 810.2474 | 30.43183
16.70763 | 810.3171 | 30.43444
16.7226 | 810.359 | 30.43602
16.73607 | 810.4612 | 30.43986
16.75102 | 810.5048 | 30.4415
16.766 | 810.4917 | 30.441
16.78094 | 810.561 | 30.4436
16.79592 | 810.6189 | 30.44578
16.8094 | 810.7263 | 30.44981
16.82434 | 810.7913 | 30.45226
16.8393 | 810.7754 | 30.45166
16.85427 | 810.8355 | 30.45392
16.86923 | 810.9005 | 30.45635
16.88118 | 811.0186 | 30.46079
16.89615 | 811.0533 | 30.4621
16.91107 | 811.0493 | 30.46194
16.92602 | 811.0889 | 30.46343
16.94101 | 811.1205 | 30.46462
16.95597 | 811.2382 | 30.46904
16.97093 | 811.262 | 30.46993
16.98591 | 811.2744 | 30.4704
17.00087 | 811.3398 | 30.47286
17.01583 | 811.4225 | 30.47596
17.03078 | 811.4843 | 30.47828
17.04573 | 811.5541 | 30.48091
17.06069 | 811.5609 | 30.48116
17.07562 | 811.6064 | 30.48287
17.09061 | 811.6732 | 30.48538
17.10559 | 811.7823 | 30.48948
17.12053 | 811.8345 | 30.49144
17.13548 | 811.8353 | 30.49147
17.15044 | 811.858 | 30.49232
17.16539 | 811.8996 | 30.49388
17.18034 | 811.9874 | 30.49718
17.19532 | 812.0745 | 30.50045
17.21029 | 812.0455 | 30.49936
17.22526 | 812.0872 | 30.50093
17.24022 | 812.1606 | 30.50369
17.25218 | 812.262 | 30.50749
17.26711 | 812.3346 | 30.51022
17.28207 | 812.3442 | 30.51058
17.29704 | 812.4105 | 30.51307
17.31199 | 812.4241 | 30.51358
17.32698 | 812.5278 | 30.51748
17.34193 | 812.6117 | 30.52063
17.35688 | 812.5775 | 30.51934
17.37184 | 812.639 | 30.52165
17.3868 | 812.6412 | 30.52173
17.40177 | 812.7449 | 30.52563
17.41671 | 812.7855 | 30.52716
17.43169 | 812.8059 | 30.52792
17.44665 | 812.8312 | 30.52887
17.46159 | 812.8794 | 30.53068
17.47654 | 812.9466 | 30.53321
17.49152 | 813.0389 | 30.53667
17.50648 | 813.0437 | 30.53685
17.52144 | 813.0709 | 30.53788
17.53638 | 813.1071 | 30.53923
17.55137 | 813.1622 | 30.5413
17.56631 | 813.2509 | 30.54463
17.58129 | 813.2401 | 30.54423
17.59624 | 813.2503 | 30.54461
17.6112 | 813.2825 | 30.54582
17.62617 | 813.3507 | 30.54838
17.64112 | 813.4131 | 30.55073
17.65606 | 813.4014 | 30.55029
17.671 | 813.4228 | 30.55109
17.68599 | 813.4557 | 30.55233
17.70094 | 813.5315 | 30.55517
17.71588 | 813.6093 | 30.5581
17.73087 | 813.618 | 30.55842
17.74583 | 813.6535 | 30.55976
17.76076 | 813.6571 | 30.55989
17.77573 | 813.7431 | 30.56312
17.79071 | 813.7977 | 30.56517
17.80569 | 813.7738 | 30.56427
17.82065 | 813.8141 | 30.56579
17.8356 | 813.8327 | 30.56649
17.85057 | 813.8946 | 30.56881
17.8655 | 813.9712 | 30.57169
17.88045 | 813.9673 | 30.57154
17.8954 | 813.9667 | 30.57152
17.91036 | 814.0026 | 30.57287
17.92533 | 814.1 | 30.57653
17.9403 | 814.1388 | 30.57798
17.95524 | 814.1527 | 30.57851
17.9702 | 814.1675 | 30.57906
17.98517 | 814.188 | 30.57983
18.00012 | 814.2308 | 30.58144
18.01508 | 814.311 | 30.58445
18.03005 | 814.2872 | 30.58356
18.04504 | 814.313 | 30.58453
18.05999 | 814.332 | 30.58524
18.07495 | 814.4 | 30.58779
18.08992 | 814.4849 | 30.59098
18.10486 | 814.4902 | 30.59118
18.11977 | 814.5243 | 30.59246
18.13469 | 814.5304 | 30.59269
18.14673 | 814.6307 | 30.59646
18.1602 | 814.7313 | 30.60024
18.17515 | 814.7191 | 30.59978
18.19014 | 814.7289 | 30.60015
18.2051 | 814.7614 | 30.60137
18.22004 | 814.7708 | 30.60172
18.23502 | 814.8508 | 30.60472
18.24997 | 814.871 | 30.60548
18.2649 | 814.9023 | 30.60666
18.27987 | 814.9211 | 30.60736
18.29483 | 814.9974 | 30.61023
18.3098 | 815.1058 | 30.6143
18.32476 | 815.1225 | 30.61493
18.33973 | 815.1498 | 30.61596
18.35465 | 815.184 | 30.61724
18.3696 | 815.256 | 30.61994
18.38456 | 815.3465 | 30.62334
18.39955 | 815.379 | 30.62456
18.41451 | 815.3674 | 30.62413
18.42946 | 815.3727 | 30.62433
18.44445 | 815.4376 | 30.62677
18.45938 | 815.5258 | 30.63008
18.47432 | 815.5134 | 30.62961
18.48932 | 815.563 | 30.63147
18.5043 | 815.6041 | 30.63302
18.51921 | 815.645 | 30.63455
18.53119 | 815.75 | 30.6385
18.54617 | 815.7828 | 30.63973
18.56113 | 815.7742 | 30.63941
18.57605 | 815.8111 | 30.64079
18.59102 | 815.8757 | 30.64322
18.60598 | 815.9622 | 30.64647
18.62093 | 815.9896 | 30.6475
18.63591 | 815.9802 | 30.64714
18.65084 | 815.9825 | 30.64723
18.66582 | 816.036 | 30.64924
18.68078 | 816.1342 | 30.65293
18.69574 | 816.1811 | 30.65469
18.71071 | 816.1617 | 30.65396
18.72567 | 816.198 | 30.65532
18.74063 | 816.2778 | 30.65832
18.75558 | 816.3459 | 30.66088
18.77053 | 816.4174 | 30.66357
18.78552 | 816.3926 | 30.66263
18.80047 | 816.425 | 30.66385
18.81541 | 816.4938 | 30.66644
18.83038 | 816.5641 | 30.66908
18.84532 | 816.584 | 30.66982
18.86027 | 816.5588 | 30.66888
18.87525 | 816.5903 | 30.67006
18.89021 | 816.6306 | 30.67157
18.90519 | 816.7407 | 30.67571
18.92014 | 816.753 | 30.67617
18.93509 | 816.7693 | 30.67678
18.95006 | 816.7849 | 30.67737
18.965 | 816.8522 | 30.67989
18.97997 | 816.9459 | 30.68341
18.99495 | 816.9656 | 30.68415
19.0099 | 816.987 | 30.68496
19.02485 | 817.0209 | 30.68623
19.03981 | 817.0512 | 30.68737
19.05477 | 817.1185 | 30.6899
19.06973 | 817.1434 | 30.69083
19.08468 | 817.1083 | 30.68951
19.09965 | 817.1299 | 30.69032
19.11459 | 817.2009 | 30.69299
19.12957 | 817.2739 | 30.69573
19.14454 | 817.3259 | 30.69769
19.15949 | 817.3177 | 30.69738
19.17442 | 817.3489 | 30.69855
19.18939 | 817.4128 | 30.70095
19.20436 | 817.4944 | 30.70402
19.21933 | 817.535 | 30.70554
19.23428 | 817.5307 | 30.70538
19.24926 | 817.5751 | 30.70705
19.26421 | 817.5928 | 30.70771
19.27769 | 817.701 | 30.71178
19.29264 | 817.7219 | 30.71256
19.30758 | 817.7093 | 30.71209
19.32252 | 817.7737 | 30.7145
19.33747 | 817.7858 | 30.71496
19.34947 | 817.8873 | 30.71877
19.36441 | 817.9542 | 30.72129
19.3794 | 817.9517 | 30.72119
19.39436 | 818.0439 | 30.72465
19.40931 | 818.0927 | 30.72649
19.42429 | 818.1567 | 30.72889
19.43922 | 818.2254 | 30.73147
19.45418 | 818.2374 | 30.73192
19.46915 | 818.2554 | 30.7326
19.48412 | 818.2755 | 30.73335
19.49907 | 818.3615 | 30.73658
19.51403 | 818.4258 | 30.739
19.52899 | 818.4299 | 30.73915
19.54396 | 818.4235 | 30.73891
19.55888 | 818.4732 | 30.74078
19.57384 | 818.5473 | 30.74356
19.58732 | 818.6478 | 30.74734
19.6023 | 818.6547 | 30.7476
19.61723 | 818.6916 | 30.74898
19.6322 | 818.7368 | 30.75068
19.64418 | 818.8452 | 30.75475
19.65911 | 818.9140625 | 30.75734
19.67408 | 818.9209 | 30.75759
19.68902 | 818.9545 | 30.75885
19.70402 | 818.954 | 30.75883
19.71899 | 819.0039 | 30.76071
19.73393 | 819.0784 | 30.76351
19.74889 | 819.0782 | 30.7635
19.76383 | 819.0948 | 30.76413
19.7788 | 819.155 | 30.76639
19.79374 | 819.2307 | 30.76923
19.8087 | 819.3065 | 30.77208
19.82368 | 819.3341 | 30.77311
19.83867 | 819.3494 | 30.77369
19.85357 | 819.3478 | 30.77363
19.86854 | 819.441 | 30.77713
19.88201 | 819.5455 | 30.78105
19.89699 | 819.5562 | 30.78145
19.91194 | 819.5356 | 30.78068
19.92688 | 819.561 | 30.78164
19.94188 | 819.6139 | 30.78362
19.95682 | 819.6784 | 30.78604
19.97178 | 819.7502 | 30.78874
19.98675 | 819.7493 | 30.7887
20.00173 | 819.7616 | 30.78917
20.01668 | 819.8253 | 30.79156
20.03012 | 819.9267 | 30.79537
20.04507 | 819.9581 | 30.79655
20.06004 | 819.9512 | 30.79629
20.07499 | 819.989 | 30.79771
20.08994 | 820.0458 | 30.79984
20.10492 | 820.1304 | 30.80302
20.11987 | 820.1483 | 30.80369
20.13482 | 820.1144 | 30.80242
20.14978 | 820.1602 | 30.80414
20.16474 | 820.2007 | 30.80566
20.1767 | 820.3019 | 30.80946
20.19169 | 820.3268 | 30.8104
20.20668 | 820.3339 | 30.81066
20.22163 | 820.3827 | 30.8125
20.23658 | 820.423 | 30.81401
20.25154 | 820.4944 | 30.81669
20.26648 | 820.5707 | 30.81956
20.28142 | 820.522 | 30.81773
20.29638 | 820.5558 | 30.819
20.31133 | 820.5786 | 30.81985
20.32631 | 820.6658 | 30.82313
20.34126 | 820.7006 | 30.82443
20.35621 | 820.6514 | 30.82259
20.37118 | 820.6939 | 30.82418
20.38614 | 820.7054 | 30.82462
20.39962 | 820.8128 | 30.82865
20.41459 | 820.8647 | 30.8306
20.42954 | 820.843 | 30.82978
20.44453 | 820.8734 | 30.83092
20.45949 | 820.9276 | 30.83296
20.47442 | 821.0084 | 30.836
20.48939 | 821.0417 | 30.83725
20.50433 | 821.0503 | 30.83757
20.51927 | 821.0566 | 30.83781
20.53422 | 821.0685 | 30.83826
20.54921 | 821.1769 | 30.84233
20.56416 | 821.2042 | 30.84335
20.57914 | 821.1602 | 30.8417
20.59409 | 821.1889 | 30.84278
20.60906 | 821.2302 | 30.84433
20.62403 | 821.2947 | 30.84675
20.63898 | 821.3602 | 30.84921
20.65394 | 821.3603 | 30.84921
20.66889 | 821.3647 | 30.84938
20.68384 | 821.4193 | 30.85143
20.69882 | 821.4959 | 30.85431
20.71376 | 821.5424 | 30.85605
20.72872 | 821.5378 | 30.85588
20.74368 | 821.5483 | 30.85628
20.75863 | 821.6055 | 30.85842
20.77357 | 821.6361 | 30.85957
20.78856 | 821.6701 | 30.86085
20.80354 | 821.6599 | 30.86046
20.81849 | 821.6748 | 30.86103
20.83344 | 821.6937 | 30.86174
20.84842 | 821.7766 | 30.86485
20.86335 | 821.8254 | 30.86668
20.87828 | 821.8392 | 30.8672
20.89329 | 821.8838 | 30.86887
20.90823 | 821.9022 | 30.86956
20.92321 | 821.9843 | 30.87265
20.93816 | 822.074 | 30.87602
20.95311 | 822.0246 | 30.87416
20.96805 | 822.0801 | 30.87625
20.98302 | 822.0834 | 30.87637
20.99799 | 822.1291 | 30.87809
21.01293 | 822.1878 | 30.88029
21.02793 | 822.1602 | 30.87926
21.04289 | 822.1681 | 30.87955
21.05783 | 822.1899 | 30.88037
21.07277 | 822.2855 | 30.88396
21.08775 | 822.3127 | 30.88499
21.1027 | 822.3224 | 30.88535
21.11765 | 822.3362 | 30.88587
21.1326 | 822.399 | 30.88823
21.14755 | 822.4587 | 30.89047
21.16254 | 822.5206 | 30.89279
21.17752 | 822.4946 | 30.89182
21.19247 | 822.4806 | 30.89129
21.20743 | 822.4877 | 30.89156
21.22238 | 822.5856 | 30.89523
21.23736 | 822.6262 | 30.89676
21.25227 | 822.5874 | 30.8953
21.26726 | 822.6146 | 30.89632
21.28223 | 822.6381 | 30.89721
21.29717 | 822.7102 | 30.89991
21.31211 | 822.7894 | 30.90289
21.32709 | 822.78 | 30.90254
21.34206 | 822.8019 | 30.90336
21.357 | 822.8102 | 30.90367
21.37194 | 822.8907 | 30.90669
21.38696 | 822.9534 | 30.90905
21.40191 | 822.9063 | 30.90728
21.41689 | 822.9343 | 30.90833
21.43182 | 822.9221 | 30.90787
21.44679 | 822.9662 | 30.90953
21.46174 | 823.0065 | 30.91104
21.47667 | 822.9849 | 30.91023
21.49165 | 822.9816 | 30.91011
21.5066 | 823.02 | 30.91155
21.52158 | 823.1032 | 30.91467
21.53652 | 823.159 | 30.91677
21.55146 | 823.1449 | 30.91624
21.56642 | 823.1684 | 30.91712
21.5814 | 823.1827 | 30.91766
21.59636 | 823.2493 | 30.92016
21.61133 | 823.2888 | 30.92164
21.62628 | 823.2493 | 30.92016
21.64128 | 823.2507 | 30.92022
21.6562 | 823.2558 | 30.92041
21.67115 | 823.3224 | 30.92291
21.68613 | 823.377 | 30.92496
21.70111 | 823.3578 | 30.92424
21.71604 | 823.3759 | 30.92492
21.73096 | 823.3787 | 30.92502
21.74594 | 823.4602 | 30.92808
21.7609 | 823.5314 | 30.93076
21.77589 | 823.4988 | 30.92953
21.79082 | 823.5374 | 30.93098
21.80581 | 823.5448 | 30.93126
21.82077 | 823.5895 | 30.93294
21.83572 | 823.6486 | 30.93516
21.85068 | 823.6074 | 30.93361
21.86564 | 823.5878 | 30.93288
21.88061 | 823.5933 | 30.93308
21.89556 | 823.6535 | 30.93534
21.91051 | 823.716 | 30.93769
21.92549 | 823.6885 | 30.93666
21.94045 | 823.7089 | 30.93742
21.95537 | 823.7287 | 30.93817
21.97031 | 823.7827 | 30.9402
21.9853 | 823.8649 | 30.94328
22.00027 | 823.8484 | 30.94266
22.01522 | 823.8314 | 30.94203
22.03019 | 823.8376 | 30.94226
22.04515 | 823.9127 | 30.94508
22.06009 | 823.9257 | 30.94557
22.07504 | 823.8868 | 30.94411
22.09002 | 823.8983 | 30.94454
22.10499 | 823.9086 | 30.94493
22.11996 | 823.9838 | 30.94775
22.13491 | 824.0258 | 30.94932
22.14986 | 823.9966 | 30.94823
22.16481 | 824.0178 | 30.94903
22.17978 | 824.0476 | 30.95014
22.19473 | 824.1121 | 30.95257
22.20967 | 824.1702 | 30.95475
22.22465 | 824.1754 | 30.95495
22.23961 | 824.1758 | 30.95496
22.25457 | 824.1796875 | 30.95511
22.26954 | 824.227 | 30.95688
22.28449 | 824.272 | 30.95857
22.29945 | 824.252 | 30.95782
22.3144 | 824.2371 | 30.95726
22.32937 | 824.2773 | 30.95877
22.34434 | 824.3256 | 30.96058
22.35931 | 824.3781 | 30.96256
22.37428 | 824.356 | 30.96173
22.38921 | 824.3851 | 30.96282
22.40418 | 824.3875 | 30.96291
22.41914 | 824.4482 | 30.96519
22.43408 | 824.517 | 30.96778
22.44899 | 824.4923 | 30.96685
22.46399 | 824.4966 | 30.96701
22.47898 | 824.5028 | 30.96724
22.49392 | 824.5436 | 30.96878
22.50888 | 824.5958 | 30.97074
22.52383 | 824.5517 | 30.96908
22.53881 | 824.5657 | 30.9696
22.55375 | 824.5722 | 30.96985
22.56868 | 824.6364 | 30.97226
22.58371 | 824.6917 | 30.97434
22.59867 | 824.6809 | 30.97393
22.61366 | 824.7114 | 30.97508
22.62856 | 824.7137 | 30.97516
22.64354 | 824.7555 | 30.97673
22.65846 | 824.8078 | 30.9787
22.6734 | 824.8015 | 30.97846
22.68837 | 824.78 | 30.97765
22.70331 | 824.8151 | 30.97897
22.71832 | 824.8564 | 30.98052
22.73328 | 824.8749 | 30.98122
22.74822 | 824.859375 | 30.98063
22.76318 | 824.8439 | 30.98005
22.77815 | 824.8481 | 30.98021
22.79313 | 824.9128 | 30.98264
22.80507 | 825.013 | 30.9864
22.82005 | 825.0035 | 30.98605
22.83502 | 825.015 | 30.98648
22.84998 | 824.9997 | 30.9859
22.86494 | 825.0396 | 30.9874
22.8799 | 825.1173 | 30.99032
22.89486 | 825.0969 | 30.98956
22.90977 | 825.0696 | 30.98853
22.92469 | 825.0315 | 30.9871
22.93969 | 825.0886 | 30.98924
22.95466 | 825.1721 | 30.99238
22.96962 | 825.1364 | 30.99104
22.98461 | 825.1376 | 30.99108
22.99958 | 825.1559 | 30.99177
23.01453 | 825.1658 | 30.99214
23.02946 | 825.2678 | 30.99597
23.04442 | 825.2481 | 30.99523
23.05937 | 825.2694 | 30.99603
23.07435 | 825.2837 | 30.99657
23.08931 | 825.348 | 30.99898
23.10426 | 825.4152 | 31.00151
23.11924 | 825.3556 | 30.99927
23.1342 | 825.3541 | 30.99921
23.1491 | 825.3383 | 30.99862
23.16408 | 825.3692 | 30.99978
23.17904 | 825.4551 | 31.00301
23.19403 | 825.4449 | 31.00262
23.20897 | 825.4133 | 31.00144
23.22395 | 825.4355 | 31.00227
23.23894 | 825.5102 | 31.00508
23.25385 | 825.5665 | 31.00719
23.26879 | 825.5523 | 31.00666
23.28377 | 825.5772 | 31.00759
23.29873 | 825.5983 | 31.00839
23.31371 | 825.6167 | 31.00908
23.32865 | 825.691 | 31.01187
23.34364 | 825.6729 | 31.01119
23.35858 | 825.6409 | 31.00999
23.37352 | 825.6791 | 31.01142
23.38847 | 825.6808 | 31.01149
23.40344 | 825.7601 | 31.01446
23.41841 | 825.7658 | 31.01468
23.43341 | 825.738 | 31.01364
23.44828 | 825.7609 | 31.01449
23.46328 | 825.8211 | 31.01676
23.47825 | 825.8991 | 31.01968
23.49322 | 825.9352 | 31.02104
23.50813 | 825.8784 | 31.01891
23.52311 | 825.9049 | 31.0199
23.5381 | 825.937 | 31.02111
23.55306 | 826.0188 | 31.02418
23.568 | 826.0079 | 31.02377
23.58296 | 825.9819 | 31.02279
23.59793 | 825.9766 | 31.0226
23.61291 | 826.0793 | 31.02645
23.62784 | 826.119 | 31.02794
23.64279 | 826.1124 | 31.0277
23.65773 | 826.12 | 31.02798
23.67272 | 826.1613 | 31.02953
23.68765 | 826.1989 | 31.03094
23.70263 | 826.2899 | 31.03436
23.7176 | 826.3082 | 31.03505
23.73256 | 826.3262 | 31.03572
23.74748 | 826.2626 | 31.03334
23.76247 | 826.3629 | 31.0371
23.77743 | 826.4385 | 31.03994
23.79243 | 826.3933 | 31.03825
23.80736 | 826.4385 | 31.03995
23.82233 | 826.4164 | 31.03911
23.8373 | 826.453125 | 31.04049
23.85225 | 826.5506 | 31.04415
23.86719 | 826.571 | 31.04492
23.88214 | 826.5679 | 31.0448
23.8971 | 826.5765 | 31.04513
23.91205 | 826.6577 | 31.04817
23.92702 | 826.7395 | 31.05125
23.94197 | 826.7524 | 31.05173
23.95692 | 826.7632 | 31.05214
23.97189 | 826.7448 | 31.05145
23.98685 | 826.7933 | 31.05327
24.00183 | 826.8861 | 31.05676
24.01681 | 826.8706 | 31.05617
24.03177 | 826.8755 | 31.05636
24.04672 | 826.8852 | 31.05672
24.06169 | 826.9384 | 31.05872
24.07662 | 827.0119 | 31.06148
24.09161 | 827.0186 | 31.06173
24.10651 | 827.0322 | 31.06224
24.12142 | 827.0198 | 31.06178
24.13646 | 827.0916 | 31.06447
24.1499 | 827.1964 | 31.06841
24.16489 | 827.1877 | 31.06808
24.17985 | 827.1629 | 31.06715
24.19483 | 827.1874 | 31.06807
24.20978 | 827.199 | 31.06851
24.22473 | 827.2565 | 31.07067
24.23968 | 827.2606 | 31.07082
24.25463 | 827.2429 | 31.07015
24.26959 | 827.2543 | 31.07058
24.28456 | 827.2933 | 31.07205
24.29953 | 827.3823 | 31.07539
24.31449 | 827.3824 | 31.0754
24.32944 | 827.3574 | 31.07446
24.34437 | 827.3917 | 31.07574
24.35932 | 827.4026 | 31.07616
24.37429 | 827.504 | 31.07996
24.38928 | 827.4974 | 31.07972
24.40423 | 827.4626 | 31.07841
24.41921 | 827.4434 | 31.07768
24.43417 | 827.4874 | 31.07934
24.44911 | 827.5743 | 31.0826
24.46407 | 827.5474 | 31.08159
24.47902 | 827.5291 | 31.08091
24.494 | 827.5527 | 31.08179
24.50895 | 827.5525 | 31.08178
24.52242 | 827.6584 | 31.08576
24.53738 | 827.6693 | 31.08617
24.55232 | 827.6433 | 31.08519
24.56728 | 827.6685 | 31.08614
24.58224 | 827.683 | 31.08668
24.5972 | 827.7463 | 31.08906
24.61217 | 827.7324 | 31.08854
24.62713 | 827.6985 | 31.08727
24.64206 | 827.7007 | 31.08735
24.65704 | 827.7104 | 31.08772
24.672 | 827.7741 | 31.09011
24.68697 | 827.7832 | 31.09045
24.7019 | 827.7174 | 31.08798
24.71689 | 827.7609 | 31.08961
24.73184 | 827.7662 | 31.08981
24.7468 | 827.8417 | 31.09265
24.76177 | 827.8851 | 31.09428
24.77675 | 827.8204 | 31.09185
24.7917 | 827.7949 | 31.09089
24.80665 | 827.8074 | 31.09136
24.8216 | 827.8721 | 31.09379
24.83656 | 827.8622 | 31.09342
24.8515 | 827.7933 | 31.09083
24.86647 | 827.7939 | 31.09085
24.88143 | 827.7811 | 31.09037
24.8964 | 827.857 | 31.09322
24.91136 | 827.8538 | 31.0931
24.92631 | 827.8026 | 31.09118
24.94126 | 827.8358 | 31.09242
24.95622 | 827.8318 | 31.09227
24.97119 | 827.9178 | 31.09551
24.98615 | 827.9327 | 31.09607
25.00112 | 827.8704 | 31.09372
25.01608 | 827.8845 | 31.09425
25.03105 | 827.8782 | 31.09402
25.04598 | 827.9198 | 31.09558
25.06096 | 827.926 | 31.09581
25.0759 | 827.874 | 31.09386
25.09086 | 827.8403 | 31.09259
25.1058 | 827.9058 | 31.09505
25.1208 | 827.95 | 31.09671
25.13575 | 827.9639 | 31.09723
25.1507 | 827.9428 | 31.09644
25.16565 | 827.9409 | 31.09637
25.18061 | 827.9727 | 31.09756
25.19559 | 828.063 | 31.10096
25.21055 | 828.091 | 31.10201
25.2255 | 828.0778 | 31.10151
25.24049 | 828.0626 | 31.10094
25.25543 | 828.071 | 31.10126
25.27038 | 828.1408 | 31.10388
25.28536 | 828.1421 | 31.10393
25.30028 | 828.0972 | 31.10224
25.31521 | 828.1237 | 31.10324
25.33021 | 828.1588 | 31.10455
25.34518 | 828.2438 | 31.10775
25.36013 | 828.256 | 31.10821
25.37509 | 828.2452 | 31.1078
25.39007 | 828.2957 | 31.1097
25.40501 | 828.334 | 31.11114
25.41999 | 828.4083 | 31.11393
25.43492 | 828.4534 | 31.11562
25.44987 | 828.4202 | 31.11437
25.46483 | 828.4371 | 31.11501
25.47981 | 828.4494 | 31.11547
25.49478 | 828.5428 | 31.11898
25.50973 | 828.603 | 31.12124
25.5247 | 828.5524 | 31.11934
25.53964 | 828.5704 | 31.12002
25.55458 | 828.5905 | 31.12077
25.56956 | 828.7008 | 31.12491
25.58453 | 828.7471 | 31.12665
25.59948 | 828.7388 | 31.12634
25.61446 | 828.7582 | 31.12707
25.62941 | 828.8141 | 31.12917
25.64435 | 828.9026 | 31.13249
25.65931 | 828.8986 | 31.13234
25.67426 | 828.8741 | 31.13142
25.68925 | 828.9138 | 31.13291
25.70418 | 828.9081 | 31.1327
25.71918 | 829.0096 | 31.13651
25.73413 | 829.0358 | 31.1375
25.74908 | 828.9806 | 31.13542
25.76404 | 829.0076 | 31.13644
25.77901 | 829.032 | 31.13735
25.79394 | 829.0898 | 31.13952
25.80891 | 829.1611 | 31.1422
25.82388 | 829.1534 | 31.14191
25.83881 | 829.1507 | 31.14181
25.85378 | 829.1931 | 31.1434
25.86873 | 829.2462 | 31.1454
25.88371 | 829.2853 | 31.14687
25.89867 | 829.2364 | 31.14503
25.91361 | 829.248 | 31.14546
25.92859 | 829.2286 | 31.14474
25.94354 | 829.2986 | 31.14736
25.95851 | 829.3268 | 31.14843
25.9735 | 829.2631 | 31.14603
25.98845 | 829.2703 | 31.1463
26.00338 | 829.3007 | 31.14744
26.01836 | 829.3975 | 31.15108
26.03332 | 829.403 | 31.15129
26.04823 | 829.3538 | 31.14944
26.06323 | 829.3735 | 31.15018
26.07817 | 829.3688 | 31.15
26.09314 | 829.4318 | 31.15237
26.10809 | 829.4279 | 31.15222
26.12306 | 829.3975 | 31.15108
26.13801 | 829.3511 | 31.14934
26.15296 | 829.3583 | 31.14961
26.16792 | 829.4296 | 31.15228
26.1829 | 829.4182 | 31.15186
26.19789 | 829.3713 | 31.15009
26.21284 | 829.3978 | 31.15109
26.2278 | 829.4093 | 31.15152
26.24274 | 829.4453 | 31.15287
26.25771 | 829.4827 | 31.15428
26.27265 | 829.4136 | 31.15168
26.28761 | 829.4144 | 31.15172
26.30254 | 829.4163 | 31.15179
26.31754 | 829.4557 | 31.15327
26.33248 | 829.4382 | 31.15261
26.34744 | 829.3836 | 31.15056
26.3624 | 829.3656 | 31.14988
26.37736 | 829.3391 | 31.14889
26.39233 | 829.3909 | 31.15083
26.40729 | 829.4099 | 31.15155
26.42226 | 829.3541 | 31.14945
26.43723 | 829.3607 | 31.1497
26.45219 | 829.3713 | 31.1501
26.46712 | 829.4355 | 31.15251
26.48209 | 829.4266 | 31.15217
26.49704 | 829.3936 | 31.15093
26.51198 | 829.3603 | 31.14968
26.52694 | 829.3433 | 31.14904
26.5419 | 829.3784 | 31.15036
26.55686 | 829.3904 | 31.15081
26.57185 | 829.322 | 31.14824
26.58683 | 829.3163 | 31.14803
26.60177 | 829.3009 | 31.14745
26.61675 | 829.3253 | 31.14837
26.6317 | 829.3444 | 31.14908
26.64663 | 829.3112 | 31.14784
26.66159 | 829.2692 | 31.14626
26.67656 | 829.295 | 31.14723
26.69155 | 829.3446 | 31.14909
26.70647 | 829.3686 | 31.14999
26.72143 | 829.3032 | 31.14754
26.73639 | 829.2911 | 31.14708
26.75133 | 829.2686 | 31.14624
26.76628 | 829.3141 | 31.14795
26.78125 | 829.3462 | 31.14915
26.79624 | 829.283 | 31.14678
26.81121 | 829.2563 | 31.14578
26.82617 | 829.2505 | 31.14556
26.84112 | 829.304 | 31.14757
26.85607 | 829.3193 | 31.14814
26.87102 | 829.275 | 31.14648
26.886 | 829.3121 | 31.14787
26.90095 | 829.3028 | 31.14752
26.91592 | 829.3936 | 31.15093
26.93088 | 829.3859 | 31.15064
26.94581 | 829.3313 | 31.14859
26.96079 | 829.3254 | 31.14837
26.97574 | 829.3134 | 31.14792
26.9907 | 829.3678 | 31.14996
27.00566 | 829.3641 | 31.14983
27.02063 | 829.328 | 31.14847
27.03557 | 829.314 | 31.14794
27.05055 | 829.3789 | 31.15038
27.0655 | 829.3962 | 31.15103
27.08044 | 829.4537 | 31.15319
27.09542 | 829.3968 | 31.15105
27.11038 | 829.3991 | 31.15114
27.12533 | 829.4373 | 31.15258
27.14029 | 829.4849 | 31.15436
27.15525 | 829.5056 | 31.15514
27.17024 | 829.4924 | 31.15464
27.18517 | 829.4819 | 31.15425
27.20016 | 829.4744 | 31.15397
27.21512 | 829.5583 | 31.15712
27.23006 | 829.5718 | 31.15763
27.245 | 829.533 | 31.15617
27.25997 | 829.545 | 31.15662
27.27494 | 829.5567 | 31.15706
27.2899 | 829.6588 | 31.16089
27.30485 | 829.6956 | 31.16227
27.31981 | 829.6793 | 31.16166
27.33477 | 829.7173 | 31.16309
27.34971 | 829.7227 | 31.16329
27.36467 | 829.8185 | 31.16689
27.37967 | 829.853 | 31.16819
27.39461 | 829.8022 | 31.16628
27.40959 | 829.8496 | 31.16806
27.42454 | 829.8243 | 31.16711
27.43951 | 829.8725 | 31.16892
27.45445 | 829.9347 | 31.17126
27.46938 | 829.901 | 31.16999
27.48438 | 829.8966 | 31.16983
27.4993 | 829.9214 | 31.17076
27.51429 | 829.9895 | 31.17331
27.52924 | 830.0514 | 31.17564
27.54417 | 830.01 | 31.17408
27.55915 | 830.0209 | 31.1745
27.57411 | 830.0412 | 31.17526
27.58908 | 830.1085 | 31.17778
27.60404 | 830.1443 | 31.17913
27.619 | 830.0901 | 31.17709
27.63399 | 830.0841 | 31.17687
27.64893 | 830.0903 | 31.1771
27.66389 | 830.1516 | 31.1794
27.67886 | 830.1791 | 31.18043
27.69381 | 830.1567 | 31.17959
27.70873 | 830.184 | 31.18062
27.72367 | 830.1506 | 31.17936
27.73866 | 830.2469 | 31.18298
27.75362 | 830.309 | 31.18532
27.76859 | 830.2654 | 31.18368
27.78356 | 830.2872 | 31.18449
27.79851 | 830.29 | 31.1846
27.81349 | 830.3139 | 31.1855
27.82842 | 830.327 | 31.18599
27.84338 | 830.288 | 31.18452
27.85835 | 830.2666 | 31.18372
27.87332 | 830.3021 | 31.18505
27.88831 | 830.3636 | 31.18736
27.90322 | 830.3768 | 31.18786
27.91819 | 830.3522 | 31.18694
27.93315 | 830.3439 | 31.18663
27.94808 | 830.3793 | 31.18795
27.96302 | 830.4085 | 31.18905
27.97803 | 830.4534 | 31.19074
27.99299 | 830.4419 | 31.19031
28.00795 | 830.4372 | 31.19013
28.0229 | 830.4138 | 31.18925
28.03787 | 830.4991 | 31.19246
28.05281 | 830.5046 | 31.19266
28.06775 | 830.4449 | 31.19042
28.08274 | 830.4422 | 31.19032
28.09768 | 830.4262 | 31.18972
28.11268 | 830.4833 | 31.19186
28.12764 | 830.5193 | 31.19321
28.14257 | 830.4877 | 31.19203
28.15753 | 830.5132 | 31.19299
28.1725 | 830.5157 | 31.19308
28.18744 | 830.5651 | 31.19493
28.20238 | 830.5893 | 31.19584
28.21737 | 830.564 | 31.19489
28.23233 | 830.5502 | 31.19437
28.24729 | 830.5347 | 31.19379
28.26224 | 830.5606 | 31.19476
28.2772 | 830.5849 | 31.19568
28.29218 | 830.5259 | 31.19346
28.30713 | 830.4952 | 31.19231
28.32208 | 830.523 | 31.19335
28.33704 | 830.5616 | 31.1948
28.352 | 830.5893 | 31.19584
28.36698 | 830.5545 | 31.19454
28.38195 | 830.5255 | 31.19344
28.39688 | 830.5361 | 31.19384
28.41184 | 830.5778 | 31.19541
28.42678 | 830.6057 | 31.19646
28.44173 | 830.545 | 31.19418
28.45672 | 830.5632 | 31.19486
28.47169 | 830.5254 | 31.19344
28.48664 | 830.5488 | 31.19432
28.50158 | 830.5601 | 31.19475
28.51656 | 830.5364 | 31.19385
28.53152 | 830.5132 | 31.19299
28.54647 | 830.5089 | 31.19282
28.56145 | 830.5722 | 31.1952
28.57643 | 830.6035 | 31.19638
28.59137 | 830.5603 | 31.19475
28.60635 | 830.5954 | 31.19607
28.62128 | 830.573 | 31.19523
28.63625 | 830.6088 | 31.19657
28.6512 | 830.6396 | 31.19773
28.66613 | 830.5987 | 31.1962
28.6811 | 830.5758 | 31.19534
28.69605 | 830.5738 | 31.19526
28.71104 | 830.5927 | 31.19597
28.72597 | 830.6374 | 31.19765
28.74092 | 830.5855 | 31.1957
28.75589 | 830.5922 | 31.19595
28.77086 | 830.566 | 31.19497
28.78584 | 830.65 | 31.19812
28.80078 | 830.6918 | 31.19969
28.81574 | 830.655 | 31.19831
28.83073 | 830.6572 | 31.19839
28.84567 | 830.6721 | 31.19895
28.86064 | 830.7345 | 31.2013
28.87559 | 830.7376 | 31.20141
28.89056 | 830.7173 | 31.20065
28.90547 | 830.7088 | 31.20033
28.92041 | 830.7024 | 31.20009
28.93541 | 830.7727 | 31.20273
28.95037 | 830.8018 | 31.20382
28.96535 | 830.7667 | 31.20251
28.9803 | 830.8245 | 31.20467
28.99527 | 830.8416 | 31.20532
29.01024 | 830.8582 | 31.20594
29.02518 | 830.9332 | 31.20876
29.0401 | 830.8898 | 31.20713
29.05508 | 830.8948 | 31.20732
29.07006 | 830.9139 | 31.20803
29.08503 | 830.9471 | 31.20928
29.09997 | 830.9861 | 31.21075
29.11493 | 830.9359 | 31.20886
29.1299 | 830.9416 | 31.20907
29.14483 | 830.9269 | 31.20852
29.15975 | 830.9775 | 31.21042
29.17478 | 831.0621 | 31.2136
29.18974 | 831.0314 | 31.21245
29.20468 | 831.0051 | 31.21146
29.21965 | 831.0317 | 31.21246
29.23462 | 831.099 | 31.21499
29.24956 | 831.1461 | 31.21675
29.26449 | 831.1179 | 31.21569
29.27947 | 831.1516 | 31.21696
29.29444 | 831.1367 | 31.2164
29.30941 | 831.1934 | 31.21853
29.32436 | 831.2181 | 31.21946
29.33931 | 831.1796875 | 31.21802
29.35429 | 831.1738 | 31.21779
29.36924 | 831.1922 | 31.21849
29.38419 | 831.2365 | 31.22015
29.39914 | 831.2728 | 31.22151
29.41415 | 831.2672 | 31.2213
29.42908 | 831.2787 | 31.22174
29.44402 | 831.2687 | 31.22136
29.45897 | 831.3203 | 31.2233
29.47394 | 831.3816 | 31.2256
29.48892 | 831.3762 | 31.2254
29.50385 | 831.3604 | 31.2248
29.51882 | 831.389 | 31.22588
29.53379 | 831.4087 | 31.22662
29.54874 | 831.4568 | 31.22842
29.56371 | 831.4333 | 31.22754
29.57868 | 831.4013 | 31.22634
29.59365 | 831.3906 | 31.22594
29.6086 | 831.4536 | 31.2283
29.62355 | 831.4893 | 31.22964
29.63848 | 831.4607 | 31.22857
29.65344 | 831.4877 | 31.22959
29.66845 | 831.5067 | 31.2303
29.68338 | 831.5436 | 31.23168
29.69831 | 831.59 | 31.23343
29.7133 | 831.528 | 31.2311
29.72824 | 831.5032 | 31.23017
29.7432 | 831.4647 | 31.22872
29.75817 | 831.5189 | 31.23076
29.77315 | 831.5552 | 31.23212
29.78813 | 831.4977 | 31.22996
29.8031 | 831.4987 | 31.23
29.81802 | 831.4825 | 31.22939
29.83299 | 831.5302 | 31.23118
29.84793 | 831.5653 | 31.2325
29.86288 | 831.5305 | 31.23119
29.87783 | 831.5068 | 31.2303
29.89279 | 831.5212 | 31.23084
29.90776 | 831.5488 | 31.23188
29.92271 | 831.5691 | 31.23264
29.93768 | 831.5245 | 31.23097
29.95264 | 831.4965 | 31.22992
29.96759 | 831.4799 | 31.22929
29.98257 | 831.4956 | 31.22988
29.99752 | 831.5383 | 31.23149
30.0125 | 831.4768 | 31.22918
30.02749 | 831.4579 | 31.22847
30.04244 | 831.4399 | 31.22779
30.05739 | 831.4939 | 31.22982
30.07235 | 831.5173 | 31.2307
30.0873 | 831.475 | 31.22911
30.10224 | 831.4619 | 31.22861
30.11714 | 831.4507 | 31.2282
30.13215 | 831.5198 | 31.23079
30.14712 | 831.5629 | 31.23241
30.16207 | 831.4821 | 31.22937
30.17705 | 831.4597 | 31.22853
30.19201 | 831.4382 | 31.22772
30.20696 | 831.4503 | 31.22818
30.22193 | 831.5024 | 31.23014
30.23686 | 831.4825 | 31.22939
30.25183 | 831.4504 | 31.22819
30.26683 | 831.4971 | 31.22994
30.28177 | 831.5074 | 31.23033
30.29672 | 831.5561 | 31.23215
30.31169 | 831.5206 | 31.23082
30.32664 | 831.5209 | 31.23083
30.34157 | 831.5109 | 31.23046
30.35651 | 831.5279 | 31.23109
30.37151 | 831.6017 | 31.23387
30.38649 | 831.5327 | 31.23128
30.40143 | 831.4919 | 31.22974
30.4164 | 831.4999 | 31.23004
30.43138 | 831.5494 | 31.2319
30.44633 | 831.5882 | 31.23336
30.46126 | 831.5229 | 31.23091
30.47625 | 831.5542 | 31.23208
30.49119 | 831.5461 | 31.23178
30.50617 | 831.5877 | 31.23334
30.5211 | 831.6558 | 31.2359
30.53606 | 831.6041 | 31.23396
30.55103 | 831.6347 | 31.23511
30.56598 | 831.6274 | 31.23483
30.58093 | 831.6518 | 31.23575
30.59589 | 831.7328 | 31.23879
30.61087 | 831.6636 | 31.23619
30.62584 | 831.6407 | 31.23533
30.64074 | 831.6475 | 31.23559
30.65573 | 831.6747 | 31.23661
30.67071 | 831.7291 | 31.23865
30.68567 | 831.7 | 31.23756
30.70062 | 831.6733 | 31.23656
30.71559 | 831.7192 | 31.23828125
30.73055 | 831.7639 | 31.23996
30.7455 | 831.8163 | 31.24193
30.76047 | 831.8198 | 31.24206
30.77542 | 831.7928 | 31.24105
30.79039 | 831.812 | 31.24177
30.80535 | 831.8563 | 31.24343
30.82028 | 831.905 | 31.24526
30.83524 | 831.8895 | 31.24467
30.8502 | 831.8697 | 31.24393
30.8652 | 831.8779 | 31.24424
30.88012 | 831.9072 | 31.24534
30.89508 | 832.0115 | 31.24926
30.91005 | 831.9802 | 31.24808
30.92501 | 832.01 | 31.2492
30.93994 | 832.0234 | 31.2497
30.9549 | 832.0778 | 31.25175
30.9699 | 832.1385 | 31.25403
30.98488 | 832.1413 | 31.25413
30.99985 | 832.1397 | 31.25407
31.01477 | 832.1279 | 31.25363
31.02975 | 832.158 | 31.25476
31.0447 | 832.2247 | 31.25726
31.05963 | 832.2227 | 31.25719
31.07459 | 832.1556 | 31.25467
31.08955 | 832.1906 | 31.25599
31.10452 | 832.2419 | 31.25791
31.11949 | 832.2964 | 31.25996
31.13442 | 832.2917 | 31.25978
31.14938 | 832.2902 | 31.25972
31.16435 | 832.3195 | 31.26083
31.17932 | 832.3702 | 31.26273
31.19428 | 832.4421 | 31.26543
31.20925 | 832.3818 | 31.26317
31.22423 | 832.3898 | 31.26347
31.23917 | 832.3661 | 31.26258
31.25414 | 832.4088 | 31.26418
31.26909 | 832.4735 | 31.26661
31.28404 | 832.442 | 31.26543
31.29895 | 832.4256 | 31.26481
31.31388 | 832.4297 | 31.26497
31.32893 | 832.4935 | 31.26736
31.34387 | 832.5914 | 31.27104
31.35884 | 832.564 | 31.27001
31.3738 | 832.5553 | 31.26968
31.38876 | 832.5792 | 31.27058
31.40373 | 832.6062 | 31.27159
31.41868 | 832.6542 | 31.2734
31.43363 | 832.6412 | 31.27291
31.44857 | 832.6091 | 31.2717
31.46356 | 832.6027 | 31.27146
31.4785 | 832.6277 | 31.2724
31.49346 | 832.6976 | 31.27503
31.50842 | 832.6838 | 31.27451
31.52339 | 832.6785 | 31.27431
31.53833 | 832.7028 | 31.27522
31.55326 | 832.7462 | 31.27685
31.56826 | 832.8499 | 31.28075
31.58325 | 832.8383 | 31.28031
31.59817 | 832.8232 | 31.27974
31.61314 | 832.846 | 31.2806
31.62812 | 832.8984 | 31.28257
31.64306 | 832.9313 | 31.28381
31.65801 | 832.9183 | 31.28332
31.67296 | 832.9114 | 31.28306
31.68794 | 832.8958 | 31.28247
31.7029 | 832.9189 | 31.28334
31.71787 | 833.0054 | 31.28659
31.73283 | 832.9978 | 31.2863
31.74777 | 832.9849 | 31.28582
31.76272 | 832.9926 | 31.28611
31.77768 | 833.0568 | 31.28852
31.79262 | 833.1119 | 31.29059
31.80761 | 833.1192 | 31.29086
31.82259 | 833.1171 | 31.29078
31.8375 | 833.1238 | 31.29104
31.85248 | 833.1639 | 31.29254
31.86742 | 833.2043 | 31.29406
31.88242 | 833.1924 | 31.29361
31.89735 | 833.1401 | 31.29165
31.91232 | 833.1605 | 31.29241
31.9273 | 833.1791 | 31.29311
31.94225 | 833.2516 | 31.29584
31.95723 | 833.2197 | 31.29464
31.97218 | 833.2075 | 31.29418
31.98713 | 833.1985 | 31.29384
32.00211 | 833.2945 | 31.29745
32.01703 | 833.3751 | 31.30047
32.03198 | 833.3204 | 31.29842
32.04694 | 833.3159 | 31.29825
32.06193 | 833.3148 | 31.29821
32.07685 | 833.3257 | 31.29862
32.09183 | 833.356 | 31.29976
32.10682 | 833.341 | 31.29919
32.12175 | 833.2872 | 31.29717
32.1367 | 833.2763 | 31.29676
32.15164 | 833.3194 | 31.29838
32.16664 | 833.3864 | 31.3009
32.18163 | 833.3541 | 31.29968
32.19657 | 833.3356 | 31.29899
32.21152 | 833.3402 | 31.29916
32.22648 | 833.3615 | 31.29996
32.24142 | 833.4087 | 31.30173
32.25639 | 833.3842 | 31.30082
32.27133 | 833.3281 | 31.29871
32.28629 | 833.3497 | 31.29952
32.30125 | 833.3615 | 31.29996
32.31622 | 833.4007 | 31.30143
32.33116 | 833.3604 | 31.29992
32.34614 | 833.3418 | 31.29922
32.36109 | 833.3019 | 31.29772
32.37607 | 833.3313 | 31.29883
32.39102 | 833.4142 | 31.30194
32.406 | 833.3815 | 31.30071
32.42097 | 833.3503 | 31.29954
32.43592 | 833.3568 | 31.29978
32.45089 | 833.3953 | 31.30123
32.46583 | 833.4345 | 31.3027
32.48079 | 833.3896 | 31.30102
32.49572 | 833.3671875 | 31.30018
32.51062 | 833.3448 | 31.29933
32.52565 | 833.3635 | 31.30004
32.54061 | 833.4083 | 31.30172
32.55558 | 833.3539 | 31.29968
32.57054 | 833.3141 | 31.29818
32.58551 | 833.3299 | 31.29878
32.60049 | 833.3481 | 31.29946
32.61543 | 833.393 | 31.30115
32.63037 | 833.3854 | 31.30086
32.64532 | 833.3638 | 31.30005
32.6603 | 833.3502 | 31.29954
32.67525 | 833.3823 | 31.30074
32.69021 | 833.4424 | 31.303
32.70519 | 833.3932 | 31.30115
32.72014 | 833.3856 | 31.30087
32.73506 | 833.3667 | 31.30016
32.75002 | 833.3627 | 31.30001
32.76499 | 833.446 | 31.30314
32.77998 | 833.4057 | 31.30162
32.79491 | 833.3911 | 31.30107
32.8099 | 833.3846 | 31.30083
32.82488 | 833.3848 | 31.30084
32.83982 | 833.453125 | 31.3034
32.85474 | 833.396 | 31.30126
32.86971 | 833.394 | 31.30118
32.88469 | 833.3855 | 31.30086
32.89964 | 833.3959 | 31.30126
32.91461 | 833.4715 | 31.30409
32.92957 | 833.4509 | 31.30332
32.94452 | 833.412 | 31.30186
32.95948 | 833.4236 | 31.3023
32.97444 | 833.4244 | 31.30232
32.98938 | 833.4492 | 31.30325
33.00437 | 833.4377 | 31.30283
33.01934 | 833.4058 | 31.30162
33.03426 | 833.4063 | 31.30165
33.04924 | 833.4185 | 31.3021
33.0642 | 833.4731 | 31.30415
33.07915 | 833.4693 | 31.30401
33.09409 | 833.4293 | 31.30251
33.10905 | 833.4671 | 31.30393
33.12405 | 833.4678 | 31.30395
33.13899 | 833.5274 | 31.30619
33.15395 | 833.4976 | 31.30507
33.16893 | 833.4691 | 31.304
33.18388 | 833.4559 | 31.30351
33.19884 | 833.4777 | 31.30433
33.21379 | 833.5195 | 31.3059
33.22874 | 833.4805 | 31.30443
33.2437 | 833.4515 | 31.30334
33.25868 | 833.4686 | 31.30398
33.27361 | 833.5044 | 31.30533
33.28859 | 833.5556 | 31.30725
33.30354 | 833.54 | 31.30667
33.3185 | 833.5008 | 31.30519
33.33345 | 833.4815 | 31.30447
33.34843 | 833.4982 | 31.3051
33.36336 | 833.5535 | 31.30717
33.37836 | 833.5356 | 31.3065
33.39333 | 833.5129 | 31.30565
33.40827 | 833.4719 | 31.30411
33.42323 | 833.4915 | 31.30484
33.43819 | 833.5464 | 31.30691
33.45313 | 833.5314 | 31.30634
33.4681 | 833.4911 | 31.30483
33.48305 | 833.4743 | 31.3042
33.49802 | 833.549 | 31.30701
33.51298 | 833.6237 | 31.30981
33.52793 | 833.6158 | 31.30951
33.54288 | 833.5786 | 31.30812
33.55784 | 833.5798 | 31.30816
33.57281 | 833.5966 | 31.30879
33.58776 | 833.6422 | 31.3105
33.60274 | 833.6287 | 31.31
33.61773 | 833.5724 | 31.30788
33.63265 | 833.5882 | 31.30848
33.64763 | 833.6046 | 31.30909
33.6626 | 833.644 | 31.31057
33.67755 | 833.671875 | 31.31162
33.69247 | 833.6778 | 31.31184
33.70739 | 833.6293 | 31.31002
33.7224 | 833.692 | 31.31238
33.73736 | 833.7823 | 31.31577
33.75232 | 833.7382 | 31.31411
33.76729 | 833.7289 | 31.31376
33.78227 | 833.7307 | 31.31383
33.79721 | 833.7607 | 31.31496
33.81218 | 833.7902 | 31.31606
33.82711 | 833.7629 | 31.31504
33.84208 | 833.7081 | 31.31298
33.85705 | 833.6923 | 31.31239
33.87201 | 833.7302 | 31.31381
33.88698 | 833.7872 | 31.31595
33.90192 | 833.7798 | 31.31567
33.9169 | 833.7476 | 31.31446
33.93182 | 833.7618 | 31.315
33.94678 | 833.7968 | 31.31631
33.96174 | 833.8721 | 31.31914
33.9767 | 833.8826 | 31.31953
33.99166 | 833.8252 | 31.31738
34.00665 | 833.8379 | 31.31786
34.02163 | 833.8585 | 31.31863
34.03656 | 833.8828125 | 31.31954
34.05151 | 833.85 | 31.31831
34.06645 | 833.8243 | 31.31734
34.08144 | 833.8134 | 31.31694
34.0964 | 833.8246 | 31.31736
34.11136 | 833.8799 | 31.31943
34.12633 | 833.8708 | 31.31909
34.14128 | 833.8495 | 31.31829
34.15621 | 833.8397 | 31.31792
34.17118 | 833.8883 | 31.31975
34.18614 | 833.9105 | 31.32058
34.20112 | 833.92 | 31.32094
34.21609 | 833.8943 | 31.31997
34.23099 | 833.8323 | 31.31764
34.24601 | 833.8444 | 31.3181
34.26095 | 833.8795 | 31.31942
34.27588 | 833.8869 | 31.3197
34.29086 | 833.8075 | 31.31671
34.30582 | 833.8323 | 31.31764
34.32079 | 833.8491 | 31.31828
34.33574 | 833.8758 | 31.31928
34.35069 | 833.8943 | 31.31998
34.36569 | 833.8727 | 31.31916
34.38063 | 833.8666 | 31.31893
34.39559 | 833.8864 | 31.31968
34.41054 | 833.9474 | 31.32197
34.42549 | 833.8664 | 31.31893
34.44043 | 833.8402 | 31.31794
34.45542 | 833.843 | 31.31805
34.47038 | 833.815 | 31.317
34.48535 | 833.8735 | 31.31919
34.5003 | 833.8505 | 31.31833
34.51525 | 833.8214 | 31.31724
34.53021 | 833.8295 | 31.31754
34.54517 | 833.8152 | 31.317
34.56012 | 833.8837 | 31.31957
34.57511 | 833.8728 | 31.31917
34.59006 | 833.8423 | 31.31802
34.60503 | 833.8547 | 31.31849
34.62 | 833.868 | 31.31899
34.63493 | 833.8927 | 31.31991
34.64989 | 833.8713 | 31.31911
34.66483 | 833.7868 | 31.31594
34.6798 | 833.7875 | 31.31596
34.69474 | 833.7872 | 31.31595
34.70973 | 833.8269 | 31.31744
34.72469 | 833.7884 | 31.316
34.73965 | 833.7465 | 31.31442
34.75459 | 833.7318 | 31.31387
34.76958 | 833.7224 | 31.31352
34.78453 | 833.8192 | 31.31715
34.79948 | 833.8068 | 31.31669
34.81445 | 833.7489 | 31.31451
34.8294 | 833.7612 | 31.31498
34.84438 | 833.7615 | 31.31499
34.85935 | 833.78 | 31.31568
34.87431 | 833.7462 | 31.31441
34.88922 | 833.7054 | 31.31288
34.90414 | 833.644 | 31.31057
34.91914 | 833.642 | 31.3105
34.93411 | 833.7076 | 31.31296
34.94906 | 833.6557 | 31.31101
34.96405 | 833.631 | 31.31009
34.97902 | 833.6473 | 31.3107
34.99396 | 833.6605 | 31.31119
35.00891 | 833.6811 | 31.31197
35.02388 | 833.6918 | 31.31237
35.03882 | 833.6503 | 31.31081
35.05379 | 833.6288 | 31.31
35.06875 | 833.655 | 31.31098
35.08374 | 833.7057 | 31.31289
35.09869 | 833.6789 | 31.31188
35.11363 | 833.5826 | 31.30827
35.12856 | 833.5759 | 31.30802
35.14353 | 833.5833 | 31.30829
35.1585 | 833.6447 | 31.3106
35.17348 | 833.6655 | 31.31138
35.1884 | 833.613 | 31.30941
35.2034 | 833.614 | 31.30944
35.21838 | 833.6573 | 31.31107
35.23329 | 833.7124 | 31.31314
35.24825 | 833.6497 | 31.31079
35.26321 | 833.6547 | 31.31097
35.27818 | 833.6377 | 31.31034
35.29313 | 833.6188 | 31.30963
35.3081 | 833.6802 | 31.31193
35.32306 | 833.6376 | 31.31033
35.33802 | 833.5682 | 31.30773
35.35298 | 833.5889 | 31.3085
35.36793 | 833.6042 | 31.30908
35.38289 | 833.6394 | 31.3104
35.39786 | 833.6301 | 31.31005
35.41283 | 833.6193 | 31.30965
35.42775 | 833.6049 | 31.3091
35.44273 | 833.6102 | 31.3093
35.45768 | 833.6654 | 31.31138
35.47265 | 833.6512 | 31.31084
35.48758 | 833.6056 | 31.30913
35.50256 | 833.5979 | 31.30884
35.51755 | 833.5999 | 31.30891
35.53247 | 833.6279 | 31.30997
35.54744 | 833.6262 | 31.3099
35.56244 | 833.5627 | 31.30752
35.57737 | 833.5501 | 31.30705
35.59234 | 833.5422 | 31.30675
35.60729 | 833.6065 | 31.30916
35.62225 | 833.6108 | 31.30933
35.63718 | 833.5753 | 31.30799
35.65216 | 833.5771 | 31.30806
35.66711 | 833.5848 | 31.30835
35.68208 | 833.6241 | 31.30983
35.69703 | 833.6068 | 31.30917
35.71198 | 833.5852 | 31.30836
35.72695 | 833.5319 | 31.30636
35.7419 | 833.5446 | 31.30684
35.75688 | 833.5778 | 31.30809
35.77187 | 833.5577 | 31.30733
35.7868 | 833.4988 | 31.30512
35.80177 | 833.4951 | 31.30498
35.81673 | 833.4767 | 31.30429
35.83168 | 833.4955 | 31.305
35.84665 | 833.5057 | 31.30538
35.86157 | 833.4188 | 31.30212
35.87655 | 833.4267 | 31.30241
35.8915 | 833.4285 | 31.30248
35.90648 | 833.4614 | 31.30372
35.92143 | 833.4692 | 31.30401
35.93637 | 833.3817 | 31.30072
35.95133 | 833.336 | 31.299
35.96632 | 833.319 | 31.29837
35.98126 | 833.3661 | 31.30013
35.99624 | 833.3532 | 31.29965
36.0112 | 833.2677 | 31.29644
36.02616 | 833.2631 | 31.29627
36.04113 | 833.245 | 31.29559
36.05607 | 833.2986 | 31.2976
36.07104 | 833.3094 | 31.29801
36.08597 | 833.2697 | 31.29652
36.10091 | 833.2202 | 31.29466
36.1159 | 833.2012 | 31.29394
36.13086 | 833.2636 | 31.29629
36.14581 | 833.2365 | 31.29527
36.1608 | 833.1762 | 31.293
36.17577 | 833.1586 | 31.29234
36.19069 | 833.1221 | 31.29097
36.20567 | 833.1152 | 31.29071
36.22063 | 833.1456 | 31.29185
36.23558 | 833.0954 | 31.28997
36.25054 | 833.0754 | 31.28922
36.26551 | 833.0818 | 31.28946
36.28048 | 833.1371 | 31.29154
36.29541 | 833.1035 | 31.29027
36.31037 | 833.0451 | 31.28808
36.32533 | 833.0367 | 31.28777
36.34026 | 833.0222 | 31.28722
36.35522 | 833.0417 | 31.28795
36.37021 | 833.0643 | 31.2888
36.38518 | 832.9709 | 31.28529
36.40014 | 832.9218 | 31.28345
36.41512 | 832.9308 | 31.28379
36.43003 | 832.9738 | 31.2854
36.44499 | 832.97 | 31.28526
36.45999 | 832.9351 | 31.28395
36.47494 | 832.9311 | 31.2838
36.48988 | 832.8881 | 31.28218
36.50486 | 832.9634 | 31.28501
36.51981 | 832.9495 | 31.28449
36.53475 | 832.8752 | 31.2817
36.54971 | 832.8823 | 31.28196
36.56469 | 832.8923 | 31.28234
36.57962 | 832.9029 | 31.28274
36.5946 | 832.8865 | 31.28212
36.60957 | 832.8036 | 31.27901
36.62448 | 832.798 | 31.2788
36.63949 | 832.8151 | 31.27944
36.65444 | 832.8426 | 31.28047
36.66941 | 832.8299 | 31.28
36.68436 | 832.7734 | 31.27787
36.69932 | 832.7419 | 31.27669
36.71428 | 832.7731 | 31.27786
36.72921 | 832.8441 | 31.28053
36.74421 | 832.8439 | 31.28052
36.75917 | 832.7785 | 31.27807
36.77411 | 832.7603 | 31.27738
36.78908 | 832.7399 | 31.27662
36.80404 | 832.7855 | 31.27833
36.81899 | 832.7473 | 31.27689
36.83393 | 832.7033 | 31.27524
36.84891 | 832.6975 | 31.27502
36.86387 | 832.6894 | 31.27472
36.87886 | 832.734375 | 31.27641
36.89379 | 832.729 | 31.27621
36.90874 | 832.7151 | 31.27568
36.92369 | 832.7132 | 31.27561
36.93864 | 832.6784 | 31.27431
36.95362 | 832.7369 | 31.2765
36.96859 | 832.7203 | 31.27588
36.98355 | 832.689 | 31.2747
36.99852 | 832.6694 | 31.27397
37.01348 | 832.6227 | 31.27221
37.02844 | 832.6619 | 31.27369
37.04339 | 832.6746 | 31.27416
37.05833 | 832.6067 | 31.27161
37.0733 | 832.5933 | 31.27111
37.08825 | 832.6115 | 31.27179
37.10324 | 832.6399 | 31.27286
37.11818 | 832.6626 | 31.27371
37.13315 | 832.6129 | 31.27185
37.14809 | 832.607 | 31.27162
37.16304 | 832.6002 | 31.27137
37.17802 | 832.6332 | 31.27261
37.19297 | 832.6503 | 31.27325
37.20794 | 832.5737 | 31.27037
37.22292 | 832.5657 | 31.27007
37.23789 | 832.5237 | 31.2685
37.25283 | 832.5518 | 31.26955
37.26778 | 832.5704 | 31.27025
37.28272 | 832.4987 | 31.26756
37.29766 | 832.4879 | 31.26715
37.31263 | 832.4998 | 31.2676
37.32761 | 832.5551 | 31.26967
37.34256 | 832.5738 | 31.27038
37.35752 | 832.5045 | 31.26777
37.3725 | 832.5186 | 31.2683
37.38744 | 832.5427 | 31.26921
37.4024 | 832.5494 | 31.26946
37.41739 | 832.5709 | 31.27027
37.43231 | 832.5256 | 31.26857
37.44728 | 832.5188 | 31.26831
37.46225 | 832.5071 | 31.26787
37.47724 | 832.5328 | 31.26884
37.49218 | 832.5554 | 31.26969
37.50712 | 832.5187 | 31.26831
37.52208 | 832.5421 | 31.26919
37.53704 | 832.552 | 31.26956
37.552 | 832.6098 | 31.27173
37.56694 | 832.6235 | 31.27224
37.58191 | 832.5778 | 31.27053
37.59689 | 832.5806 | 31.27063
37.61185 | 832.5821 | 31.27069
37.62677 | 832.6279 | 31.27241
37.64175 | 832.6523 | 31.27333
37.65672 | 832.5906 | 31.27101
37.67169 | 832.603 | 31.27147
37.68662 | 832.5795 | 31.27059
37.70162 | 832.6285 | 31.27243
37.71657 | 832.6347 | 31.27266
37.73152 | 832.5626 | 31.26996
37.74648 | 832.5994 | 31.27134
37.76144 | 832.6111 | 31.27178
37.77639 | 832.6517 | 31.2733
37.79134 | 832.6704 | 31.27401
37.80632 | 832.6653 | 31.27382
37.82125 | 832.6548 | 31.27342
37.83623 | 832.6737 | 31.27413
37.85119 | 832.691 | 31.27478
37.86614 | 832.7007 | 31.27514
37.8811 | 832.6484375 | 31.27318
37.89607 | 832.6361 | 31.27272
37.91102 | 832.6119 | 31.27181
37.92597 | 832.6684 | 31.27393
37.94096 | 832.6918 | 31.27481
37.95594 | 832.6442 | 31.27302
37.97089 | 832.6285 | 31.27243
37.98583 | 832.6765 | 31.27424
38.00079 | 832.729 | 31.27621
38.01575 | 832.7386 | 31.27657
38.03068 | 832.6881 | 31.27467
38.04566 | 832.7007 | 31.27515
38.06063 | 832.6546 | 31.27341
38.07559 | 832.7277 | 31.27616
38.09053 | 832.737 | 31.27651
38.10548 | 832.6823 | 31.27445
38.12046 | 832.6671 | 31.27388
38.13541 | 832.6573 | 31.27352
38.15036 | 832.7069 | 31.27538
38.16536 | 832.7522 | 31.27708
38.18032 | 832.7003 | 31.27513
38.19528 | 832.6987 | 31.27507
38.21023 | 832.7172 | 31.27576
38.22518 | 832.7702 | 31.27775
38.24013 | 832.8168 | 31.27951
38.25509 | 832.7687 | 31.2777
38.27003 | 832.7573 | 31.27727
38.28498 | 832.7551 | 31.27719
38.29999 | 832.8022 | 31.27896
38.31492 | 832.8051 | 31.27907
38.32988 | 832.7377 | 31.27653
38.34483 | 832.7005 | 31.27514
38.3598 | 832.6879 | 31.27466
38.37479 | 832.7672 | 31.27764
38.38974 | 832.787 | 31.27838
38.40469 | 832.7563 | 31.27723
38.41968 | 832.7614 | 31.27742
38.43463 | 832.7752 | 31.27794
38.44956 | 832.8214 | 31.27968
38.46453 | 832.842 | 31.28045
38.47947 | 832.8246 | 31.2798
38.49443 | 832.8008 | 31.2789
38.50937 | 832.7756 | 31.27796
38.52433 | 832.8155 | 31.27946
38.53932 | 832.8408 | 31.28041
38.55428 | 832.7686 | 31.27769
38.56925 | 832.7823 | 31.27821
38.58421 | 832.7817 | 31.27819
38.59919 | 832.8132 | 31.27937
38.61412 | 832.8477 | 31.28066
38.62908 | 832.8134 | 31.27937
38.64404 | 832.7949 | 31.27868
38.659 | 832.7977 | 31.27879
38.67398 | 832.8371 | 31.28027
38.6889 | 832.8536 | 31.28089
38.70387 | 832.8192 | 31.27959
38.71883 | 832.7878 | 31.27842
38.73377 | 832.7727 | 31.27785
38.74872 | 832.8157 | 31.27946
38.7637 | 832.8484 | 31.28069
38.77868 | 832.8086 | 31.2792
38.79365 | 832.7679 | 31.27767
38.8086 | 832.7895 | 31.27848
38.82355 | 832.8353 | 31.2802
38.83851 | 832.84375 | 31.28052
38.85345 | 832.8197 | 31.27961
38.86843 | 832.8091 | 31.27922
38.88338 | 832.8041 | 31.27903
38.89835 | 832.8344 | 31.28016
38.91331 | 832.8932 | 31.28237
38.92824 | 832.8099 | 31.27924
38.94322 | 832.7939 | 31.27865
38.95819 | 832.7557 | 31.27721
38.97314 | 832.7753 | 31.27795
38.98808 | 832.8021 | 31.27895
39.00307 | 832.7562 | 31.27723
39.01802 | 832.7474 | 31.2769
39.03298 | 832.7206 | 31.27589
39.04792 | 832.7894 | 31.27848
39.06288 | 832.8338 | 31.28014
39.07787 | 832.7739 | 31.27789
39.0928 | 832.7563 | 31.27723
39.10776 | 832.759 | 31.27733
39.12273 | 832.7653 | 31.27757
39.13769 | 832.7731 | 31.27786
39.15266 | 832.707 | 31.27538
39.16762 | 832.6883 | 31.27468
39.18258 | 832.6503 | 31.27325
39.19755 | 832.7045 | 31.27529
39.21249 | 832.7155 | 31.2757
39.22743 | 832.6589 | 31.27358
39.2424 | 832.655 | 31.27343
39.25738 | 832.6455 | 31.27307
39.27234 | 832.6829 | 31.27447
39.28726 | 832.6802 | 31.27438
39.30224 | 832.6637 | 31.27375
39.3172 | 832.6445 | 31.27303
39.33213 | 832.6226 | 31.27221
39.34711 | 832.6691 | 31.27396
39.3621 | 832.6613 | 31.27366
39.37705 | 832.5698 | 31.27023
39.39204 | 832.5671 | 31.27012
39.40696 | 832.5241 | 31.26851
39.42195 | 832.5414 | 31.26916
39.43689 | 832.5735 | 31.27037
39.45184 | 832.5236 | 31.26849
39.46678 | 832.4941 | 31.26739
39.48174 | 832.5078125 | 31.2679
39.49671 | 832.5268 | 31.26861
39.51167 | 832.5404 | 31.26912
39.52661 | 832.4847 | 31.26703
39.54158 | 832.4572 | 31.266
39.55654 | 832.4542 | 31.26588
39.57149 | 832.4668 | 31.26636
39.58646 | 832.4684 | 31.26642
39.60144 | 832.4055 | 31.26405
39.61644 | 832.393 | 31.26359
39.63137 | 832.3811 | 31.26314
39.64633 | 832.4171 | 31.26449
39.66132 | 832.4545 | 31.2659
39.67624 | 832.3982 | 31.26378
39.69116 | 832.3744 | 31.26289
39.7061 | 832.3522 | 31.26206
39.7211 | 832.4046 | 31.26402
39.73606 | 832.4257 | 31.26482
39.75101 | 832.3622 | 31.26243
39.76599 | 832.3688 | 31.26268
39.78093 | 832.338 | 31.26152
39.79593 | 832.3359375 | 31.26144
39.81087 | 832.3603 | 31.26236
39.82581 | 832.3069 | 31.26035
39.84078 | 832.2819 | 31.25941
39.85575 | 832.2704 | 31.25898
39.87072 | 832.3207 | 31.26087
39.88566 | 832.351 | 31.26201
39.90063 | 832.301 | 31.26013
39.9156 | 832.3019 | 31.26017
39.93051 | 832.2532 | 31.25834
39.94546 | 832.2999 | 31.26009
39.96043 | 832.3483 | 31.26191
39.97542 | 832.3015 | 31.26015
39.99037 | 832.2621 | 31.25867
40.00534 | 832.2396 | 31.25782
40.02032 | 832.2901 | 31.25972
40.03525 | 832.3049 | 31.26028
40.05019 | 832.223 | 31.2572
40.06517 | 832.2375 | 31.25775
40.08014 | 832.2252 | 31.25728
40.0951 | 832.2348 | 31.25765
40.11008 | 832.2931 | 31.25983
40.12501 | 832.2462 | 31.25807
40.13997 | 832.2368 | 31.25772
40.15493 | 832.2382 | 31.25777
40.16988 | 832.2572 | 31.25849
40.18481 | 832.2758 | 31.25919
40.19981 | 832.2404 | 31.25786
40.21479 | 832.2061 | 31.25657
40.22972 | 832.175 | 31.2554
40.24467 | 832.2191 | 31.25706
40.25964 | 832.2234 | 31.25722
40.27461 | 832.1537 | 31.2546
40.28955 | 832.1497 | 31.25445
40.30451 | 832.1404 | 31.2541
40.31947 | 832.1763 | 31.25545
40.33445 | 832.2262 | 31.25732
40.34941 | 832.1938 | 31.25611
40.36436 | 832.1749 | 31.2554
40.3793 | 832.1669 | 31.2551
40.39429 | 832.2094 | 31.25669
40.40922 | 832.2137 | 31.25685
40.42417 | 832.1561 | 31.25469
40.43913 | 832.1349 | 31.25389
40.45413 | 832.0969 | 31.25246
40.46908 | 832.1081 | 31.25289
40.484 | 832.1467 | 31.25433
40.49899 | 832.1041 | 31.25273
40.51397 | 832.0959 | 31.25243
40.52889 | 832.0793 | 31.25181
40.54385 | 832.1342 | 31.25387
40.55884 | 832.1447 | 31.25426
40.57383 | 832.0934 | 31.25233
40.58878 | 832.09375 | 31.25235
40.60372 | 832.0933 | 31.25233
40.61868 | 832.0752 | 31.25165
40.63362 | 832.0988 | 31.25254
40.64856 | 832.0377 | 31.25024
40.66354 | 832.0023 | 31.24891
40.67848 | 832.0162 | 31.24943
40.69345 | 832.0471 | 31.2506
40.70843 | 832.0485 | 31.25065
40.72336 | 831.9976 | 31.24873
40.73832 | 831.9766 | 31.24795
40.75331 | 831.9752 | 31.2479
40.76826 | 831.9858 | 31.24829
40.7832 | 832.0242 | 31.24973
40.79819 | 831.9849 | 31.24826
40.81316 | 831.9826 | 31.24817
40.82811 | 831.9704 | 31.24771
40.84309 | 832.0106 | 31.24922
40.85803 | 832.0476 | 31.25061
40.87299 | 831.9676 | 31.24761
40.88792 | 831.9362 | 31.24643
40.90281 | 831.8782 | 31.24425
40.91784 | 831.9365 | 31.24644
40.93281 | 831.9819 | 31.24815
40.94779 | 831.9201 | 31.24583
40.96273 | 831.9183 | 31.24576
40.97771 | 831.9158 | 31.24567
40.99267 | 831.9216 | 31.24588
41.00761 | 831.9361 | 31.24643
41.02257 | 831.9395 | 31.24655
41.03753 | 831.8884 | 31.24463
41.05248 | 831.8851 | 31.24451
41.06745 | 831.9259 | 31.24604
41.08241 | 831.9304 | 31.24621
41.09737 | 831.874 | 31.24409
41.11232 | 831.8517 | 31.24326
41.12728 | 831.8586 | 31.24352
41.1422 | 831.8792 | 31.24429
41.15722 | 831.9303 | 31.24621
41.17218 | 831.9166 | 31.24569
41.18712 | 831.8721 | 31.24402
41.20207 | 831.8774 | 31.24422
41.21704 | 831.9491 | 31.24691
41.23199 | 831.9399 | 31.24657
41.24695 | 831.9164 | 31.24569
41.26189 | 831.9134 | 31.24557
41.2769 | 831.8751 | 31.24414
41.29186 | 831.8995 | 31.24505
41.3068 | 831.9435 | 31.24671
41.32175 | 831.8668 | 31.24382
41.33672 | 831.8442 | 31.24297
41.35167 | 831.8441 | 31.24297
41.36664 | 831.8754 | 31.24415
41.38156 | 831.9171 | 31.24571
41.39655 | 831.8635 | 31.2437
41.41153 | 831.8711 | 31.24398
41.42645 | 831.8536 | 31.24333
41.44143 | 831.8594 | 31.24355
41.45638 | 831.9247 | 31.246
41.47133 | 831.8709 | 31.24398
41.4863 | 831.8511 | 31.24323
41.50124 | 831.8307 | 31.24247
41.51623 | 831.8665 | 31.24381
41.53119 | 831.9025 | 31.24517
41.54616 | 831.8396 | 31.2428
41.5611 | 831.7964 | 31.24118
41.57608 | 831.7672 | 31.24008
41.59105 | 831.8168 | 31.24195
41.60596 | 831.8627 | 31.24367
41.6209 | 831.829 | 31.2424
41.63588 | 831.7939 | 31.24108
41.65087 | 831.7808 | 31.24059
41.66581 | 831.8195 | 31.24205
41.68075 | 831.8493 | 31.24317
41.69576 | 831.7952 | 31.24113
41.71068 | 831.7434 | 31.23919
41.72562 | 831.7326 | 31.23878
41.74059 | 831.7612 | 31.23986
41.75558 | 831.7863 | 31.2408
41.77056 | 831.7422 | 31.23915
41.78553 | 831.7215 | 31.23837
41.80049 | 831.739 | 31.23902
41.81544 | 831.7316 | 31.23874
41.83036 | 831.7663 | 31.24005
41.84533 | 831.7386 | 31.23901
41.86029 | 831.693 | 31.2373
41.87524 | 831.6891 | 31.23715
41.8902 | 831.6934 | 31.23731
41.90515 | 831.7256 | 31.23852
41.9201 | 831.6826 | 31.23691
41.93508 | 831.6439 | 31.23545
41.95005 | 831.606 | 31.23403
41.965 | 831.6057 | 31.23402
41.97994 | 831.6566 | 31.23593
41.99494 | 831.6232 | 31.23468
42.00996 | 831.6033 | 31.23393
42.02487 | 831.5731 | 31.23279
42.03982 | 831.6266 | 31.2348
42.05478 | 831.6335 | 31.23506
42.06973 | 831.6281 | 31.23486
42.08465 | 831.5878 | 31.23335
42.09956 | 831.5635 | 31.23243
42.11458 | 831.5961 | 31.23366
42.12955 | 831.6504 | 31.2357
42.14452 | 831.5935 | 31.23356
42.15948 | 831.5468 | 31.23181
42.17446 | 831.5479 | 31.23185
42.18942 | 831.5244 | 31.23096
42.20437 | 831.5524 | 31.23201
42.21932 | 831.5153 | 31.23062
42.23428 | 831.4966 | 31.22992
42.24926 | 831.5092 | 31.23039
42.26421 | 831.5455 | 31.23176
42.27915 | 831.5815 | 31.23311
42.29409 | 831.5317 | 31.23124
42.3091 | 831.5378 | 31.23147
42.32401 | 831.5185 | 31.23074
42.33895 | 831.5182 | 31.23073
42.35394 | 831.5772 | 31.23295
42.36894 | 831.5301 | 31.23118
42.38386 | 831.4851 | 31.22949
42.39885 | 831.4467 | 31.22805
42.41383 | 831.4867 | 31.22955
42.42876 | 831.5231 | 31.23091
42.44372 | 831.4722 | 31.229
42.45867 | 831.4728 | 31.22902
42.47363 | 831.4715 | 31.22898
42.48858 | 831.4883 | 31.22961
42.50355 | 831.5652 | 31.2325
42.51849 | 831.5148 | 31.2306
42.53346 | 831.4976 | 31.22996
42.5484 | 831.4849 | 31.22948
42.56337 | 831.5086 | 31.23037
42.57833 | 831.5201 | 31.2308
42.5933 | 831.4514 | 31.22822
42.60827 | 831.4377 | 31.22771
42.62319 | 831.4171 | 31.22693
42.63815 | 831.4509 | 31.2282
42.65314 | 831.4934 | 31.2298
42.66812 | 831.4787 | 31.22925
42.68304 | 831.4464 | 31.22803
42.69801 | 831.4547 | 31.22835
42.71298 | 831.4747 | 31.2291
42.72793 | 831.5114 | 31.23047
42.74291 | 831.498 | 31.22997
42.75786 | 831.4701 | 31.22892
42.77282 | 831.4266 | 31.22729
42.78779 | 831.4547 | 31.22834
42.80271 | 831.4951 | 31.22986
42.81766 | 831.4324 | 31.22751
42.83263 | 831.4413 | 31.22784
42.84761 | 831.4235 | 31.22717
42.86256 | 831.4499 | 31.22816
42.87752 | 831.511 | 31.23046
42.89249 | 831.5074 | 31.23033
42.90745 | 831.4785 | 31.22924
42.92237 | 831.444 | 31.22794
42.93734 | 831.4587 | 31.22849
42.95232 | 831.5149 | 31.23061
42.9673 | 831.4821 | 31.22938
42.98227 | 831.4734 | 31.22905
42.99721 | 831.4224 | 31.22713
43.0122 | 831.4413 | 31.22784
43.02713 | 831.4857 | 31.22951
43.04207 | 831.4623 | 31.22863
43.05702 | 831.3949 | 31.2261
43.07199 | 831.4053 | 31.22649
43.08694 | 831.4508 | 31.2282
43.10191 | 831.4839 | 31.22944
43.11687 | 831.4619 | 31.22862
43.13182 | 831.4303 | 31.22743
43.14677 | 831.4037 | 31.22643
43.16173 | 831.4238 | 31.22718
43.1767 | 831.4562 | 31.2284
43.19168 | 831.4471 | 31.22806
43.20667 | 831.4159 | 31.22689
43.2216 | 831.4001 | 31.22629
43.23657 | 831.4052 | 31.22649
43.25154 | 831.4509 | 31.2282
43.26648 | 831.4379 | 31.22771
43.28141 | 831.4059 | 31.22651
43.29632 | 831.3702 | 31.22517
43.31136 | 831.4265 | 31.22728
43.32631 | 831.4968 | 31.22993
43.34127 | 831.4385 | 31.22774
43.35623 | 831.4306 | 31.22744
43.37119 | 831.4482 | 31.2281
43.38615 | 831.4414 | 31.22785
43.40111 | 831.5144 | 31.23059
43.41606 | 831.4975 | 31.22995
43.43102 | 831.471 | 31.22896
43.44599 | 831.4321 | 31.2275
43.46094 | 831.4525 | 31.22826
43.47588 | 831.5151 | 31.23061
43.49086 | 831.475 | 31.22911
43.50584 | 831.4451 | 31.22799
43.52076 | 831.4675 | 31.22883
43.53571 | 831.5006 | 31.23007
43.55068 | 831.556 | 31.23215
43.56567 | 831.5497 | 31.23191
43.5806 | 831.5358 | 31.23139
43.59557 | 831.5269 | 31.23106
43.61056 | 831.5802 | 31.23306
43.62548 | 831.611 | 31.23421
43.64045 | 831.5647 | 31.23248
43.65541 | 831.5385 | 31.23149
43.67038 | 831.5654 | 31.2325
43.68534 | 831.5668 | 31.23256
43.70029 | 831.6631 | 31.23617
43.71526 | 831.6174 | 31.23446
43.7302 | 831.5909 | 31.23346
43.74517 | 831.5969 | 31.23369
43.76012 | 831.6463 | 31.23554
43.77508 | 831.6727 | 31.23653
43.79004 | 831.6636 | 31.23619
43.80504 | 831.6423 | 31.23539
43.81993 | 831.6526 | 31.23578
43.83493 | 831.6709 | 31.23647
43.84988 | 831.7052 | 31.23775
43.86486 | 831.6947 | 31.23736
43.87979 | 831.6366 | 31.23518
43.89475 | 831.6531 | 31.2358
43.90972 | 831.7051 | 31.23775
43.92469 | 831.7465 | 31.23931
43.93965 | 831.7188 | 31.23827
43.9546 | 831.7294 | 31.23866
43.96958 | 831.7286 | 31.23863
43.98452 | 831.7797 | 31.24055
43.99947 | 831.8287 | 31.24239
44.01443 | 831.8145 | 31.24186
44.02935 | 831.7797 | 31.24055
44.04435 | 831.7792 | 31.24053
44.0593 | 831.7968 | 31.24119
44.07429 | 831.8442 | 31.24297
44.08924 | 831.8331 | 31.24256
44.1042 | 831.8167 | 31.24194
44.11915 | 831.7974 | 31.24122
44.1341 | 831.8195 | 31.24205
44.14909 | 831.8681 | 31.24387
44.16406 | 831.855 | 31.24338
44.179 | 831.841 | 31.24285
44.19395 | 831.8487 | 31.24314
44.20893 | 831.8773 | 31.24422
44.22386 | 831.9124 | 31.24554
44.23882 | 831.9319 | 31.24627
44.25379 | 831.8937 | 31.24483
44.26873 | 831.8883 | 31.24463
44.28368 | 831.9142 | 31.24561
44.29867 | 831.9477 | 31.24686
44.31361 | 831.9028 | 31.24517
44.32856 | 831.8508 | 31.24322
44.34352 | 831.8488 | 31.24315
44.35849 | 831.8657 | 31.24378
44.37348 | 831.9645 | 31.24749
44.38842 | 831.9647 | 31.2475
44.40339 | 831.9191 | 31.24579
44.41835 | 831.9188 | 31.24578
44.43333 | 831.9425 | 31.24667
44.44828 | 832.0037 | 31.24896
44.46324 | 831.9716 | 31.24776
44.47816 | 831.941 | 31.24661
44.49306 | 831.9114 | 31.2455
44.5081 | 831.9358 | 31.24641
44.52306 | 831.962 | 31.2474
44.53801 | 831.9353 | 31.2464
44.55299 | 831.9239 | 31.24597
44.56796 | 831.9289 | 31.24616
44.58292 | 831.9294 | 31.24618
44.59786 | 832.0205 | 31.2496
44.61281 | 832.0298 | 31.24995
44.62775 | 831.9969 | 31.24871
44.64271 | 831.9932 | 31.24857
44.65769 | 832.0471 | 31.25059
44.67266 | 832.1163 | 31.25319
44.68761 | 832.0757 | 31.25167
44.70258 | 832.036 | 31.25018
44.7175 | 832.032 | 31.25003
44.73245 | 832.0632 | 31.2512
44.74742 | 832.1187 | 31.25329
44.76241 | 832.1224 | 31.25342
44.77733 | 832.0791 | 31.2518
44.79235 | 832.062 | 31.25115
44.80732 | 832.1176 | 31.25324
44.82225 | 832.2015 | 31.25639
44.83719 | 832.1802 | 31.2556
44.85214 | 832.1658 | 31.25505
44.86712 | 832.1787 | 31.25554
44.8821 | 832.1987 | 31.25629
44.89703 | 832.2637 | 31.25873
44.912 | 832.2258 | 31.25731
44.92696 | 832.1832 | 31.25571
44.94192 | 832.1651 | 31.25503
44.95684 | 832.1689 | 31.25517
44.97182 | 832.2205 | 31.25711
44.9868 | 832.228 | 31.25739
45.00178 | 832.2188 | 31.25704
45.01666 | 832.2059 | 31.25656
45.03167 | 832.2222 | 31.25717
45.04663 | 832.2844 | 31.25951
45.06159 | 832.2916 | 31.25978
45.07653 | 832.2367 | 31.25772
45.0915 | 832.2358 | 31.25768
45.10649 | 832.2387 | 31.25779
45.12143 | 832.2794 | 31.25932
45.13639 | 832.2774 | 31.25925
45.15138 | 832.2493 | 31.25819
45.16632 | 832.2116 | 31.25677
45.18129 | 832.2216 | 31.25715
45.19621 | 832.3029 | 31.2602
45.21118 | 832.2435 | 31.25797
45.22612 | 832.2083 | 31.25665
45.2411 | 832.2287 | 31.25742
45.25605 | 832.2349 | 31.25765
45.27103 | 832.3275 | 31.26113
45.28597 | 832.3026 | 31.26019
45.30093 | 832.2797 | 31.25933
45.31588 | 832.254 | 31.25837
45.33085 | 832.2449 | 31.25803
45.34582 | 832.2905 | 31.25974
45.3608 | 832.2303 | 31.25748
45.37575 | 832.186 | 31.25581
45.39069 | 832.1762 | 31.25544
45.40569 | 832.1959 | 31.25618
45.42062 | 832.2392 | 31.25781
45.4356 | 832.2469 | 31.2581
45.45055 | 832.1897 | 31.25595
45.46549 | 832.2053 | 31.25654
45.48043 | 832.2053 | 31.25654
45.49543 | 832.2462 | 31.25807
45.51037 | 832.2363 | 31.2577
45.52531 | 832.1793 | 31.25556
45.54028 | 832.1642 | 31.255
45.55526 | 832.1722 | 31.25529
45.57021 | 832.2369 | 31.25773
45.58516 | 832.1819 | 31.25566
45.60013 | 832.1514 | 31.25451
45.6151 | 832.1395 | 31.25406
45.63006 | 832.1249 | 31.25352
45.64501 | 832.1805 | 31.25561
45.65999 | 832.1684 | 31.25515
45.67491 | 832.1482 | 31.25439
45.68982 | 832.1139 | 31.2531
45.70484 | 832.1374 | 31.25399
45.7198 | 832.2211 | 31.25713
45.73474 | 832.1723 | 31.2553
45.74974 | 832.1263 | 31.25357
45.76471 | 832.1335 | 31.25384
45.77965 | 832.1213 | 31.25338
45.79459 | 832.1291 | 31.25367
45.80957 | 832.1179 | 31.25326
45.82452 | 832.0521 | 31.25078
45.83947 | 832.0117 | 31.24926
45.85444 | 832.0446 | 31.2505
45.86942 | 832.1125 | 31.25305
45.88437 | 832.0962 | 31.25244
45.89931 | 832.0464 | 31.25057
45.91425 | 832.0424 | 31.25042
45.92922 | 832.0456 | 31.25054
45.94418 | 832.1064 | 31.25282
45.95915 | 832.1014 | 31.25263
45.9741 | 832.037 | 31.25022
45.9891 | 832.0247 | 31.24975
46.00406 | 832.0245 | 31.24975
46.01899 | 832.0382 | 31.25026
46.03393 | 832.0269 | 31.24983
46.04891 | 831.9928 | 31.24856
46.06389 | 831.9797 | 31.24806
46.07882 | 831.979 | 31.24804
46.09379 | 832.0605 | 31.2511
46.10879 | 832.0411 | 31.25037
46.1237 | 832.0136 | 31.24934
46.13865 | 832.0002 | 31.24883
46.15362 | 832.0153 | 31.2494
46.16856 | 832.0292 | 31.24992
46.18353 | 832.0234 | 31.2497
46.19852 | 831.9678 | 31.24762
46.21342 | 831.9495 | 31.24693
46.22845 | 831.9581 | 31.24725
46.24338 | 831.9881 | 31.24838
46.25835 | 831.9763 | 31.24794
46.27327 | 831.8997 | 31.24506
46.28826 | 831.9228 | 31.24593
46.30324 | 831.9219 | 31.24589
46.31816 | 831.9077 | 31.24536
46.33314 | 831.9337 | 31.24634
46.34812 | 831.8997 | 31.24506
46.36308 | 831.8565 | 31.24344
46.37801 | 831.8649 | 31.24375
46.39299 | 831.9342 | 31.24636
46.40792 | 831.894 | 31.24484
46.42287 | 831.823 | 31.24218
46.43784 | 831.7913 | 31.24099
46.4528 | 831.758 | 31.23974
46.46779 | 831.8279 | 31.24236
46.48273 | 831.7851 | 31.24075
46.49768 | 831.7327 | 31.23879
46.51265 | 831.7383 | 31.239
46.5276 | 831.732 | 31.23876
46.54258 | 831.7721 | 31.24027
46.55755 | 831.7454 | 31.23926
46.57249 | 831.7289 | 31.23864
46.58746 | 831.6903 | 31.23719
46.60242 | 831.687 | 31.23707
46.61736 | 831.7067 | 31.23781
46.63233 | 831.7211 | 31.23835
46.64727 | 831.6404 | 31.23532
46.66225 | 831.6071 | 31.23407
46.67718 | 831.5845 | 31.23322
46.69216 | 831.6354 | 31.23513
46.70714 | 831.6317 | 31.23499
46.72209 | 831.5861 | 31.23328
46.73703 | 831.566 | 31.23253
46.75199 | 831.5677 | 31.23259
46.76697 | 831.6404 | 31.23532
46.78192 | 831.6249 | 31.23474
46.79687 | 831.5785 | 31.23299
46.81187 | 831.5723 | 31.23276
46.82683 | 831.5853 | 31.23325
46.84176 | 831.6075 | 31.23409
46.85673 | 831.5984 | 31.23374
46.87166 | 831.5348 | 31.23135
46.88657 | 831.5174 | 31.2307
46.90157 | 831.5264 | 31.23104
46.91655 | 831.5994 | 31.23378
46.93152 | 831.5959 | 31.23365
46.94647 | 831.5497 | 31.23192
46.96147 | 831.5694 | 31.23265
46.97638 | 831.5491 | 31.23189
46.99137 | 831.5905 | 31.23345
47.00629 | 831.624 | 31.23471
47.02126 | 831.6157 | 31.23439
47.03619 | 831.5799 | 31.23305
47.05118 | 831.575 | 31.23286
47.06617 | 831.6288 | 31.23489
47.08111 | 831.625 | 31.23474
47.09605 | 831.5921 | 31.23351
47.11101 | 831.59 | 31.23343
47.12595 | 831.5872 | 31.23332
47.14092 | 831.6539 | 31.23583
47.15591 | 831.674 | 31.23658
47.17086 | 831.6453 | 31.23551
47.18582 | 831.6495 | 31.23566
47.2008 | 831.686 | 31.23703
47.21573 | 831.727 | 31.23857
47.23068 | 831.7409 | 31.2391
47.24564 | 831.7292 | 31.23866
47.26061 | 831.7245 | 31.23848
47.27557 | 831.7198 | 31.2383
47.29055 | 831.7758 | 31.24041
47.3055 | 831.783 | 31.24067
47.32046 | 831.7294 | 31.23866
47.33541 | 831.7516 | 31.2395
47.35039 | 831.7975 | 31.24122
47.36533 | 831.871 | 31.24398
47.38029 | 831.8939 | 31.24484
47.39526 | 831.8621 | 31.24365
47.41017 | 831.8625 | 31.24366
47.42517 | 831.8853 | 31.24452
47.44012 | 831.9525 | 31.24704
47.4551 | 831.9777 | 31.24799
47.47002 | 831.9349 | 31.24638
47.48501 | 831.9579 | 31.24724
47.49997 | 831.9647 | 31.2475
47.51491 | 832.001 | 31.24886
47.52988 | 832.0142 | 31.24936
47.54486 | 832.0016 | 31.24889
47.55983 | 832.0101 | 31.24921
47.57476 | 832.0196 | 31.24956
47.58973 | 832.1083 | 31.25289
47.60469 | 832.0951 | 31.2524
47.61963 | 832.0662 | 31.25131
47.63459 | 832.0882 | 31.25214
47.64954 | 832.1027 | 31.25268
47.66452 | 832.1596 | 31.25482
47.67948 | 832.1766 | 31.25546
47.69444 | 832.13 | 31.25371
47.70938 | 832.1115 | 31.25301
47.72434 | 832.1176 | 31.25324
47.73931 | 832.187 | 31.25585
47.7543 | 832.168 | 31.25514
47.76925 | 832.1562 | 31.25469
47.78422 | 832.1974 | 31.25624
47.79918 | 832.1871 | 31.25585
47.81412 | 832.252 | 31.25829
47.82907 | 832.2742 | 31.25913
47.84401 | 832.2531 | 31.25833
47.85899 | 832.2629 | 31.2587
47.8739 | 832.2542 | 31.25837
47.88891 | 832.3129 | 31.26058
47.90386 | 832.313 | 31.26058
47.91881 | 832.2698 | 31.25896
47.93376 | 832.2522 | 31.2583
47.94873 | 832.243 | 31.25795
47.9637 | 832.3014 | 31.26015
47.97866 | 832.3408 | 31.26163
47.99364 | 832.3098 | 31.26046
48.00862 | 832.3314 | 31.26127
48.02357 | 832.3574 | 31.26225
48.03851 | 832.4191 | 31.26457
48.05349 | 832.4407 | 31.26538
48.06841 | 832.4078 | 31.26414
48.08333 | 832.3964 | 31.26371
48.09833 | 832.4023 | 31.26394
48.11329 | 832.4438 | 31.26549
48.12824 | 832.4448 | 31.26553
48.14324 | 832.4076 | 31.26413
48.15818 | 832.4173 | 31.2645
48.17313 | 832.4152 | 31.26442
48.18813 | 832.4697 | 31.26647
48.20308 | 832.4962 | 31.26746
48.21802 | 832.4764 | 31.26672
48.23298 | 832.4707 | 31.26651
48.24794 | 832.4845 | 31.26702
48.26291 | 832.541 | 31.26914
48.27786 | 832.5609 | 31.26989
48.29281 | 832.5123 | 31.26807
48.30775 | 832.5237 | 31.2685
48.32271 | 832.5341 | 31.26888
48.33767 | 832.5784 | 31.27055
48.35264 | 832.5842 | 31.27077
48.3676 | 832.5406 | 31.26913
48.38257 | 832.5296 | 31.26872
48.39753 | 832.5521 | 31.26956
48.41251 | 832.6185 | 31.27206
48.42744 | 832.6248 | 31.27229
48.44239 | 832.5945 | 31.27115
48.45735 | 832.5916 | 31.27105
48.47231 | 832.5936 | 31.27112
48.48731 | 832.6694 | 31.27397
48.50227 | 832.6796 | 31.27435
48.51718 | 832.6267 | 31.27236
48.53214 | 832.6435 | 31.273
48.54712 | 832.6306 | 31.27251
48.56207 | 832.6624 | 31.27371
48.57704 | 832.6727 | 31.27409
48.59201 | 832.6218 | 31.27218
48.60695 | 832.6261 | 31.27234
48.62192 | 832.6466 | 31.27311
48.63688 | 832.676 | 31.27421
48.65184 | 832.7357 | 31.27646
48.66681 | 832.7053 | 31.27531
48.68175 | 832.6931 | 31.27486
48.69671 | 832.7261 | 31.2761
48.71166 | 832.7764 | 31.27799
48.72662 | 832.7932 | 31.27862
48.74161 | 832.7446 | 31.27679
48.75656 | 832.7236 | 31.276
48.77152 | 832.706 | 31.27534
48.78649 | 832.7664 | 31.27761
48.80144 | 832.7526 | 31.27709
48.81639 | 832.7155 | 31.2757
48.83134 | 832.7315 | 31.2763
48.84632 | 832.7014 | 31.27517
48.86129 | 832.8002 | 31.27888
48.8762 | 832.7958 | 31.27872
48.89117 | 832.7964 | 31.27874
48.90615 | 832.7828 | 31.27823
48.92109 | 832.7902 | 31.27851
48.93604 | 832.8255 | 31.27983
48.95102 | 832.8633 | 31.28125
48.966 | 832.8209 | 31.27966
48.98096 | 832.8309 | 31.28004
48.99591 | 832.793 | 31.27861
49.01087 | 832.8184 | 31.27956
49.02583 | 832.8496 | 31.28074
49.04077 | 832.8167 | 31.2795
49.05575 | 832.8051 | 31.27907
49.07068 | 832.8092 | 31.27922
49.08568 | 832.86 | 31.28113
49.10061 | 832.8755 | 31.28171
49.11555 | 832.8489 | 31.28071
49.13052 | 832.8441 | 31.28053
49.14548 | 832.836 | 31.28023
49.16047 | 832.9271 | 31.28365
49.1754 | 832.9148 | 31.28318
49.19037 | 832.8725 | 31.2816
49.20538 | 832.8462 | 31.28061
49.22032 | 832.8673 | 31.2814
49.23525 | 832.8784 | 31.28182
49.25022 | 832.8911 | 31.2823
49.26518 | 832.8871 | 31.28215
49.2801 | 832.8892 | 31.28222
49.29507 | 832.8505 | 31.28077
49.30705 | 832.9559 | 31.28473
49.32201 | 832.9972 | 31.28628
49.33698 | 832.9483 | 31.28444
49.35194 | 833.0007 | 31.28641
49.3669 | 832.9841 | 31.28579
49.38186 | 832.9938 | 31.28615
49.39683 | 833.0398 | 31.28788
49.41176 | 832.9985 | 31.28633
49.42675 | 832.9918 | 31.28608
49.44168 | 832.9969 | 31.28627
49.45667 | 833.0269 | 31.28739
49.4716 | 833.0558 | 31.28848
49.48656 | 833.0429 | 31.288
49.50154 | 833.0493 | 31.28823
49.51646 | 833.0645 | 31.28881
49.5314 | 833.127 | 31.29116
49.54639 | 833.1983 | 31.29383
49.56139 | 833.1759 | 31.29299
49.57632 | 833.1627 | 31.29249
49.59128 | 833.1756 | 31.29298
49.60624 | 833.2348 | 31.2952
49.62119 | 833.273 | 31.29664
49.63612 | 833.2325 | 31.29512
49.6511 | 833.2387 | 31.29535
49.66607 | 833.247 | 31.29566
49.68105 | 833.2883 | 31.29721
49.696 | 833.3615 | 31.29996
49.71095 | 833.3107 | 31.29805
49.72594 | 833.3263 | 31.29864
49.74087 | 833.3618 | 31.29997
49.75582 | 833.413 | 31.3019
49.77076 | 833.4457 | 31.30312
49.78577 | 833.4298 | 31.30253
49.80072 | 833.4479 | 31.30321
49.81566 | 833.4485 | 31.30323
49.83062 | 833.4754 | 31.30424
49.84558 | 833.5239 | 31.30606
49.86056 | 833.5004 | 31.30518
49.8755 | 833.4791 | 31.30438
49.89046 | 833.5097 | 31.30553
49.90544 | 833.5516 | 31.3071
49.92038 | 833.6172 | 31.30957
49.93536 | 833.6086 | 31.30924
49.95033 | 833.6122 | 31.30938
49.96527 | 833.595 | 31.30873
49.98023 | 833.6456 | 31.31063
49.99516 | 833.7116 | 31.31311
50.01011 | 833.6489 | 31.31076
50.02508 | 833.6917 | 31.31236
50.04007 | 833.6844 | 31.31209
50.05501 | 833.7096 | 31.31304
50.06996 | 833.7624 | 31.31502
50.08495 | 833.7167 | 31.3133
50.09989 | 833.7341 | 31.31396
50.11483 | 833.7287 | 31.31375
50.12982 | 833.7813 | 31.31573
50.14481 | 833.8488 | 31.31827
50.15977 | 833.8259 | 31.3174
50.17472 | 833.8354 | 31.31776
50.18968 | 833.8419 | 31.318
50.20462 | 833.8705 | 31.31908
50.21957 | 833.8967 | 31.32006
50.23452 | 833.8743 | 31.31922
50.24945 | 833.8515625 | 31.31837
50.26445 | 833.8594 | 31.31866
50.27942 | 833.8696 | 31.31904
50.29438 | 833.9252 | 31.32114
50.30928 | 833.8704 | 31.31907
50.32429 | 833.8724 | 31.31915
50.33924 | 833.8554 | 31.31851
50.35422 | 833.9214 | 31.32099
50.36917 | 833.9934 | 31.3237
50.38413 | 833.9529 | 31.32217
50.39912 | 833.949 | 31.32203
50.41406 | 833.9515 | 31.32212
50.42904 | 833.9791 | 31.32316
50.44398 | 834.0199 | 31.32469
50.45893 | 834.0154 | 31.32452
50.47386 | 833.983 | 31.32331
50.48878 | 833.9849 | 31.32338
50.50379 | 833.9989 | 31.3239
50.51876 | 834.06 | 31.3262
50.53372 | 834.0044 | 31.32411
50.54868 | 834.0466 | 31.32569
50.56366 | 834.0615 | 31.32625
50.57863 | 834.0774 | 31.32685
50.59357 | 834.1099 | 31.32807
50.60851 | 834.1163 | 31.32831
50.62348 | 834.0662 | 31.32643
50.63843 | 834.0701 | 31.32658
50.6534 | 834.1237 | 31.32859
50.66833 | 834.1936 | 31.33122
50.68332 | 834.1487 | 31.32953
50.69829 | 834.1291 | 31.32879
50.71321 | 834.1141 | 31.32823
50.72815 | 834.1208 | 31.32848
50.74314 | 834.1989 | 31.33141
50.75814 | 834.1833 | 31.33083
50.77306 | 834.16 | 31.32995
50.78805 | 834.1855 | 31.33091
50.803 | 834.2506 | 31.33336
50.81794 | 834.2984 | 31.33515
50.83289 | 834.2545 | 31.3335
50.84784 | 834.2734375 | 31.33421
50.86284 | 834.2604 | 31.33373
50.87781 | 834.3062 | 31.33544
50.89275 | 834.3502 | 31.3371
50.90771 | 834.3046 | 31.33538
50.92268 | 834.2974 | 31.33511
50.93761 | 834.2892 | 31.33481
50.95257 | 834.2798 | 31.33445
50.96751 | 834.3384 | 31.33665
50.98252 | 834.3331 | 31.33645
50.9975 | 834.3196 | 31.33595
51.0124 | 834.3333 | 31.33646
51.02737 | 834.3554 | 31.33729
51.04234 | 834.4289 | 31.34005
51.0573 | 834.4106 | 31.33937
51.07223 | 834.3601 | 31.33747
51.0872 | 834.4031 | 31.33908
51.10218 | 834.4086 | 31.33929
51.11715 | 834.4507 | 31.34087
51.13211 | 834.4336 | 31.34023
51.14707 | 834.4064 | 31.33921
51.16201 | 834.3865 | 31.33846
51.17697 | 834.4269 | 31.33998
51.19193 | 834.4721 | 31.34168
51.20687 | 834.4258 | 31.33994
51.22182 | 834.453125 | 31.34096
51.23682 | 834.4525 | 31.34094
51.25176 | 834.4686 | 31.34154
51.26672 | 834.522 | 31.34355
51.28169 | 834.5009 | 31.34276
51.29665 | 834.4765625 | 31.34184
51.31157 | 834.4545 | 31.34101
51.32656 | 834.4761 | 31.34183
51.34155 | 834.5074 | 31.343
51.35653 | 834.4954 | 31.34255
51.37148 | 834.4592 | 31.34119
51.38641 | 834.4479 | 31.34077
51.4014 | 834.48 | 31.34197
51.41633 | 834.5331 | 31.34397
51.43128 | 834.548 | 31.34452
51.44622 | 834.5107 | 31.34312
51.46118 | 834.5258 | 31.34369
51.47615 | 834.5418 | 31.34429
51.4911 | 834.5574 | 31.34488
51.50606 | 834.537 | 31.34411
51.52103 | 834.5041 | 31.34288
51.53598 | 834.4713 | 31.34165
51.55096 | 834.5126 | 31.3432
51.56592 | 834.5464 | 31.34447
51.5809 | 834.4849 | 31.34216
51.59586 | 834.4592 | 31.34119
51.61081 | 834.4614 | 31.34127
51.62578 | 834.4763 | 31.34183
51.64073 | 834.5434 | 31.34435
51.65569 | 834.489 | 31.34231
51.6706 | 834.4643 | 31.34138
51.68551 | 834.4406 | 31.34049
51.70055 | 834.5111 | 31.34314
51.71551 | 834.5356 | 31.34406
51.73045 | 834.5108 | 31.34313
51.74544 | 834.462 | 31.34129
51.7604 | 834.4458 | 31.34069
51.77536 | 834.4789 | 31.34193
51.79029 | 834.5023 | 31.34281
51.80525 | 834.4723 | 31.34168
51.82021 | 834.4462 | 31.3407
51.8352 | 834.4298 | 31.34009
51.85016 | 834.4913 | 31.3424
51.8651 | 834.527 | 31.34374
51.88008 | 834.5024 | 31.34281
51.89502 | 834.4794 | 31.34195
51.90995 | 834.5084 | 31.34304
51.92492 | 834.5225 | 31.34357
51.93988 | 834.5859 | 31.34595
51.95489 | 834.568 | 31.34528
51.9698 | 834.5123 | 31.34318
51.98478 | 834.4753 | 31.3418
51.99977 | 834.5147 | 31.34328
52.0147 | 834.5567 | 31.34485
52.02965 | 834.5295 | 31.34383
52.04462 | 834.53 | 31.34385
52.0596 | 834.4927 | 31.34245
52.07454 | 834.5296 | 31.34383
52.0895 | 834.6155 | 31.34706
52.10446 | 834.5656 | 31.34519
52.11942 | 834.5526 | 31.3447
52.13435 | 834.5418 | 31.34429
52.14932 | 834.5811 | 31.34577
52.16427 | 834.6145 | 31.34702
52.17924 | 834.5892 | 31.34607
52.19424 | 834.5735 | 31.34548
52.20914 | 834.5553 | 31.3448
52.22412 | 834.5801 | 31.34573
52.23908 | 834.6149 | 31.34704
52.25406 | 834.61 | 31.34685
52.26899 | 834.5782 | 31.34566
52.28395 | 834.5842 | 31.34588
52.29893 | 834.6203 | 31.34724
52.31388 | 834.6564 | 31.3486
52.32884 | 834.6788 | 31.34944
52.34381 | 834.6508 | 31.34839
52.35878 | 834.6291 | 31.34757
52.37372 | 834.6699 | 31.3491
52.38866 | 834.7084 | 31.35055
52.40361 | 834.6277 | 31.34752
52.41857 | 834.6421 | 31.34806
52.43357 | 834.6111 | 31.3469
52.4485 | 834.6104 | 31.34687
52.46348 | 834.6643 | 31.34889
52.47843 | 834.6479 | 31.34828
52.4934 | 834.6309 | 31.34764
52.50834 | 834.6178 | 31.34715
52.52329 | 834.6732 | 31.34923
52.53828 | 834.7227 | 31.35109
52.55327 | 834.6876 | 31.34977
52.56822 | 834.7029 | 31.35034
52.58316 | 834.6694 | 31.34908
52.59814 | 834.6982 | 31.35017
52.61307 | 834.7341 | 31.35151
52.62802 | 834.6962 | 31.35009
52.64298 | 834.6268 | 31.34748
52.65792 | 834.6317 | 31.34767
52.67289 | 834.6804 | 31.3495
52.68785 | 834.714 | 31.35076
52.70283 | 834.7094 | 31.35059
52.71777 | 834.6866 | 31.34973
52.73273 | 834.6706 | 31.34913
52.74769 | 834.697 | 31.35012
52.76265 | 834.7794 | 31.35322
52.77764 | 834.7426 | 31.35183
52.7926 | 834.6942 | 31.35002
52.80757 | 834.6934 | 31.34999
52.82252 | 834.6802 | 31.34949
52.83747 | 834.7314 | 31.35142
52.85244 | 834.6911 | 31.3499
52.86736 | 834.6645 | 31.3489
52.88227 | 834.6541 | 31.34851
52.8973 | 834.6751 | 31.3493
52.91227 | 834.7502 | 31.35212
52.9272 | 834.7128 | 31.35071
52.94218 | 834.6969 | 31.35012
52.95716 | 834.7108 | 31.35064
52.9721 | 834.7299 | 31.35136
52.98705 | 834.7517 | 31.35218
53.002 | 834.8088 | 31.35432
53.01696 | 834.7122 | 31.35069
53.03193 | 834.7274 | 31.35126
53.0469 | 834.761 | 31.35253
53.06185 | 834.7698 | 31.35286
53.07681 | 834.7353 | 31.35156
53.09178 | 834.7334 | 31.35149
53.10669 | 834.7666 | 31.35274
53.12163 | 834.7545 | 31.35228
53.13662 | 834.8679 | 31.35654
53.15162 | 834.8484 | 31.35581
53.16654 | 834.8141 | 31.35452
53.18154 | 834.8514 | 31.35592
53.1965 | 834.8705 | 31.35664
53.21144 | 834.9366 | 31.35912
53.22638 | 834.8832 | 31.35712
53.24134 | 834.9174 | 31.3584
53.25631 | 834.8745 | 31.35679
53.27129 | 834.87 | 31.35662
53.28622 | 834.9603 | 31.36001
53.3012 | 834.9496 | 31.35961
53.31617 | 834.9193 | 31.35847
53.33111 | 834.9126 | 31.35822
53.34605 | 834.965 | 31.36019
53.36102 | 835.0101 | 31.36188
53.37601 | 835.006 | 31.36173
53.391 | 834.9897 | 31.36112
53.40588 | 834.9941 | 31.36128
53.42087 | 835.0163 | 31.36211
53.43583 | 835.0973 | 31.36516
53.45078 | 835.0844 | 31.36467
53.46574 | 835.0171 | 31.36214
53.4807 | 835.0467 | 31.36326
53.49569 | 835.038 | 31.36293
53.51064 | 835.1012 | 31.3653
53.52559 | 835.0779 | 31.36443
53.54057 | 835.0552 | 31.36357
53.55554 | 835.0527 | 31.36348
53.57047 | 835.1152 | 31.36583
53.58542 | 835.1942 | 31.3688
53.60038 | 835.1624 | 31.3676
53.61532 | 835.1367 | 31.36664
53.63029 | 835.144 | 31.36691
53.64526 | 835.1526 | 31.36724
53.66023 | 835.2152 | 31.36959
53.67519 | 835.2273 | 31.37004
53.69014 | 835.1741 | 31.36804
53.70509 | 835.1581 | 31.36744
53.72005 | 835.1641 | 31.36767
53.73501 | 835.2382 | 31.37045
53.75001 | 835.2409 | 31.37055
53.76496 | 835.1972 | 31.36891
53.7799 | 835.2451 | 31.37071
53.79488 | 835.2456 | 31.37073
53.80983 | 835.3123 | 31.37323
53.82476 | 835.2939 | 31.37254
53.83973 | 835.2635 | 31.3714
53.85468 | 835.2755 | 31.37185
53.86963 | 835.3055 | 31.37298
53.88462 | 835.3323 | 31.37398
53.89956 | 835.3091 | 31.37311
53.91452 | 835.2867 | 31.37227
53.92947 | 835.2715 | 31.3717
53.94445 | 835.2854 | 31.37222
53.95941 | 835.3492 | 31.37462
53.97438 | 835.3248 | 31.3737
53.98935 | 835.2944 | 31.37256
54.00431 | 835.3151 | 31.37334
54.01927 | 835.3477 | 31.37456
54.03421 | 835.4105 | 31.37692
54.04918 | 835.4035 | 31.37666
54.06411 | 835.3873 | 31.37605
54.07903 | 835.3811 | 31.37582
54.09403 | 835.3784 | 31.37572
54.10901 | 835.4507 | 31.37843
54.12395 | 835.4027 | 31.37663
54.13891 | 835.3605 | 31.37504
54.15389 | 835.3777 | 31.37569
54.16884 | 835.3936 | 31.37628
54.1838 | 835.4331 | 31.37777
54.19877 | 835.4635 | 31.37891
54.21372 | 835.4426 | 31.37813
54.22869 | 835.4515 | 31.37846
54.24362 | 835.4975 | 31.38019
54.25862 | 835.5443 | 31.38195
54.27356 | 835.5455 | 31.38199
54.28854 | 835.5014 | 31.38033
54.30345 | 835.524 | 31.38118
54.31841 | 835.5234 | 31.38116
54.33339 | 835.5906 | 31.38368
54.34835 | 835.5858 | 31.3835
54.36329 | 835.5162 | 31.38089
54.37828 | 835.5245 | 31.3812
54.39328 | 835.5809 | 31.38332
54.40821 | 835.6304 | 31.38518
54.42314 | 835.6264 | 31.38503
54.43811 | 835.6247 | 31.38497
54.45307 | 835.6426 | 31.38564
54.46804 | 835.6477 | 31.38583
54.48297 | 835.7298 | 31.38891
54.49797 | 835.7372 | 31.38919
54.51291 | 835.6797 | 31.38703
54.52785 | 835.6949 | 31.3876
54.54281 | 835.6879 | 31.38734
54.55777 | 835.7202 | 31.38855
54.57273 | 835.71875 | 31.3885
54.58772 | 835.691 | 31.38745
54.60263 | 835.7 | 31.38779
54.61763 | 835.6997 | 31.38778
54.63257 | 835.7725 | 31.39051
54.64753 | 835.7823 | 31.39088
54.66249 | 835.7449 | 31.38948
54.67744 | 835.7737 | 31.39056
54.69242 | 835.8254 | 31.3925
54.70738 | 835.8682 | 31.39411
54.72234 | 835.8768 | 31.39443
54.73732 | 835.8436 | 31.39319
54.75227 | 835.8312 | 31.39272
54.76724 | 835.8556 | 31.39364
54.78218 | 835.8998 | 31.3953
54.79713 | 835.8913 | 31.39498
54.81207 | 835.8513 | 31.39348
54.82705 | 835.8521 | 31.39351
54.84201 | 835.8541 | 31.39358
54.85698 | 835.9305 | 31.39645
54.87192 | 835.9395 | 31.39679
54.88688 | 835.8959 | 31.39515
54.90181 | 835.881 | 31.39459
54.9168 | 835.899 | 31.39527
54.93177 | 835.9709 | 31.39797
54.94674 | 835.9647 | 31.39774
54.9617 | 835.9286 | 31.39638
54.97665 | 835.9144 | 31.39585
54.99164 | 835.8986 | 31.39525
55.00658 | 835.9518 | 31.39725
55.02152 | 835.9637 | 31.3977
55.0365 | 835.9091 | 31.39565
55.05145 | 835.905 | 31.39549
55.06638 | 835.9806 | 31.39833
55.08135 | 836.0245 | 31.39998
55.09631 | 836.0415 | 31.40062
55.11128 | 836.0159 | 31.39966
55.12623 | 836.011 | 31.39948
55.14119 | 836.0353 | 31.40039
55.15616 | 836.1064 | 31.40306
55.17111 | 836.1178 | 31.40349
55.18611 | 836.0609 | 31.40135
55.20106 | 836.0647 | 31.40149
55.21601 | 836.0788 | 31.40202
55.23097 | 836.1547 | 31.40487
55.24594 | 836.1396 | 31.40431
55.26087 | 836.1572 | 31.40496
55.27579 | 836.1352 | 31.40414
55.29079 | 836.1656 | 31.40528
55.30574 | 836.2387 | 31.40803
55.32071 | 836.2545 | 31.40862
55.33568 | 836.2264 | 31.40756
55.35065 | 836.2676 | 31.40911
55.36558 | 836.292 | 31.41003
55.38056 | 836.3071 | 31.41059
55.39551 | 836.3401 | 31.41184
55.41045 | 836.2872 | 31.40985
55.42541 | 836.2817 | 31.40964
55.44039 | 836.2855 | 31.40978
55.45538 | 836.353 | 31.41232
55.47032 | 836.3711 | 31.413
55.48528 | 836.3284 | 31.41139
55.5002 | 836.3491 | 31.41217
55.51516 | 836.3781 | 31.41326
55.53015 | 836.4445 | 31.41576
55.54509 | 836.4764 | 31.41696
55.56005 | 836.4443 | 31.41575
55.57503 | 836.4454 | 31.41579
55.59001 | 836.4708 | 31.41674
55.60493 | 836.5242 | 31.41875
55.6199 | 836.5296 | 31.41895
55.63486 | 836.4944 | 31.41763
55.64982 | 836.5077 | 31.41813
55.66477 | 836.4849 | 31.41727
55.67977 | 836.574 | 31.42062
55.69471 | 836.5931 | 31.42134
55.70967 | 836.5566 | 31.41997
55.72461 | 836.587 | 31.42111
55.73958 | 836.614 | 31.42212
55.75452 | 836.6506 | 31.4235
55.76949 | 836.6443 | 31.42326
55.78445 | 836.6387 | 31.42305
55.79937 | 836.6309 | 31.42276
55.81438 | 836.6556 | 31.42369
55.82934 | 836.7131 | 31.42585
55.84429 | 836.7089 | 31.42568
55.85924 | 836.6367 | 31.42298
55.8742 | 836.6646 | 31.42402
55.88918 | 836.6733 | 31.42435
55.90412 | 836.7101 | 31.42573
55.9191 | 836.7649 | 31.42779
55.93407 | 836.7205 | 31.42612
55.94903 | 836.7443 | 31.42702
55.96397 | 836.7491 | 31.4272
55.97893 | 836.8229 | 31.42997
55.99387 | 836.8221 | 31.42994
56.00883 | 836.7889 | 31.42869
56.0238 | 836.791 | 31.42877
56.03875 | 836.781 | 31.42839
56.05373 | 836.8481 | 31.43091
56.06868 | 836.819 | 31.42982
56.08363 | 836.7921 | 31.42881
56.09858 | 836.7976 | 31.42902
56.11354 | 836.8354 | 31.43044
56.12853 | 836.903 | 31.43297
56.1435 | 836.9061 | 31.43309
56.15845 | 836.8774 | 31.43202
56.17342 | 836.8933 | 31.43261
56.18836 | 836.8827 | 31.43221
56.20331 | 836.9671 | 31.43538
56.21828 | 836.9595 | 31.4351
56.23323 | 836.9156 | 31.43345
56.24818 | 836.8902 | 31.4325
56.26312 | 836.9117 | 31.4333
56.27812 | 836.9405 | 31.43438
56.29305 | 836.9384 | 31.4343
56.30802 | 836.906 | 31.43309
56.32297 | 836.9003 | 31.43287
56.33794 | 836.9151 | 31.43343
56.35292 | 837.0006 | 31.43664
56.36787 | 837.0186 | 31.43732
56.38284 | 836.9677 | 31.43541
56.39781 | 836.9901 | 31.43625
56.41277 | 836.9854 | 31.43607
56.42772 | 837.0487 | 31.43845
56.44269 | 837.0574 | 31.43878
56.45762 | 837.0045 | 31.43679
56.47254 | 837.0086 | 31.43694
56.48752 | 836.9775 | 31.43577
56.50249 | 837.0298 | 31.43774
56.51744 | 837.0229 | 31.43748
56.53243 | 836.977 | 31.43576
56.5474 | 837.0092 | 31.43697
56.56235 | 837.0355 | 31.43795
56.57732 | 837.0894 | 31.43998
56.59227 | 837.0909 | 31.44004
56.6072 | 837.0418 | 31.43819
56.62216 | 837.0216 | 31.43743
56.63714 | 837.0565 | 31.43874
56.65211 | 837.1032 | 31.4405
56.66706 | 837.1125 | 31.44084
56.68201 | 837.0515 | 31.43855
56.69698 | 837.0593 | 31.43885
56.7119 | 837.0383 | 31.43806
56.72686 | 837.0986 | 31.44032
56.74184 | 837.1166 | 31.441
56.75681 | 837.0597 | 31.43886
56.77179 | 837.0662 | 31.43911
56.78676 | 837.1147 | 31.44093
56.8017 | 837.1733 | 31.44313
56.81663 | 837.1602 | 31.44263
56.8316 | 837.1328125 | 31.44161
56.84656 | 837.1353 | 31.4417
56.86151 | 837.1137 | 31.44089
56.8765 | 837.1888 | 31.44371
56.89145 | 837.1671 | 31.4429
56.90639 | 837.1082 | 31.44068
56.92136 | 837.1066 | 31.44062
56.93631 | 837.0941 | 31.44015
56.95128 | 837.1427 | 31.44198
56.96623 | 837.158 | 31.44255
56.98124 | 837.159 | 31.44259
56.99614 | 837.1647 | 31.44281
57.01113 | 837.1823 | 31.44347
57.02608 | 837.2433 | 31.44576
57.04103 | 837.2888 | 31.44747
57.05599 | 837.2265625 | 31.44513
57.07096 | 837.2316 | 31.44532
57.08592 | 837.2483 | 31.44595
57.10085 | 837.2778 | 31.44705
57.11584 | 837.3142 | 31.44842
57.13083 | 837.2356 | 31.44547
57.14578 | 837.2431 | 31.44575
57.16071 | 837.246 | 31.44586
57.17569 | 837.3137 | 31.4484
57.19065 | 837.358 | 31.45006
57.20556 | 837.3032 | 31.44801
57.22055 | 837.3356 | 31.44923
57.2355 | 837.3457 | 31.4496
57.25047 | 837.4043 | 31.4518
57.26544 | 837.4337 | 31.45291
57.28037 | 837.4078 | 31.45194
57.29533 | 837.3761 | 31.45075
57.31027 | 837.3984375 | 31.45158
57.32526 | 837.4188 | 31.45235
57.34023 | 837.4371 | 31.45304
57.35519 | 837.4103 | 31.45203
57.37017 | 837.4191 | 31.45236
57.38511 | 837.402 | 31.45172
57.40008 | 837.4559 | 31.45374
57.41503 | 837.4702 | 31.45428
57.42998 | 837.442 | 31.45322
57.44492 | 837.4645 | 31.45407
57.45988 | 837.5096 | 31.45576
57.47486 | 837.5576 | 31.45756
57.48981 | 837.5847 | 31.45858
57.50475 | 837.5526 | 31.45738
57.51973 | 837.5449 | 31.45708
57.5347 | 837.5262 | 31.45638
57.54966 | 837.5887 | 31.45873
57.5646 | 837.5963 | 31.45902
57.57957 | 837.5383 | 31.45684
57.59456 | 837.5604 | 31.45767
57.6095 | 837.5662 | 31.45788
57.62447 | 837.6275 | 31.46019
57.63941 | 837.6746 | 31.46196
57.65436 | 837.6406 | 31.46068
57.66931 | 837.625 | 31.46009
57.68424 | 837.6547 | 31.46121
57.69925 | 837.736 | 31.46426
57.71419 | 837.7402 | 31.46442
57.72916 | 837.6721 | 31.46186
57.74415 | 837.7078 | 31.4632
57.7591 | 837.6983 | 31.46285
57.77406 | 837.738 | 31.46434
57.78901 | 837.7784 | 31.46586
57.80398 | 837.726 | 31.46389
57.81894 | 837.7187 | 31.46361
57.83389 | 837.7421 | 31.46449
57.84887 | 837.7927 | 31.46639
57.86381 | 837.8131 | 31.46716
57.87876 | 837.7983 | 31.4666
57.89372 | 837.8049 | 31.46685
57.90868 | 837.8074 | 31.46695
57.92362 | 837.873 | 31.46941
57.93858 | 837.8779 | 31.46959
57.95355 | 837.8644 | 31.46908
57.96853 | 837.8296 | 31.46778
57.98349 | 837.83 | 31.46779
57.99844 | 837.8905 | 31.47007
58.01337 | 837.8943 | 31.47021
58.02836 | 837.8825 | 31.46977
58.04333 | 837.8818 | 31.46974
58.05826 | 837.874 | 31.46945
58.07325 | 837.9469 | 31.47218
58.0882 | 837.981 | 31.47346
58.10315 | 837.9489 | 31.47226
58.11811 | 837.9592 | 31.47264
58.13308 | 837.9473 | 31.4722
58.14802 | 838.0115 | 31.47461
58.163 | 837.987 | 31.47369
58.17796 | 837.9695 | 31.47303
58.19289 | 837.9361 | 31.47178
58.20787 | 837.9634 | 31.47281
58.22282 | 838.0081 | 31.47448
58.23779 | 838.0206 | 31.47495
58.25275 | 837.9982 | 31.47411
58.26771 | 838.0054 | 31.47438
58.28265 | 838.0184 | 31.47487
58.2976 | 838.0668 | 31.47669
58.31259 | 838.1132 | 31.47843
58.32756 | 838.0769 | 31.47707
58.3425 | 838.0812 | 31.47723
58.35746 | 838.0793 | 31.47716
58.37244 | 838.1305 | 31.47908
58.38737 | 838.1259 | 31.47891
58.40234 | 838.068 | 31.47673
58.41728 | 838.0682 | 31.47674
58.43226 | 838.0488 | 31.47601
58.44724 | 838.1332 | 31.47918
58.46216 | 838.1327 | 31.47916
58.47713 | 838.0889 | 31.47752
58.49208 | 838.0934 | 31.47769
58.50704 | 838.0745 | 31.47698
58.522 | 838.1386 | 31.47938
58.53699 | 838.1681 | 31.48049
58.55195 | 838.1346 | 31.47923
58.56691 | 838.1356 | 31.47927
58.58185 | 838.123 | 31.4788
58.59683 | 838.1373 | 31.47934
58.61179 | 838.1743 | 31.48073
58.62671 | 838.1011 | 31.47798
58.64168 | 838.1 | 31.47793
58.65664 | 838.1105 | 31.47833
58.67161 | 838.1516 | 31.47987
58.68657 | 838.1666 | 31.48044
58.70151 | 838.1321 | 31.47914
58.71645 | 838.1245 | 31.47885
58.73146 | 838.1161 | 31.47854
58.7464 | 838.1893 | 31.48129
58.76137 | 838.205 | 31.48188
58.77633 | 838.1506 | 31.47983
58.79131 | 838.1579 | 31.48011
58.80625 | 838.1476 | 31.47972
58.82123 | 838.1923 | 31.4814
58.83618 | 838.1707 | 31.48059
58.85112 | 838.1038 | 31.47808
58.86606 | 838.1194 | 31.47866
58.88101 | 838.0759 | 31.47703
58.89599 | 838.1479 | 31.47973
58.91094 | 838.16 | 31.48019
58.92591 | 838.0987 | 31.47789
58.94089 | 838.1274 | 31.47896
58.95583 | 838.1347 | 31.47924
58.97081 | 838.1574 | 31.48009
58.98575 | 838.1741 | 31.48072
59.00069 | 838.1714 | 31.48062
59.01567 | 838.1405 | 31.47946
59.03064 | 838.138 | 31.47936
59.04563 | 838.1631 | 31.48031
59.06054 | 838.1805 | 31.48096
59.07553 | 838.1399 | 31.47943
59.09046 | 838.1553 | 31.48001
59.10542 | 838.1442 | 31.4796
59.12036 | 838.1944 | 31.48148
59.13535 | 838.2382 | 31.48312
59.15032 | 838.1931 | 31.48143
59.16526 | 838.1806 | 31.48096
59.18024 | 838.2036 | 31.48183
59.19518 | 838.2487 | 31.48352
59.21013 | 838.2756 | 31.48453
59.22508 | 838.2396 | 31.48318
59.24005 | 838.2387 | 31.48314
59.25503 | 838.1964 | 31.48156
59.27 | 838.233 | 31.48293
59.28495 | 838.2607 | 31.48397
59.2999 | 838.2136 | 31.4822
59.31486 | 838.2444 | 31.48336
59.32983 | 838.2341 | 31.48297
59.34478 | 838.28125 | 31.48474
59.35975 | 838.3256 | 31.48641
59.37471 | 838.303 | 31.48556
59.38964 | 838.2942 | 31.48523
59.40461 | 838.2817 | 31.48476
59.41955 | 838.3471 | 31.48722
59.43453 | 838.3666 | 31.48795
59.4495 | 838.2746 | 31.48449
59.46444 | 838.2779 | 31.48462
59.47938 | 838.271 | 31.48436
59.49436 | 838.3148 | 31.486
59.50933 | 838.3423 | 31.48704
59.5243 | 838.3271 | 31.48646
59.53926 | 838.3021 | 31.48552
59.55423 | 838.3223 | 31.48628
59.56919 | 838.3689 | 31.48803
59.5841 | 838.426 | 31.49018
59.59906 | 838.3806 | 31.48847
59.61403 | 838.3887 | 31.48878
59.629 | 838.3978 | 31.48912
59.64396 | 838.4117 | 31.48964
59.6589 | 838.423 | 31.49007
59.67387 | 838.3958 | 31.48904
59.68883 | 838.3618 | 31.48777
59.70379 | 838.325 | 31.48638
59.71874 | 838.3718 | 31.48814
59.73375 | 838.4003 | 31.48921
59.74869 | 838.3727 | 31.48818
59.76369 | 838.3904 | 31.48884
59.77861 | 838.397 | 31.48909
59.79358 | 838.4161 | 31.48981
59.80852 | 838.4747 | 31.49201
59.82345 | 838.4291 | 31.4903
59.83842 | 838.4233 | 31.49008
59.85337 | 838.4485 | 31.49102
59.86837 | 838.4518 | 31.49115
59.88329 | 838.461 | 31.49149
59.89825 | 838.4339 | 31.49048
59.91322 | 838.3959 | 31.48905
59.92819 | 838.4081 | 31.48951
59.94316 | 838.4452 | 31.4909
59.95811 | 838.4569 | 31.49134
59.9731 | 838.4301 | 31.49033
59.98806 | 838.4365 | 31.49057
60.003 | 838.4616 | 31.49152
60.01796 | 838.4934 | 31.49271
60.03292 | 838.5105 | 31.49335
60.04787 | 838.4924 | 31.49267
60.0628 | 838.48 | 31.49221
60.07773 | 838.4587 | 31.49141
60.09272 | 838.5008 | 31.49299
60.10769 | 838.5365 | 31.49433
60.12266 | 838.491 | 31.49262
60.13764 | 838.5101 | 31.49334
60.15258 | 838.5227 | 31.49381
60.16757 | 838.537 | 31.49435
60.18251 | 838.5687 | 31.49554
60.19746 | 838.5324 | 31.49418
60.21238 | 838.5499 | 31.49483
60.22738 | 838.5422 | 31.49454
60.24234 | 838.5793 | 31.49594
60.25729 | 838.6342 | 31.498
60.27227 | 838.5781 | 31.49589
60.28722 | 838.5781 | 31.49589
60.30216 | 838.5812 | 31.49601
60.3171 | 838.6071 | 31.49698
60.33208 | 838.6741 | 31.4995
60.34707 | 838.627 | 31.49773
60.36202 | 838.6163 | 31.49732
60.37699 | 838.6353 | 31.49804
60.39194 | 838.7023 | 31.50055
60.40688 | 838.723 | 31.50133
60.42183 | 838.7117 | 31.50091
60.43679 | 838.7469 | 31.50223
60.45176 | 838.7261 | 31.50145
60.46673 | 838.7866 | 31.50372
60.48168 | 838.8601 | 31.50648
60.49665 | 838.8143 | 31.50476
60.5116 | 838.787 | 31.50374
60.52656 | 838.8151 | 31.50479
60.54151 | 838.8459 | 31.50595
60.55645 | 838.8655 | 31.50668
60.57147 | 838.8608 | 31.50651
60.58641 | 838.866 | 31.50671
60.60135 | 838.8551 | 31.50629
60.61631 | 838.9208 | 31.50876
60.63127 | 838.9811 | 31.51103
60.64624 | 838.9583 | 31.51017
60.6612 | 838.9562 | 31.51009
60.67613 | 838.9988 | 31.51169
60.6911 | 839.012 | 31.51219
60.70606 | 839.0627 | 31.51409
60.72107 | 839.0441 | 31.51339
60.736 | 839.028 | 31.51279
60.75097 | 839.0173 | 31.51239
60.76592 | 839.0615 | 31.51405
60.78086 | 839.1189 | 31.5162
60.7958 | 839.0696 | 31.51435
60.8108 | 839.0841 | 31.5149
60.82575 | 839.0769 | 31.51463
60.84071 | 839.1341 | 31.51677
60.85564 | 839.1891 | 31.51884
60.87063 | 839.1694 | 31.5181
60.88558 | 839.196 | 31.5191
60.9005 | 839.163 | 31.51786
60.91549 | 839.2172 | 31.5199
60.9305 | 839.2802 | 31.52226
60.94546 | 839.2195 | 31.51998
60.96041 | 839.2343 | 31.52054
60.97534 | 839.2159 | 31.51985
60.99033 | 839.2478 | 31.52104
61.00528 | 839.2889 | 31.52259
61.0202 | 839.2823 | 31.52234
61.03518 | 839.2809 | 31.52229
61.05013 | 839.28 | 31.52225
61.06509 | 839.3278 | 31.52405
61.08005 | 839.3763 | 31.52587
61.095 | 839.3661 | 31.52549
61.10996 | 839.3543 | 31.52504
61.12493 | 839.3469 | 31.52477
61.13988 | 839.3925 | 31.52648
61.15484 | 839.4287 | 31.52784
61.16983 | 839.388 | 31.52631
61.18481 | 839.3697 | 31.52562
61.19975 | 839.3765 | 31.52588
61.21472 | 839.4191 | 31.52748
61.22968 | 839.4578 | 31.52893
61.24463 | 839.4225 | 31.52761
61.25955 | 839.4497 | 31.52863
61.27448 | 839.4464 | 31.5285
61.28947 | 839.5062 | 31.53075
61.30446 | 839.53125 | 31.53169
61.3194 | 839.5168 | 31.53115
61.33437 | 839.5374 | 31.53192
61.34935 | 839.548 | 31.53232
61.36429 | 839.5433 | 31.53214
61.37926 | 839.5734 | 31.53327
61.3942 | 839.5543 | 31.53255
61.40917 | 839.5237 | 31.53141
61.42412 | 839.5286 | 31.53159
61.4391 | 839.6071 | 31.53454
61.45404 | 839.6577 | 31.53644
61.46899 | 839.6069 | 31.53453
61.48396 | 839.6124 | 31.53474
61.4989 | 839.638 | 31.5357
61.51383 | 839.6642 | 31.53669
61.52883 | 839.7361 | 31.53938
61.54382 | 839.7125 | 31.5385
61.55875 | 839.6995 | 31.53801
61.57372 | 839.6876 | 31.53756
61.58868 | 839.7377 | 31.53945
61.60364 | 839.7632 | 31.5404
61.61858 | 839.7217 | 31.53884
61.63356 | 839.7041 | 31.53818
61.6485 | 839.705 | 31.53822
61.66349 | 839.7417 | 31.53959
61.67846 | 839.8012 | 31.54183
61.69339 | 839.8046875 | 31.54196
61.70834 | 839.7944 | 31.54157
61.72331 | 839.8127 | 31.54226
61.73828 | 839.8513 | 31.54371
61.75321 | 839.8969 | 31.54542
61.76819 | 839.8788 | 31.54474
61.78318 | 839.8728 | 31.54452
61.79809 | 839.8453 | 31.54348
61.81307 | 839.873 | 31.54453
61.82802 | 839.9124 | 31.546
61.843 | 839.9023 | 31.54563
61.85794 | 839.895 | 31.54535
61.8729 | 839.8953 | 31.54536
61.88788 | 839.9502 | 31.54743
61.90284 | 839.9985 | 31.54924
61.9178 | 839.9868 | 31.5488
61.93275 | 840.0058 | 31.54951
61.9477 | 840.0069 | 31.54955
61.96266 | 840.071 | 31.55196
61.97761 | 840.0964 | 31.55292
61.99256 | 840.0582 | 31.55148
62.00753 | 840.0544 | 31.55134
62.02251 | 840.0223 | 31.55013
62.03745 | 840.0468 | 31.55105
62.05241 | 840.1048 | 31.55323
62.06738 | 840.0707 | 31.55195
62.08235 | 840.089 | 31.55264
62.09727 | 840.0812 | 31.55235
62.11225 | 840.1052 | 31.55325
62.12723 | 840.1752 | 31.55587
62.14221 | 840.1661 | 31.55554
62.15717 | 840.1642 | 31.55546
62.17209 | 840.1435 | 31.55469
62.18708 | 840.1693 | 31.55565
62.20201 | 840.2421875 | 31.55839
62.21694 | 840.2011 | 31.55685
62.23192 | 840.1571 | 31.5552
62.24688 | 840.1315 | 31.55423
62.26184 | 840.1667 | 31.55556
62.27678 | 840.2173 | 31.55746
62.29175 | 840.1876 | 31.55634
62.30672 | 840.1881 | 31.55636
62.32167 | 840.1742 | 31.55584
62.33667 | 840.2059 | 31.55703
62.35162 | 840.2917 | 31.56025
62.36657 | 840.2794 | 31.55979
62.38156 | 840.259 | 31.55902
62.39648 | 840.2574 | 31.55896
62.41145 | 840.2795 | 31.55979
62.42642 | 840.3255 | 31.56152
62.44138 | 840.309 | 31.5609
62.4563 | 840.3034 | 31.56069
62.47121 | 840.2672 | 31.55933
62.48621 | 840.3051 | 31.56076
62.50119 | 840.339 | 31.56203
62.51616 | 840.2924 | 31.56028
62.53112 | 840.3365 | 31.56193
62.5461 | 840.3286 | 31.56164
62.56105 | 840.3701 | 31.5632
62.57599 | 840.4182 | 31.565
62.59094 | 840.4144 | 31.56486
62.6059 | 840.3529 | 31.56255
62.62089 | 840.3842 | 31.56373
62.63582 | 840.4197 | 31.56506
62.65079 | 840.4332 | 31.56557
62.66575 | 840.4059 | 31.56454
62.68071 | 840.3748 | 31.56337
62.69564 | 840.397 | 31.56421
62.71059 | 840.4084 | 31.56464
62.72559 | 840.5093 | 31.56843
62.74056 | 840.4716 | 31.56701
62.75548 | 840.4736 | 31.56708
62.77047 | 840.4739 | 31.5671
62.78543 | 840.5294 | 31.56918
62.80036 | 840.5879 | 31.57138
62.81533 | 840.556 | 31.57018
62.83029 | 840.5764 | 31.57095
62.84525 | 840.5528 | 31.57006
62.86025 | 840.5892 | 31.57142
62.87518 | 840.6342 | 31.57311
62.89015 | 840.5977 | 31.57174
62.90511 | 840.6029 | 31.57194
62.92004 | 840.6046 | 31.572
62.93502 | 840.6308 | 31.57299
62.94997 | 840.6444 | 31.5735
62.96495 | 840.6592 | 31.57405
62.97992 | 840.6523 | 31.5738
62.99483 | 840.6497 | 31.5737
63.0098 | 840.6649 | 31.57427
63.02476 | 840.7383 | 31.57703
63.03973 | 840.705 | 31.57577
63.05468 | 840.6902 | 31.57522
63.06963 | 840.7017 | 31.57565
63.08462 | 840.7267 | 31.57659
63.09959 | 840.7552 | 31.57766
63.11454 | 840.7415 | 31.57715
63.12951 | 840.7315 | 31.57677
63.14445 | 840.6956 | 31.57542
63.15942 | 840.744 | 31.57724
63.17434 | 840.8057 | 31.57956
63.18932 | 840.8069 | 31.5796
63.20426 | 840.7884 | 31.57891
63.21927 | 840.7928 | 31.57907
63.23419 | 840.837 | 31.58073
63.24916 | 840.8838 | 31.58249
63.26411 | 840.8773 | 31.58224
63.27908 | 840.8569 | 31.58148
63.29401 | 840.8445 | 31.58102
63.30898 | 840.8803 | 31.58236
63.32398 | 840.942 | 31.58468
63.33895 | 840.9022 | 31.58318
63.35391 | 840.8849 | 31.58253
63.36886 | 840.894 | 31.58287
63.38383 | 840.9021 | 31.58318
63.39877 | 840.9595 | 31.58533
63.4137 | 840.9596 | 31.58534
63.42867 | 840.9122 | 31.58356
63.44363 | 840.9399 | 31.5846
63.45858 | 840.9799 | 31.5861
63.47354 | 841.0276 | 31.58789
63.4885 | 841.0071 | 31.58712
63.50347 | 840.9833 | 31.58623
63.51841 | 840.9797 | 31.58609
63.5334 | 841.0162 | 31.58746
63.54835 | 841.075 | 31.58967
63.56332 | 841.0502 | 31.58874
63.57832 | 841.0115 | 31.58729
63.59325 | 841.0277 | 31.5879
63.6082 | 841.0668 | 31.58936
63.62318 | 841.1487 | 31.59244
63.63813 | 841.1439 | 31.59226
63.65304 | 841.14 | 31.59211
63.66795 | 841.1239 | 31.59151
63.68299 | 841.1581 | 31.59279
63.69794 | 841.2141 | 31.59489
63.71287 | 841.1936 | 31.59413
63.72788 | 841.1711 | 31.59328
63.74286 | 841.2007 | 31.59439
63.7578 | 841.1899 | 31.59399
63.77275 | 841.2161 | 31.59497
63.78771 | 841.246 | 31.59609
63.80266 | 841.2197 | 31.5951
63.81763 | 841.2535 | 31.59638
63.83258 | 841.2892 | 31.59772
63.84754 | 841.3607 | 31.6004
63.8625 | 841.3382 | 31.59956
63.87747 | 841.3048 | 31.5983
63.89238 | 841.3391 | 31.59959
63.90733 | 841.3681 | 31.60068
63.92231 | 841.423 | 31.60274
63.93731 | 841.4186 | 31.60258
63.95224 | 841.4014 | 31.60193
63.96721 | 841.3843 | 31.60129
63.9822 | 841.4122 | 31.60234
63.99715 | 841.4643 | 31.60429
64.01208 | 841.436 | 31.60323
64.02705 | 841.4411 | 31.60342
64.04201 | 841.4786 | 31.60483
64.05698 | 841.4973 | 31.60553
64.07193 | 841.5728 | 31.60837
64.08689 | 841.5758 | 31.60848
64.10183 | 841.5562 | 31.60774
64.11679 | 841.5901 | 31.60902
64.13176 | 841.6088 | 31.60972
64.14671 | 841.6463 | 31.61113
64.16169 | 841.6173 | 31.61004
64.17666 | 841.5883 | 31.60895
64.19157 | 841.5753 | 31.60846
64.20656 | 841.6083 | 31.6097
64.22153 | 841.6832 | 31.61252
64.23649 | 841.6962 | 31.613
64.25142 | 841.6711 | 31.61206
64.2664 | 841.6881 | 31.6127
64.28136 | 841.7119 | 31.61359
64.29632 | 841.7896 | 31.61651
64.31129 | 841.7954 | 31.61673
64.32623 | 841.7512 | 31.61507
64.3412 | 841.7646 | 31.61557
64.35616 | 841.761 | 31.61544
64.37111 | 841.8455 | 31.61861
64.38607 | 841.8013 | 31.61695
64.40101 | 841.7958 | 31.61674
64.416 | 841.795 | 31.61672
64.43094 | 841.7924 | 31.61662
64.44591 | 841.874 | 31.61968
64.46087 | 841.877 | 31.61979
64.47583 | 841.8719 | 31.6196
64.49075 | 841.8543 | 31.61894
64.50574 | 841.8915 | 31.62034
64.52072 | 841.983 | 31.62377
64.53568 | 841.9472 | 31.62243
64.55065 | 841.9218 | 31.62147
64.56559 | 841.9092 | 31.621
64.58056 | 841.9326 | 31.62188
64.59551 | 841.9471 | 31.62243
64.61045 | 841.9456 | 31.62237
64.62544 | 841.9097 | 31.62102
64.64037 | 841.9059 | 31.62088
64.65531 | 841.9158 | 31.62125
64.6703 | 841.9481 | 31.62246
64.68525 | 841.9502 | 31.62254
64.7002 | 841.9494 | 31.62251
64.71516 | 841.9438 | 31.6223
64.73013 | 841.9749 | 31.62347
64.74508 | 842.0091 | 31.62475
64.76007 | 841.9851 | 31.62385
64.77503 | 841.9297 | 31.62177
64.78998 | 841.9286 | 31.62173
64.80495 | 841.9499 | 31.62253
64.81993 | 841.9939 | 31.62418
64.83489 | 841.9909 | 31.62407
64.84979 | 841.9546 | 31.62271
64.86471 | 841.9545 | 31.62271
64.87973 | 841.9583 | 31.62285
64.89469 | 842.0251 | 31.62536
64.90964 | 842.0235 | 31.6253
64.92463 | 842.0272 | 31.62544
64.93958 | 842.0406 | 31.62594
64.95454 | 842.0518 | 31.62636
64.96951 | 842.0902 | 31.6278
64.98446 | 842.1045 | 31.62834
64.99941 | 842.0523 | 31.62638
65.01436 | 842.0494 | 31.62627
65.02932 | 842.0435 | 31.62605
65.04431 | 842.088 | 31.62772
65.05925 | 842.0489 | 31.62625
65.07421 | 842.0344 | 31.6257
65.08915 | 842.0446 | 31.62609
65.10409 | 842.0494 | 31.62627
65.11906 | 842.1236 | 31.62906
65.13404 | 842.1331 | 31.62941
65.14899 | 842.1188 | 31.62887
65.16397 | 842.1114 | 31.6286
65.17894 | 842.1518 | 31.63011
65.19387 | 842.2015 | 31.63198
65.20883 | 842.1594 | 31.6304
65.22378 | 842.1373 | 31.62957
65.23878 | 842.1297 | 31.62928
65.25373 | 842.1278 | 31.62921
65.26868 | 842.1829 | 31.63128
65.28365 | 842.1764 | 31.63104
65.2986 | 842.1364 | 31.62953
65.31356 | 842.1471 | 31.62994
65.32853 | 842.1821 | 31.63125
65.34347 | 842.2327 | 31.63315
65.35844 | 842.2367 | 31.6333
65.37339 | 842.1981 | 31.63185
65.38833 | 842.1987 | 31.63188
65.40332 | 842.22 | 31.63268
65.41826 | 842.2533 | 31.63393
65.43322 | 842.259 | 31.63414
65.44816 | 842.2037 | 31.63206
65.46312 | 842.2196 | 31.63266
65.47811 | 842.232 | 31.63313
65.49305 | 842.2526 | 31.6339
65.50803 | 842.2698 | 31.63455
65.52299 | 842.2422 | 31.63351
65.53797 | 842.2393 | 31.6334
65.55292 | 842.2675 | 31.63446
65.56786 | 842.3219 | 31.6365
65.58283 | 842.3135 | 31.63619
65.59775 | 842.2914 | 31.63536
65.61272 | 842.2932 | 31.63542
65.62769 | 842.3065 | 31.63593
65.64264 | 842.3518 | 31.63763
65.65762 | 842.3237 | 31.63657
65.67257 | 842.3048 | 31.63586
65.68753 | 842.2963 | 31.63554
65.70248 | 842.3204 | 31.63645
65.71747 | 842.3557 | 31.63777
65.73243 | 842.3361 | 31.63704
65.74739 | 842.3268 | 31.63669
65.76233 | 842.3409 | 31.63722
65.77731 | 842.3526 | 31.63766
65.79223 | 842.3856 | 31.6389
65.80721 | 842.3666 | 31.63818
65.82216 | 842.3557 | 31.63777
65.83711 | 842.3408 | 31.63721
65.85207 | 842.3582 | 31.63786
65.86705 | 842.3802 | 31.63869
65.882 | 842.3644 | 31.6381
65.89697 | 842.3148 | 31.63624
65.91192 | 842.3011 | 31.63572
65.92689 | 842.2973 | 31.63558
65.94188 | 842.3834 | 31.63881
65.95681 | 842.3843 | 31.63885
65.97177 | 842.3527 | 31.63766
65.98675 | 842.3638 | 31.63808
66.0017 | 842.4026 | 31.63954
66.01664 | 842.4462 | 31.64117
66.03162 | 842.4207 | 31.64021
66.04654 | 842.3885 | 31.639
66.06147 | 842.3571 | 31.63782
66.07648 | 842.3774 | 31.63859
66.09143 | 842.4464 | 31.64118
66.1064 | 842.3878 | 31.63898
66.12136 | 842.3452 | 31.63738
66.13633 | 842.3615 | 31.63799
66.15129 | 842.3738 | 31.63845
66.16626 | 842.412 | 31.63989
66.18121 | 842.4258 | 31.6404
66.19614 | 842.3946 | 31.63923
66.2111 | 842.4069 | 31.63969
66.22605 | 842.4337 | 31.6407
66.24105 | 842.4745 | 31.64224
66.25599 | 842.4945 | 31.64299
66.27095 | 842.4419 | 31.64101
66.2859 | 842.4311 | 31.6406
66.30086 | 842.4165 | 31.64006
66.31581 | 842.4778 | 31.64236
66.3308 | 842.489 | 31.64278
66.34573 | 842.4275 | 31.64047
66.36074 | 842.4076 | 31.63972
66.37571 | 842.4496 | 31.6413
66.39064 | 842.5164 | 31.64381
66.40559 | 842.5212 | 31.64399
66.42054 | 842.4883 | 31.64275
66.43551 | 842.4888 | 31.64277
66.45047 | 842.5049 | 31.64338
66.46543 | 842.5573 | 31.64534
66.48039 | 842.5636 | 31.64558
66.49533 | 842.5056 | 31.6434
66.51029 | 842.5232 | 31.64406
66.52526 | 842.5264 | 31.64418
66.54018 | 842.5425 | 31.64479
66.55518 | 842.5606 | 31.64547
66.57016 | 842.5516 | 31.64513
66.58505 | 842.5507 | 31.6451
66.60007 | 842.5764 | 31.64606
66.61502 | 842.6208 | 31.64773
66.62995 | 842.6404 | 31.64847
66.64495 | 842.63 | 31.64808
66.65989 | 842.6484 | 31.64877
66.67486 | 842.6528 | 31.64893
66.68981 | 842.6935 | 31.65046
66.70478 | 842.7135 | 31.65121
66.71975 | 842.6779 | 31.64987
66.7347 | 842.6457 | 31.64866
66.74965 | 842.6653 | 31.6494
66.76461 | 842.7209 | 31.65149
66.77958 | 842.7245 | 31.65163
66.7945 | 842.7063 | 31.65094
66.80949 | 842.7164 | 31.65132
66.82444 | 842.7178 | 31.65137
66.83941 | 842.8123 | 31.65492
66.85438 | 842.8232 | 31.65533
66.86933 | 842.8035 | 31.65459
66.88425 | 842.7904 | 31.6541
66.89923 | 842.8227 | 31.65531
66.91421 | 842.8719 | 31.65716
66.92918 | 842.8742 | 31.65725
66.94412 | 842.8505 | 31.65636
66.95909 | 842.8512 | 31.65638
66.97408 | 842.8525 | 31.65643
66.989 | 842.8836 | 31.6576
67.00397 | 842.9093 | 31.65857
67.01891 | 842.8716 | 31.65715
67.03386 | 842.8976 | 31.65813
67.04882 | 842.9332 | 31.65946
67.0638 | 843.0172 | 31.66262
67.07876 | 843.021 | 31.66276
67.0937 | 842.9896 | 31.66158
67.10866 | 843.0136 | 31.66248
67.12365 | 842.984375 | 31.66138
67.13861 | 843.053 | 31.66396
67.15357 | 843.0594 | 31.6642
67.16851 | 843.0008 | 31.662
67.18349 | 843.0093 | 31.66232
67.19845 | 843.0219 | 31.66279
67.21342 | 843.0716 | 31.66466
67.22837 | 843.0798 | 31.66497
67.2433 | 843.0808 | 31.66501
67.25823 | 843.084 | 31.66513
67.2732 | 843.1014 | 31.66578
67.28817 | 843.1803 | 31.66874
67.30314 | 843.1815 | 31.66879
67.3181 | 843.148 | 31.66753
67.33308 | 843.1857 | 31.66895
67.34804 | 843.1827 | 31.66884
67.36299 | 843.21875 | 31.67019
67.37796 | 843.2175 | 31.67014
67.3929 | 843.189 | 31.66907
67.40785 | 843.1801 | 31.66873
67.42284 | 843.2208 | 31.67026
67.4378 | 843.2987 | 31.67319
67.45275 | 843.3004 | 31.67326
67.46771 | 843.2829 | 31.6726
67.48265 | 843.2755 | 31.67232
67.49757 | 843.2775 | 31.67239
67.51104 | 843.3814 | 31.6763
67.52605 | 843.4373 | 31.6784
67.541 | 843.3882 | 31.67655
67.55598 | 843.3622 | 31.67558
67.57093 | 843.4007 | 31.67702
67.58588 | 843.4411 | 31.67854
67.60082 | 843.477 | 31.67989
67.61577 | 843.441 | 31.67853
67.63076 | 843.4426 | 31.67859
67.64572 | 843.429 | 31.67808
67.6607 | 843.5131 | 31.68124
67.67564 | 843.5355 | 31.68209
67.6906 | 843.5218 | 31.68157
67.70555 | 843.5262 | 31.68174
67.72052 | 843.5472 | 31.68253
67.73547 | 843.6158 | 31.6851
67.75044 | 843.6005 | 31.68453
67.76541 | 843.6113 | 31.68493
67.78033 | 843.5967 | 31.68438
67.7953 | 843.6124 | 31.68497
67.81026 | 843.6568 | 31.68664
67.82524 | 843.6661 | 31.68699
67.8402 | 843.6339 | 31.68578
67.85516 | 843.6373 | 31.68591
67.8701 | 843.6468 | 31.68626
67.88507 | 843.7114 | 31.68869
67.90004 | 843.7567 | 31.69039
67.915 | 843.733 | 31.6895
67.92996 | 843.7322 | 31.68947
67.9449 | 843.7284 | 31.68933
67.95987 | 843.8004 | 31.69203
67.97481 | 843.7968 | 31.6919
67.98974 | 843.7529 | 31.69025
68.00474 | 843.7852 | 31.69146
68.0197 | 843.7614 | 31.69057
68.03466 | 843.8298 | 31.69314
68.04959 | 843.8237 | 31.69291
68.06458 | 843.7886 | 31.69159
68.07955 | 843.8124 | 31.69248
68.09451 | 843.8304 | 31.69316
68.10947 | 843.8989 | 31.69573
68.12443 | 843.9246 | 31.6967
68.13939 | 843.9122 | 31.69623
68.15436 | 843.8976 | 31.69569
68.16931 | 843.9086 | 31.6961
68.18428 | 843.9586 | 31.69798
68.19921 | 843.9779 | 31.6987
68.21416 | 843.9365 | 31.69714
68.22914 | 843.8911 | 31.69544
68.24407 | 843.9206 | 31.69655
68.25905 | 843.9705 | 31.69842
68.27403 | 843.977 | 31.69867
68.28897 | 843.9505 | 31.69767
68.30391 | 843.9437 | 31.69742
68.31888 | 843.9663 | 31.69827
68.33387 | 844.0147 | 31.70008
68.34879 | 844.0493 | 31.70138
68.36376 | 844.0236 | 31.70042
68.37875 | 844.0205 | 31.7003
68.39372 | 844.0497 | 31.7014
68.40865 | 844.1047 | 31.70346
68.42362 | 844.1025 | 31.70338
68.43856 | 844.0428 | 31.70114
68.4535 | 844.0321 | 31.70074
68.46846 | 844.06 | 31.70178
68.48342 | 844.1104 | 31.70368
68.49839 | 844.1268 | 31.70429
68.51336 | 844.0975 | 31.70319
68.52835 | 844.1204 | 31.70405
68.54329 | 844.1193 | 31.70401
68.55825 | 844.1685 | 31.70586
68.5732 | 844.2065 | 31.70729
68.58816 | 844.1721 | 31.70599
68.6031 | 844.1486 | 31.70511
68.61809 | 844.1625 | 31.70563
68.63305 | 844.2195 | 31.70778
68.648 | 844.2492 | 31.70889
68.66297 | 844.2053 | 31.70724
68.67792 | 844.1996 | 31.70703
68.69286 | 844.1893 | 31.70664
68.70781 | 844.2543 | 31.70908
68.72279 | 844.2932 | 31.71054
68.73776 | 844.2934 | 31.71055
68.75273 | 844.2737 | 31.70981
68.76767 | 844.2738 | 31.70981
68.78264 | 844.3262 | 31.71178
68.79758 | 844.3321 | 31.712
68.81252 | 844.3025 | 31.71089
68.82751 | 844.3276 | 31.71183
68.84244 | 844.3129 | 31.71128
68.85743 | 844.3745 | 31.71359
68.8724 | 844.39 | 31.71418
68.88734 | 844.3235 | 31.71168
68.90229 | 844.3331 | 31.71204
68.91725 | 844.3306 | 31.71195
68.93224 | 844.3667 | 31.7133
68.94717 | 844.389 | 31.71414
68.96216 | 844.3991 | 31.71452
68.97711 | 844.3696 | 31.71341
68.99205 | 844.4043 | 31.71472
69.00699 | 844.4255 | 31.71551
69.02197 | 844.4786 | 31.71751
69.03693 | 844.4408 | 31.71609
69.0519 | 844.4528 | 31.71654
69.06684 | 844.4376 | 31.71597
69.08182 | 844.457 | 31.7167
69.09678 | 844.4958 | 31.71815
69.11175 | 844.4589 | 31.71677
69.1267 | 844.4449 | 31.71624
69.14165 | 844.4575 | 31.71671
69.15663 | 844.5017 | 31.71837
69.17159 | 844.5439 | 31.71996
69.18651 | 844.5082 | 31.71862
69.20147 | 844.5111 | 31.71873
69.21646 | 844.5186 | 31.71901
69.23141 | 844.5707 | 31.72096
69.24635 | 844.5792 | 31.72129
69.26133 | 844.5645 | 31.72073
69.27629 | 844.5547 | 31.72037
69.29122 | 844.5571 | 31.72045
69.30622 | 844.5661 | 31.72079
69.32119 | 844.6058 | 31.72228
69.33616 | 844.5688 | 31.7209
69.35112 | 844.5525 | 31.72028
69.36606 | 844.5577 | 31.72048
69.38103 | 844.581 | 31.72135
69.39596 | 844.6411 | 31.72361
69.41092 | 844.5967 | 31.72194
69.42586 | 844.5805 | 31.72133
69.44081 | 844.6138 | 31.72258
69.45579 | 844.6365 | 31.72344
69.47077 | 844.6528 | 31.72405
69.48567 | 844.6061 | 31.7223
69.50066 | 844.5902 | 31.7217
69.51563 | 844.5853 | 31.72151
69.53061 | 844.6255 | 31.72302
69.54555 | 844.6498 | 31.72394
69.56052 | 844.6061 | 31.7223
69.5755 | 844.6192 | 31.72279
69.59045 | 844.6205 | 31.72284
69.60542 | 844.6857 | 31.72528
69.62037 | 844.694 | 31.7256
69.63531 | 844.6507 | 31.72397
69.65024 | 844.6555 | 31.72415
69.66518 | 844.6506 | 31.72397
69.68017 | 844.702 | 31.7259
69.69514 | 844.7507 | 31.72772
69.7101 | 844.687 | 31.72533
69.72507 | 844.6833 | 31.72519
69.74005 | 844.6711 | 31.72474
69.755 | 844.6926 | 31.72554
69.76997 | 844.7219 | 31.72664
69.7849 | 844.7126 | 31.7263
69.79987 | 844.6877 | 31.72536
69.81486 | 844.734375 | 31.72711
69.82979 | 844.7348 | 31.72713
69.84473 | 844.7898 | 31.72919
69.8597 | 844.7372 | 31.72722
69.87466 | 844.7497 | 31.72769
69.88959 | 844.7631 | 31.72819
69.90453 | 844.8008 | 31.72961
69.91953 | 844.8397 | 31.73107
69.9345 | 844.7901 | 31.72921
69.94947 | 844.7755 | 31.72866
69.96443 | 844.7781 | 31.72875
69.97937 | 844.8414 | 31.73113
69.99433 | 844.8692 | 31.73218
70.00927 | 844.8445 | 31.73125
70.02426 | 844.8737 | 31.73235
70.03922 | 844.8724 | 31.7323
70.05418 | 844.9233 | 31.73421
70.06915 | 844.9639 | 31.73573
70.0841 | 844.9269 | 31.73434
70.09906 | 844.9437 | 31.73498
70.11399 | 844.9343 | 31.73462
70.12895 | 844.9588 | 31.73554
70.14391 | 844.9534 | 31.73534
70.15891 | 844.9603 | 31.7356
70.17386 | 844.9382 | 31.73477
70.1888 | 844.9617 | 31.73565
70.20376 | 844.9905 | 31.73673
70.21874 | 845.0323 | 31.7383
70.23371 | 845.0245 | 31.73801
70.24863 | 845.0019 | 31.73716
70.26357 | 845.0124 | 31.73755
70.27855 | 845.0557 | 31.73918
70.29353 | 845.1056 | 31.74106
70.3085 | 845.122 | 31.74167
70.32344 | 845.074 | 31.73987
70.33842 | 845.0753 | 31.73992
70.35336 | 845.1015 | 31.7409
70.36831 | 845.1486 | 31.74267
70.38326 | 845.0978 | 31.74076
70.39823 | 845.1187 | 31.74155
70.41319 | 845.0983 | 31.74078
70.42816 | 845.1335 | 31.7421
70.4431 | 845.1896 | 31.74421
70.45805 | 845.1667 | 31.74335
70.47302 | 845.1774 | 31.74375
70.48797 | 845.1741 | 31.74363
70.50293 | 845.2146 | 31.74515
70.51791 | 845.2543 | 31.74664
70.5329 | 845.2004 | 31.74462
70.54785 | 845.2191 | 31.74532
70.5628 | 845.2119 | 31.74505
70.57777 | 845.2179 | 31.74527
70.5927 | 845.2309 | 31.74576
70.60764 | 845.1953125 | 31.74442
70.62261 | 845.1798 | 31.74384
70.63758 | 845.2089 | 31.74493
70.65255 | 845.2454 | 31.7463
70.6675 | 845.2831 | 31.74772
70.68244 | 845.2605 | 31.74687
70.69741 | 845.2706 | 31.74725
70.71237 | 845.2697 | 31.74722
70.72733 | 845.3027 | 31.74846
70.74227 | 845.3699 | 31.75098
70.75726 | 845.3193 | 31.74908
70.77224 | 845.2986 | 31.74831
70.78718 | 845.2999 | 31.74835
70.80217 | 845.3315 | 31.74954
70.81712 | 845.3691 | 31.75095
70.83208 | 845.3328 | 31.74959
70.84701 | 845.3369 | 31.74974
70.86193 | 845.3069 | 31.74862
70.87694 | 845.3883 | 31.75167
70.8919 | 845.423 | 31.75298
70.90685 | 845.3946 | 31.75191
70.92181 | 845.3856 | 31.75157
70.93678 | 845.4171 | 31.75275
70.95175 | 845.4111 | 31.75253
70.96669 | 845.4461 | 31.75384
70.98165 | 845.4158 | 31.75271
70.99662 | 845.3865 | 31.75161
71.01158 | 845.3807 | 31.75139
71.02653 | 845.4351 | 31.75343
71.04147 | 845.4572 | 31.75426
71.05645 | 845.4359 | 31.75346
71.07143 | 845.4434 | 31.75374
71.08635 | 845.4398 | 31.75361
71.10128 | 845.4787 | 31.75507
71.11627 | 845.555 | 31.75793
71.13127 | 845.5504 | 31.75776
71.1462 | 845.5198 | 31.75661
71.16116 | 845.5167 | 31.75649
71.17613 | 845.566 | 31.75835
71.19106 | 845.5798 | 31.75887
71.20602 | 845.549 | 31.75771
71.22099 | 845.5251 | 31.75681
71.23597 | 845.5308 | 31.75702
71.2509 | 845.5677 | 31.75841
71.26589 | 845.615 | 31.76019
71.28084 | 845.5921 | 31.75933
71.29582 | 845.6237 | 31.76051
71.31075 | 845.6396 | 31.76111
71.32571 | 845.6625 | 31.76197
71.34064 | 845.7078 | 31.76367
71.35565 | 845.6896 | 31.76299
71.37061 | 845.6876 | 31.76291
71.38554 | 845.6965 | 31.76325
71.4005 | 845.7331 | 31.76462
71.41546 | 845.7872 | 31.76665
71.43043 | 845.7427 | 31.76499
71.44538 | 845.7297 | 31.7645
71.46035 | 845.725 | 31.76432
71.47532 | 845.7651 | 31.76582
71.49026 | 845.8202 | 31.76789
71.50525 | 845.814 | 31.76766
71.5202 | 845.7859 | 31.76661
71.53515 | 845.7886 | 31.76671
71.55011 | 845.847 | 31.7689
71.56504 | 845.8883 | 31.77045
71.57999 | 845.8746 | 31.76994
71.59496 | 845.8738 | 31.76991
71.60996 | 845.8739 | 31.76991
71.62489 | 845.886 | 31.77037
71.63984 | 845.9131 | 31.77138
71.65483 | 845.8737 | 31.7699
71.66978 | 845.8693 | 31.76974
71.6847 | 845.8591 | 31.76936
71.69966 | 845.9154 | 31.77147
71.71469 | 845.9412 | 31.77244
71.72966 | 845.9345 | 31.77219
71.74461 | 845.9304 | 31.77203
71.75955 | 845.9407 | 31.77242
71.7745 | 845.9899 | 31.77427
71.78945 | 846.0092 | 31.77499
71.80438 | 845.9827 | 31.774
71.81936 | 845.9557 | 31.77298
71.8343 | 845.9599 | 31.77314
71.84928 | 845.9589 | 31.77311
71.86425 | 845.9938 | 31.77442
71.87918 | 845.9508 | 31.7728
71.89416 | 845.9572 | 31.77304
71.90912 | 845.9437 | 31.77253
71.92408 | 845.959 | 31.77311
71.93905 | 846.0264 | 31.77564
71.95401 | 845.9717 | 31.77359
71.96898 | 845.9852 | 31.77409
71.98394 | 845.9517 | 31.77283
71.99891 | 845.9908 | 31.7743
72.01386 | 846.038 | 31.77607
72.02881 | 846.0324 | 31.77587
72.04373 | 846.0184 | 31.77534
72.05865 | 845.9707 | 31.77355
72.07368 | 846.0035 | 31.77478
72.08866 | 846.0337 | 31.77591
72.10361 | 845.9936 | 31.77441
72.11855 | 845.9761 | 31.77375
72.13354 | 845.9954 | 31.77447
72.14849 | 846.0076 | 31.77493
72.16344 | 846.0425 | 31.77624
72.1784 | 846.0255 | 31.7756
72.19335 | 846.0147 | 31.7752
72.20831 | 846.0193 | 31.77537
72.22329 | 846.0424 | 31.77624
72.23824 | 846.0734 | 31.77741
72.25319 | 846.0468 | 31.77641
72.26817 | 845.9962 | 31.7745
72.2831 | 846.0023 | 31.77473
72.29803 | 845.9957 | 31.77449
72.31303 | 846.0375 | 31.77606
72.328 | 846.0222 | 31.77548
72.34294 | 845.9882 | 31.77421
72.35792 | 845.9978 | 31.77457
72.3729 | 846.0479 | 31.77645
72.38783 | 846.0826 | 31.77775
72.40277 | 846.0398 | 31.77614
72.41774 | 846.055 | 31.77671
72.43271 | 846.0345 | 31.77594
72.4477 | 846.0872 | 31.77792
72.46262 | 846.1282 | 31.77946
72.4776 | 846.0487 | 31.77648
72.49256 | 846.0325 | 31.77587
72.5075 | 846.0437 | 31.77629
72.52245 | 846.0457 | 31.77636
72.53741 | 846.0695 | 31.77726
72.55239 | 846.0397 | 31.77614
72.56738 | 846.0206 | 31.77542
72.58228 | 846.002 | 31.77472
72.59725 | 846.0548 | 31.77671
72.61221 | 846.1013 | 31.77845
72.6272 | 846.0814 | 31.77771
72.64211 | 846.0322 | 31.77586
72.65708 | 846.0358 | 31.77599
72.67205 | 846.0593 | 31.77687
72.68703 | 846.1027 | 31.7785
72.70198 | 846.0645 | 31.77707
72.71693 | 846.0189 | 31.77536
72.73192 | 846.0074 | 31.77493
72.74687 | 846.0361 | 31.776
72.7618 | 846.0575 | 31.77681
72.77676 | 846.0088 | 31.77498
72.79172 | 846.0073 | 31.77492
72.80669 | 845.9858 | 31.77411
72.82164 | 846.0177 | 31.77531
72.83661 | 846.0837 | 31.77779
72.85157 | 846.0558 | 31.77674
72.86651 | 846.0162 | 31.77526
72.88147 | 846.0002 | 31.77465
72.89642 | 846.014 | 31.77518
72.91139 | 846.0334 | 31.7759
72.9264 | 845.9805 | 31.77391
72.94136 | 845.9689 | 31.77348
72.95629 | 845.9551 | 31.77296
72.97127 | 845.9726 | 31.77362
72.9862 | 845.9945 | 31.77444
73.00116 | 845.9608 | 31.77318
73.01611 | 845.928 | 31.77195
73.03106 | 845.9398 | 31.77239
73.04603 | 845.9452 | 31.77259
73.06098 | 845.968 | 31.77345
73.07592 | 845.9193 | 31.77162
73.09089 | 845.871 | 31.7698
73.10589 | 845.8522 | 31.7691
73.12084 | 845.8683 | 31.7697
73.13579 | 845.926 | 31.77187
73.15077 | 845.8667 | 31.76964
73.16574 | 845.8029 | 31.76725
73.18069 | 845.7935 | 31.76689
73.19565 | 845.8259 | 31.76811
73.21061 | 845.8369 | 31.76852
73.22557 | 845.7756 | 31.76622
73.24049 | 845.7624 | 31.76572
73.25539 | 845.7229 | 31.76424
73.2704 | 845.7346 | 31.76468
73.28539 | 845.7861 | 31.76661
73.30033 | 845.7308 | 31.76454
73.31531 | 845.7001 | 31.76339
73.33028 | 845.6712 | 31.7623
73.34524 | 845.6613 | 31.76193
73.3602 | 845.6931 | 31.76312
73.37514 | 845.645 | 31.76131
73.39011 | 845.5928 | 31.75936
73.40507 | 845.5703 | 31.75851
73.42002 | 845.5735 | 31.75863
73.43499 | 845.594 | 31.7594
73.44995 | 845.5781 | 31.7588
73.4649 | 845.556 | 31.75797
73.47984 | 845.5234 | 31.75675
73.49477 | 845.536 | 31.75722
73.50976 | 845.5473 | 31.75765
73.52475 | 845.5171 | 31.75651
73.53967 | 845.4571 | 31.75426
73.55465 | 845.4298 | 31.75323
73.56964 | 845.4389 | 31.75357
73.58458 | 845.4463 | 31.75385
73.59953 | 845.4174 | 31.75276
73.61448 | 845.3737 | 31.75112
73.62947 | 845.3475 | 31.75014
73.64443 | 845.3472 | 31.75013
73.65937 | 845.3984 | 31.75205
73.67434 | 845.3454 | 31.75006
73.6893 | 845.3079 | 31.74865
73.70423 | 845.3001 | 31.74836
73.71919 | 845.2731 | 31.74735
73.73415 | 845.2908 | 31.74801
73.74914 | 845.282 | 31.74768
73.76412 | 845.1931 | 31.74434
73.77902 | 845.1766 | 31.74372
73.79399 | 845.1514 | 31.74277
73.80896 | 845.1625 | 31.74319
73.82393 | 845.1029 | 31.74095
73.83887 | 845.0425 | 31.73868
73.85385 | 845.0087 | 31.73741
73.8688 | 844.9766 | 31.73621
73.88376 | 845.0215 | 31.7379
73.89873 | 844.9789 | 31.7363
73.91369 | 844.9376 | 31.73474
73.92867 | 844.9015 | 31.73339
73.94361 | 844.903 | 31.73345
73.95855 | 844.8996 | 31.73332
73.97351 | 844.8448 | 31.73126
73.98846 | 844.7844 | 31.72899
74.00345 | 844.7654 | 31.72828
74.01837 | 844.7272 | 31.72684
74.03334 | 844.7162 | 31.72643
74.04831 | 844.6663 | 31.72455
74.06328 | 844.6212 | 31.72286
74.07824 | 844.5892 | 31.72166
74.09318 | 844.5724 | 31.72103
74.10815 | 844.5755 | 31.72115
74.12314 | 844.5246 | 31.71923
74.1381 | 844.4767 | 31.71744
74.15304 | 844.4453 | 31.71625
74.168 | 844.3912 | 31.71422
74.18295 | 844.3754 | 31.71363
74.19789 | 844.3036 | 31.71094
74.21285 | 844.2213 | 31.70784
74.22781 | 844.1812 | 31.70634
74.24278 | 844.1342 | 31.70457
74.25773 | 844.1353 | 31.70461
74.27271 | 844.0902 | 31.70292
74.28766 | 843.9993 | 31.6995
74.30261 | 843.9824 | 31.69887
74.31758 | 843.9398 | 31.69727
74.33254 | 843.9744 | 31.69857
74.34751 | 843.9078 | 31.69607
74.36246 | 843.8507 | 31.69392
74.37745 | 843.8019 | 31.69209
74.3924 | 843.73 | 31.68939
74.40736 | 843.7276 | 31.6893
74.42233 | 843.6514 | 31.68644
74.43723 | 843.5821 | 31.68383
74.45216 | 843.5079 | 31.68105
74.46715 | 843.4579 | 31.67917
74.48215 | 843.4614 | 31.6793
74.49711 | 843.4109 | 31.67741
74.51208 | 843.3575 | 31.6754
74.52704 | 843.3297 | 31.67435
74.54199 | 843.2935 | 31.67299
74.55695 | 843.2825 | 31.67258
74.57189 | 843.2243 | 31.6704
74.58683 | 843.1266 | 31.66673
74.60182 | 843.0615 | 31.66428
74.61676 | 843.0186 | 31.66267
74.63172 | 842.9974 | 31.66187
74.64669 | 842.9263 | 31.6592
74.65867 | 842.8243 | 31.65537
74.67361 | 842.7825 | 31.6538
74.68855 | 842.7432 | 31.65233
74.70353 | 842.7455 | 31.65241
74.7185 | 842.7219 | 31.65153
74.73345 | 842.6382 | 31.64838
74.74844 | 842.5745 | 31.64599
74.76339 | 842.5444 | 31.64486
74.77832 | 842.5485 | 31.64501
74.79329 | 842.4693 | 31.64204
74.80823 | 842.3729 | 31.63842
74.82321 | 842.312 | 31.63613
74.83815 | 842.2417 | 31.63349
74.85315 | 842.2401 | 31.63343
74.8681 | 842.1586 | 31.63037
74.88305 | 842.0726 | 31.62714
74.89801 | 842.0129 | 31.6249
74.91297 | 841.9643 | 31.62307
74.92793 | 841.939 | 31.62212
74.94288 | 841.8688 | 31.61948
74.95784 | 841.8008 | 31.61693
74.97278 | 841.7277 | 31.61419
74.98775 | 841.692 | 31.61285
75.00272 | 841.6398 | 31.61089
75.01768 | 841.5718 | 31.60833
75.03262 | 841.4677 | 31.60442
75.0476 | 841.3768 | 31.60101
75.06257 | 841.3327 | 31.59935
75.07751 | 841.3019 | 31.59819
75.09247 | 841.2102 | 31.59475
75.10747 | 841.1022 | 31.59069
75.12241 | 841.0133 | 31.58735
75.13736 | 840.9772 | 31.586
75.15231 | 840.9576 | 31.58526
75.16729 | 840.865 | 31.58178
75.1822 | 840.7786 | 31.57854
75.19717 | 840.7192 | 31.57631
75.21214 | 840.6455 | 31.57354
75.22712 | 840.6318 | 31.57302
75.24206 | 840.5244 | 31.56899
75.25552 | 840.424 | 31.56522
75.27049 | 840.3157 | 31.56115
75.28544 | 840.2373 | 31.55821
75.3004 | 840.2233 | 31.55768
75.31538 | 840.134 | 31.55433
75.33034 | 840.0267 | 31.5503
75.34531 | 839.9577 | 31.54771
75.36028 | 839.9052 | 31.54573
75.37523 | 839.8513 | 31.54371
75.39018 | 839.8175 | 31.54244
75.40361 | 839.7078 | 31.53832
75.41859 | 839.6113 | 31.5347
75.43351 | 839.5413 | 31.53207
75.44851 | 839.5001 | 31.53052
75.46347 | 839.4347 | 31.52806
75.47392 | 839.3292 | 31.5241
75.48889 | 839.2406 | 31.52077
75.50386 | 839.1458 | 31.51721
75.51882 | 839.0835 | 31.51487
75.53377 | 839.0543 | 31.51378
75.54875 | 838.9441 | 31.50964
75.56375 | 838.8483 | 31.50604
75.57866 | 838.7816 | 31.50353
75.59365 | 838.7374 | 31.50188
75.60859 | 838.6907 | 31.50012
75.62354 | 838.5825 | 31.49605
75.63846 | 838.4998 | 31.49295
75.65336 | 838.4054 | 31.4894
75.66838 | 838.3643 | 31.48786
75.68337 | 838.3333 | 31.48669
75.69533 | 838.2236 | 31.48258
75.7103 | 838.1312 | 31.47911
75.72531 | 838.0562 | 31.47629
75.74022 | 837.9498 | 31.47229
75.7552 | 837.9318 | 31.47162
75.77013 | 837.8682 | 31.46923
75.78361 | 837.7667 | 31.46542
75.79855 | 837.6802 | 31.46217
75.81353 | 837.6142 | 31.45969
75.82849 | 837.619 | 31.45987
75.84345 | 837.535 | 31.45671
75.85841 | 837.4349 | 31.45296
75.87334 | 837.3427 | 31.44949
75.88829 | 837.3037 | 31.44803
75.90325 | 837.2732 | 31.44688
75.91822 | 837.1873 | 31.44365
75.9302 | 837.0842 | 31.43978
75.94518 | 837.0049 | 31.4368
75.96014 | 836.9393 | 31.43434
75.97509 | 836.9059 | 31.43308
75.99002 | 836.8246 | 31.43003
76.00499 | 836.7181 | 31.42603
76.01997 | 836.6477 | 31.42339
76.0349 | 836.5751 | 31.42066
76.04989 | 836.5509 | 31.41975
76.06484 | 836.506 | 31.41807
76.07979 | 836.3984 | 31.41402
76.09475 | 836.3389 | 31.41179
76.1097 | 836.2859 | 31.4098
76.12467 | 836.2214 | 31.40738
76.13962 | 836.1533 | 31.40482
76.1546 | 836.0654 | 31.40152
76.16954 | 835.9647 | 31.39773
76.18452 | 835.9101 | 31.39568
76.19948 | 835.8951 | 31.39512
76.21444 | 835.8273 | 31.39258
76.22939 | 835.7433 | 31.38942
76.24434 | 835.691 | 31.38745
76.25932 | 835.618 | 31.38472
76.27425 | 835.5988 | 31.38399
76.28922 | 835.5622 | 31.38262
76.30271 | 835.4586 | 31.37873
76.31767 | 835.3722 | 31.37548
76.3326 | 835.2811 | 31.37206
76.34759 | 835.254 | 31.37104
76.36254 | 835.2153 | 31.36959
76.37299 | 835.1116 | 31.36569
76.38794 | 835.0269 | 31.36251
76.40292 | 834.9536 | 31.35976
76.41786 | 834.9115 | 31.35818
76.43282 | 834.8952 | 31.35757
76.4478 | 834.8113 | 31.35442
76.46275 | 834.7465 | 31.35198
76.47769 | 834.6741 | 31.34926
76.49266 | 834.622 | 31.34731
76.50764 | 834.5947 | 31.34628
76.52263 | 834.497 | 31.34261
76.53758 | 834.4331 | 31.34021
76.55252 | 834.351 | 31.33712
76.56748 | 834.2697 | 31.33407
76.58243 | 834.2303 | 31.3326
76.59739 | 834.159 | 31.32992
76.61234 | 834.0582 | 31.32613
76.62729 | 834.0159 | 31.32454
76.64228 | 833.9784 | 31.32313
76.65721 | 833.934 | 31.32146
76.67216 | 833.8789 | 31.3194
76.68713 | 833.7994 | 31.31641
76.70208 | 833.7177 | 31.31334
76.71707 | 833.6838 | 31.31207
76.732 | 833.6524 | 31.31089
76.74699 | 833.5467 | 31.30692
76.76196 | 833.4851 | 31.3046
76.77693 | 833.3957 | 31.30125
76.7919 | 833.3619 | 31.29998
76.80685 | 833.3409 | 31.29919
76.82181 | 833.2507 | 31.2958
76.83674 | 833.1827 | 31.29325
76.85164 | 833.124 | 31.29104
76.86664 | 833.1115 | 31.29057
76.88161 | 833.1064 | 31.29038
76.89656 | 833.0073 | 31.28666
76.91154 | 832.9478 | 31.28442
76.92652 | 832.9275 | 31.28366
76.94146 | 832.8678 | 31.28142
76.95642 | 832.8447 | 31.28055
76.97137 | 832.7776 | 31.27803
76.98633 | 832.6844 | 31.27453
77.00129 | 832.6225 | 31.27221
77.01626 | 832.5981 | 31.27129
77.0312 | 832.5724 | 31.27033
77.04619 | 832.496 | 31.26746
77.06115 | 832.4222 | 31.26469
77.07608 | 832.3844 | 31.26326
77.09101 | 832.3693 | 31.2627
77.106 | 832.3742 | 31.26288
77.12099 | 832.2801 | 31.25935
77.13591 | 832.2098 | 31.25671
77.15088 | 832.1682 | 31.25514
77.16585 | 832.153 | 31.25457
77.18079 | 832.1362 | 31.25394
77.19575 | 832.0484 | 31.25064
77.21071 | 831.9791 | 31.24804
77.2257 | 831.9215 | 31.24588
77.24065 | 831.8925 | 31.24479
77.2556 | 831.9045 | 31.24524
77.27056 | 831.8096 | 31.24168
77.28551 | 831.7364 | 31.23893
77.30047 | 831.7268 | 31.23857
77.3154 | 831.6895 | 31.23716
77.33037 | 831.6701 | 31.23644
77.34536 | 831.6414 | 31.23536
77.36034 | 831.5713 | 31.23272
77.37525 | 831.52 | 31.2308
77.39024 | 831.4916 | 31.22973
77.4052 | 831.4952 | 31.22987
77.42016 | 831.4224 | 31.22713
77.43508 | 831.3314 | 31.22372
77.45005 | 831.2868 | 31.22204
77.46502 | 831.2868 | 31.22204
77.48 | 831.2912 | 31.2222
77.49498 | 831.2166 | 31.2194
77.50992 | 831.1871 | 31.21829
77.52487 | 831.1306 | 31.21617
77.53984 | 831.1324 | 31.21624
77.55477 | 831.1314 | 31.2162
77.56971 | 831.0637 | 31.21366
77.58468 | 831.0385 | 31.21271
77.59967 | 830.9814 | 31.21057
77.6146 | 830.9995 | 31.21125
77.62959 | 830.9771 | 31.21041
77.64453 | 830.9338 | 31.20878
77.65949 | 830.8477 | 31.20555
77.67444 | 830.8469 | 31.20552
77.68939 | 830.8272 | 31.20478
77.7044 | 830.8564 | 31.20588
77.71937 | 830.8004 | 31.20377
77.73431 | 830.7941 | 31.20353
77.74927 | 830.7743 | 31.20279
77.76423 | 830.746 | 31.20173
77.77917 | 830.7968 | 31.20364
77.7941 | 830.7624 | 31.20234
77.80909 | 830.6766 | 31.19912
77.82403 | 830.6357 | 31.19758
77.83901 | 830.6516 | 31.19818
77.85397 | 830.6603 | 31.19851
77.86892 | 830.5996 | 31.19623
77.88388 | 830.5881 | 31.1958
77.89884 | 830.5641 | 31.1949
77.9138 | 830.5627 | 31.19484
77.92877 | 830.65 | 31.19812
77.94374 | 830.6002 | 31.19625
77.95872 | 830.5929 | 31.19598
77.97365 | 830.5905 | 31.19589
77.98862 | 830.6332 | 31.19749
78.00356 | 830.6785 | 31.19919
78.01855 | 830.6626 | 31.1986
78.03345 | 830.6152 | 31.19681
78.04836 | 830.5986 | 31.19619
78.0634 | 830.6516 | 31.19818
78.07835 | 830.7005 | 31.20002
78.09331 | 830.6882 | 31.19956
78.1083 | 830.7107 | 31.2004
78.12325 | 830.696 | 31.19985
78.13823 | 830.7505 | 31.2019
78.15317 | 830.8186 | 31.20445
78.16811 | 830.8236 | 31.20464
78.18307 | 830.83 | 31.20488
78.19802 | 830.8556 | 31.20584
78.21299 | 830.9211 | 31.20831
78.22797 | 830.9908 | 31.21092
78.24292 | 831.001 | 31.21131
78.25791 | 831.0067 | 31.21152
78.2728 | 831.0385 | 31.21271
78.28777 | 831.0768 | 31.21415
78.29975 | 831.1806 | 31.21805
78.31473 | 831.1939 | 31.21855
78.32967 | 831.2332 | 31.22003
78.34466 | 831.2547 | 31.22083
78.35963 | 831.3338 | 31.2238
78.37455 | 831.4278 | 31.22734
78.38949 | 831.481 | 31.22933
78.40448 | 831.5182 | 31.23073
78.41943 | 831.5512 | 31.23197
78.43438 | 831.614 | 31.23433
78.44786 | 831.7155 | 31.23814
78.46284 | 831.7708 | 31.24022
78.47778 | 831.7801 | 31.24057
78.49273 | 831.8332 | 31.24256
78.5077 | 831.8867 | 31.24457
78.52265 | 831.9996 | 31.24881
78.5376 | 832.0762 | 31.25169
78.55258 | 832.0945 | 31.25237
78.56753 | 832.1906 | 31.25599
78.5825 | 832.2604 | 31.25861
78.59595 | 832.3638 | 31.26249
78.60793 | 832.4698 | 31.26647
78.62288 | 832.5061 | 31.26783
78.63785 | 832.5655 | 31.27007
78.65281 | 832.6735 | 31.27412
78.66775 | 832.7733 | 31.27787
78.67973 | 832.8821 | 31.28196
78.6947 | 832.9454 | 31.28434
78.70966 | 832.9967 | 31.28626
78.72463 | 833.0703 | 31.28902
78.73808 | 833.1706 | 31.29279
78.74706 | 833.2739 | 31.29667
78.76203 | 833.3384 | 31.29909
78.77697 | 833.4099 | 31.30178
78.79192 | 833.5106 | 31.30556
78.80687 | 833.6118 | 31.30936
78.81737 | 833.7174 | 31.31333
78.82484 | 833.8206 | 31.3172
78.83979 | 833.8732 | 31.31918
78.85475 | 833.9751 | 31.32301
78.86967 | 834.0472 | 31.32572
78.88316 | 834.1475 | 31.32948
78.89363 | 834.2524 | 31.33343
78.90713 | 834.3541 | 31.33724
78.92211 | 834.4013 | 31.33902
78.93706 | 834.4888 | 31.3423
78.95202 | 834.5948 | 31.34629
78.964 | 834.7026 | 31.35033
78.97443 | 834.8099 | 31.35436
78.98939 | 834.8987 | 31.3577
79.00436 | 834.9851 | 31.36094
79.01929 | 835.076 | 31.36436
79.02976 | 835.186 | 31.36849
79.04025 | 835.3036 | 31.3729
79.05222 | 835.4191 | 31.37724
79.06567 | 835.5192 | 31.381
79.08063 | 835.5739 | 31.38306
79.09558 | 835.6698 | 31.38666
79.11055 | 835.7627 | 31.39015
79.12103 | 835.8782 | 31.39449
79.13598 | 835.9725 | 31.39803
79.15098 | 836.0178 | 31.39973
79.16592 | 836.122 | 31.40364
79.1794 | 836.2354 | 31.4079
79.18838 | 836.3414 | 31.41188
79.20034 | 836.4498 | 31.41595
79.2138 | 836.5506 | 31.41974
79.22871 | 836.6197 | 31.42234
79.24216 | 836.7233 | 31.42623
79.25564 | 836.8242 | 31.43002
79.26464 | 836.9329 | 31.4341
79.27361 | 837.046 | 31.43835
79.28856 | 837.1521 | 31.44233
79.30353 | 837.241 | 31.44567
79.31552 | 837.3466 | 31.44964
79.33046 | 837.4522 | 31.4536
79.34245 | 837.5654 | 31.45785
79.35291 | 837.6667 | 31.46166
79.36786 | 837.7613 | 31.46521
79.38282 | 837.8455 | 31.46838
79.3978 | 837.9559 | 31.47252
79.41124 | 838.0738 | 31.47695
79.41876 | 838.1779 | 31.48086
79.43068 | 838.2838 | 31.48484
79.44565 | 838.3797 | 31.48844
79.46061 | 838.4925 | 31.49268
79.47406 | 838.5976 | 31.49662
79.4875 | 838.7074 | 31.50075
79.49649 | 838.8164 | 31.50484
79.50547 | 838.9261 | 31.50896
79.52044 | 838.9919 | 31.51143
79.5354 | 839.1018 | 31.51556
79.55035 | 839.1879 | 31.5188
79.55939 | 839.2906 | 31.52265
79.56831 | 839.4083 | 31.52707
79.58326 | 839.5115 | 31.53095
79.59824 | 839.6035 | 31.5344
79.61019 | 839.7098 | 31.5384
79.62518 | 839.8037 | 31.54192
79.63715 | 839.9131 | 31.54603
79.64462 | 840.0319 | 31.55049
79.65508 | 840.1341 | 31.55433
79.67003 | 840.1992 | 31.55678
79.68201 | 840.3018 | 31.56063
79.69698 | 840.4078 | 31.56461
79.7089 | 840.5189 | 31.56879
79.7194 | 840.6342 | 31.57312
79.73286 | 840.7397 | 31.57708
79.74784 | 840.8131 | 31.57984
79.76278 | 840.9075 | 31.58338
79.77776 | 841.0065 | 31.5871
79.79119 | 841.119 | 31.59132
79.80018 | 841.2195 | 31.5951
79.81516 | 841.3187 | 31.59883
79.83009 | 841.393 | 31.60162
79.84357 | 841.5002 | 31.60564
79.85404 | 841.6033 | 31.60951
79.86301 | 841.7067 | 31.6134
79.87348 | 841.8109 | 31.61731
79.88694 | 841.918 | 31.62133
79.90192 | 842.003 | 31.62453
79.91689 | 842.0807 | 31.62744
79.93034 | 842.1902 | 31.63156
79.9393 | 842.296 | 31.63553
79.94976 | 842.3964 | 31.6393
79.96473 | 842.48 | 31.64244
79.97967 | 842.5458 | 31.64491
79.99318 | 842.6481 | 31.64876
80.00811 | 842.7347 | 31.65201
80.0186 | 842.85 | 31.65634
80.03204 | 842.9604 | 31.66048
80.047 | 843.0067 | 31.66222
80.06049 | 843.1143 | 31.66626
80.07542 | 843.2248 | 31.67041
80.08884 | 843.3274 | 31.67427
80.09936 | 843.4276 | 31.67803
80.11435 | 843.4981 | 31.68068
80.12931 | 843.578125 | 31.68369
80.14275 | 843.6794 | 31.68749
80.15626 | 843.7897 | 31.69163
80.1682 | 843.8946 | 31.69557
80.18314 | 843.9884 | 31.69909
80.19811 | 844.0684 | 31.7021
80.21306 | 844.138 | 31.70471
80.22801 | 844.215 | 31.7076
80.23999 | 844.3199 | 31.71154
80.25046 | 844.4256 | 31.71552
80.26543 | 844.4931 | 31.71805
80.28038 | 844.5613 | 31.72061
80.29532 | 844.6423 | 31.72366
80.30729 | 844.7443 | 31.72748
80.31779 | 844.8641 | 31.73199
80.33273 | 844.9716 | 31.73602
80.34769 | 845.0139 | 31.73761
80.36268 | 845.1055 | 31.74105
80.37764 | 845.1622 | 31.74318
80.39109 | 845.281 | 31.74764
80.40308 | 845.3857 | 31.75158
80.41801 | 845.4318 | 31.75331
80.43295 | 845.4716 | 31.7548
80.44786 | 845.5512 | 31.75779
80.45987 | 845.6624 | 31.76197
80.47037 | 845.769 | 31.76597
80.48532 | 845.8422 | 31.76872
80.5003 | 845.909 | 31.77123
80.51527 | 845.985 | 31.77408
80.5302 | 846.076 | 31.7775
80.54369 | 846.1771 | 31.7813
80.55415 | 846.2791 | 31.78513
80.5691 | 846.3376 | 31.78733
80.58409 | 846.3708 | 31.78858
80.59903 | 846.46875 | 31.79225
80.61397 | 846.5596 | 31.79567
80.62892 | 846.6683 | 31.79975
80.64389 | 846.6938 | 31.80071
80.65885 | 846.7719 | 31.80364
80.67381 | 846.8492 | 31.80654
80.68725 | 846.9557 | 31.81054
80.69624 | 847.0578 | 31.81438
80.71121 | 847.137 | 31.81735
80.72615 | 847.1863 | 31.8192
80.74114 | 847.2479 | 31.82152
80.75611 | 847.3529 | 31.82546
80.76507 | 847.4558 | 31.82933
80.78002 | 847.5493 | 31.83284
80.79497 | 847.5616 | 31.8333
80.80992 | 847.6586 | 31.83694
80.8249 | 847.7177 | 31.83916
80.83988 | 847.7983 | 31.84219
80.85332 | 847.9038 | 31.84615
80.86828 | 847.926 | 31.84698
80.88324 | 847.985 | 31.8492
80.89822 | 848.0807 | 31.8528
80.91315 | 848.1536 | 31.85553
80.92659 | 848.258 | 31.85946
80.94159 | 848.3159 | 31.86163
80.95655 | 848.3793 | 31.86401
80.97149 | 848.4329 | 31.86602
80.98644 | 848.5452 | 31.87024
81.00140747 | 848.6219 | 31.87312
81.01637 | 848.6523 | 31.87427
81.03133 | 848.704 | 31.87621
81.04628 | 848.7537 | 31.87807
81.06125 | 848.8569 | 31.88195
81.07623 | 848.9496 | 31.88543
81.0912 | 848.9905 | 31.88697
81.10614 | 849.0184 | 31.88802
81.12112 | 849.0674 | 31.88986
81.13606 | 849.1515 | 31.89301
81.14802 | 849.255 | 31.8969
81.16298 | 849.2834 | 31.89797
81.17792 | 849.3267 | 31.8996
81.1929 | 849.399 | 31.90231
81.20783 | 849.4304 | 31.90349
81.22134 | 849.5339 | 31.90738
81.23626 | 849.5853 | 31.90931
81.25124 | 849.584 | 31.90926
81.26618 | 849.6382 | 31.9113
81.28114 | 849.6819 | 31.91294
81.29613 | 849.7675 | 31.91615
81.31109 | 849.8188 | 31.91808
81.32606 | 849.8118 | 31.91781
81.34101 | 849.8861 | 31.92061
81.35598 | 849.9287 | 31.92221
81.37093 | 850.0365 | 31.92625
81.38585 | 850.0884 | 31.9282
81.40083 | 850.0653 | 31.92734
81.41578 | 850.1176 | 31.9293
81.43072 | 850.1743 | 31.93143
81.4457 | 850.2515 | 31.93433
81.46067 | 850.2902 | 31.93578
81.47563 | 850.276 | 31.93525
81.49058 | 850.2934 | 31.9359
81.50555 | 850.3551 | 31.93822
81.5205 | 850.4539 | 31.94193
81.53548 | 850.4548 | 31.94197
81.55045 | 850.4622 | 31.94224
81.56542 | 850.5048 | 31.94384
81.58037 | 850.5491 | 31.94551
81.59533 | 850.623 | 31.94828
81.61027 | 850.637 | 31.94881
81.6252 | 850.6329 | 31.94865
81.64013 | 850.6472 | 31.94919
81.65515 | 850.6855 | 31.95063
81.6701 | 850.7549 | 31.95324
81.68506 | 850.7377 | 31.95259
81.70002 | 850.7283 | 31.95224
81.71501 | 850.7734375 | 31.95393
81.72994 | 850.769 | 31.95377
81.74491 | 850.8287 | 31.95601
81.75988 | 850.8583 | 31.95712
81.77482 | 850.8424 | 31.95652
81.78977 | 850.8772 | 31.95783
81.80474 | 850.8953 | 31.95851
81.81971 | 850.9908 | 31.9621
81.83465 | 850.9729 | 31.96142
81.84962 | 850.9525 | 31.96066
81.86456 | 850.9655 | 31.96114
81.87951 | 850.9937 | 31.9622
81.89447 | 851.0378 | 31.96386
81.90945 | 851.0628 | 31.9648
81.9244 | 851.0178 | 31.96311
81.93939 | 851.0269 | 31.96345
81.95439 | 851.0622 | 31.96478
81.96929 | 851.0934 | 31.96595
81.98424 | 851.1087 | 31.96652
81.99921 | 851.1005 | 31.96622
82.01418 | 851.1185 | 31.96689
82.02913 | 851.112 | 31.96665
82.04407 | 851.1774 | 31.96911
82.05905 | 851.1685 | 31.96877
82.074 | 851.1476 | 31.96798
82.08896 | 851.1337 | 31.96746
82.10391 | 851.1422 | 31.96778
82.11887 | 851.1791 | 31.96917
82.13384 | 851.1728 | 31.96893
82.14881 | 851.1699 | 31.96882
82.16374 | 851.1393 | 31.96767
82.17874 | 851.1538 | 31.96822
82.19369 | 851.2024 | 31.97004
82.20865 | 851.222 | 31.97078
82.22357 | 851.1603 | 31.96846
82.23854 | 851.1755 | 31.96903
82.25352 | 851.1929 | 31.96969
82.26846 | 851.2128 | 31.97043
82.28343 | 851.2169 | 31.97059
82.29841 | 851.1491 | 31.96804
82.31336 | 851.1472 | 31.96797
82.32832 | 851.1214 | 31.967
82.34328 | 851.1832 | 31.96932
82.35823 | 851.1136 | 31.96671
82.37317 | 851.0879 | 31.96574
82.38814 | 851.0793 | 31.96542
82.40312 | 851.049 | 31.96428
82.41808 | 851.1296 | 31.96731
82.43301 | 851.1115 | 31.96663
82.44799 | 851.0704 | 31.96508
82.46292 | 851.0582 | 31.96463
82.47789 | 851.0383 | 31.96388
82.49287 | 851.0732 | 31.96519
82.50784 | 851.0562 | 31.96455
82.52279 | 851.0082 | 31.96275
82.53777 | 850.9873 | 31.96196
82.55274 | 850.9869 | 31.96195
82.56766 | 850.9692 | 31.96128
82.58262 | 850.9654 | 31.96114
82.59757 | 850.9099 | 31.95906
82.61255 | 850.8782 | 31.95787
82.62748 | 850.8996 | 31.95867
82.64245 | 850.9193 | 31.95941
82.65741 | 850.8954 | 31.95851
82.67237 | 850.867 | 31.95745
82.68731 | 850.8228 | 31.95578
82.7023 | 850.8238 | 31.95582
82.71724 | 850.8539 | 31.95695
82.73223 | 850.8284 | 31.956
82.74718 | 850.7529 | 31.95316
82.76215 | 850.7232 | 31.95205
82.77711 | 850.7017 | 31.95124
82.79206 | 850.7216 | 31.95198
82.80703 | 850.7026 | 31.95127
82.82198 | 850.6506 | 31.94932
82.83688 | 850.6171 | 31.94806
82.85189 | 850.6262 | 31.9484
82.86683 | 850.6909 | 31.95083
82.8818 | 850.6318 | 31.94861
82.89677 | 850.5895 | 31.94702
82.91175 | 850.5739 | 31.94644
82.92668 | 850.549 | 31.9455
82.94164 | 850.5338 | 31.94493
82.9566 | 850.5204 | 31.94443
82.97155 | 850.4616 | 31.94222
82.98652 | 850.418 | 31.94058
83.00148 | 850.4081 | 31.94021
83.01647 | 850.4271 | 31.94092
83.03143 | 850.4393 | 31.94138
83.04637 | 850.3702 | 31.93879
83.0613 | 850.3401 | 31.93766
83.07625 | 850.3401 | 31.93766
83.09122 | 850.348 | 31.93795
83.1062 | 850.345 | 31.93784
83.12114 | 850.2751 | 31.93521
83.13614 | 850.2593 | 31.93462
83.1511 | 850.2296 | 31.9335
83.16603 | 850.2634 | 31.93477
83.18098 | 850.2025 | 31.93249
83.19594 | 850.1414 | 31.93019
83.21093 | 850.1187 | 31.92934
83.22586 | 850.0603 | 31.92715
83.24084 | 850.1005 | 31.92866
83.25583 | 850.0973 | 31.92854
83.27076 | 850.0353 | 31.92621
83.28572 | 850.011 | 31.9253
83.30067 | 850.0271 | 31.9259
83.31561 | 850.0226 | 31.92573
83.33059 | 849.9922 | 31.92459
83.34555 | 849.969 | 31.92372
83.36048 | 849.9321 | 31.92233
83.37546 | 849.9078 | 31.92142
83.39044 | 849.8968 | 31.92101
83.40539 | 849.8888 | 31.92071
83.42034 | 849.8183 | 31.91806
83.4353 | 849.7889 | 31.91696
83.45029 | 849.758 | 31.91579
83.46521 | 849.7783 | 31.91655
83.4802 | 849.7715 | 31.9163
83.49517 | 849.7238 | 31.91451
83.51011 | 849.6776 | 31.91277
83.52506 | 849.6488 | 31.91169
83.54003 | 849.6871 | 31.91313
83.555 | 849.6461 | 31.91159
83.5699 | 849.5911 | 31.90952
83.58491 | 849.5442 | 31.90776
83.59985 | 849.5112 | 31.90653
83.61483 | 849.5351 | 31.90742
83.62976 | 849.4609375 | 31.90464
83.64472 | 849.3984375 | 31.90229
83.65969 | 849.3401 | 31.9001
83.67466 | 849.352 | 31.90054
83.6896 | 849.3694 | 31.9012
83.70457 | 849.3453 | 31.90029
83.71955 | 849.304 | 31.89874
83.7345 | 849.2736 | 31.8976
83.74947 | 849.2534 | 31.89684
83.76442 | 849.2451 | 31.89653
83.77937 | 849.2246 | 31.89576
83.79431 | 849.1458 | 31.8928
83.80928 | 849.0751 | 31.89014
83.82423 | 849.0771 | 31.89022
83.8392 | 849.0569 | 31.88946
83.85416 | 849.0239 | 31.88822
83.86913 | 848.9843 | 31.88673
83.88408 | 848.9464 | 31.88531
83.89906 | 848.9007 | 31.88359
83.91399 | 848.9146 | 31.88411
83.92896 | 848.9196 | 31.8843
83.94393 | 848.8593 | 31.88204
83.95892 | 848.8176 | 31.88047
83.97385 | 848.8061 | 31.88004
83.98881 | 848.8253 | 31.88076
84.00378 | 848.8077 | 31.8801
84.0187 | 848.7331 | 31.8773
84.03364 | 848.6936 | 31.87582
84.04862 | 848.6722 | 31.87501
84.06361 | 848.6612 | 31.8746
84.07856 | 848.6327 | 31.87353
84.09352 | 848.5562 | 31.87066
84.10851 | 848.588 | 31.87185
84.12343 | 848.5495 | 31.8704
84.13842 | 848.5468 | 31.8703
84.15337 | 848.5523 | 31.87051
84.1683 | 848.4957 | 31.86838
84.18327 | 848.4408 | 31.86632
84.19824 | 848.4274 | 31.86582
84.21322 | 848.4347 | 31.86609
84.22815 | 848.3799 | 31.86403
84.24312 | 848.3264 | 31.86202
84.25806 | 848.2895 | 31.86064
84.27301 | 848.2733 | 31.86003
84.28796 | 848.2745 | 31.86007
84.30295 | 848.2965 | 31.8609
84.31792 | 848.2285 | 31.85835
84.33289 | 848.1978 | 31.85719
84.34784 | 848.1794 | 31.8565
84.36279 | 848.217 | 31.85792
84.37774 | 848.2007 | 31.8573
84.39269 | 848.1556 | 31.85561
84.40766 | 848.1142 | 31.85405
84.42261 | 848.1078 | 31.85382
84.4376 | 848.1033 | 31.85365
84.45256 | 848.1084 | 31.85384
84.46749 | 848.0322 | 31.85097
84.48248 | 848.009 | 31.8501
84.49741 | 847.9794 | 31.84899
84.51238 | 848.0005 | 31.84978
84.52736 | 847.9979 | 31.84969
84.54231 | 847.9343 | 31.8473
84.55725 | 847.9237 | 31.8469
84.57222 | 847.8863 | 31.84549
84.58717 | 847.9311 | 31.84718
84.60213 | 847.9393 | 31.84749
84.61709 | 847.8762 | 31.84512
84.63206 | 847.8417 | 31.84382
84.64701 | 847.8162 | 31.84286
84.66196 | 847.8245 | 31.84317
84.67693 | 847.8083 | 31.84257
84.69192 | 847.757 | 31.84064
84.70686 | 847.7208 | 31.83928
84.72181 | 847.7054 | 31.8387
84.73678 | 847.7392 | 31.83997
84.75175 | 847.7324 | 31.83972
84.76667 | 847.6793 | 31.83772
84.78164 | 847.6816 | 31.83781
84.7966 | 847.677 | 31.83763
84.81156 | 847.6932 | 31.83824
84.8265 | 847.6858 | 31.83796
84.84146 | 847.609 | 31.83508
84.85643 | 847.6193 | 31.83547
84.87136 | 847.6102 | 31.83513
84.88633 | 847.6245 | 31.83566
84.90133 | 847.6108 | 31.83515
84.91631 | 847.5798 | 31.83398
84.93125 | 847.543 | 31.8326
84.94622 | 847.5356 | 31.83232
84.96118 | 847.563 | 31.83335
84.97615 | 847.5885 | 31.83431
84.99108 | 847.5435 | 31.83262
85.00605 | 847.524 | 31.83189
85.02097 | 847.5473 | 31.83276
85.03596 | 847.5699 | 31.83361
85.05091 | 847.5635 | 31.83337
85.06584 | 847.5356 | 31.83232
85.08081 | 847.533 | 31.83223
85.09578 | 847.5231 | 31.83185
85.11075 | 847.561 | 31.83328
85.12571 | 847.5717 | 31.83368
85.14067 | 847.515 | 31.83155
85.15567 | 847.5284 | 31.83205
85.17062 | 847.507 | 31.83125
85.18556 | 847.5631 | 31.83336
85.20052 | 847.5743 | 31.83378
85.21547 | 847.539 | 31.83245
85.2304 | 847.5421 | 31.83257
85.24535 | 847.5211 | 31.83178
85.26034 | 847.6071 | 31.83501
85.27529 | 847.6238 | 31.83564
85.29026 | 847.5771 | 31.83388
85.30524 | 847.5769 | 31.83387
85.32018 | 847.6014 | 31.83479
85.33517 | 847.6052 | 31.83494
85.3501 | 847.6315 | 31.83592
85.36506 | 847.6241 | 31.83565
85.38002 | 847.629 | 31.83583
85.39501 | 847.6401 | 31.83625
85.40998 | 847.7491 | 31.84034
85.4249 | 847.7601 | 31.84075
85.43986 | 847.728 | 31.83955
85.45482 | 847.7666 | 31.841
85.46976 | 847.7691 | 31.84109
85.48471 | 847.8331 | 31.8435
85.49969 | 847.8934 | 31.84576
85.51466 | 847.8725 | 31.84498
85.52964 | 847.8519 | 31.8442
85.5446 | 847.8917 | 31.8457
85.55955 | 847.9723 | 31.84872
85.57448 | 847.9662 | 31.8485
85.58946 | 847.981 | 31.84905
85.60443 | 848.0156 | 31.85035
85.61937 | 848.0339 | 31.85104
85.63434 | 848.1061 | 31.85375
85.64931 | 848.1873 | 31.8568
85.66424 | 848.178 | 31.85645
85.6792 | 848.2089 | 31.85761
85.69417 | 848.2501 | 31.85916
85.70912 | 848.2892 | 31.86063
85.72408 | 848.3411 | 31.86258
85.73905 | 848.3615 | 31.86334
85.75399 | 848.3335 | 31.86229
85.76896 | 848.3964 | 31.86465
85.78392 | 848.4309 | 31.86595
85.79889 | 848.5239 | 31.86944
85.81385 | 848.5116 | 31.86898
85.82881 | 848.5718 | 31.87124
85.84375 | 848.6008 | 31.87233
85.85722 | 848.7023 | 31.87614
85.87219 | 848.7632 | 31.87843
85.88715 | 848.7523 | 31.87802
85.90212 | 848.8051 | 31.88
85.91707 | 848.8525 | 31.88179
85.93203 | 848.95 | 31.88544
85.94699 | 848.9893 | 31.88692
85.96192 | 848.9996 | 31.88731
85.97689 | 849.0314 | 31.8885
85.99186 | 849.0778 | 31.89025
86.00681 | 849.1505 | 31.89298
86.02175 | 849.2311 | 31.896
86.03676 | 849.2488 | 31.89667
86.05171 | 849.3126 | 31.89907
86.06663 | 849.3327 | 31.89982
86.0816 | 849.4424 | 31.90394
86.09659 | 849.5402 | 31.90761
86.11156 | 849.5504 | 31.908
86.12653 | 849.6104 | 31.91025
86.14146 | 849.6501 | 31.91174
86.15642 | 849.7391 | 31.91508
86.17137 | 849.8175 | 31.91803
86.18631 | 849.8196 | 31.91811
86.20128 | 849.8536 | 31.91939
86.21624 | 849.9348 | 31.92243
86.23121 | 849.9936 | 31.92464
86.24617 | 850.0765 | 31.92776
86.26111 | 850.1146 | 31.92919
86.27608 | 850.1681 | 31.9312
86.29105 | 850.2286 | 31.93347
86.3015 | 850.3287 | 31.93723
86.31349 | 850.456 | 31.94201
86.32846 | 850.4387 | 31.94136
86.34341 | 850.5016 | 31.94372
86.35838 | 850.5596 | 31.9459
86.37335 | 850.6049 | 31.9476
86.38679 | 850.7136 | 31.95169
86.40175 | 850.7697 | 31.95379
86.41668 | 850.7775 | 31.95408
86.43162 | 850.8668 | 31.95744
86.44661 | 850.9254 | 31.95964
86.4616 | 851.0459 | 31.96417
86.47654 | 851.1196 | 31.96693
86.49152 | 851.1676 | 31.96874
86.50648 | 851.2451 | 31.97165
86.52142 | 851.3227 | 31.97456
86.53638 | 851.4202 | 31.97822
86.55134 | 851.4936 | 31.98098
86.56629 | 851.5524 | 31.98319
86.58126 | 851.6035 | 31.98511
86.59621 | 851.665 | 31.98742
86.6112 | 851.7722 | 31.99144
86.62616 | 851.8322 | 31.9937
86.6411 | 851.8389 | 31.99395
86.65604 | 851.9207 | 31.99702
86.67099 | 851.9865 | 31.99949
86.68296 | 852.0875 | 32.00329
86.69192 | 852.1946 | 32.00731
86.70694 | 852.2438 | 32.00916
86.72187 | 852.2942 | 32.01105
86.73682 | 852.3949 | 32.01483
86.75181 | 852.4847 | 32.01821
86.76376 | 852.593 | 32.02227
86.77871 | 852.6392 | 32.02401
86.79367 | 852.699 | 32.02625
86.80864 | 852.7634 | 32.02867
86.82359 | 852.8267 | 32.03105
86.83557 | 852.9419 | 32.03538
86.85054 | 853.0186 | 32.03826
86.86549 | 853.0576 | 32.03972
86.88044 | 853.132 | 32.04251
86.89541 | 853.2244 | 32.04599
86.90886 | 853.3367 | 32.0502
86.92383 | 853.4263 | 32.05357
86.9388 | 853.5115 | 32.05677
86.95373 | 853.5806 | 32.05936
86.96869 | 853.6599 | 32.06234
86.98216 | 853.7626 | 32.0662
86.99411 | 853.8642 | 32.07002
87.0091 | 853.928 | 32.07241
87.02406 | 853.9666 | 32.07386
87.03899 | 854.0575 | 32.07728
87.05398 | 854.134 | 32.08015
87.06444 | 854.2496 | 32.08449
87.0794 | 854.3179 | 32.08706
87.09439 | 854.3703 | 32.08903
87.10934 | 854.4529 | 32.09213
87.12428 | 854.5694 | 32.0965
87.13477 | 854.6817 | 32.10072
87.14971 | 854.7541 | 32.10344
87.16465 | 854.7893 | 32.10476
87.1796 | 854.8887 | 32.1085
87.19459 | 854.9548 | 32.11098
87.20654 | 855.059 | 32.11489
87.22151 | 855.1574 | 32.11859
87.23648 | 855.207 | 32.12045
87.25143 | 855.269 | 32.12278
87.26637 | 855.3253 | 32.12489
87.27983 | 855.4324 | 32.12892
87.29334 | 855.5364 | 32.13282
87.30832 | 855.6207 | 32.13599
87.32328 | 855.6809 | 32.13825
87.33821 | 855.7714 | 32.14165
87.35317 | 855.8615 | 32.14503
87.36364 | 855.9808 | 32.14951
87.37857 | 856.0579 | 32.15241
87.39354 | 856.0994 | 32.15397
87.4085 | 856.1743 | 32.15678
87.42343 | 856.2521 | 32.1597
87.43244 | 856.3521 | 32.16346
87.44741 | 856.42 | 32.16601
87.46236 | 856.4598 | 32.1675
87.47731 | 856.5306 | 32.17016
87.49227 | 856.577 | 32.17191
87.50276 | 856.6779 | 32.17569
87.51769 | 856.7794 | 32.17951
87.53269 | 856.836 | 32.18163
87.54767 | 856.9124 | 32.1845
87.56262 | 856.9688 | 32.18662
87.57606 | 857.0695 | 32.1904
87.58654 | 857.1743 | 32.19434
87.6015 | 857.2075 | 32.19559
87.61642 | 857.2932 | 32.1988
87.63135 | 857.3372 | 32.20046
87.64635 | 857.4236 | 32.2037
87.66134 | 857.5168 | 32.2072
87.67627 | 857.5957 | 32.21017
87.69125 | 857.6163 | 32.21094
87.70474 | 857.7208 | 32.21487
87.71966 | 857.7805 | 32.21711
87.73465 | 857.8895 | 32.2212
87.74958 | 857.9776 | 32.22451
87.76454 | 858.0165 | 32.22597
87.77951 | 858.0964 | 32.22897
87.79446 | 858.1971 | 32.23276
87.80645 | 858.3017 | 32.23668
87.82137 | 858.4041 | 32.24053
87.83635 | 858.419 | 32.24109
87.85131 | 858.5105 | 32.24453
87.86626 | 858.5383 | 32.24557
87.88118 | 858.6535 | 32.2499
87.89619 | 858.7662 | 32.25413
87.91115 | 858.7771 | 32.25454
87.92611 | 858.8676 | 32.25794
87.94108 | 858.9213 | 32.25996
87.95454 | 859.0385 | 32.26436
87.96649 | 859.1391 | 32.26814
87.98145 | 859.197 | 32.27031
87.9964 | 859.2891 | 32.27377
88.01138 | 859.3448 | 32.27586
88.02634 | 859.4568 | 32.28007
88.03679 | 859.5606 | 32.28397
88.05177 | 859.633 | 32.28669
88.06671 | 859.678 | 32.28838
88.08168 | 859.7433 | 32.29083
88.09662 | 859.8071 | 32.29322
88.11159 | 859.906 | 32.29694
88.12656 | 859.9501 | 32.2986
88.14153 | 860.0223 | 32.30131
88.15645 | 860.0987 | 32.30418
88.17144 | 860.1669 | 32.30674
88.18339 | 860.28 | 32.31099
88.19837 | 860.3785 | 32.31469
88.21331 | 860.4122 | 32.31595
88.22826 | 860.5038 | 32.31939
88.24322 | 860.6033 | 32.32313
88.25817 | 860.6635 | 32.32539
88.27165 | 860.7643 | 32.32918
88.28664 | 860.796 | 32.33036
88.30159 | 860.8483 | 32.33233
88.31655 | 860.9 | 32.33427
88.33151 | 861.0058 | 32.33825
88.34647 | 861.0748 | 32.34084
88.36142 | 861.1003 | 32.3418
88.37637 | 861.1901 | 32.34517
88.39135 | 861.2451 | 32.34723
88.4033 | 861.3458 | 32.35102
88.41229 | 861.4524 | 32.35502
88.42723 | 861.4663 | 32.35554
88.44218 | 861.5148 | 32.35736
88.45711 | 861.5618 | 32.35913
88.47209 | 861.6682 | 32.36313
88.4856 | 861.7706 | 32.36697
88.50056 | 861.8068 | 32.36833
88.51551 | 861.8384 | 32.36952
88.53048 | 861.8657 | 32.37054
88.54546 | 861.9429 | 32.37344
88.56039 | 862.0313 | 32.37676
88.57533 | 862.1124 | 32.37981
88.59031 | 862.1296 | 32.38046
88.60525 | 862.1678 | 32.38189
88.62021 | 862.2535 | 32.38511
88.63518 | 862.3523 | 32.38882
88.65012 | 862.4177 | 32.39127
88.66508 | 862.4395 | 32.39209
88.68003 | 862.4991 | 32.39433
88.695 | 862.5502 | 32.39625
88.70549 | 862.656 | 32.40023
88.72043 | 862.7245 | 32.4028
88.7354 | 862.712 | 32.40233
88.75039 | 862.739 | 32.40334
88.76536 | 862.8132 | 32.40613
88.77879 | 862.9142 | 32.40992
88.79377 | 863.0032 | 32.41327
88.80873 | 863.0119 | 32.41359
88.82367 | 863.0557 | 32.41524
88.83855 | 863.1107 | 32.4173
88.85207 | 863.2166 | 32.42128
88.86406 | 863.3167 | 32.42504
88.87901 | 863.3122 | 32.42487
88.89397 | 863.3669 | 32.42693
88.90896 | 863.4239 | 32.42907
88.92391 | 863.4796 | 32.43116
88.93885 | 863.5649 | 32.43436
88.95382 | 863.6074 | 32.43596
88.96877 | 863.625 | 32.43662
88.98374 | 863.6985 | 32.43938
88.99869 | 863.7589 | 32.44165
89.01365 | 863.8589 | 32.4454
89.02861 | 863.8937 | 32.44671
89.04358 | 863.954 | 32.44898
89.0585 | 863.9839 | 32.4501
89.07343 | 864.063 | 32.45307
89.08693 | 864.1638 | 32.45686
89.10191 | 864.2332 | 32.45946
89.11685 | 864.228 | 32.45927
89.13184 | 864.3056 | 32.46218
89.14683 | 864.3832 | 32.4651
89.16174 | 864.4717 | 32.46842
89.17669 | 864.4823 | 32.46882
89.19165 | 864.5202 | 32.47024
89.20663 | 864.5764 | 32.47235
89.22159 | 864.6401 | 32.47475
89.23653 | 864.7435 | 32.47863
89.25152 | 864.8046 | 32.48092
89.26646 | 864.8378 | 32.48217
89.28142 | 864.9084 | 32.48482
89.29636 | 864.9683 | 32.48707
89.31132 | 865.0649 | 32.4907
89.32631 | 865.1288 | 32.4931
89.34128 | 865.1783 | 32.49496
89.35618 | 865.2151 | 32.49634
89.37117 | 865.2772 | 32.49867
89.38613 | 865.3555 | 32.50162
89.4011 | 865.4117 | 32.50373
89.41604 | 865.4048 | 32.50347
89.431 | 865.4804 | 32.50631
89.44599 | 865.5591 | 32.50926
89.46095 | 865.642 | 32.51237
89.47589 | 865.717 | 32.51519
89.49086 | 865.7178 | 32.51522
89.50582 | 865.7842 | 32.51772
89.52077 | 865.8525 | 32.52028
89.53571 | 865.9504 | 32.52396
89.55068 | 865.9677 | 32.52461
89.56562 | 865.9987 | 32.52577
89.58061 | 866.043 | 32.52744
89.59556 | 866.0898 | 32.52919
89.61053 | 866.1945 | 32.53313
89.62547 | 866.22 | 32.53408
89.64044 | 866.2531 | 32.53533
89.6554 | 866.2683 | 32.5359
89.67036 | 866.327 | 32.5381
89.68384 | 866.4284 | 32.54191
89.69879 | 866.4607 | 32.54312
89.71377 | 866.5057 | 32.54482
89.72871 | 866.5642 | 32.54701
89.74367 | 866.6266 | 32.54936
89.75863 | 866.6898 | 32.55173
89.77359 | 866.7645 | 32.55453
89.78853 | 866.7513 | 32.55404
89.8035 | 866.8145 | 32.55641
89.81845 | 866.8427 | 32.55747
89.83342 | 866.9173 | 32.56027
89.84838 | 866.9733 | 32.56238
89.86333 | 866.9771 | 32.56252
89.87829 | 867.0059 | 32.5636
89.89327 | 867.0809 | 32.56642
89.90672 | 867.1856 | 32.57035
89.92168 | 867.217 | 32.57153
89.93663 | 867.2395 | 32.57238
89.95162 | 867.2917 | 32.57434
89.96657 | 867.3326 | 32.57587
89.98152 | 867.4301 | 32.57953
89.99648 | 867.4841 | 32.58156
90.01143 | 867.4933 | 32.58191
90.02634 | 867.5086 | 32.58248
90.04135 | 867.5643 | 32.58457
90.05629 | 867.6481 | 32.58772
90.07125 | 867.6984 | 32.58961
90.08626 | 867.6862 | 32.58915
90.10122 | 867.765 | 32.59211
90.11616 | 867.8366 | 32.5948
90.13113 | 867.8732 | 32.59618
90.1401 | 867.9772 | 32.60008
90.15502 | 867.9954 | 32.60076
90.16999 | 868.0362 | 32.6023
90.18497 | 868.0656 | 32.6034
90.19993 | 868.161 | 32.60699
90.21488 | 868.2026 | 32.60855
90.22983 | 868.194 | 32.60822
90.24481 | 868.2426 | 32.61005
90.25973 | 868.2768 | 32.61134
90.27468 | 868.3674 | 32.61474
90.28668 | 868.4702 | 32.6186
90.30166 | 868.4797 | 32.61895
90.31661 | 868.5173 | 32.62037
90.33157 | 868.5681 | 32.62228
90.34654 | 868.6239 | 32.62437
90.35998 | 868.73 | 32.62836
90.37492 | 868.7708 | 32.62989
90.38988 | 868.7986 | 32.63094
90.40486 | 868.8547 | 32.63304
90.41982 | 868.8878 | 32.63428
90.43478 | 868.9854 | 32.63795
90.44978 | 869.008 | 32.6388
90.4647 | 869.0324 | 32.63971
90.47967 | 869.0768 | 32.64138
90.4946 | 869.1262 | 32.64324
90.50956 | 869.2201 | 32.64676
90.52453 | 869.259 | 32.64823
90.53954 | 869.2939 | 32.64954
90.55443 | 869.3422 | 32.65135
90.56941 | 869.4347 | 32.65482
90.58289 | 869.5391 | 32.65875
90.59783 | 869.5616 | 32.65959
90.61278 | 869.5776 | 32.66019
90.62774 | 869.6351 | 32.66235
90.64273 | 869.6782 | 32.66397
90.65768 | 869.7549 | 32.66685
90.67265 | 869.7958 | 32.66839
90.6876 | 869.7933 | 32.66829
90.70259 | 869.8325 | 32.66976
90.71752 | 869.8746 | 32.67135
90.7295 | 869.9789 | 32.67526
90.74445 | 870.0203 | 32.67682
90.7594 | 870.0303 | 32.67719
90.77436 | 870.0849 | 32.67925
90.78932 | 870.1278 | 32.68086
90.80429 | 870.2181 | 32.68425
90.81922 | 870.2675 | 32.6861
90.83419 | 870.2844 | 32.68674
90.84917 | 870.303 | 32.68744
90.86408 | 870.3175 | 32.68798
90.87907 | 870.3953 | 32.6909
90.89406 | 870.4412 | 32.69263
90.90901 | 870.4265 | 32.69207
90.92396 | 870.4781 | 32.69402
90.93894 | 870.5299 | 32.69596
90.95389 | 870.5966 | 32.69846
90.96886 | 870.6395 | 32.70008
90.98378 | 870.6472 | 32.70036
90.99875 | 870.6884 | 32.70191
91.01366 | 870.7373 | 32.70375
91.02868 | 870.8231 | 32.70697
91.04362 | 870.8799 | 32.70911
91.05857 | 870.8726 | 32.70883
91.07354 | 870.8997 | 32.70985
91.0885 | 870.925 | 32.7108
91.10346 | 871.0076 | 32.7139
91.11842 | 871.0217 | 32.71443
91.13338 | 871.0166 | 32.71424
91.14839 | 871.0597 | 32.71586
91.16335 | 871.1285 | 32.71844
91.17828 | 871.2104 | 32.72152
91.19323 | 871.2567 | 32.72325
91.20818 | 871.2736 | 32.72389
91.22309 | 871.2913 | 32.72455
91.23809 | 871.325 | 32.72582
91.25304 | 871.4268 | 32.72964
91.26801 | 871.47 | 32.73127
91.28297 | 871.4693 | 32.73124
91.29796 | 871.5078 | 32.73269
91.31291 | 871.541 | 32.73393
91.32786 | 871.5873 | 32.73567
91.34282 | 871.6373 | 32.73755
91.35777 | 871.648 | 32.73795
91.37273 | 871.674 | 32.73893
91.38771 | 871.7173 | 32.74056
91.40269 | 871.7878 | 32.7432
91.4176 | 871.849 | 32.7455
91.43258 | 871.8601 | 32.74592
91.44753 | 871.8999 | 32.74741
91.46248 | 871.9393 | 32.7489
91.47742 | 872.0151 | 32.75174
91.49238 | 872.0795 | 32.75416
91.50737 | 872.0757 | 32.75402
91.52234 | 872.0878 | 32.75447
91.5373 | 872.1349 | 32.75624
91.55226 | 872.2072 | 32.75896
91.56719 | 872.2363 | 32.76005
91.58216 | 872.2436 | 32.76032
91.59714 | 872.3032 | 32.76256
91.61207 | 872.3235 | 32.76333
91.62707 | 872.406 | 32.76642
91.64203 | 872.4656 | 32.76866
91.65696 | 872.4444 | 32.76786
91.67193 | 872.5159 | 32.77055
91.68687 | 872.5186 | 32.77065
91.70184 | 872.6037 | 32.77385
91.7168 | 872.6321 | 32.77492
91.73175 | 872.6534 | 32.77572
91.7467 | 872.6441 | 32.77537
91.76167 | 872.6828 | 32.77682
91.77664 | 872.7533 | 32.77947
91.7916 | 872.7858 | 32.78069
91.80657 | 872.8005 | 32.78124
91.82152 | 872.8166 | 32.78184
91.83646 | 872.8608 | 32.78351
91.85142 | 872.9308 | 32.78613
91.86639 | 872.9869 | 32.78824
91.88138 | 872.9962 | 32.78859
91.89632 | 873.0272 | 32.78975
91.91128 | 873.0435 | 32.79037
91.92622 | 873.1223 | 32.79333
91.94118 | 873.1716 | 32.79518
91.95614 | 873.1426 | 32.79409
91.97109 | 873.1729 | 32.79522
91.98608 | 873.1927 | 32.79597
92.00104 | 873.2815 | 32.7993
92.01598 | 873.315 | 32.80056
92.03096 | 873.3193 | 32.80073
92.0459 | 873.3415 | 32.80156
92.06085 | 873.3817 | 32.80307
92.07582 | 873.4655 | 32.80621
92.09079 | 873.5132 | 32.80801
92.10576 | 873.5051 | 32.8077
92.12073 | 873.5465 | 32.80926
92.13567 | 873.5666 | 32.81001
92.15064 | 873.596 | 32.81112
92.16558 | 873.6304 | 32.81241
92.18053 | 873.6305 | 32.81241
92.19549 | 873.6377 | 32.81268
92.21045 | 873.6866 | 32.81452
92.22543 | 873.7471 | 32.81679
92.24037 | 873.775 | 32.81784
92.25533 | 873.7686 | 32.8176
92.27029 | 873.7971 | 32.81867
92.28525 | 873.837 | 32.82017
92.30021 | 873.8899 | 32.82216
92.31517 | 873.9478 | 32.82433
92.33013 | 873.9140625 | 32.82306
92.3451 | 873.9482 | 32.82435
92.36007 | 873.9678 | 32.82508
92.37502 | 874.0252 | 32.82724
92.38997 | 874.0604 | 32.82856
92.40493 | 874.0455 | 32.828
92.41989 | 874.0442 | 32.82795
92.43481 | 874.0568 | 32.82842
92.44981 | 874.1454 | 32.83175
92.46478 | 874.1794 | 32.83303
92.47971 | 874.1662 | 32.83253
92.4947 | 874.2076 | 32.83409
92.50966 | 874.2557 | 32.8359
92.52463 | 874.2911 | 32.83723
92.53957 | 874.3315 | 32.83874
92.55452 | 874.3162 | 32.83817
92.56947 | 874.3251 | 32.8385
92.58446 | 874.3613 | 32.83986
92.59942 | 874.405 | 32.8415
92.61435 | 874.4273 | 32.84234
92.62931 | 874.4157 | 32.8419
92.64428 | 874.4573 | 32.84347
92.65923 | 874.4879 | 32.84462
92.6742 | 874.5546 | 32.84712
92.68914 | 874.6456 | 32.85054
92.70413 | 874.6003 | 32.84884
92.71908 | 874.6075 | 32.84911
92.73403 | 874.6291 | 32.84992
92.74901 | 874.7234 | 32.85346
92.76395 | 874.7908 | 32.85599
92.77889 | 874.7442 | 32.85424
92.79387 | 874.7778 | 32.85551
92.80885 | 874.7734 | 32.85534
92.82382 | 874.8336 | 32.8576
92.83877 | 874.8598 | 32.85858
92.8537 | 874.8436 | 32.85798
92.86867 | 874.8843 | 32.8595
92.88363 | 874.9319 | 32.86129
92.89859 | 875.0024 | 32.86394
92.91354 | 875.0553 | 32.86593
92.92851 | 875.0683 | 32.86641
92.94345 | 875.1092 | 32.86795
92.95842 | 875.1215 | 32.86841
92.97336 | 875.2012 | 32.87141
92.98834 | 875.2403 | 32.87287
93.00329 | 875.2532 | 32.87336
93.01826 | 875.2487 | 32.87319
93.03321 | 875.2805 | 32.87439
93.04817 | 875.3491 | 32.87696
93.06314 | 875.3976 | 32.87878
93.07812 | 875.3878 | 32.87842
93.09307 | 875.3979 | 32.87879
93.10803 | 875.4545 | 32.88092
93.123 | 875.5179 | 32.8833
93.13793 | 875.559 | 32.88485
93.15287 | 875.5778 | 32.88555
93.16786 | 875.6102 | 32.88677
93.18282 | 875.6181 | 32.88706
93.19778 | 875.6902 | 32.88977
93.21272 | 875.7543 | 32.89218
93.22769 | 875.7332 | 32.89139
93.24266 | 875.7261 | 32.89112
93.25758 | 875.7478 | 32.89194
93.27257 | 875.8036 | 32.89403
93.28756 | 875.8536 | 32.89591
93.30255 | 875.8719 | 32.8966
93.3175 | 875.9022 | 32.89773
93.33241 | 875.9257 | 32.89862
93.34739 | 876.0007 | 32.90144
93.36234 | 876.0705 | 32.90406
93.37727 | 876.0373 | 32.90281
93.39223 | 876.0543 | 32.90345
93.40718 | 876.108 | 32.90546
93.42216 | 876.1679 | 32.90771
93.43711 | 876.1938 | 32.90869
93.45206 | 876.178 | 32.90809
93.46701 | 876.1815 | 32.90823
93.48199 | 876.2034 | 32.90905
93.49696 | 876.2817 | 32.91199
93.51193 | 876.3279 | 32.91372
93.52689 | 876.3365 | 32.91405
93.54185 | 876.363 | 32.91504
93.55681 | 876.3952 | 32.91625
93.57178 | 876.4676 | 32.91897
93.58674 | 876.5306 | 32.92134
93.60168 | 876.5222 | 32.92102
93.6166 | 876.5528 | 32.92217
93.63154 | 876.5392 | 32.92166
93.64654 | 876.6171 | 32.92459
93.66148 | 876.6373 | 32.92534
93.67647 | 876.6304 | 32.92509
93.69143 | 876.6594 | 32.92618
93.7064 | 876.7095 | 32.92806
93.72138 | 876.7565 | 32.92982
93.73633 | 876.7968 | 32.93133
93.75125 | 876.8011 | 32.9315
93.76624 | 876.8273 | 32.93248
93.78119 | 876.8428 | 32.93306
93.79616 | 876.9012 | 32.93526
93.8111 | 876.9568 | 32.93734
93.82606 | 876.9653 | 32.93767
93.84104 | 876.9492 | 32.93706
93.85596 | 876.9785 | 32.93816
93.87091 | 877.0338 | 32.94024
93.88591 | 877.0803 | 32.94198
93.90086 | 877.0587 | 32.94117
93.91584 | 877.0654 | 32.94142
93.93079 | 877.084 | 32.94212
93.94576 | 877.1724 | 32.94544
93.96071 | 877.2057 | 32.94669
93.97565 | 877.175 | 32.94554
93.99061 | 877.2083 | 32.94679
94.00559 | 877.2219 | 32.9473
94.02054 | 877.2693 | 32.94908
94.03549 | 877.3497 | 32.9521
94.05043 | 877.3358 | 32.95158
94.06542 | 877.3271 | 32.95125
94.08036 | 877.3459 | 32.95196
94.09532 | 877.3851 | 32.95343
94.11026 | 877.4289 | 32.95508
94.12527 | 877.4027 | 32.95409
94.14021 | 877.4484 | 32.95581
94.15518 | 877.4609 | 32.95628
94.17012 | 877.5091 | 32.95809
94.1851 | 877.5909 | 32.96116
94.20006 | 877.5658 | 32.96022
94.215 | 877.5649 | 32.96018
94.22996 | 877.59 | 32.96113
94.2449 | 877.6564 | 32.96362
94.25988 | 877.6753 | 32.96433
94.27486 | 877.6838 | 32.96465
94.2898 | 877.6939 | 32.96503
94.30478 | 877.6849 | 32.96469
94.31974 | 877.7286 | 32.96633
94.33467 | 877.7396 | 32.96675
94.34962 | 877.7521 | 32.96721
94.36461 | 877.7591 | 32.96748
94.37958 | 877.7814 | 32.96831
94.39452 | 877.8439 | 32.97066
94.40947 | 877.8928 | 32.9725
94.42445 | 877.9038 | 32.97291
94.43939 | 877.9035 | 32.9729
94.45433 | 877.9178 | 32.97344
94.4693 | 877.9695 | 32.97538
94.48428 | 878.0104 | 32.97692
94.49926 | 877.9665 | 32.97527
94.51423 | 877.9788 | 32.97573
94.52917 | 878.0005 | 32.97655
94.54413 | 878.0294 | 32.97763
94.55907 | 878.0942 | 32.98006
94.57403 | 878.0471 | 32.9783
94.58898 | 878.0806 | 32.97955
94.60393 | 878.0979 | 32.9802
94.61891 | 878.1353 | 32.98161
94.63386 | 878.2079 | 32.98434
94.64881 | 878.2033 | 32.98416
94.66378 | 878.1996 | 32.98402
94.67874 | 878.1867 | 32.98354
94.6937 | 878.2267 | 32.98504
94.70866 | 878.2774 | 32.98694
94.72363 | 878.259 | 32.98625
94.73864 | 878.2609 | 32.98633
94.75355 | 878.2711 | 32.98671
94.76852 | 878.3018 | 32.98786
94.78349 | 878.3387 | 32.98925
94.79845 | 878.3287 | 32.98887
94.81337 | 878.3397 | 32.98929
94.82827 | 878.3393 | 32.98927
94.8433 | 878.4048 | 32.99173
94.85826 | 878.4652 | 32.994
94.87322 | 878.4331 | 32.99279
94.88816 | 878.4233 | 32.99242
94.90314 | 878.4489 | 32.99339
94.91811 | 878.4827 | 32.99466
94.93305 | 878.5275 | 32.99634
94.94801 | 878.5005 | 32.99532
94.96297 | 878.4903 | 32.99494
94.97795 | 878.4965 | 32.99517
94.99291 | 878.5458 | 32.99703
95.00787 | 878.5872 | 32.99858
95.02282 | 878.5818 | 32.99838
95.03778 | 878.61 | 32.99944
95.05271 | 878.6089 | 32.9994
95.06766 | 878.6652 | 33.00151
95.08262 | 878.7195 | 33.00355
95.09762 | 878.739 | 33.00428
95.11255 | 878.7408 | 33.00435
95.12753 | 878.7227 | 33.00367
95.14249 | 878.7678 | 33.00536
95.15744 | 878.8107 | 33.00697
95.17241 | 878.7772 | 33.00571
95.18736 | 878.8221 | 33.0074
95.20234 | 878.8409 | 33.00811
95.21731 | 878.8854 | 33.00978
95.23226 | 878.9547 | 33.01238
95.24722 | 878.9255 | 33.01129
95.26217 | 878.9621 | 33.01266
95.27711 | 879.0037 | 33.01422
95.29207 | 879.0493 | 33.01593
95.30702 | 879.0908 | 33.0175
95.322 | 879.1169 | 33.01847
95.33697 | 879.1035 | 33.01797
95.3519 | 879.1243 | 33.01875
95.36687 | 879.1367 | 33.01922
95.38181 | 879.2054 | 33.0218
95.39682 | 879.1974 | 33.0215
95.41175 | 879.19 | 33.02122
95.4267 | 879.2271 | 33.02261
95.4417 | 879.2668 | 33.0241
95.45665 | 879.3272 | 33.02637
95.47161 | 879.3292 | 33.02645
95.48656 | 879.3298 | 33.02647
95.50153 | 879.3487 | 33.02718
95.51648 | 879.4069 | 33.02937
95.53142 | 879.4592 | 33.03133
95.54636 | 879.4382 | 33.03054
95.56134 | 879.4364 | 33.03048
95.57633 | 879.4401 | 33.03062
95.59128 | 879.4745 | 33.03191
95.6062 | 879.5162 | 33.03347
95.62117 | 879.4781 | 33.03204
95.63615 | 879.4992 | 33.03283
95.65109 | 879.5107 | 33.03327
95.66607 | 879.557 | 33.035
95.68102 | 879.6173 | 33.03727
95.69601 | 879.6135 | 33.03713
95.71097 | 879.6447 | 33.0383
95.72592 | 879.6559 | 33.03872
95.74089 | 879.7054 | 33.04058
95.75582 | 879.7627 | 33.04273
95.77076 | 879.7338 | 33.04165
95.78575 | 879.7303 | 33.04152
95.8007 | 879.7242 | 33.04129
95.81567 | 879.7756 | 33.04321
95.83061 | 879.7923 | 33.04384
95.84557 | 879.8329 | 33.04537
95.86055 | 879.8374 | 33.04554
95.8755 | 879.8317 | 33.04532
95.89044 | 879.89 | 33.04751
95.9054 | 879.9327 | 33.04911
95.92037 | 879.9296 | 33.049
95.93537 | 879.9291 | 33.04898
95.95031 | 879.935 | 33.0492
95.96528 | 879.9878 | 33.05118
95.98023 | 880.0532 | 33.05364
95.99517 | 880.045 | 33.05333
96.01012 | 880.0365 | 33.05301
96.02502 | 880.0247 | 33.05257
96.04005 | 880.0772 | 33.05454
96.05502 | 880.129 | 33.05649
96.06998 | 880.0901 | 33.05503
96.08493 | 880.1282 | 33.05646
96.09991 | 880.1391 | 33.05687
96.11487 | 880.1893 | 33.05875
96.12981 | 880.248 | 33.06096
96.14477 | 880.244 | 33.06081
96.15973 | 880.215 | 33.05972
96.17469 | 880.2566 | 33.06128
96.18965 | 880.2798 | 33.06215
96.20458 | 880.3089 | 33.06325
96.21956 | 880.2866 | 33.06241
96.23453 | 880.2693 | 33.06176
96.24946 | 880.303 | 33.06302
96.26439 | 880.3182 | 33.06359
96.27939 | 880.3865 | 33.06616
96.29438 | 880.399 | 33.06663
96.30933 | 880.3873 | 33.06619
96.32427 | 880.4257 | 33.06763
96.33924 | 880.475 | 33.06948
96.35418 | 880.5208 | 33.0712
96.36914 | 880.5165 | 33.07104
96.38409 | 880.5397 | 33.07191
96.3991 | 880.5375 | 33.07183
96.41402 | 880.5775 | 33.07333
96.429 | 880.5981 | 33.07411
96.44396 | 880.6134 | 33.07468
96.45894 | 880.6005 | 33.0742
96.47388 | 880.6236 | 33.07506
96.48882 | 880.6876 | 33.07747
96.50378 | 880.7054 | 33.07814
96.51876 | 880.7312 | 33.07911
96.53373 | 880.7195 | 33.07867
96.54865 | 880.7417 | 33.0795
96.56361 | 880.804 | 33.08184
96.57858 | 880.8665 | 33.08419
96.59353 | 880.8754 | 33.08452
96.6085 | 880.839 | 33.08315
96.62345 | 880.8867 | 33.08495
96.63844 | 880.9177 | 33.08611
96.6534 | 880.9721 | 33.08815
96.66834 | 880.9513 | 33.08737
96.68331 | 880.9432 | 33.08707
96.69828 | 880.9622 | 33.08778
96.71322 | 881.0171 | 33.08984375
96.72818 | 881.0713 | 33.09188
96.74313 | 881.0536 | 33.09121
96.75807 | 881.0734 | 33.09196
96.77308 | 881.0934 | 33.09271
96.788 | 881.1376 | 33.09437
96.80297 | 881.2049 | 33.0969
96.81792 | 881.1931 | 33.09646
96.83291 | 881.187 | 33.09622
96.84783 | 881.2139 | 33.09724
96.8628 | 881.2379 | 33.09814
96.87777 | 881.2993 | 33.10044
96.89276 | 881.2665 | 33.09921
96.90772 | 881.2896 | 33.10008
96.92268 | 881.2799 | 33.09971
96.93764 | 881.34375 | 33.10211
96.95258 | 881.3967 | 33.1041
96.96751 | 881.3994 | 33.1042
96.98247 | 881.3923 | 33.10394
96.99743 | 881.4506 | 33.10613
97.01239 | 881.4797 | 33.10722
97.02734 | 881.5334 | 33.10924
97.04231 | 881.5442 | 33.10964
97.05727 | 881.5276 | 33.10902
97.07222 | 881.5203 | 33.10874
97.08718 | 881.5553 | 33.11006
97.10214 | 881.6267 | 33.11274
97.11714 | 881.6219 | 33.11256
97.1321 | 881.6158 | 33.11233
97.14707 | 881.6395 | 33.11322
97.16203 | 881.6723 | 33.11445
97.17698 | 881.7434 | 33.11712
97.19195 | 881.7354 | 33.11682
97.20685 | 881.7442 | 33.11715
97.22177 | 881.759 | 33.11771
97.23678 | 881.7877 | 33.11879
97.25025 | 881.8943 | 33.12279
97.2652 | 881.8923 | 33.12271
97.28017 | 881.8809 | 33.12229
97.29516 | 881.9182 | 33.12369
97.3101 | 881.9282 | 33.12406
97.32506 | 881.9824 | 33.1261
97.34003 | 882.0001 | 33.12677
97.35497 | 881.9836 | 33.12614
97.36993 | 882.0495 | 33.12862
97.38488 | 882.0871 | 33.13003
97.39987 | 882.1671 | 33.13303
97.41482 | 882.1799 | 33.13352
97.42978 | 882.1666 | 33.13302
97.44471 | 882.2151 | 33.13484
97.45966 | 882.2485 | 33.13609
97.47462 | 882.334 | 33.1393
97.48961 | 882.3589 | 33.14024
97.50456 | 882.3399 | 33.13953
97.51955 | 882.3589 | 33.14024
97.5345 | 882.3791 | 33.141
97.54946 | 882.4579 | 33.14396
97.56439 | 882.4741 | 33.14457
97.57936 | 882.4948 | 33.14534
97.59435 | 882.5238 | 33.14643
97.60929 | 882.5557 | 33.14763
97.62424 | 882.6241 | 33.1502
97.63922 | 882.6709 | 33.15196
97.65416 | 882.6547 | 33.15135
97.66912 | 882.6647 | 33.15172
97.68408 | 882.7332 | 33.1543
97.69904 | 882.7888 | 33.15639
97.714 | 882.8245 | 33.15773
97.729 | 882.8235 | 33.15769
97.74387 | 882.8464 | 33.15855
97.75888 | 882.8607 | 33.15909
97.77384 | 882.9634 | 33.16294
97.78881 | 882.987 | 33.16383
97.80374 | 882.9816 | 33.16363
97.81869 | 883.0289 | 33.1654
97.8337 | 883.0877 | 33.16761
97.84863 | 883.1529 | 33.17006
97.86358 | 883.2017 | 33.1719
97.87857 | 883.2188 | 33.17254
97.8935 | 883.2212 | 33.17263
97.90849 | 883.2758 | 33.17468
97.92344 | 883.3295 | 33.17669
97.93838 | 883.3352 | 33.17691
97.95334 | 883.3114 | 33.17602
97.96831 | 883.3519 | 33.17754
97.98325 | 883.3697 | 33.1782
97.99824 | 883.46 | 33.18159
98.0132 | 883.4722 | 33.18205
98.02814 | 883.5012 | 33.18314
98.04306 | 883.5211 | 33.18389
98.05805 | 883.5667 | 33.1856
98.07304 | 883.626 | 33.18783
98.08801 | 883.6418 | 33.18843
98.10296 | 883.6516 | 33.18879
98.11792 | 883.674 | 33.18963
98.1329 | 883.6824 | 33.18995
98.14783 | 883.7327 | 33.19184
98.16278 | 883.7601 | 33.19287
98.17774 | 883.734 | 33.19189
98.19269 | 883.7806 | 33.19364
98.20765 | 883.8128 | 33.19485
98.22262 | 883.8513 | 33.19629
98.23756 | 883.8753 | 33.19719
98.25253 | 883.8616 | 33.19668
98.26746 | 883.8884 | 33.19769
98.28246 | 883.9105 | 33.19851
98.29742 | 883.984375 | 33.20129
98.31238 | 884.0218 | 33.2027
98.32735 | 883.9831 | 33.20124
98.3423 | 883.9984 | 33.20182
98.35725 | 884.0256 | 33.20284
98.37223 | 884.0844 | 33.20505
98.38719 | 884.0893 | 33.20523
98.40212 | 884.0853 | 33.20508
98.41706 | 884.0715 | 33.20456
98.43204 | 884.123 | 33.2065
98.44702 | 884.1859 | 33.20886
98.46197 | 884.1816 | 33.2087
98.47694 | 884.2059 | 33.20961
98.49191 | 884.2344 | 33.21068
98.50687 | 884.249 | 33.21123
98.5218 | 884.2753 | 33.21222
98.53677 | 884.3022 | 33.21323
98.55172 | 884.2695 | 33.212
98.56668 | 884.2928 | 33.21287
98.58164 | 884.2968 | 33.21302
98.59662 | 884.3488 | 33.21498
98.61156 | 884.3679 | 33.21569
98.62652 | 884.3484 | 33.21496
98.64148 | 884.361 | 33.21544
98.65643 | 884.3894 | 33.2165
98.67139 | 884.4623 | 33.21924
98.68636 | 884.4832 | 33.22003
98.70131 | 884.4909 | 33.22032
98.71629 | 884.4941 | 33.22043
98.73127 | 884.5389 | 33.22212
98.74618 | 884.6221 | 33.22524
98.76114 | 884.6141 | 33.22494
98.77608 | 884.5961 | 33.22427
98.7911 | 884.5953 | 33.22424
98.80601 | 884.5982 | 33.22435
98.82099 | 884.6639 | 33.22681
98.83597 | 884.6564 | 33.22653
98.85092 | 884.6364 | 33.22578
98.86587 | 884.6733 | 33.22717
98.88085 | 884.7088 | 33.2285
98.89577 | 884.7554 | 33.23025
98.91073 | 884.7732 | 33.23092
98.92572 | 884.7842 | 33.23133
98.94063 | 884.7795 | 33.23115
98.95563 | 884.7927 | 33.23165
98.97058 | 884.836 | 33.23328
98.98555 | 884.8475 | 33.23371
99.00048 | 884.8036 | 33.23206
99.01546 | 884.8284 | 33.23299
99.03043 | 884.8356 | 33.23326
99.04536 | 884.8859 | 33.23515
99.06036 | 884.8851 | 33.23512
99.07532 | 884.8843 | 33.23509
99.09027 | 884.883 | 33.23504
99.10523 | 884.9207 | 33.23646
99.12019 | 884.9777 | 33.2386
99.13513 | 884.9905 | 33.23908
99.1501 | 884.9814 | 33.23874
99.16505 | 884.9876 | 33.23897
99.18 | 884.9962 | 33.23929
99.19499 | 885.0488 | 33.24127
99.20992 | 885.0234 | 33.24031
99.22489 | 885.0188 | 33.24014
99.23985 | 885.0165 | 33.24006
99.25481 | 885.0548 | 33.2415
99.26978 | 885.0937 | 33.24296
99.28476 | 885.1174 | 33.24385
99.29971 | 885.1058 | 33.24341
99.31465 | 885.1332 | 33.24444
99.32964 | 885.1558 | 33.24529
99.34459 | 885.1768 | 33.24608
99.35953 | 885.1976 | 33.24686
99.37449 | 885.1855 | 33.24641
99.38945 | 885.1618 | 33.24551
99.40439 | 885.1905 | 33.24659
99.41936 | 885.2145 | 33.24749
99.43431 | 885.233 | 33.24819
99.44926 | 885.1911 | 33.24661
99.46424 | 885.1854 | 33.2464
99.4792 | 885.2105 | 33.24734
99.49417 | 885.2649 | 33.24939
99.50913 | 885.2993 | 33.25068
99.52408 | 885.2521 | 33.2489
99.53905 | 885.2852 | 33.25015
99.55402 | 885.3079 | 33.251
99.56898 | 885.3535 | 33.25271
99.58395 | 885.3454 | 33.25241
99.59887 | 885.3287 | 33.25178
99.61379 | 885.3203 | 33.25146
99.62877 | 885.3246 | 33.25163
99.64374 | 885.3828125 | 33.25381
99.65871 | 885.3652 | 33.25315
99.67367 | 885.324 | 33.2516
99.68866 | 885.3704 | 33.25335
99.7036 | 885.3662 | 33.25319
99.71857 | 885.3926 | 33.25418
99.73353 | 885.4291 | 33.25555
99.74846 | 885.4133 | 33.25496
99.76343 | 885.4047 | 33.25464
99.7784 | 885.4389 | 33.25592
99.79337 | 885.4786 | 33.25741
99.80832 | 885.4944 | 33.25801
99.82326 | 885.4714 | 33.25714
99.83822 | 885.4805 | 33.25748
99.85317 | 885.4785 | 33.25741
99.86813 | 885.5172 | 33.25886
99.88309 | 885.5353 | 33.25954
99.89806 | 885.5115 | 33.25865
99.91305 | 885.5209 | 33.259
99.92802 | 885.5375 | 33.25962
99.94294 | 885.6183 | 33.26266
99.95789 | 885.603 | 33.26209
99.97286 | 885.6035 | 33.2621
99.98783 | 885.6269 | 33.26298
100.0028 | 885.6049 | 33.26215
100.0177 | 885.6773 | 33.26488
100.0327 | 885.694 | 33.2655
100.0477 | 885.656 | 33.26408
100.0626 | 885.6506 | 33.26387
100.0776 | 885.6428 | 33.26358
100.0925 | 885.7052 | 33.26592
100.1075 | 885.705 | 33.26591
100.1225 | 885.689 | 33.26531
100.1374 | 885.6759 | 33.26482
100.1524 | 885.7067 | 33.26598
100.1674 | 885.7593 | 33.26796
100.1823 | 885.7828 | 33.26884
100.1972 | 885.7583 | 33.26792
100.2122 | 885.7744 | 33.26852
100.2272 | 885.7913 | 33.26916
100.2421 | 885.8505 | 33.27138
100.2571 | 885.8668 | 33.27199
100.2721 | 885.8339 | 33.27076
100.287 | 885.8189 | 33.27019
100.302 | 885.8424 | 33.27108
100.3169 | 885.8779 | 33.27241
100.3319 | 885.8882 | 33.2728
100.3469 | 885.8611 | 33.27178
100.3618 | 885.9128 | 33.27372
100.3767 | 885.8989 | 33.2732
100.3917 | 885.9818 | 33.27631
100.4067 | 886.0009 | 33.27703
100.4216 | 885.9917 | 33.27668
100.4366 | 885.9667 | 33.27575
100.4515 | 885.9594 | 33.27547
100.4665 | 886.0401 | 33.2785
100.4815 | 886.0396 | 33.27848
100.4964 | 886.0174 | 33.27765
100.5114 | 886.035 | 33.27831
100.5264 | 886.0415 | 33.27855
100.5413 | 886.085 | 33.28019
100.5563 | 886.1116 | 33.28119
100.5712 | 886.0555 | 33.27908
100.5862 | 886.0953 | 33.28057
100.6011 | 886.1401 | 33.28226
100.6161 | 886.1742 | 33.28354
100.6311 | 886.1813 | 33.2838
100.646 | 886.1735 | 33.28351
100.661 | 886.1829 | 33.28387
100.6759 | 886.196 | 33.28436
100.6909 | 886.2516 | 33.28645
100.7059 | 886.2661 | 33.28699
100.7208 | 886.2164 | 33.28512
100.7358 | 886.2198 | 33.28525
100.7508 | 886.2515 | 33.28644
100.7657 | 886.3021 | 33.28834
100.7807 | 886.34 | 33.28977
100.7956 | 886.3139 | 33.28879
100.8105 | 886.3143 | 33.2888
100.8255 | 886.3448 | 33.28995
100.8405 | 886.4311 | 33.29319
100.8555 | 886.4436 | 33.29366
100.8704 | 886.4396 | 33.29351
100.8854 | 886.4715 | 33.2947
100.9003 | 886.4834 | 33.29515
100.9153 | 886.5141 | 33.2963
100.9303 | 886.542 | 33.29735
100.9452 | 886.5269 | 33.29678
100.9602 | 886.5145 | 33.29632
100.9752 | 886.5651 | 33.29822
100.9901 | 886.6188 | 33.30024
101.0051 | 886.6345 | 33.30082
101.02 | 886.6115 | 33.29996
101.035 | 886.6281 | 33.30059
101.0499 | 886.6631 | 33.3019
101.0649 | 886.7062 | 33.30352
101.0798 | 886.7739 | 33.30606
101.0948 | 886.7547 | 33.30534
101.1098 | 886.7711 | 33.30596
101.1247 | 886.7643 | 33.3057
101.1397 | 886.8392 | 33.30852
101.1546 | 886.8561 | 33.30915
101.1696 | 886.8114 | 33.30747
101.1846 | 886.842 | 33.30862
101.1995 | 886.833 | 33.30828
101.2145 | 886.9142 | 33.31133
101.2295 | 886.963 | 33.31316
101.2444 | 886.9247 | 33.31173
101.2594 | 886.944 | 33.31245
101.2743 | 886.9901 | 33.31418
101.2893 | 887.0288 | 33.31564
101.3042 | 887.0497 | 33.31642
101.3192 | 887.0626 | 33.3169
101.3341 | 887.0532 | 33.31655
101.3491 | 887.0894 | 33.31791
101.3641 | 887.1151 | 33.31888
101.379 | 887.1456 | 33.32002
101.394 | 887.1216 | 33.31912
101.409 | 887.1528 | 33.32029
101.4239 | 887.1649 | 33.32075
101.4389 | 887.2291 | 33.32316
101.4538 | 887.2531 | 33.32406
101.4688 | 887.2406 | 33.32359
101.4838 | 887.2496 | 33.32393
101.4987 | 887.2684 | 33.32464
101.5137 | 887.3302 | 33.32696
101.5286 | 887.345 | 33.32751
101.5436 | 887.3107 | 33.32622
101.5586 | 887.305 | 33.32601
101.5735 | 887.3253 | 33.32677
101.5885 | 887.3977 | 33.32949
101.6034 | 887.4064 | 33.32982
101.6184 | 887.3981 | 33.32951
101.6333 | 887.4076 | 33.32986
101.6483 | 887.4212 | 33.33037
101.6633 | 887.5 | 33.33333
101.6782 | 887.5431 | 33.33495
101.6932 | 887.518 | 33.33401
101.7082 | 887.5692 | 33.33593
101.7231 | 887.5804 | 33.33635
101.7381 | 887.6229 | 33.33795
101.753 | 887.647 | 33.33885
101.768 | 887.6366 | 33.33846
101.7829 | 887.6496 | 33.33895
101.7979 | 887.6362 | 33.33845
101.8129 | 887.6818 | 33.34016
101.8278 | 887.7069 | 33.3411
101.8428 | 887.7007 | 33.34087
101.8577 | 887.735 | 33.34216
101.8727 | 887.7459 | 33.34257
101.8877 | 887.8082 | 33.34491
101.9026 | 887.822 | 33.34543
101.9176 | 887.8249 | 33.34554
101.9326 | 887.8234 | 33.34548
101.9475 | 887.8306 | 33.34575
101.9625 | 887.8885 | 33.34793
101.9774 | 887.9055 | 33.34856
101.9924 | 887.9146 | 33.3489
102.0073 | 887.92 | 33.34911
102.0223 | 887.8907 | 33.34801
102.0373 | 887.9672 | 33.35088
102.0522 | 887.9761 | 33.35122
102.0672 | 887.9802 | 33.35137
102.0821 | 887.995 | 33.35192
102.0971 | 888.0137 | 33.35263
102.1121 | 888.0413 | 33.35366
102.127 | 888.1013 | 33.35592
102.142 | 888.0791 | 33.35508
102.1569 | 888.0644 | 33.35453
102.1719 | 888.123 | 33.35673
102.1869 | 888.1416 | 33.35743
102.2018 | 888.1686 | 33.35845
102.2168 | 888.1616 | 33.35818
102.2317 | 888.1492 | 33.35772
102.2467 | 888.1678 | 33.35841
102.2616 | 888.2184 | 33.36032
102.2766 | 888.2707 | 33.36228
102.2916 | 888.2419 | 33.3612
102.3065 | 888.2451 | 33.36132
102.3215 | 888.2623 | 33.36196
102.3364 | 888.3214 | 33.36418
102.3514 | 888.3328 | 33.36461
102.3663 | 888.3504 | 33.36527
102.3813 | 888.3682 | 33.36594
102.3963 | 888.3885 | 33.3667
102.4112 | 888.42 | 33.36789
102.4262 | 888.4478 | 33.36893
102.4411 | 888.4188 | 33.36784
102.4561 | 888.4348 | 33.36844
102.4711 | 888.4614 | 33.36944
102.486 | 888.5121 | 33.37135
102.501 | 888.5419 | 33.37247
102.516 | 888.5369 | 33.37228
102.5309 | 888.5494 | 33.37275
102.5459 | 888.5633 | 33.37327
102.5608 | 888.636 | 33.376
102.5758 | 888.6308 | 33.3758
102.5907 | 888.6002 | 33.37465
102.6057 | 888.6274 | 33.37568
102.6206 | 888.6384 | 33.37609
102.6356 | 888.6879 | 33.37795
102.6506 | 888.7273 | 33.37943
102.6656 | 888.7151 | 33.37897
102.6805 | 888.6889 | 33.37799
102.6955 | 888.7003 | 33.37842
102.7104 | 888.7791 | 33.38138
102.7254 | 888.8098 | 33.38253
102.7403 | 888.7761 | 33.38126
102.7553 | 888.8031 | 33.38228
102.7703 | 888.7914 | 33.38184
102.7852 | 888.8535 | 33.38417
102.8002 | 888.8596 | 33.3844
102.8151 | 888.8223 | 33.383
102.8301 | 888.8319 | 33.38336
102.845 | 888.7883 | 33.38172
102.86 | 888.8265 | 33.38315
102.875 | 888.8323 | 33.38337
102.8899 | 888.8165 | 33.38278
102.9049 | 888.8323 | 33.38337
102.9199 | 888.8422 | 33.38374
102.9348 | 888.8708 | 33.38482
102.9498 | 888.888 | 33.38546
102.9647 | 888.8538 | 33.38418
102.9797 | 888.84 | 33.38366
102.9946 | 888.8627 | 33.38452
103.0096 | 888.8779 | 33.38509
103.0246 | 888.8894 | 33.38552
103.0395 | 888.8394 | 33.38364
103.0545 | 888.8051 | 33.38235
103.0695 | 888.8017 | 33.38222
103.0844 | 888.8024 | 33.38225
103.0994 | 888.8339 | 33.38343
103.1143 | 888.793 | 33.3819
103.1293 | 888.784 | 33.38156
103.1443 | 888.7888 | 33.38174
103.1592 | 888.8479 | 33.38396
103.1742 | 888.8371 | 33.38355
103.1891 | 888.7977 | 33.38207
103.2041 | 888.8019 | 33.38223
103.219 | 888.7849 | 33.38159
103.234 | 888.8242 | 33.38307
103.2489 | 888.8257 | 33.38312
103.2639 | 888.7807 | 33.38143
103.2789 | 888.7733 | 33.38116
103.2938 | 888.7525 | 33.38038
103.3088 | 888.7434 | 33.38003
103.3238 | 888.7406 | 33.37993
103.3387 | 888.7336 | 33.37967
103.3537 | 888.728 | 33.37946
103.3687 | 888.7048 | 33.37858
103.3836 | 888.7318 | 33.3796
103.3986 | 888.7414 | 33.37996
103.4135 | 888.7115 | 33.37884
103.4285 | 888.7032 | 33.37852
103.4434 | 888.7202 | 33.37916
103.4584 | 888.7137 | 33.37892
103.4733 | 888.7496 | 33.38027
103.4883 | 888.6853 | 33.37785
103.5033 | 888.6456 | 33.37636
103.5182 | 888.645 | 33.37634
103.5332 | 888.7006 | 33.37842
103.5481 | 888.7026 | 33.3785
103.5631 | 888.6666 | 33.37715
103.5781 | 888.6788 | 33.37761
103.593 | 888.6525 | 33.37662
103.608 | 888.6742 | 33.37743
103.623 | 888.7077 | 33.37869
103.6379 | 888.6564 | 33.37677
103.6529 | 888.6702 | 33.37728
103.6678 | 888.6475 | 33.37643
103.6828 | 888.6608 | 33.37693
103.6977 | 888.6736 | 33.37741
103.7127 | 888.6194 | 33.37538
103.7277 | 888.6354 | 33.37598
103.7426 | 888.6299 | 33.37577
103.7576 | 888.6374 | 33.37605
103.7725 | 888.6816 | 33.37771
103.7875 | 888.6334 | 33.3759
103.8024 | 888.6049 | 33.37483
103.8174 | 888.6153 | 33.37522
103.8324 | 888.623 | 33.37551
103.8473 | 888.6584 | 33.37684
103.8623 | 888.6403 | 33.37616
103.8772 | 888.5993 | 33.37462
103.8922 | 888.591 | 33.37431
103.9072 | 888.6227 | 33.3755
103.9221 | 888.6127 | 33.37513
103.9371 | 888.5594 | 33.37312
103.952 | 888.5524 | 33.37286
103.967 | 888.549 | 33.37273
103.9819 | 888.5649 | 33.37333
103.9969 | 888.6031 | 33.37476
104.0119 | 888.5944 | 33.37444
104.0268 | 888.59 | 33.37427
104.0418 | 888.5821 | 33.37398
104.0567 | 888.5911 | 33.37431
104.0717 | 888.6404 | 33.37616
104.0867 | 888.5892 | 33.37424
104.1017 | 888.5773 | 33.3738
104.1166 | 888.5602 | 33.37315
104.1316 | 888.5663 | 33.37338
104.1465 | 888.6019 | 33.37472
104.1615 | 888.5499 | 33.37277
104.1764 | 888.5359 | 33.37224
104.1914 | 888.5385 | 33.37234
104.2064 | 888.5757 | 33.37373
104.2213 | 888.5847 | 33.37407
104.2363 | 888.563 | 33.37326
104.2512 | 888.5537 | 33.37291
104.2662 | 888.5626 | 33.37324
104.2812 | 888.5841 | 33.37405
104.2961 | 888.5873 | 33.37417
104.3111 | 888.5412 | 33.37244
104.3261 | 888.5228 | 33.37175
104.341 | 888.5038 | 33.37103
104.356 | 888.5129 | 33.37138
104.3709 | 888.5413 | 33.37244
104.3859 | 888.527 | 33.37191
104.4008 | 888.5186 | 33.37159
104.4157 | 888.513 | 33.37138
104.4307 | 888.5515 | 33.37283
104.4457 | 888.5726 | 33.37362
104.4607 | 888.5373 | 33.37229
104.4756 | 888.5569 | 33.37303
104.4906 | 888.5615 | 33.3732
104.5056 | 888.5674 | 33.37342
104.5205 | 888.5875 | 33.37418
104.5355 | 888.5759 | 33.37374
104.5504 | 888.5577 | 33.37306
104.5654 | 888.5626 | 33.37324
104.5804 | 888.5635 | 33.37328
104.5953 | 888.6108 | 33.37505
104.6103 | 888.5785 | 33.37384
104.6252 | 888.5762 | 33.37376
104.6402 | 888.562 | 33.37322
104.6551 | 888.6135 | 33.37516
104.6701 | 888.6557 | 33.37674
104.6851 | 888.6328 | 33.37588
104.7 | 888.6436 | 33.37628
104.715 | 888.6422 | 33.37623
104.73 | 888.6645 | 33.37707
104.7449 | 888.6871 | 33.37792
104.7598 | 888.6599 | 33.3769
104.7748 | 888.6647 | 33.37708
104.7898 | 888.6539 | 33.37667
104.8048 | 888.6745 | 33.37745
104.8197 | 888.7103 | 33.37879
104.8347 | 888.7003 | 33.37841
104.8496 | 888.7161 | 33.37901
104.8646 | 888.7366 | 33.37978
104.8795 | 888.7471 | 33.38017
104.8945 | 888.7839 | 33.38155
104.9095 | 888.7806 | 33.38143
104.9244 | 888.7805 | 33.38143
104.9393 | 888.7645 | 33.38082
104.9543 | 888.8036 | 33.38229
104.9693 | 888.842 | 33.38374
104.9842 | 888.7968 | 33.38204
104.9992 | 888.7742 | 33.38119
105.0142 | 888.7979 | 33.38208
105.0291 | 888.8284 | 33.38323
105.0441 | 888.8475 | 33.38394
105.0591 | 888.8418 | 33.38373
105.074 | 888.8287 | 33.38324
105.089 | 888.8199 | 33.38291
105.1039 | 888.8777 | 33.38508
105.1189 | 888.9148 | 33.38647
105.1338 | 888.8815 | 33.38522
105.1488 | 888.8832 | 33.38529
105.1638 | 888.8876 | 33.38545
105.1787 | 888.8998 | 33.38591
105.1937 | 888.9108 | 33.38632
105.2086 | 888.884 | 33.38531
105.2236 | 888.877 | 33.38505
105.2385 | 888.8801 | 33.38517
105.2535 | 888.9269 | 33.38693
105.2685 | 888.9591 | 33.38814
105.2835 | 888.9392 | 33.38739
105.2984 | 888.925 | 33.38686
105.3134 | 888.9324 | 33.38713
105.3283 | 888.9476 | 33.3877
105.3433 | 889.009 | 33.39001
105.3582 | 888.9856 | 33.38913
105.3732 | 888.9545 | 33.38796
105.3881 | 888.9571 | 33.38806
105.4031 | 889.0088 | 33.39
105.418 | 889.0019 | 33.38974
105.433 | 888.9809 | 33.38895
105.448 | 888.9536 | 33.38793
105.4629 | 888.9851 | 33.38911
105.4779 | 888.9983 | 33.38961
105.4929 | 889.0602 | 33.39193
105.5078 | 889.0297 | 33.39079
105.5228 | 889.0486 | 33.3915
105.5377 | 889.0447 | 33.39135
105.5527 | 889.1078 | 33.39372
105.5677 | 889.1612 | 33.39573
105.5826 | 889.1334 | 33.39468
105.5975 | 889.1365 | 33.3948
105.6125 | 889.1065 | 33.39367
105.6275 | 889.1491 | 33.39527
105.6425 | 889.1857 | 33.39665
105.6574 | 889.1484375 | 33.39525
105.6724 | 889.1458 | 33.39515
105.6874 | 889.1791 | 33.3964
105.7023 | 889.1998 | 33.39718
105.7172 | 889.244 | 33.39883
105.7322 | 889.2157 | 33.39777
105.7472 | 889.2256 | 33.39814
105.7621 | 889.2348 | 33.39849
105.7771 | 889.2703 | 33.39982
105.792 | 889.3259 | 33.40191
105.807 | 889.2954 | 33.40077
105.822 | 889.296875 | 33.40082
105.8369 | 889.298 | 33.40086
105.8518 | 889.2968 | 33.40082
105.8668 | 889.3947 | 33.4045
105.8818 | 889.3583 | 33.40313
105.8968 | 889.3382 | 33.40237
105.9117 | 889.3581 | 33.40312
105.9267 | 889.4279 | 33.40574
105.9416 | 889.4419 | 33.40627
105.9566 | 889.4497 | 33.40656
105.9715 | 889.438 | 33.40612
105.9865 | 889.4357 | 33.40604
106.0015 | 889.4897 | 33.40806
106.0164 | 889.5113 | 33.40887
106.0314 | 889.4963 | 33.40831
106.0464 | 889.5 | 33.40845
106.0613 | 889.4803 | 33.40771
106.0763 | 889.524 | 33.40935
106.0912 | 889.5375 | 33.40986
106.1062 | 889.5383 | 33.40989
106.1212 | 889.5546 | 33.4105
106.1361 | 889.5302 | 33.40959
106.1511 | 889.6093 | 33.41255
106.166 | 889.6458 | 33.41392
106.181 | 889.6299 | 33.41333
106.1959 | 889.6171 | 33.41285
106.2109 | 889.6595 | 33.41444
106.2259 | 889.6868 | 33.41547
106.2408 | 889.7281 | 33.41702
106.2558 | 889.6956 | 33.4158
106.2708 | 889.6806 | 33.41523
106.2857 | 889.6528 | 33.41419
106.3007 | 889.7002 | 33.41597
106.3156 | 889.7476 | 33.41775
106.3306 | 889.7241 | 33.41687
106.3455 | 889.7304 | 33.4171
106.3605 | 889.7184 | 33.41665
106.3755 | 889.7598 | 33.41821
106.3904 | 889.8049 | 33.4199
106.4054 | 889.8089 | 33.42005
106.4203 | 889.7869 | 33.41922
106.4353 | 889.7745 | 33.41876
106.4502 | 889.8356 | 33.42105
106.4652 | 889.8525 | 33.42169
106.4802 | 889.8209 | 33.4205
106.4952 | 889.8288 | 33.4208
106.5101 | 889.8083 | 33.42003
106.5251 | 889.8112 | 33.42014
106.54 | 889.8525 | 33.42169
106.555 | 889.8306 | 33.42087
106.5699 | 889.8187 | 33.42042
106.5849 | 889.8132 | 33.42021
106.5998 | 889.8383 | 33.42116
106.6148 | 889.865 | 33.42216
106.6298 | 889.8517 | 33.42166
106.6447 | 889.846 | 33.42145
106.6597 | 889.8219 | 33.42054
106.6746 | 889.8589 | 33.42193
106.6896 | 889.8777 | 33.42264
106.7046 | 889.8544 | 33.42176
106.7196 | 889.8341 | 33.421
106.7345 | 889.8322 | 33.42093
106.7495 | 889.8388 | 33.42118
106.7644 | 889.8605 | 33.42199
106.7794 | 889.8362 | 33.42108
106.7943 | 889.8339 | 33.42099
106.8092 | 889.8109 | 33.42013
106.8242 | 889.8223 | 33.42055
106.8392 | 889.8718 | 33.42242
106.8542 | 889.8488 | 33.42155
106.8691 | 889.8188 | 33.42042
106.8841 | 889.8206 | 33.42049
106.8991 | 889.8274 | 33.42075
106.914 | 889.8328 | 33.42095
106.9289 | 889.7987 | 33.41967
106.9439 | 889.7803 | 33.41898
106.9589 | 889.7546 | 33.41801
106.9738 | 889.812 | 33.42017
106.9888 | 889.8228 | 33.42057
107.0038 | 889.8071 | 33.41998
107.0187 | 889.7791 | 33.41893
107.0337 | 889.7622 | 33.4183
107.0486 | 889.7656 | 33.41842
107.0636 | 889.7852 | 33.41916
107.0786 | 889.7958 | 33.41956
107.0935 | 889.751 | 33.41788
107.1085 | 889.7581 | 33.41814
107.1235 | 889.7492 | 33.41781
107.1384 | 889.7542 | 33.418
107.1533 | 889.7137 | 33.41648
107.1683 | 889.6947 | 33.41576
107.1833 | 889.679 | 33.41517
107.1983 | 889.7061 | 33.41619
107.2132 | 889.7281 | 33.41702
107.2282 | 889.7166 | 33.41658
107.2431 | 889.6957 | 33.4158
107.2581 | 889.671 | 33.41487
107.273 | 889.6848 | 33.41539
107.288 | 889.7217 | 33.41678
107.3029 | 889.6651 | 33.41465
107.3179 | 889.6578 | 33.41438
107.3328 | 889.6288 | 33.41329
107.3478 | 889.6193 | 33.41293
107.3628 | 889.6536 | 33.41422
107.3777 | 889.6331 | 33.41345
107.3927 | 889.609 | 33.41254
107.4076 | 889.5878 | 33.41175
107.4226 | 889.614 | 33.41273
107.4376 | 889.6458 | 33.41392
107.4525 | 889.6325 | 33.41343
107.4675 | 889.5936 | 33.41196
107.4825 | 889.5758 | 33.4113
107.4974 | 889.5897 | 33.41182
107.5123 | 889.6273 | 33.41323
107.5273 | 889.6116 | 33.41264
107.5423 | 889.5763 | 33.41132
107.5573 | 889.5503 | 33.41034
107.5722 | 889.5449 | 33.41014
107.5872 | 889.5754 | 33.41128
107.6021 | 889.5406 | 33.40998
107.6171 | 889.5305 | 33.4096
107.632 | 889.5195 | 33.40918
107.647 | 889.5585 | 33.41065
107.662 | 889.579 | 33.41142
107.6769 | 889.563 | 33.41082
107.6919 | 889.5421 | 33.41003
107.7068 | 889.5449 | 33.41014
107.7218 | 889.5451 | 33.41014
107.7368 | 889.5624 | 33.4108
107.7517 | 889.5429 | 33.41006
107.7667 | 889.4915 | 33.40813
107.7816 | 889.4731 | 33.40744
107.7966 | 889.4705 | 33.40734
107.8116 | 889.4991 | 33.40842
107.8265 | 889.4758 | 33.40754
107.8415 | 889.4617 | 33.40701
107.8564 | 889.4445 | 33.40636
107.8714 | 889.4598 | 33.40694
107.8863 | 889.546 | 33.41018
107.9013 | 889.5033 | 33.40857
107.9163 | 889.4754 | 33.40753
107.9312 | 889.4511 | 33.40661
107.9462 | 889.453 | 33.40669
107.9612 | 889.4935 | 33.40821
107.9762 | 889.4613 | 33.407
107.991 | 889.435 | 33.40601
108.0059 | 889.4068 | 33.40495
108.021 | 889.438 | 33.40612
108.0359 | 889.4729 | 33.40743
108.0509 | 889.4407 | 33.40622
108.0659 | 889.4385 | 33.40614
108.0808 | 889.4566 | 33.40682
108.0958 | 889.4681 | 33.40725
108.1107 | 889.5082 | 33.40876
108.1257 | 889.485 | 33.40789
108.1406 | 889.4478 | 33.40649
108.1556 | 889.4396 | 33.40618
108.1706 | 889.4481 | 33.4065
108.1855 | 889.4508 | 33.4066
108.2005 | 889.4357 | 33.40604
108.2155 | 889.4172 | 33.40534
108.2304 | 889.4133 | 33.40519
108.2453 | 889.405 | 33.40488
108.2603 | 889.4677 | 33.40724
108.2753 | 889.4762 | 33.40756
108.2902 | 889.4264 | 33.40569
108.3052 | 889.4282 | 33.40575
108.3202 | 889.4427 | 33.4063
108.3351 | 889.4796 | 33.40768
108.3501 | 889.4526 | 33.40667
108.365 | 889.4481 | 33.4065
108.38 | 889.4377 | 33.40611
108.395 | 889.446 | 33.40642
108.4099 | 889.4624 | 33.40704
108.4249 | 889.4162 | 33.4053
108.4398 | 889.3984 | 33.40463
108.4548 | 889.4167 | 33.40532
108.4698 | 889.4102 | 33.40508
108.4847 | 889.4533 | 33.4067
108.4997 | 889.4352 | 33.40602
108.5147 | 889.4236 | 33.40558
108.5296 | 889.4261 | 33.40568
108.5446 | 889.4365 | 33.40606
108.5595 | 889.4719 | 33.4074
108.5745 | 889.4767 | 33.40758
108.5894 | 889.4303 | 33.40583
108.6044 | 889.4337 | 33.40596
108.6194 | 889.4353 | 33.40602
108.6343 | 889.4487 | 33.40653
108.6493 | 889.4404 | 33.40621
108.6643 | 889.4284 | 33.40576
108.6792 | 889.4418 | 33.40626
108.6942 | 889.4444 | 33.40636
108.7091 | 889.5023 | 33.40854
108.7241 | 889.4666 | 33.40719
108.739 | 889.4363 | 33.40606
108.754 | 889.4458 | 33.40642
108.7689 | 889.4304 | 33.40584
108.7839 | 889.4899 | 33.40807
108.7989 | 889.4678 | 33.40724
108.8139 | 889.4402 | 33.4062
108.8288 | 889.4247 | 33.40562
108.8437 | 889.423 | 33.40556
108.8587 | 889.4677 | 33.40724
108.8737 | 889.4464 | 33.40644
108.8886 | 889.4306 | 33.40584
108.9036 | 889.429 | 33.40578
108.9186 | 889.4367 | 33.40607
108.9335 | 889.4645 | 33.40712
108.9485 | 889.4739 | 33.40747
108.9634 | 889.4268 | 33.4057
108.9784 | 889.4393 | 33.40617
108.9933 | 889.4592 | 33.40692
109.0083 | 889.4669 | 33.40721
109.0232 | 889.4487 | 33.40653
109.0382 | 889.4072 | 33.40496
109.0532 | 889.3989 | 33.40465
109.0681 | 889.3821 | 33.40402
109.0831 | 889.4429 | 33.40631
109.0981 | 889.4243 | 33.40561
109.113 | 889.3719 | 33.40364
109.128 | 889.3821 | 33.40402
109.143 | 889.3831 | 33.40406
109.1579 | 889.4538 | 33.40672
109.1729 | 889.4335 | 33.40595
109.1878 | 889.4047 | 33.40487
109.2027 | 889.3724 | 33.40366
109.2177 | 889.403 | 33.40481
109.2327 | 889.4366 | 33.40607
109.2476 | 889.4005 | 33.40471
109.2626 | 889.3671 | 33.40346
109.2776 | 889.3693 | 33.40354
109.2925 | 889.3796 | 33.40393
109.3075 | 889.416 | 33.40529
109.3225 | 889.4099 | 33.40507
109.3374 | 889.4059 | 33.40492
109.3524 | 889.4194 | 33.40542
109.3673 | 889.4207 | 33.40547
109.3823 | 889.4632 | 33.40707
109.3973 | 889.4623 | 33.40703
109.4122 | 889.4432 | 33.40632
109.4271 | 889.4566 | 33.40682
109.4421 | 889.4609375 | 33.40698
109.4571 | 889.5176 | 33.40911
109.4721 | 889.5058 | 33.40867
109.487 | 889.4753 | 33.40752
109.502 | 889.4662 | 33.40718
109.517 | 889.5027 | 33.40855
109.5319 | 889.5537 | 33.41047
109.5468 | 889.5402 | 33.40996
109.5618 | 889.5256 | 33.40941
109.5768 | 889.5624 | 33.41079
109.5917 | 889.5609 | 33.41074
109.6067 | 889.6284 | 33.41327
109.6217 | 889.6044 | 33.41237
109.6366 | 889.6094 | 33.41256
109.6516 | 889.6265 | 33.4132
109.6665 | 889.6298 | 33.41332
109.6815 | 889.6841 | 33.41536
109.6965 | 889.6769 | 33.4151
109.7114 | 889.6794 | 33.41519
109.7263 | 889.651 | 33.41412
109.7413 | 889.6891 | 33.41555
109.7563 | 889.7484 | 33.41778
109.7712 | 889.7449 | 33.41765
109.7862 | 889.7177 | 33.41663
109.8011 | 889.7405 | 33.41749
109.8161 | 889.7863 | 33.4192
109.8311 | 889.8515625 | 33.42165
109.846 | 889.8544 | 33.42176
109.861 | 889.8378 | 33.42114
109.876 | 889.8424 | 33.42131
109.8909 | 889.8431 | 33.42134
109.9059 | 889.8858 | 33.42294
109.9208 | 889.8862 | 33.42295
109.9358 | 889.8702 | 33.42236
109.9507 | 889.8725 | 33.42244
109.9657 | 889.8786 | 33.42267
109.9807 | 889.9597 | 33.42572
109.9956 | 889.9521 | 33.42543
110.0106 | 889.9244 | 33.42439
110.0255 | 889.9414 | 33.42503
110.0405 | 889.9476 | 33.42526
110.0555 | 889.9799 | 33.42648
110.0704 | 889.9791 | 33.42645
110.0854 | 889.9843 | 33.42664
110.1003 | 889.9831 | 33.4266
110.1153 | 890.0001 | 33.42723
110.1303 | 890.0262 | 33.42821
110.1452 | 890.0206 | 33.428
110.1602 | 889.9966 | 33.4271
110.1751 | 889.9923 | 33.42694
110.1901 | 889.9914 | 33.42691
110.2051 | 890.0345 | 33.42853
110.22 | 890.0485 | 33.42905
110.235 | 890.03 | 33.42836
110.2499 | 890.0208 | 33.42801
110.2649 | 890.0091 | 33.42757
110.2799 | 890.0709 | 33.42989
110.2948 | 890.0859 | 33.43046
110.3098 | 890.0388 | 33.42869
110.3247 | 890.0108 | 33.42764
110.3397 | 890.0294 | 33.42833
110.3547 | 890.0359 | 33.42858
110.3696 | 890.0349 | 33.42854
110.3846 | 890.0077 | 33.42752
110.3995 | 889.9987 | 33.42718
110.4145 | 890.0007 | 33.42726
110.4294 | 890.0709 | 33.42989
110.4444 | 890.0473 | 33.42901
110.4594 | 890.0093 | 33.42758
110.4743 | 890.041 | 33.42877
110.4893 | 890.0328 | 33.42846
110.5042 | 890.0384 | 33.42867
110.5192 | 890.0475 | 33.42902
110.5342 | 889.9965 | 33.4271
110.5491 | 889.9734 | 33.42623
110.5641 | 889.9713 | 33.42615
110.5791 | 889.9821 | 33.42656
110.594 | 889.978 | 33.4264
110.609 | 889.9079 | 33.42377
110.6239 | 889.9366 | 33.42485
110.6388 | 889.9146 | 33.42402
110.6538 | 889.9427 | 33.42508
110.6688 | 889.9366 | 33.42485
110.6837 | 889.8903 | 33.42311
110.6987 | 889.8736 | 33.42248
110.7137 | 889.8723 | 33.42243
110.7286 | 889.8934 | 33.42323
110.7436 | 889.8314 | 33.4209
110.7585 | 889.8243 | 33.42063
110.7735 | 889.803 | 33.41983
110.7885 | 889.7863 | 33.4192
110.8034 | 889.8047 | 33.4199
110.8184 | 889.8017 | 33.41978
110.8334 | 889.7542 | 33.418
110.8483 | 889.7377 | 33.41738
110.8633 | 889.7616 | 33.41828
110.8782 | 889.7629 | 33.41832
110.8932 | 889.7507 | 33.41787
110.9081 | 889.7288 | 33.41704
110.9231 | 889.6877 | 33.4155
110.9381 | 889.7068 | 33.41622
110.953 | 889.7092 | 33.41631
110.968 | 889.6959 | 33.41581
110.9829 | 889.6343 | 33.41349
110.9979 | 889.6254 | 33.41316
111.0129 | 889.5963 | 33.41207
111.0278 | 889.6335 | 33.41346
111.0428 | 889.6351 | 33.41352
111.0578 | 889.5908 | 33.41186
111.0727 | 889.5729 | 33.41119
111.0876 | 889.593 | 33.41194
111.1026 | 889.6012 | 33.41225
111.1176 | 889.5945 | 33.412
111.1325 | 889.5386 | 33.4099
111.1475 | 889.5221 | 33.40928
111.1624 | 889.4986 | 33.4084
111.1774 | 889.5283 | 33.40951
111.1924 | 889.5065 | 33.4087
111.2073 | 889.4623 | 33.40703
111.2223 | 889.4362 | 33.40606
111.2372 | 889.451 | 33.40661
111.2522 | 889.4725 | 33.40742
111.2672 | 889.4501 | 33.40658
111.2821 | 889.4151 | 33.40526
111.2971 | 889.4055 | 33.4049
111.3121 | 889.399 | 33.40466
111.327 | 889.4263 | 33.40568
111.342 | 889.4344 | 33.40599
111.3569 | 889.4 | 33.40469
111.3719 | 889.3583 | 33.40313
111.3868 | 889.3673 | 33.40347
111.4018 | 889.3896 | 33.40431
111.4167 | 889.3538 | 33.40296
111.4317 | 889.3367 | 33.40232
111.4467 | 889.3146 | 33.40149
111.4616 | 889.3163 | 33.40155
111.4766 | 889.3617 | 33.40326
111.4916 | 889.3626 | 33.40329
111.5065 | 889.3207 | 33.40172
111.5215 | 889.3032 | 33.40106
111.5364 | 889.3216 | 33.40175
111.5514 | 889.392 | 33.40439
111.5664 | 889.3886 | 33.40427
111.5813 | 889.3224 | 33.40178
111.5962 | 889.302 | 33.40101
111.6112 | 889.2797 | 33.40018
111.6262 | 889.3342 | 33.40222
111.6411 | 889.324 | 33.40184
111.6561 | 889.3047 | 33.40112
111.6711 | 889.3084 | 33.40125
111.6861 | 889.3096 | 33.4013
111.701 | 889.3162 | 33.40155
111.716 | 889.3331 | 33.40218
111.7309 | 889.2922 | 33.40065
111.7459 | 889.2883 | 33.4005
111.7608 | 889.2815 | 33.40024
111.7758 | 889.34 | 33.40244
111.7908 | 889.3264 | 33.40193
111.8057 | 889.3 | 33.40094
111.8207 | 889.308 | 33.40124
111.8356 | 889.2909 | 33.4006
111.8506 | 889.3119 | 33.40139
111.8655 | 889.3574 | 33.40309
111.8805 | 889.3171 | 33.40158
111.8955 | 889.2908 | 33.40059
111.9104 | 889.2944 | 33.40073
111.9254 | 889.3571 | 33.40308
111.9403 | 889.3354 | 33.40227
111.9553 | 889.3159 | 33.40153
111.9703 | 889.3279 | 33.40199
111.9852 | 889.3245 | 33.40186
112.0002 | 889.3652 | 33.40339
112.0151 | 889.3627 | 33.40329
112.0301 | 889.3117 | 33.40138
112.0451 | 889.3158 | 33.40153
112.06 | 889.3278 | 33.40198
112.075 | 889.3515 | 33.40287
112.09 | 889.3323 | 33.40215
112.1049 | 889.3148 | 33.40149
112.1198 | 889.2902 | 33.40057
112.1348 | 889.3045 | 33.40111
112.1498 | 889.3481 | 33.40275
112.1647 | 889.3612 | 33.40324
112.1797 | 889.3308 | 33.4021
112.1946 | 889.3136 | 33.40145
112.2096 | 889.3196 | 33.40167
112.2246 | 889.3607 | 33.40322
112.2395 | 889.3521 | 33.4029
112.2545 | 889.3184 | 33.40163
112.2694 | 889.2907 | 33.40059
112.2844 | 889.2732 | 33.39993
112.2994 | 889.3167 | 33.40157
112.3143 | 889.2941 | 33.40072
112.3293 | 889.2698 | 33.39981
112.3442 | 889.2831 | 33.4003
112.3592 | 889.2782 | 33.40012
112.3742 | 889.3026 | 33.40103
112.3891 | 889.3047 | 33.40112
112.4041 | 889.2673 | 33.39971
112.419 | 889.2482 | 33.39899
112.434 | 889.2534 | 33.39919
112.449 | 889.2603 | 33.39945
112.4639 | 889.2501 | 33.39906
112.4789 | 889.1956 | 33.39702
112.4939 | 889.1811 | 33.39647
112.5088 | 889.1865 | 33.39667
112.5238 | 889.195 | 33.397
112.5387 | 889.2111 | 33.3976
112.5537 | 889.1663 | 33.39592
112.5686 | 889.1378 | 33.39485
112.5836 | 889.1315 | 33.39461
112.5986 | 889.1513 | 33.39535
112.6135 | 889.1646 | 33.39585
112.6284 | 889.1158 | 33.39402
112.6434 | 889.0978 | 33.39334
112.6584 | 889.0847 | 33.39285
112.6733 | 889.1027 | 33.39353
112.6883 | 889.1008 | 33.39346
112.7033 | 889.046 | 33.3914
112.7183 | 889.0464 | 33.39142
112.7332 | 889.0616 | 33.39199
112.7482 | 889.0671 | 33.39219
112.7631 | 889.0965 | 33.3933
112.7781 | 889.061 | 33.39196
112.793 | 889.0266 | 33.39067
112.808 | 889.0402 | 33.39118
112.8229 | 889.095 | 33.39324
112.8379 | 889.1152 | 33.394
112.8529 | 889.0674 | 33.3922
112.8678 | 889.0749 | 33.39248
112.8828 | 889.0414 | 33.39123
112.8977 | 889.044 | 33.39132
112.9127 | 889.0646 | 33.3921
112.9277 | 889.0162 | 33.39028
112.9426 | 889.0006 | 33.38969
112.9576 | 888.9984 | 33.38961
112.9726 | 889.0272 | 33.39069
112.9875 | 889.0457 | 33.39139
113.0024 | 889.0304 | 33.39081
113.0174 | 889.0197 | 33.39041
113.0324 | 889.0178 | 33.39034
113.0473 | 889.0665 | 33.39217
113.0623 | 889.0834 | 33.3928
113.0772 | 889.0506 | 33.39157
113.0922 | 889.0293 | 33.39077
113.1072 | 889.0332 | 33.39092
113.1221 | 889.0558 | 33.39177
113.1371 | 889.074 | 33.39245
113.1521 | 889.0291 | 33.39076
113.167 | 889.0574 | 33.39183
113.182 | 889.0462 | 33.39141
113.1969 | 889.0877 | 33.39297
113.2119 | 889.0992 | 33.3934
113.2268 | 889.0558 | 33.39177
113.2418 | 889.0569 | 33.39181
113.2568 | 889.0881 | 33.39298
113.2717 | 889.0924 | 33.39314
113.2867 | 889.105 | 33.39362
113.3016 | 889.0845 | 33.39284
113.3166 | 889.0826 | 33.39278
113.3316 | 889.0803 | 33.39269
113.3465 | 889.0863 | 33.39291
113.3615 | 889.1115 | 33.39386
113.3764 | 889.0827 | 33.39278
113.3914 | 889.0907 | 33.39308
113.4063 | 889.104 | 33.39358
113.4213 | 889.132 | 33.39463
113.4363 | 889.1591 | 33.39565
113.4512 | 889.1223 | 33.39426
113.4662 | 889.1127 | 33.39391
113.4812 | 889.1317 | 33.39462
113.4961 | 889.1539 | 33.39545
113.5111 | 889.1588 | 33.39563
113.526 | 889.1318 | 33.39462
113.541 | 889.1324 | 33.39464
113.556 | 889.123 | 33.39429
113.5709 | 889.1722 | 33.39614
113.5859 | 889.1761 | 33.39629
113.6008 | 889.1774 | 33.39633
113.6158 | 889.175 | 33.39625
113.6307 | 889.1908 | 33.39684
113.6457 | 889.2287 | 33.39826
113.6607 | 889.2476 | 33.39897
113.6757 | 889.2036 | 33.39732
113.6906 | 889.208 | 33.39748
113.7056 | 889.2103 | 33.39757
113.7205 | 889.2112 | 33.39761
113.7354 | 889.2524 | 33.39915
113.7504 | 889.1865 | 33.39667
113.7654 | 889.1838 | 33.39657
113.7803 | 889.1898 | 33.3968
113.7953 | 889.2242 | 33.39809
113.8103 | 889.2331 | 33.39843
113.8252 | 889.215 | 33.39775
113.8402 | 889.226 | 33.39816
113.8551 | 889.1843 | 33.39659
113.8701 | 889.2518 | 33.39913
113.885 | 889.2818 | 33.40026
113.9 | 889.2556 | 33.39927
113.915 | 889.2429 | 33.39879
113.93 | 889.2341 | 33.39847
113.9449 | 889.2587 | 33.39939
113.9599 | 889.2827 | 33.40029
113.9748 | 889.2316 | 33.39837
113.9898 | 889.2172 | 33.39783
114.0047 | 889.2156 | 33.39777
114.0197 | 889.269 | 33.39978
114.0347 | 889.2882 | 33.4005
114.0496 | 889.2466 | 33.39893
114.0646 | 889.2523 | 33.39915
114.0795 | 889.2579 | 33.39936
114.0945 | 889.2596 | 33.39942
114.1095 | 889.2957 | 33.40078
114.1244 | 889.2466 | 33.39893
114.1394 | 889.2446 | 33.39886
114.1543 | 889.2552 | 33.39926
114.1693 | 889.2655 | 33.39964
114.1842 | 889.2696 | 33.3998
114.1992 | 889.2375 | 33.39859
114.2142 | 889.2057 | 33.3974
114.2291 | 889.2093 | 33.39753
114.2441 | 889.2427 | 33.39879
114.259 | 889.2753 | 33.40001
114.274 | 889.2484 | 33.399
114.289 | 889.2173 | 33.39783
114.3039 | 889.2248 | 33.39811
114.3189 | 889.2641 | 33.39959
114.3338 | 889.2795 | 33.40017
114.3488 | 889.2287 | 33.39826
114.3637 | 889.2294 | 33.39829
114.3787 | 889.1971 | 33.39708
114.3937 | 889.231 | 33.39835
114.4087 | 889.2311 | 33.39835
114.4236 | 889.1794 | 33.39641
114.4386 | 889.1798 | 33.39642
114.4535 | 889.1727 | 33.39616
114.4685 | 889.2013 | 33.39723
114.4834 | 889.2165 | 33.3978
114.4984 | 889.1849 | 33.39662
114.5133 | 889.1838 | 33.39658
114.5283 | 889.1948 | 33.39699
114.5432 | 889.1807 | 33.39646
114.5582 | 889.2125 | 33.39765
114.5732 | 889.1787 | 33.39638
114.5881 | 889.1307 | 33.39458
114.6031 | 889.143 | 33.39504
114.6181 | 889.1354 | 33.39476
114.633 | 889.1544 | 33.39547
114.648 | 889.1266 | 33.39443
114.663 | 889.0944 | 33.39322
114.6779 | 889.0919 | 33.39312
114.6929 | 889.1246 | 33.39435
114.7078 | 889.1435 | 33.39506
114.7227 | 889.1176 | 33.39409
114.7377 | 889.1036 | 33.39356
114.7527 | 889.1107 | 33.39383
114.7676 | 889.1257 | 33.39439
114.7826 | 889.1493 | 33.39528
114.7976 | 889.0914 | 33.3931
114.8125 | 889.0602 | 33.39193
114.8275 | 889.0547 | 33.39173
114.8424 | 889.0668 | 33.39218
114.8574 | 889.0925 | 33.39315
114.8724 | 889.0593 | 33.3919
114.8874 | 889.0795 | 33.39266
114.9023 | 889.0258 | 33.39064
114.9173 | 889.0314 | 33.39085
114.9322 | 889.0718 | 33.39237
114.9471 | 889.0388 | 33.39113
114.9621 | 889.0179 | 33.39034
114.9771 | 889.0258 | 33.39064
114.9921 | 889.0344 | 33.39096
115.007 | 889.0249 | 33.39061
115.0219 | 888.9899 | 33.38929
115.0369 | 888.9902 | 33.3893
115.0519 | 888.962 | 33.38824
115.0668 | 888.981 | 33.38896
115.0818 | 888.9985 | 33.38961
115.0968 | 888.9326 | 33.38714
115.1118 | 888.9457 | 33.38763
115.1267 | 888.9183 | 33.3866
115.1417 | 888.9333 | 33.38717
115.1566 | 888.9503 | 33.38781
115.1716 | 888.9345 | 33.38721
115.1865 | 888.9116 | 33.38635
115.2014 | 888.8854 | 33.38537
115.2164 | 888.911 | 33.38633
115.2314 | 888.9086 | 33.38624
115.2463 | 888.8591 | 33.38438
115.2613 | 888.8627 | 33.38451
115.2763 | 888.8546 | 33.38421
115.2912 | 888.8663 | 33.38465
115.3062 | 888.9041 | 33.38607
115.3211 | 888.8862 | 33.3854
115.3361 | 888.8405 | 33.38368
115.3511 | 888.8764 | 33.38503
115.366 | 888.9028 | 33.38602
115.381 | 888.9216 | 33.38673
115.396 | 888.8926 | 33.38564
115.4109 | 888.8664 | 33.38465
115.4258 | 888.8539 | 33.38419
115.4408 | 888.8667 | 33.38466
115.4558 | 888.8867 | 33.38542
115.4708 | 888.8333 | 33.38341
115.4857 | 888.8125 | 33.38263
115.5007 | 888.7869 | 33.38167
115.5156 | 888.8259 | 33.38313
115.5306 | 888.8386 | 33.38361
115.5455 | 888.8014 | 33.38221
115.5605 | 888.804 | 33.38231
115.5755 | 888.7895 | 33.38176
115.5904 | 888.82 | 33.38291
115.6054 | 888.8514 | 33.38409
115.6203 | 888.7894 | 33.38176
115.6353 | 888.7882 | 33.38172
115.6503 | 888.7684 | 33.38097
115.6652 | 888.7742 | 33.38119
115.6801 | 888.7637 | 33.3808
115.6951 | 888.7399 | 33.3799
115.7101 | 888.7202 | 33.37916
115.725 | 888.7404 | 33.37992
115.74 | 888.7561 | 33.38051
115.755 | 888.7986 | 33.38211
115.7699 | 888.7531 | 33.3804
115.7849 | 888.7024 | 33.37849
115.7998 | 888.7577 | 33.38057
115.8148 | 888.7728 | 33.38114
115.8298 | 888.7877 | 33.3817
115.8447 | 888.7568 | 33.38054
115.8597 | 888.7259 | 33.37938
115.8747 | 888.6949 | 33.37821
115.8896 | 888.7089 | 33.37874
115.9046 | 888.7125 | 33.37887
115.9195 | 888.6769 | 33.37754
115.9345 | 888.6489 | 33.37648
115.9495 | 888.6411 | 33.37619
115.9644 | 888.6603 | 33.37691
115.9794 | 888.7043 | 33.37857
115.9943 | 888.673 | 33.37739
116.0093 | 888.6517 | 33.37659
116.0242 | 888.6287 | 33.37572
116.0392 | 888.6685 | 33.37722
116.0542 | 888.7057 | 33.37862
116.0692 | 888.645 | 33.37634
116.0841 | 888.646 | 33.37638
116.0991 | 888.5909 | 33.37431
116.114 | 888.5889 | 33.37423
116.129 | 888.6222 | 33.37548
116.1439 | 888.5782 | 33.37383
116.1589 | 888.5634 | 33.37327
116.1738 | 888.5301 | 33.37202
116.1888 | 888.5645 | 33.37332
116.2037 | 888.5806 | 33.37392
116.2187 | 888.5695 | 33.3735
116.2337 | 888.5477 | 33.37268
116.2486 | 888.5433 | 33.37252
116.2636 | 888.574 | 33.37367
116.2785 | 888.5619 | 33.37322
116.2935 | 888.5245 | 33.37181
116.3085 | 888.5117 | 33.37133
116.3234 | 888.4793 | 33.37011
116.3384 | 888.511 | 33.3713
116.3534 | 888.5071 | 33.37116
116.3683 | 888.4866 | 33.37039
116.3833 | 888.4729 | 33.36987
116.3982 | 888.4708 | 33.36979
116.4132 | 888.4849 | 33.37032
116.4281 | 888.5283 | 33.37196
116.4431 | 888.4757 | 33.36998
116.4581 | 888.4847 | 33.37032
116.473 | 888.46875 | 33.36972
116.488 | 888.4742 | 33.36992
116.503 | 888.4759 | 33.36999
116.5179 | 888.4382 | 33.36857
116.5329 | 888.4264 | 33.36813
116.5478 | 888.3889 | 33.36672
116.5628 | 888.4354 | 33.36847
116.5777 | 888.4258 | 33.3681
116.5927 | 888.4243 | 33.36805
116.6077 | 888.4155 | 33.36772
116.6226 | 888.4271 | 33.36815
116.6375 | 888.4356 | 33.36847
116.6525 | 888.4991 | 33.37086
116.6675 | 888.4773 | 33.37004
116.6824 | 888.4583 | 33.36932
116.6974 | 888.4236 | 33.36802
116.7124 | 888.4504 | 33.36903
116.7273 | 888.47 | 33.36977
116.7423 | 888.4355 | 33.36847
116.7572 | 888.438 | 33.36857
116.7722 | 888.413 | 33.36762
116.7872 | 888.4281 | 33.36819
116.8021 | 888.4349 | 33.36845
116.8171 | 888.4244 | 33.36805
116.8321 | 888.4183 | 33.36782
116.847 | 888.412 | 33.36759
116.8619 | 888.4193 | 33.36786
116.8769 | 888.4374 | 33.36854
116.8919 | 888.4503 | 33.36902
116.9068 | 888.4136 | 33.36765
116.9218 | 888.4002 | 33.36714
116.9368 | 888.4111 | 33.36755
116.9517 | 888.429 | 33.36823
116.9667 | 888.4278 | 33.36818
116.9816 | 888.3881 | 33.36669
116.9966 | 888.3953 | 33.36696
117.0116 | 888.4135 | 33.36764
117.0265 | 888.457 | 33.36928
117.0415 | 888.4232 | 33.36801
117.0564 | 888.43 | 33.36826
117.0714 | 888.4226 | 33.36799
117.0864 | 888.4484 | 33.36895
117.1013 | 888.4636 | 33.36953
117.1162 | 888.4409 | 33.36867
117.1312 | 888.4375 | 33.36854
117.1462 | 888.407 | 33.3674
117.1611 | 888.4147 | 33.36769
117.1761 | 888.4546 | 33.36919
117.1911 | 888.4205 | 33.36791
117.206 | 888.3987 | 33.36709
117.221 | 888.3911 | 33.3668
117.2359 | 888.4324 | 33.36835
117.2509 | 888.4288 | 33.36822
117.2659 | 888.4279 | 33.36818
117.2809 | 888.4202 | 33.3679
117.2958 | 888.415 | 33.3677
117.3108 | 888.4284 | 33.3682
117.3257 | 888.4476 | 33.36892
117.3407 | 888.4106 | 33.36753
117.3556 | 888.4117 | 33.36758
117.3706 | 888.3934 | 33.36689
117.3855 | 888.4072 | 33.36741
117.4005 | 888.4271 | 33.36815
117.4154 | 888.3806 | 33.36641
117.4304 | 888.3853 | 33.36658
117.4454 | 888.3515625 | 33.36532
117.4603 | 888.3829 | 33.3665
117.4753 | 888.4128 | 33.36762
117.4903 | 888.3722 | 33.36609
117.5052 | 888.3657 | 33.36585
117.5202 | 888.3674 | 33.36591
117.5352 | 888.3837 | 33.36652
117.5501 | 888.4054 | 33.36734
117.5651 | 888.3647 | 33.36581
117.58 | 888.3164 | 33.364
117.5949 | 888.314 | 33.3639
117.6099 | 888.323 | 33.36424
117.6249 | 888.329 | 33.36447
117.6399 | 888.2877 | 33.36292
117.6548 | 888.2695 | 33.36223
117.6698 | 888.3005 | 33.3634
117.6848 | 888.321 | 33.36417
117.6997 | 888.3312 | 33.36455
117.7146 | 888.3193 | 33.3641
117.7296 | 888.2825 | 33.36272
117.7446 | 888.2725 | 33.36235
117.7595 | 888.2791 | 33.3626
117.7745 | 888.3239 | 33.36428
117.7894 | 888.2672 | 33.36215
117.8044 | 888.2339 | 33.3609
117.8194 | 888.2098 | 33.35999
117.8343 | 888.2089 | 33.35996
117.8493 | 888.2283 | 33.36069
117.8643 | 888.2083 | 33.35994
117.8792 | 888.1717 | 33.35856
117.8942 | 888.1623 | 33.35821
117.9091 | 888.1848 | 33.35905
117.9241 | 888.2141 | 33.36015
117.939 | 888.1782 | 33.3588
117.954 | 888.1769 | 33.35876
117.9689 | 888.1255 | 33.35683
117.9839 | 888.1255 | 33.35683
117.9989 | 888.1578 | 33.35804
118.0138 | 888.1025 | 33.35596
118.0288 | 888.0823 | 33.35521
118.0437 | 888.0713 | 33.35479
118.0587 | 888.0903 | 33.35551
118.0737 | 888.101 | 33.35591
118.0887 | 888.0793 | 33.35509
118.1036 | 888.0404 | 33.35363
118.1185 | 888.0305 | 33.35326
118.1335 | 888.0501 | 33.35399
118.1484 | 888.0879 | 33.35541
118.1634 | 888.0646 | 33.35454
118.1784 | 888.0002 | 33.35212
118.1933 | 887.9932 | 33.35186
118.2083 | 887.983 | 33.35147
118.2233 | 887.9849 | 33.35154
118.2382 | 887.981 | 33.3514
118.2532 | 887.9166 | 33.34898
118.2682 | 887.8853 | 33.34781
118.2831 | 887.8867 | 33.34786
118.2981 | 887.9214 | 33.34916
118.313 | 887.8927 | 33.34808
118.328 | 887.8588 | 33.34681
118.3429 | 887.8499 | 33.34647
118.3579 | 887.8736 | 33.34737
118.3728 | 887.8835 | 33.34774
118.3878 | 887.8458 | 33.34632
118.4028 | 887.8186 | 33.3453
118.4177 | 887.7876 | 33.34414
118.4327 | 887.8053 | 33.3448
118.4477 | 887.8022 | 33.34468
118.4627 | 887.7559 | 33.34295
118.4776 | 887.7444 | 33.34251
118.4925 | 887.698 | 33.34077
118.5075 | 887.6835 | 33.34023
118.5224 | 887.694 | 33.34062
118.5374 | 887.7059 | 33.34107
118.5524 | 887.6458 | 33.33881
118.5673 | 887.6509 | 33.339
118.5823 | 887.6596 | 33.33933
118.5972 | 887.688 | 33.34039
118.6122 | 887.6548 | 33.33915
118.6271 | 887.6277 | 33.33813
118.6421 | 887.5961 | 33.33694
118.6571 | 887.5817 | 33.3364
118.6721 | 887.5978 | 33.33701
118.687 | 887.5639 | 33.33573
118.702 | 887.533 | 33.33457
118.7169 | 887.5106 | 33.33373
118.7319 | 887.5414 | 33.33489
118.7468 | 887.5477 | 33.33512
118.7618 | 887.5107 | 33.33374
118.7767 | 887.4919 | 33.33303
118.7917 | 887.4913 | 33.33301
118.8067 | 887.5079 | 33.33363
118.8216 | 887.541 | 33.33487
118.8366 | 887.5242 | 33.33424
118.8516 | 887.5037 | 33.33347
118.8665 | 887.4865 | 33.33282
118.8815 | 887.4686 | 33.33215
118.8964 | 887.4873 | 33.33286
118.9114 | 887.4675 | 33.33211
118.9264 | 887.4348 | 33.33089
118.9413 | 887.4237 | 33.33047
118.9563 | 887.4342 | 33.33086
118.9712 | 887.4626 | 33.33193
118.9862 | 887.455 | 33.33164
119.0012 | 887.4201 | 33.33033
119.0161 | 887.4152 | 33.33015
119.031 | 887.4246 | 33.3305
119.046 | 887.4742 | 33.33236
119.061 | 887.4735 | 33.33234
119.0759 | 887.4127 | 33.33005
119.0909 | 887.3909 | 33.32923
119.1059 | 887.390625 | 33.32923
119.1208 | 887.4202 | 33.33033
119.1358 | 887.4055 | 33.32978
119.1508 | 887.3903 | 33.32921
119.1657 | 887.406 | 33.3298
119.1807 | 887.3977 | 33.32949
119.1956 | 887.4308 | 33.33074
119.2106 | 887.4366 | 33.33095
119.2255 | 887.4083 | 33.32989
119.2405 | 887.4271 | 33.3306
119.2555 | 887.4261 | 33.33056
119.2704 | 887.4337 | 33.33084
119.2854 | 887.4435 | 33.33121
119.3004 | 887.4115 | 33.33001
119.3153 | 887.3798 | 33.32882
119.3302 | 887.4016 | 33.32964
119.3452 | 887.4349 | 33.33089
119.3602 | 887.4174 | 33.33023
119.3751 | 887.401 | 33.32962
119.3901 | 887.3978 | 33.32949
119.4051 | 887.4142 | 33.33011
119.42 | 887.4725 | 33.3323
119.435 | 887.4574 | 33.33173
119.45 | 887.4204 | 33.33034
119.4649 | 887.4102 | 33.32996
119.4798 | 887.4318 | 33.33077
119.4948 | 887.4471 | 33.33135
119.5098 | 887.3858 | 33.32904
119.5247 | 887.3702 | 33.32846
119.5397 | 887.3561 | 33.32793
119.5546 | 887.3409 | 33.32736
119.5696 | 887.3763 | 33.32869
119.5846 | 887.3377 | 33.32724
119.5995 | 887.3508 | 33.32773
119.6145 | 887.3331 | 33.32707
119.6294 | 887.364 | 33.32823
119.6444 | 887.406 | 33.3298
119.6594 | 887.3555 | 33.3279
119.6743 | 887.3638 | 33.32822
119.6893 | 887.3493 | 33.32767
119.7043 | 887.337 | 33.32721
119.7192 | 887.3486 | 33.32765
119.7341 | 887.3254 | 33.32677
119.7491 | 887.2886 | 33.32539
119.7641 | 887.2634 | 33.32445
119.779 | 887.2795 | 33.32505
119.794 | 887.2862 | 33.3253
119.809 | 887.2823 | 33.32516
119.8239 | 887.2421 | 33.32365
119.8388 | 887.2509 | 33.32398
119.8538 | 887.2751 | 33.32489
119.8688 | 887.3077 | 33.32611
119.8837 | 887.2935 | 33.32558
119.8987 | 887.26 | 33.32432
119.9137 | 887.2322 | 33.32328
119.9286 | 887.2612 | 33.32436
119.9436 | 887.2832 | 33.32519
119.9586 | 887.266 | 33.32454
119.9735 | 887.2297 | 33.32318
119.9884 | 887.1953125 | 33.32189
120.0034 | 887.2085 | 33.32238
120.0184 | 887.2496 | 33.32393
120.0333 | 887.2592 | 33.32429
120.0483 | 887.2368 | 33.32345
120.0633 | 887.2447 | 33.32374
120.0782 | 887.2596 | 33.3243
120.0932 | 887.2585 | 33.32426
120.1081 | 887.2855 | 33.32528
120.1231 | 887.2531 | 33.32406
120.138 | 887.2525 | 33.32404
120.153 | 887.2293 | 33.32317
120.168 | 887.257 | 33.3242
120.1829 | 887.2099 | 33.32244
120.1979 | 887.1923 | 33.32178
120.2128 | 887.1944 | 33.32186
120.2278 | 887.2147 | 33.32262
120.2428 | 887.2402 | 33.32357
120.2577 | 887.2609 | 33.32435
120.2727 | 887.2295 | 33.32317
120.2877 | 887.231 | 33.32323
120.3026 | 887.2449 | 33.32375
120.3176 | 887.3044 | 33.32599
120.3325 | 887.2771 | 33.32496
120.3475 | 887.2689 | 33.32465
120.3625 | 887.2459 | 33.32379
120.3774 | 887.2386 | 33.32351
120.3924 | 887.2803 | 33.32508
120.4073 | 887.2621 | 33.3244
120.4223 | 887.2463 | 33.32381
120.4372 | 887.2383 | 33.3235
120.4522 | 887.2397 | 33.32356
120.4672 | 887.2667 | 33.32457
120.4821 | 887.2751 | 33.32489
120.4971 | 887.2518 | 33.32401
120.512 | 887.2466 | 33.32382
120.527 | 887.2552 | 33.32414
120.542 | 887.2823 | 33.32516
120.5569 | 887.2908 | 33.32547
120.5719 | 887.2498 | 33.32393
120.5868 | 887.2388 | 33.32352
120.6018 | 887.2171 | 33.32271
120.6168 | 887.2505 | 33.32396
120.6317 | 887.2676 | 33.32461
120.6467 | 887.2657 | 33.32454
120.6617 | 887.2211 | 33.32286
120.6766 | 887.2399 | 33.32357
120.6915 | 887.2687 | 33.32465
120.7065 | 887.2603 | 33.32433
120.7215 | 887.2515 | 33.324
120.7364 | 887.243 | 33.32368
120.7514 | 887.2484 | 33.32388
120.7664 | 887.2985 | 33.32577
120.7813 | 887.2787 | 33.32502
120.7962 | 887.2467 | 33.32382
120.8112 | 887.2274 | 33.32309
120.8262 | 887.2248 | 33.323
120.8411 | 887.2584 | 33.32426
120.8561 | 887.2375 | 33.32348
120.8711 | 887.2196 | 33.3228
120.8861 | 887.2322 | 33.32328
120.901 | 887.2178 | 33.32274
120.9159 | 887.2447 | 33.32374
120.9309 | 887.236 | 33.32342
120.9458 | 887.1696 | 33.32092
120.9608 | 887.1733 | 33.32106
120.9758 | 887.2022 | 33.32215
120.9907 | 887.2213 | 33.32286
121.0057 | 887.1868 | 33.32157
121.0206 | 887.1401 | 33.31982
121.0356 | 887.1066 | 33.31856
121.0506 | 887.1181 | 33.31899
121.0655 | 887.1512 | 33.32023
121.0805 | 887.1431 | 33.31993
121.0955 | 887.1084 | 33.31863
121.1104 | 887.1273 | 33.31934
121.1254 | 887.1157 | 33.3189
121.1404 | 887.1438 | 33.31995
121.1553 | 887.1266 | 33.31931
121.1702 | 887.1168 | 33.31894
121.1852 | 887.0837 | 33.3177
121.2002 | 887.0741 | 33.31734
121.2151 | 887.0955 | 33.31814
121.2301 | 887.0665 | 33.31705
121.2451 | 887.02 | 33.3153
121.26 | 887.0258 | 33.31552
121.275 | 887.0025 | 33.31465
121.29 | 887.0439 | 33.3162
121.3049 | 887.026 | 33.31553
121.3198 | 886.9839 | 33.31395
121.3348 | 886.9893 | 33.31415
121.3497 | 886.9875 | 33.31408
121.3647 | 887.0059 | 33.31478
121.3797 | 887.0041 | 33.31471
121.3946 | 886.965 | 33.31324
121.4096 | 886.9695 | 33.31341
121.4246 | 886.9453 | 33.3125
121.4395 | 886.9655 | 33.31326
121.4545 | 886.9582 | 33.31298
121.4694 | 886.9025 | 33.31089
121.4844 | 886.901 | 33.31084
121.4994 | 886.8998 | 33.31079
121.5143 | 886.9543 | 33.31284
121.5293 | 886.9092 | 33.31114
121.5442 | 886.9099 | 33.31117
121.5592 | 886.9153 | 33.31137
121.5742 | 886.9127 | 33.31128
121.5891 | 886.9326 | 33.31202
121.6041 | 886.9476 | 33.31259
121.619 | 886.8866 | 33.31029
121.634 | 886.8895 | 33.3104
121.649 | 886.8784 | 33.30999
121.6639 | 886.8919 | 33.31049
121.6789 | 886.8731 | 33.30979
121.6938 | 886.8541 | 33.30908
121.7088 | 886.8484 | 33.30886
121.7237 | 886.8439 | 33.30869
121.7387 | 886.8887 | 33.31037
121.7536 | 886.8997 | 33.31079
121.7686 | 886.8577 | 33.30921
121.7836 | 886.8696 | 33.30966
121.7986 | 886.8774 | 33.30995
121.8135 | 886.8864 | 33.31029
121.8285 | 886.9102 | 33.31118
121.8434 | 886.8914 | 33.31047
121.8584 | 886.8472 | 33.30882
121.8733 | 886.838 | 33.30847
121.8883 | 886.8813 | 33.3101
121.9033 | 886.8726 | 33.30977
121.9182 | 886.8356 | 33.30838
121.9332 | 886.8574 | 33.3092
121.9481 | 886.8264 | 33.30803
121.9631 | 886.8905 | 33.31044
121.978 | 886.871 | 33.30971
121.993 | 886.8528 | 33.30902
122.008 | 886.8425 | 33.30864
122.0229 | 886.8536 | 33.30905
122.0379 | 886.8965 | 33.31067
122.0529 | 886.8798 | 33.31004
122.0678 | 886.866 | 33.30952
122.0828 | 886.8434 | 33.30867
122.0978 | 886.8101 | 33.30742
122.1127 | 886.8323 | 33.30826
122.1277 | 886.839 | 33.30851
122.1426 | 886.8031 | 33.30716
122.1576 | 886.8115 | 33.30747
122.1725 | 886.8404 | 33.30856
122.1875 | 886.8569 | 33.30918
122.2025 | 886.8664 | 33.30954
122.2174 | 886.8469 | 33.3088
122.2323 | 886.8182 | 33.30772
122.2473 | 886.8254 | 33.308
122.2623 | 886.848 | 33.30885
122.2772 | 886.8427 | 33.30864
122.2922 | 886.7709 | 33.30595
122.3072 | 886.7865 | 33.30654
122.3221 | 886.7791 | 33.30626
122.3371 | 886.8127 | 33.30752
122.3521 | 886.8264 | 33.30803
122.367 | 886.7892 | 33.30664
122.3819 | 886.7711 | 33.30596
122.3969 | 886.7964 | 33.30691
122.4119 | 886.8439 | 33.30869
122.4268 | 886.821 | 33.30783
122.4418 | 886.7982 | 33.30697
122.4568 | 886.7985 | 33.30698
122.4717 | 886.8013 | 33.30709
122.4867 | 886.8156 | 33.30763
122.5017 | 886.8276 | 33.30808
122.5166 | 886.7965 | 33.30691
122.5316 | 886.7566 | 33.30541
122.5465 | 886.7412 | 33.30483
122.5615 | 886.7519 | 33.30524
122.5765 | 886.7406 | 33.30481
122.5914 | 886.7191 | 33.304
122.6063 | 886.7134 | 33.30379
122.6213 | 886.7002 | 33.30329
122.6363 | 886.7319 | 33.30448
122.6512 | 886.7589 | 33.3055
122.6662 | 886.7127 | 33.30376
122.6812 | 886.6994 | 33.30326
122.6961 | 886.6921 | 33.30299
122.7111 | 886.7155 | 33.30387
122.726 | 886.6794 | 33.30251
122.741 | 886.6509 | 33.30144
122.7559 | 886.637 | 33.30092
122.7709 | 886.636 | 33.30088
122.7859 | 886.6666 | 33.30203
122.8008 | 886.6686 | 33.30211
122.8158 | 886.6401 | 33.30104
122.8307 | 886.6306 | 33.30068
122.8457 | 886.6366 | 33.30091
122.8607 | 886.672 | 33.30223
122.8756 | 886.6587 | 33.30173
122.8906 | 886.6601 | 33.30179
122.9055 | 886.6046 | 33.2997
122.9205 | 886.5986 | 33.29948
122.9355 | 886.6234 | 33.30041
122.9504 | 886.6143 | 33.30007
122.9654 | 886.5508 | 33.29768
122.9803 | 886.5388 | 33.29723
122.9953 | 886.5596 | 33.29801
123.0103 | 886.5693 | 33.29838
123.0252 | 886.5603 | 33.29804
123.0402 | 886.538 | 33.2972
123.0551 | 886.5425 | 33.29737
123.0701 | 886.5275 | 33.29681
123.0851 | 886.5552 | 33.29785
123.1 | 886.5477 | 33.29757
123.115 | 886.5066 | 33.29602
123.1299 | 886.4948 | 33.29558
123.1449 | 886.4891 | 33.29536
123.1599 | 886.51 | 33.29615
123.1748 | 886.5035 | 33.29591
123.1898 | 886.4573 | 33.29417
123.2047 | 886.4433 | 33.29365
123.2197 | 886.418 | 33.2927
123.2346 | 886.4828 | 33.29513
123.2496 | 886.4761 | 33.29488
123.2646 | 886.4382 | 33.29345
123.2795 | 886.4547 | 33.29407
123.2945 | 886.4467 | 33.29377
123.3094 | 886.4495 | 33.29388
123.3244 | 886.4583 | 33.29421
123.3393 | 886.4178 | 33.29269
123.3543 | 886.3973 | 33.29192
123.3693 | 886.4077 | 33.29231
123.3843 | 886.4354 | 33.29335
123.3992 | 886.4058 | 33.29224
123.4142 | 886.3755 | 33.2911
123.4291 | 886.3762 | 33.29112
123.4441 | 886.3785 | 33.29121
123.459 | 886.42 | 33.29277
123.474 | 886.4138 | 33.29254
123.489 | 886.4015 | 33.29207
123.5039 | 886.4056 | 33.29223
123.5189 | 886.3898 | 33.29164
123.5339 | 886.4152 | 33.29259
123.5488 | 886.3986 | 33.29197
123.5637 | 886.3548 | 33.29032
123.5787 | 886.3488 | 33.2901
123.5936 | 886.3348 | 33.28957
123.6086 | 886.3782 | 33.2912
123.6236 | 886.3728 | 33.291
123.6385 | 886.3362 | 33.28962
123.6535 | 886.341 | 33.2898
123.6685 | 886.3477 | 33.29005
123.6834 | 886.3763 | 33.29113
123.6984 | 886.3941 | 33.2918
123.7133 | 886.3555 | 33.29035
123.7283 | 886.3459 | 33.28999
123.7433 | 886.36 | 33.29052
123.7583 | 886.3852 | 33.29146
123.7732 | 886.3981 | 33.29195
123.7882 | 886.3688 | 33.29085
123.8031 | 886.3326 | 33.28949
123.818 | 886.3444 | 33.28993
123.833 | 886.3734 | 33.29102
123.848 | 886.3959 | 33.29186
123.8629 | 886.3907 | 33.29167
123.8779 | 886.3908 | 33.29167
123.8929 | 886.3802 | 33.29128
123.9078 | 886.4248 | 33.29295
123.9227 | 886.4155 | 33.2926
123.9377 | 886.3947 | 33.29182
123.9527 | 886.4058 | 33.29224
123.9676 | 886.3992 | 33.29199
123.9826 | 886.419 | 33.29273
123.9976 | 886.4286 | 33.29309
124.0125 | 886.4023 | 33.29211
124.0275 | 886.4275 | 33.29305
124.0425 | 886.4038 | 33.29216
124.0574 | 886.4292 | 33.29312
124.0724 | 886.4325 | 33.29324
124.0873 | 886.4293 | 33.29312
124.1023 | 886.4172 | 33.29266
124.1172 | 886.4445 | 33.29369
124.1322 | 886.4715 | 33.2947
124.1472 | 886.4701 | 33.29465
124.1621 | 886.4547 | 33.29407
124.1771 | 886.4565 | 33.29414
124.192 | 886.4724 | 33.29474
124.207 | 886.4943 | 33.29556
124.222 | 886.4962 | 33.29563
124.2369 | 886.488 | 33.29532
124.2519 | 886.4695 | 33.29463
124.2669 | 886.4719 | 33.29472
124.2818 | 886.4855 | 33.29523
124.2968 | 886.5073 | 33.29605
124.3117 | 886.501 | 33.29581
124.3267 | 886.4745 | 33.29482
124.3416 | 886.4664 | 33.29451
124.3566 | 886.5074 | 33.29605
124.3715 | 886.5123 | 33.29624
124.3865 | 886.4745 | 33.29482
124.4015 | 886.4534 | 33.29402
124.4164 | 886.448 | 33.29382
124.4314 | 886.4675 | 33.29455
124.4464 | 886.465 | 33.29446
124.4613 | 886.418 | 33.2927
124.4763 | 886.4101 | 33.2924
124.4912 | 886.4028 | 33.29212
124.5062 | 886.405 | 33.29221
124.5212 | 886.4321 | 33.29322
124.5361 | 886.3761 | 33.29112
124.5511 | 886.3759 | 33.29111
124.566 | 886.3911 | 33.29169
124.581 | 886.411 | 33.29243
124.596 | 886.3851 | 33.29146
124.6109 | 886.3466 | 33.29001
124.6258 | 886.3262 | 33.28925
124.6408 | 886.3016 | 33.28832
124.6558 | 886.3248 | 33.2892
124.6707 | 886.3165 | 33.28888
124.6857 | 886.2603 | 33.28677
124.7007 | 886.2675 | 33.28704
124.7157 | 886.2655 | 33.28697
124.7306 | 886.2739 | 33.28728
124.7456 | 886.2759 | 33.28736
124.7605 | 886.2248 | 33.28544
124.7754 | 886.2046 | 33.28468
124.7904 | 886.2084 | 33.28482
124.8054 | 886.234 | 33.28578
124.8203 | 886.2244 | 33.28542
124.8353 | 886.1666 | 33.28325
124.8503 | 886.17 | 33.28338
124.8652 | 886.1554 | 33.28283
124.8802 | 886.1477 | 33.28254
124.8951 | 886.1428 | 33.28236
124.9101 | 886.094 | 33.28053
124.9251 | 886.0886 | 33.28032
124.94 | 886.0793 | 33.27998
124.955 | 886.1055 | 33.28096
124.9699 | 886.1315 | 33.28194
124.9849 | 886.0794 | 33.27998
124.9999 | 886.0783 | 33.27994
125.0148 | 886.0508 | 33.2789
125.0297 | 886.0907 | 33.2804
125.0447 | 886.1049 | 33.28093
125.0597 | 886.0605 | 33.27927
125.0747 | 886.0362 | 33.27835
125.0896 | 886.027 | 33.27801
125.1046 | 886.052 | 33.27895
125.1196 | 886.0471 | 33.27877
125.1345 | 885.9808 | 33.27628
125.1495 | 886.0032 | 33.27712
125.1644 | 885.9891 | 33.27658
125.1794 | 886.03 | 33.27812
125.1943 | 886.0259 | 33.27797
125.2093 | 886.0187 | 33.2777
125.2242 | 885.9909 | 33.27665
125.2392 | 885.9999 | 33.27699
125.2542 | 886.0223 | 33.27783
125.2691 | 886.0217 | 33.27781
125.2841 | 885.9695 | 33.27585
125.299 | 885.949 | 33.27508
125.314 | 885.9739 | 33.27602
125.3289 | 885.9579 | 33.27541
125.3439 | 885.9962 | 33.27685
125.3589 | 885.9537 | 33.27526
125.3738 | 885.9582 | 33.27543
125.3888 | 885.9708 | 33.2759
125.4038 | 885.9731 | 33.27599
125.4187 | 885.9968 | 33.27688
125.4337 | 885.9669 | 33.27575
125.4486 | 885.9691 | 33.27583
125.4636 | 885.9449 | 33.27493
125.4786 | 885.9805 | 33.27626
125.4935 | 885.9695 | 33.27585
125.5085 | 885.9231 | 33.27411
125.5234 | 885.9332 | 33.27449
125.5384 | 885.9377 | 33.27465
125.5534 | 885.9499 | 33.27511
125.5683 | 885.9807 | 33.27627
125.5833 | 885.9562 | 33.27535
125.5982 | 885.9589 | 33.27545
125.6131 | 885.9504 | 33.27513
125.6281 | 885.9612 | 33.27554
125.6431 | 885.9757 | 33.27608
125.6581 | 885.9534 | 33.27525
125.6731 | 885.9451 | 33.27493
125.688 | 885.9222 | 33.27407
125.703 | 885.9485 | 33.27506
125.7179 | 885.963 | 33.27561
125.7328 | 885.9265 | 33.27424
125.7478 | 885.9052 | 33.27343
125.7628 | 885.9043 | 33.2734
125.7777 | 885.9156 | 33.27383
125.7927 | 885.9385 | 33.27469
125.8076 | 885.9097 | 33.2736
125.8226 | 885.8951 | 33.27306
125.8375 | 885.8845 | 33.27266
125.8525 | 885.9221 | 33.27407
125.8675 | 885.9344 | 33.27453
125.8825 | 885.898 | 33.27316
125.8974 | 885.8895 | 33.27285
125.9124 | 885.8723 | 33.2722
125.9274 | 885.8791 | 33.27245
125.9423 | 885.8843 | 33.27265
125.9573 | 885.8552 | 33.27156
125.9722 | 885.8278 | 33.27053
125.9871 | 885.8038 | 33.26963
126.0021 | 885.8477 | 33.27127
126.0171 | 885.8583 | 33.27167
126.032 | 885.837 | 33.27087
126.047 | 885.8294 | 33.27059
126.062 | 885.8524 | 33.27145
126.0769 | 885.8382 | 33.27092
126.0919 | 885.8542 | 33.27152
126.1068 | 885.8316 | 33.27067
126.1218 | 885.7797 | 33.26872
126.1368 | 885.7875 | 33.26901
126.1517 | 885.801 | 33.26952
126.1667 | 885.8057 | 33.2697
126.1817 | 885.7622 | 33.26806
126.1966 | 885.731 | 33.26689
126.2115 | 885.7512 | 33.26765
126.2265 | 885.7676 | 33.26827
126.2415 | 885.795 | 33.2693
126.2564 | 885.7703 | 33.26837
126.2714 | 885.7446 | 33.2674
126.2863 | 885.7169 | 33.26636
126.3013 | 885.7449 | 33.26741
126.3163 | 885.764 | 33.26813
126.3312 | 885.7116 | 33.26616
126.3462 | 885.7225 | 33.26657
126.3611 | 885.6715 | 33.26466
126.3761 | 885.6888 | 33.26531
126.3911 | 885.6988 | 33.26568
126.406 | 885.6638 | 33.26437
126.421 | 885.6572 | 33.26412
126.436 | 885.6537 | 33.26399
126.4509 | 885.6845 | 33.26515
126.4658 | 885.6866 | 33.26522
126.4808 | 885.6512 | 33.26389
126.4958 | 885.6326 | 33.2632
126.5107 | 885.5956 | 33.26181
126.5257 | 885.6194 | 33.2627
126.5406 | 885.648 | 33.26378
126.5556 | 885.5922 | 33.26168
126.5706 | 885.5603 | 33.26048
126.5855 | 885.5526 | 33.26019
126.6005 | 885.5659 | 33.26069
126.6155 | 885.5881 | 33.26152
126.6304 | 885.5426 | 33.25982
126.6454 | 885.5184 | 33.25891
126.6603 | 885.5071 | 33.25848
126.6753 | 885.5498 | 33.26009
126.6902 | 885.5705 | 33.26086
126.7052 | 885.5255 | 33.25917
126.7202 | 885.496 | 33.25806
126.7352 | 885.4799 | 33.25746
126.7501 | 885.4773 | 33.25736
126.765 | 885.4907 | 33.25787
126.78 | 885.4442 | 33.25612
126.795 | 885.4294 | 33.25556
126.8099 | 885.408 | 33.25476
126.8249 | 885.4163 | 33.25507
126.8399 | 885.4385 | 33.25591
126.8548 | 885.4092 | 33.25481
126.8698 | 885.3869 | 33.25397
126.8847 | 885.3801 | 33.25371
126.8997 | 885.3889 | 33.25404
126.9146 | 885.4333 | 33.25571
126.9296 | 885.3803 | 33.25372
126.9445 | 885.3599 | 33.25295
126.9595 | 885.3696 | 33.25332
126.9745 | 885.3587 | 33.25291
126.9894 | 885.3728 | 33.25344
127.0044 | 885.3218 | 33.25152
127.0194 | 885.2996 | 33.25069
127.0343 | 885.2841 | 33.25011
127.0493 | 885.295 | 33.25052
127.0642 | 885.3404 | 33.25222
127.0792 | 885.2922 | 33.25041
127.0942 | 885.2932 | 33.25045
127.1091 | 885.2998 | 33.2507
127.1241 | 885.322 | 33.25153
127.1391 | 885.3218 | 33.25152
127.154 | 885.3255 | 33.25166
127.1689 | 885.2994 | 33.25068
127.1838 | 885.2502 | 33.24884
127.1989 | 885.2646 | 33.24938
127.2138 | 885.3035 | 33.25083
127.2288 | 885.2476 | 33.24873
127.2438 | 885.2554 | 33.24903
127.2587 | 885.2356 | 33.24829
127.2737 | 885.244 | 33.2486
127.2887 | 885.2607 | 33.24923
127.3036 | 885.2413 | 33.2485
127.3185 | 885.2177 | 33.24761
127.3335 | 885.2001 | 33.24695
127.3485 | 885.2431 | 33.24857
127.3634 | 885.2477 | 33.24874
127.3784 | 885.2292 | 33.24804
127.3933 | 885.2036 | 33.24708
127.4083 | 885.1846 | 33.24637
127.4232 | 885.1959 | 33.24679
127.4382 | 885.2178 | 33.24762
127.4532 | 885.1904 | 33.24659
127.4681 | 885.1451 | 33.24489
127.4831 | 885.1088 | 33.24352
127.4981 | 885.1517 | 33.24513
127.513 | 885.1599 | 33.24544
127.528 | 885.1293 | 33.24429
127.5429 | 885.1292 | 33.24429
127.5579 | 885.1389 | 33.24465
127.5729 | 885.1346 | 33.24449
127.5878 | 885.1491 | 33.24504
127.6028 | 885.1039 | 33.24334
127.6177 | 885.0626 | 33.24179
127.6327 | 885.063 | 33.2418
127.6477 | 885.0544 | 33.24148
127.6626 | 885.0656 | 33.2419
127.6776 | 885.0427 | 33.24104
127.6925 | 885.0195 | 33.24017
127.7075 | 885.0045 | 33.23961
127.7224 | 885.0223 | 33.24028
127.7374 | 885.0428 | 33.24105
127.7524 | 885.0042 | 33.23959
127.7673 | 884.9751 | 33.2385
127.7823 | 884.9739 | 33.23846
127.7972 | 884.975 | 33.2385
127.8122 | 885.0086 | 33.23976
127.8272 | 884.9659 | 33.23816
127.8421 | 884.9188 | 33.23639
127.8571 | 884.8818 | 33.235
127.8721 | 884.9058 | 33.2359
127.887 | 884.902 | 33.23576
127.9019 | 884.8287 | 33.233
127.9169 | 884.8337 | 33.23319
127.9319 | 884.828 | 33.23298
127.9468 | 884.8408 | 33.23346
127.9618 | 884.8684 | 33.23449
127.9767 | 884.8093 | 33.23227
127.9917 | 884.7925 | 33.23164
128.0066 | 884.7896 | 33.23153
128.0216 | 884.7849 | 33.23136
128.0366 | 884.8041 | 33.23208
128.0516 | 884.7427 | 33.22977
128.0666 | 884.755 | 33.23023
128.0815 | 884.7135 | 33.22868
128.0964 | 884.7073 | 33.22844
128.1114 | 884.7277 | 33.22921
128.1263 | 884.6859 | 33.22764
128.1413 | 884.6633 | 33.22679
128.1563 | 884.6438 | 33.22606
128.1712 | 884.6337 | 33.22568
128.1862 | 884.6525 | 33.22639
128.2011 | 884.6342 | 33.2257
128.2161 | 884.5961 | 33.22427
128.231 | 884.587 | 33.22393
128.246 | 884.5626 | 33.22301
128.261 | 884.5946 | 33.22421
128.2759 | 884.5469 | 33.22242
128.291 | 884.5417 | 33.22223
128.3059 | 884.4935 | 33.22041
128.3209 | 884.501 | 33.2207
128.3358 | 884.5174 | 33.22131
128.3508 | 884.4811 | 33.21995
128.3657 | 884.4765625 | 33.21978
128.3806 | 884.4568 | 33.21903
128.3956 | 884.5004 | 33.22067
128.4106 | 884.5143 | 33.22119
128.4255 | 884.4721 | 33.21961
128.4405 | 884.4396 | 33.21839
128.4555 | 884.4241 | 33.21781
128.4704 | 884.4249 | 33.21784
128.4854 | 884.446 | 33.21863
128.5003 | 884.423 | 33.21776
128.5153 | 884.3716 | 33.21584
128.5303 | 884.3607 | 33.21543
128.5452 | 884.3761 | 33.216
128.5602 | 884.4044 | 33.21707
128.5751 | 884.3762 | 33.21601
128.5901 | 884.368 | 33.2157
128.605 | 884.3755 | 33.21598
128.62 | 884.3876 | 33.21643
128.6349 | 884.4169 | 33.21754
128.6499 | 884.4006 | 33.21693
128.6649 | 884.3473 | 33.21492
128.6799 | 884.34 | 33.21465
128.6948 | 884.3508 | 33.21505
128.7098 | 884.3709 | 33.21581
128.7247 | 884.3153 | 33.21372
128.7397 | 884.3015 | 33.2132
128.7547 | 884.2874 | 33.21267
128.7696 | 884.294 | 33.21292
128.7846 | 884.3188 | 33.21385
128.7995 | 884.3099 | 33.21352
128.8145 | 884.2964 | 33.21301
128.8294 | 884.2947 | 33.21295
128.8444 | 884.2886 | 33.21272
128.8593 | 884.3016 | 33.21321
128.8743 | 884.2959 | 33.21299
128.8893 | 884.2335 | 33.21065
128.9042 | 884.2531 | 33.21138
128.9192 | 884.2325 | 33.21061
128.9342 | 884.2522 | 33.21135
128.9491 | 884.2338 | 33.21066
128.964 | 884.2016 | 33.20945
128.979 | 884.1922 | 33.2091
128.994 | 884.2061 | 33.20962
129.009 | 884.2341 | 33.21067
129.0239 | 884.2197 | 33.21013
129.0389 | 884.1922 | 33.2091
129.0538 | 884.1757 | 33.20848
129.0688 | 884.1895 | 33.20899
129.0837 | 884.22 | 33.21014
129.0987 | 884.1846 | 33.20881
129.1137 | 884.1465 | 33.20738
129.1286 | 884.1385 | 33.20708
129.1436 | 884.1212 | 33.20643
129.1585 | 884.1426 | 33.20724
129.1735 | 884.1206 | 33.20641
129.1885 | 884.0962 | 33.20549
129.2034 | 884.0869 | 33.20514
129.2184 | 884.1135 | 33.20614
129.2334 | 884.1299 | 33.20676
129.2483 | 884.1125 | 33.2061
129.2633 | 884.0831 | 33.205
129.2782 | 884.1031 | 33.20575
129.2932 | 884.0856 | 33.20509
129.3081 | 884.1017 | 33.2057
129.3231 | 884.0817 | 33.20495
129.3381 | 884.0281 | 33.20293
129.353 | 884.0139 | 33.2024
129.368 | 884.0206 | 33.20265
129.3829 | 884.0434 | 33.20351
129.3979 | 883.9795 | 33.20111
129.4128 | 883.9704 | 33.20077
129.4278 | 883.967 | 33.20064
129.4428 | 883.9628 | 33.20048
129.4577 | 884.003 | 33.20199
129.4727 | 883.9668 | 33.20063
129.4877 | 883.9242 | 33.19903
129.5026 | 883.9185 | 33.19882
129.5176 | 883.9241 | 33.19903
129.5325 | 883.9608 | 33.2004
129.5475 | 883.8929 | 33.19786
129.5624 | 883.8653 | 33.19682
129.5773 | 883.8461 | 33.1961
129.5924 | 883.8485 | 33.19619
129.6073 | 883.8759 | 33.19722
129.6223 | 883.8568 | 33.1965
129.6373 | 883.8279 | 33.19541
129.6522 | 883.8075 | 33.19465
129.6672 | 883.8303 | 33.1955
129.6821 | 883.8673 | 33.19689
129.6971 | 883.8361 | 33.19572
129.712 | 883.805 | 33.19455
129.727 | 883.7993 | 33.19434
129.742 | 883.8057 | 33.19458
129.7569 | 883.7917 | 33.19405
129.7719 | 883.7713 | 33.19329
129.7868 | 883.7358 | 33.19195
129.8018 | 883.7241 | 33.19152
129.8167 | 883.7211 | 33.1914
129.8317 | 883.7535 | 33.19262
129.8467 | 883.7336 | 33.19187
129.8616 | 883.697 | 33.1905
129.8766 | 883.6879 | 33.19016
129.8916 | 883.7061 | 33.19084
129.9065 | 883.7265625 | 33.19161
129.9215 | 883.6938 | 33.19038
129.9364 | 883.6694 | 33.18946
129.9514 | 883.6589 | 33.18907
129.9663 | 883.6384 | 33.1883
129.9813 | 883.6628 | 33.18921
129.9963 | 883.6516 | 33.18879
130.0112 | 883.6421 | 33.18844
130.0262 | 883.627 | 33.18787
130.0411 | 883.6266 | 33.18785
130.0561 | 883.644 | 33.18851
130.0711 | 883.622 | 33.18768
130.0861 | 883.609 | 33.18719
130.1009 | 883.6078 | 33.18715
130.1159 | 883.6271 | 33.18787
130.1309 | 883.6478 | 33.18865
130.1459 | 883.6415 | 33.18841
130.1608 | 883.5925 | 33.18657
130.1758 | 883.5585 | 33.1853
130.1907 | 883.5764 | 33.18597
130.2057 | 883.5583 | 33.18529
130.2207 | 883.5554 | 33.18518
130.2356 | 883.5181 | 33.18378
130.2506 | 883.5067 | 33.18335
130.2655 | 883.5052 | 33.18329
130.2805 | 883.5618 | 33.18542
130.2955 | 883.5374 | 33.1845
130.3104 | 883.5028 | 33.1832
130.3254 | 883.519 | 33.18381
130.3403 | 883.4875 | 33.18263
130.3553 | 883.5267 | 33.1841
130.3702 | 883.5133 | 33.1836
130.3852 | 883.4658 | 33.18181
130.4001 | 883.4561 | 33.18145
130.4151 | 883.4617 | 33.18166
130.4301 | 883.4637 | 33.18173
130.4451 | 883.4587 | 33.18155
130.46 | 883.4292 | 33.18044
130.475 | 883.4264 | 33.18033
130.4899 | 883.4257 | 33.18031
130.5049 | 883.4359 | 33.18069
130.5198 | 883.433 | 33.18058
130.5348 | 883.3982 | 33.17927
130.5497 | 883.3954 | 33.17917
130.5647 | 883.4284 | 33.18041
130.5796 | 883.4395 | 33.18083
130.5946 | 883.4217 | 33.18016
130.6096 | 883.3829 | 33.1787
130.6245 | 883.3552 | 33.17766
130.6395 | 883.3544 | 33.17763
130.6545 | 883.4061 | 33.17957
130.6694 | 883.3498 | 33.17746
130.6844 | 883.3295 | 33.1767
130.6994 | 883.3183 | 33.17627
130.7143 | 883.3196 | 33.17632
130.7293 | 883.3584 | 33.17778
130.7442 | 883.3248 | 33.17652
130.7592 | 883.3251 | 33.17653
130.7741 | 883.2965 | 33.17546
130.7891 | 883.2824 | 33.17493
130.8041 | 883.3367 | 33.17697
130.819 | 883.3108 | 33.17599
130.834 | 883.2463 | 33.17357
130.849 | 883.2578 | 33.174
130.8639 | 883.2712 | 33.17451
130.8789 | 883.267 | 33.17435
130.8938 | 883.2446 | 33.17351
130.9088 | 883.2111 | 33.17225
130.9237 | 883.1868 | 33.17134
130.9387 | 883.2303 | 33.17297
130.9537 | 883.207 | 33.1721
130.9686 | 883.2143 | 33.17237
130.9836 | 883.156 | 33.17018
130.9985 | 883.1331 | 33.16932
131.0135 | 883.1375 | 33.16948
131.0284 | 883.1527 | 33.17005
131.0434 | 883.1405 | 33.1696
131.0584 | 883.0908 | 33.16773
131.0734 | 883.0687 | 33.1669
131.0883 | 883.0717 | 33.16701
131.1033 | 883.108 | 33.16837
131.1182 | 883.0519 | 33.16627
131.1332 | 883.0426 | 33.16592
131.1481 | 883.0204 | 33.16508
131.1631 | 883.0262 | 33.1653
131.1781 | 883.0561 | 33.16643
131.193 | 883.0575 | 33.16648
131.208 | 883.0219 | 33.16514
131.2229 | 882.9833 | 33.16369
131.2379 | 882.9684 | 33.16313
131.2528 | 882.9917 | 33.16401
131.2678 | 882.9559 | 33.16266
131.2828 | 882.9427 | 33.16217
131.2977 | 882.8889 | 33.16014
131.3127 | 882.8965 | 33.16043
131.3277 | 882.9172 | 33.16121
131.3426 | 882.9194 | 33.16129
131.3576 | 882.863 | 33.15918
131.3725 | 882.8715 | 33.15949
131.3875 | 882.8547 | 33.15886
131.4024 | 882.8845 | 33.15998
131.4174 | 882.8642 | 33.15922
131.4324 | 882.8221 | 33.15764
131.4473 | 882.7961 | 33.15666
131.4623 | 882.7836 | 33.15619
131.4772 | 882.8015 | 33.15686
131.4922 | 882.7631 | 33.15542
131.5072 | 882.7315 | 33.15423
131.5221 | 882.7177 | 33.15372
131.5371 | 882.713 | 33.15354
131.5521 | 882.744 | 33.1547
131.567 | 882.7467 | 33.15481
131.582 | 882.7108 | 33.15346
131.5969 | 882.7014 | 33.1531
131.6119 | 882.6855 | 33.15251
131.6268 | 882.717 | 33.15369
131.6418 | 882.6932 | 33.1528
131.6568 | 882.6467 | 33.15105
131.6717 | 882.6662 | 33.15178
131.6867 | 882.6485 | 33.15112
131.7016 | 882.6507 | 33.1512
131.7166 | 882.6537 | 33.15131
131.7315 | 882.5981 | 33.14923
131.7465 | 882.5955 | 33.14913
131.7615 | 882.6047 | 33.14947
131.7764 | 882.611 | 33.14971
131.7914 | 882.5879 | 33.14884
131.8063 | 882.5923 | 33.14901
131.8213 | 882.5805 | 33.14856
131.8362 | 882.5656 | 33.148
131.8512 | 882.6158 | 33.14989
131.8662 | 882.5716 | 33.14823
131.8812 | 882.5433 | 33.14717
131.8961 | 882.5389 | 33.147
131.9111 | 882.5023 | 33.14562
131.9261 | 882.542 | 33.14712
131.941 | 882.5183 | 33.14623
131.9559 | 882.5089 | 33.14587
131.9708 | 882.4792 | 33.14476
131.9859 | 882.4929 | 33.14527
132.0008 | 882.5351 | 33.14686
132.0158 | 882.5258 | 33.14651
132.0308 | 882.494 | 33.14532
132.0457 | 882.4868 | 33.14504
132.0607 | 882.4984 | 33.14548
132.0756 | 882.5081 | 33.14584
132.0906 | 882.4879 | 33.14509
132.1055 | 882.4612 | 33.14408
132.1205 | 882.4495 | 33.14364
132.1355 | 882.4391 | 33.14325
132.1504 | 882.459 | 33.144
132.1654 | 882.4356 | 33.14312
132.1804 | 882.3931 | 33.14152
132.1953 | 882.3992 | 33.14176
132.2102 | 882.4204 | 33.14255
132.2252 | 882.4585 | 33.14398
132.2402 | 882.4255 | 33.14274
132.2551 | 882.4106 | 33.14218
132.2701 | 882.4174 | 33.14244
132.2851 | 882.4188 | 33.14249
132.3 | 882.4547 | 33.14384
132.315 | 882.4012 | 33.14183
132.3299 | 882.3661 | 33.14051
132.3449 | 882.3668 | 33.14054
132.3598 | 882.3649 | 33.14046
132.3748 | 882.3934 | 33.14154
132.3898 | 882.3599 | 33.14028
132.4047 | 882.3601 | 33.14029
132.4197 | 882.3231 | 33.13889
132.4346 | 882.3345 | 33.13933
132.4496 | 882.3443 | 33.13969
132.4645 | 882.3335 | 33.13929
132.4795 | 882.3232 | 33.1389
132.4944 | 882.3265 | 33.13902
132.5094 | 882.296 | 33.13788
132.5244 | 882.3101 | 33.13841
132.5394 | 882.3071 | 33.1383
132.5543 | 882.239 | 33.13574
132.5693 | 882.2162 | 33.13488
132.5843 | 882.2234 | 33.13515
132.5992 | 882.2303 | 33.13541
132.6142 | 882.241 | 33.13581
132.6291 | 882.1856 | 33.13373
132.6441 | 882.19 | 33.1339
132.659 | 882.1751 | 33.13334
132.674 | 882.1985 | 33.13422
132.689 | 882.1922 | 33.13398
132.7039 | 882.1455 | 33.13223
132.7189 | 882.1278 | 33.13156
132.7338 | 882.1266 | 33.13152
132.7488 | 882.126 | 33.13149
132.7637 | 882.093 | 33.13025
132.7787 | 882.0554 | 33.12884
132.7936 | 882.062 | 33.12909
132.8086 | 882.0134 | 33.12726
132.8236 | 882.0385 | 33.1282
132.8386 | 882.0135 | 33.12727
132.8535 | 881.9957 | 33.1266
132.8685 | 881.9675 | 33.12554
132.8834 | 881.9506 | 33.12491
132.8984 | 882.0035 | 33.12689
132.9133 | 881.9736 | 33.12577
132.9283 | 881.9404 | 33.12452
132.9433 | 881.9263 | 33.12399
132.9582 | 881.933 | 33.12425
132.9732 | 881.9258 | 33.12397
132.9881 | 881.9029 | 33.12311
133.0031 | 881.8439 | 33.1209
133.018 | 881.8376 | 33.12066
133.033 | 881.8317 | 33.12044
133.048 | 881.8591 | 33.12147
133.0629 | 881.8466 | 33.121
133.0779 | 881.8044 | 33.11941
133.0929 | 881.8087 | 33.11957
133.1078 | 881.8159 | 33.11985
133.1228 | 881.8138 | 33.11977
133.1377 | 881.8084 | 33.11956
133.1527 | 881.7706 | 33.11815
133.1676 | 881.7475 | 33.11728
133.1826 | 881.7211 | 33.11629
133.1976 | 881.757 | 33.11763
133.2125 | 881.7561 | 33.1176
133.2275 | 881.7428 | 33.1171
133.2425 | 881.7358 | 33.11684
133.2574 | 881.7405 | 33.11701
133.2724 | 881.7496 | 33.11736
133.2873 | 881.7598 | 33.11774
133.3023 | 881.7473 | 33.11727
133.3172 | 881.755 | 33.11756
133.3322 | 881.7458 | 33.11722
133.3472 | 881.7784 | 33.11844
133.3621 | 881.7776 | 33.11841
133.3771 | 881.7416 | 33.11705
133.392 | 881.7413 | 33.11704
133.407 | 881.7443 | 33.11716
133.4219 | 881.7559 | 33.11759
133.4369 | 881.7653 | 33.11795
133.4519 | 881.7424 | 33.11708
133.4669 | 881.7249 | 33.11643
133.4818 | 881.7588 | 33.1177
133.4968 | 881.7781 | 33.11843
133.5117 | 881.7804 | 33.11851
133.5267 | 881.7718 | 33.11819
133.5416 | 881.7625 | 33.11784
133.5566 | 881.744 | 33.11715
133.5715 | 881.7976 | 33.11916
133.5865 | 881.7815 | 33.11855
133.6015 | 881.7316 | 33.11668
133.6164 | 881.7271 | 33.11651
133.6314 | 881.7303 | 33.11663
133.6464 | 881.7702 | 33.11813
133.6613 | 881.7573 | 33.11765
133.6763 | 881.712 | 33.11594
133.6912 | 881.717 | 33.11613
133.7062 | 881.7229 | 33.11635
133.7211 | 881.7529 | 33.11748
133.7361 | 881.7406 | 33.11702
133.751 | 881.7021 | 33.11557
133.766 | 881.6992 | 33.11546
133.781 | 881.6973 | 33.11539
133.7959 | 881.7218 | 33.11631
133.8109 | 881.6962 | 33.11535
133.8259 | 881.6561 | 33.11384
133.8408 | 881.634 | 33.11301
133.8558 | 881.6115 | 33.11217
133.8708 | 881.6374 | 33.11314
133.8857 | 881.6132 | 33.11223
133.9007 | 881.5532 | 33.10998
133.9156 | 881.5452 | 33.10968
133.9306 | 881.5451 | 33.10968
133.9455 | 881.5659 | 33.11046
133.9605 | 881.5451 | 33.10968
133.9755 | 881.4989 | 33.10794
133.9904 | 881.4805 | 33.10725
134.0053 | 881.4611 | 33.10652
134.0203 | 881.4678 | 33.10677
134.0353 | 881.4332 | 33.10547
134.0503 | 881.3811 | 33.10352
134.0652 | 881.3746 | 33.10327
134.0802 | 881.3295 | 33.10158
134.0951 | 881.3336 | 33.10173
134.1101 | 881.3337 | 33.10173
134.125 | 881.2947 | 33.10027
134.14 | 881.2753 | 33.09954
134.1549 | 881.2763 | 33.09958
134.1699 | 881.2571 | 33.09886
134.1849 | 881.2265625 | 33.09771
134.1998 | 881.1813 | 33.09601
134.2148 | 881.1462 | 33.09469
134.2297 | 881.1372 | 33.09436
134.2447 | 881.1437 | 33.0946
134.2597 | 881.116 | 33.09356
134.2746 | 881.0719 | 33.0919
134.2896 | 881.0375 | 33.09061
134.3046 | 881.0276 | 33.09024
134.3195 | 881.0496 | 33.09107
134.3345 | 881.0308 | 33.09036
134.3494 | 880.978 | 33.08838
134.3644 | 880.973 | 33.08819
134.3793 | 880.9453 | 33.08715
134.3943 | 880.9676 | 33.08798
134.4093 | 880.9595 | 33.08768
134.4243 | 880.9045 | 33.08562
134.4392 | 880.9066 | 33.08569
134.4542 | 880.872 | 33.08439
134.4691 | 880.8472 | 33.08346
134.4841 | 880.8442 | 33.08335
134.499 | 880.8272 | 33.08271
134.514 | 880.7914 | 33.08137
134.529 | 880.7764 | 33.0808
134.5439 | 880.7975 | 33.0816
134.5589 | 880.7943 | 33.08147
134.5738 | 880.7673 | 33.08046
134.5888 | 880.7236 | 33.07882
134.6037 | 880.7333 | 33.07919
134.6187 | 880.7789 | 33.0809
134.6336 | 880.7756 | 33.08078
134.6486 | 880.7438 | 33.07958
134.6636 | 880.6855 | 33.07739
134.6786 | 880.6946 | 33.07773
134.6935 | 880.7087 | 33.07826
134.7085 | 880.665 | 33.07662
134.7234 | 880.6535 | 33.07619
134.7384 | 880.621 | 33.07497
134.7533 | 880.6179 | 33.07485
134.7683 | 880.6495 | 33.07604
134.7833 | 880.6658 | 33.07665
134.7982 | 880.6134 | 33.07468
134.8132 | 880.6151 | 33.07475
134.8281 | 880.6392 | 33.07565
134.8431 | 880.6532 | 33.07618
134.8581 | 880.6473 | 33.07595
134.873 | 880.6091 | 33.07452
134.8879 | 880.5848 | 33.07361
134.9029 | 880.5947 | 33.07398
134.9179 | 880.5949 | 33.07399
134.9329 | 880.5951 | 33.07399
134.9478 | 880.5764 | 33.07329
134.9628 | 880.5563 | 33.07254
134.9777 | 880.5566 | 33.07255
134.9927 | 880.5856 | 33.07364
135.0077 | 880.5897 | 33.07379
135.0226 | 880.551 | 33.07234
135.0376 | 880.5483 | 33.07224
135.0525 | 880.5421 | 33.072
135.0675 | 880.5754 | 33.07325
135.0825 | 880.5535 | 33.07243
135.0974 | 880.5169 | 33.07106
135.1124 | 880.5319 | 33.07162
135.1273 | 880.5292 | 33.07152
135.1423 | 880.5167 | 33.07105
135.1572 | 880.5162 | 33.07103
135.1722 | 880.4763 | 33.06953
135.1872 | 880.4843 | 33.06983
135.2021 | 880.4937 | 33.07019
135.2171 | 880.5147 | 33.07098
135.232 | 880.5156 | 33.07101
135.247 | 880.4677 | 33.06921
135.262 | 880.4871 | 33.06994
135.2769 | 880.4476 | 33.06846
135.2919 | 880.4451 | 33.06836
135.3068 | 880.4375 | 33.06808
135.3218 | 880.3752 | 33.06573
135.3368 | 880.3533 | 33.06491
135.3517 | 880.335 | 33.06422
135.3667 | 880.3497 | 33.06478
135.3816 | 880.3354 | 33.06424
135.3966 | 880.311 | 33.06333
135.4115 | 880.2841 | 33.06231
135.4265 | 880.2731 | 33.0619
135.4415 | 880.2943 | 33.06269
135.4564 | 880.3067 | 33.06316
135.4714 | 880.2481 | 33.06096
135.4864 | 880.2385 | 33.0606
135.5013 | 880.2035 | 33.05929
135.5163 | 880.2187 | 33.05986
135.5312 | 880.2507 | 33.06106
135.5462 | 880.1381 | 33.05683
135.5611 | 880.1384 | 33.05684
135.5761 | 880.1295 | 33.05651
135.5911 | 880.1356 | 33.05674
135.606 | 880.1326 | 33.05662
135.621 | 880.0771 | 33.05454
135.636 | 880.0948 | 33.05521
135.6509 | 880.0888 | 33.05498
135.6659 | 880.0952 | 33.05522
135.6808 | 880.1123 | 33.05586
135.6958 | 880.097 | 33.05529
135.7107 | 880.079 | 33.05461
135.7257 | 880.0741 | 33.05443
135.7407 | 880.0609 | 33.05393
135.7556 | 880.0669 | 33.05416
135.7706 | 880.0358 | 33.05299
135.7856 | 880.009 | 33.05198
135.8005 | 880.0154 | 33.05222
135.8154 | 880.0148 | 33.0522
135.8304 | 880.0629 | 33.054
135.8454 | 880.0229 | 33.0525
135.8604 | 880.0184 | 33.05233
135.8753 | 880.0311 | 33.05281
135.8903 | 880.071 | 33.05431
135.9052 | 880.0791 | 33.05461
135.9201 | 880.0389 | 33.05311
135.9351 | 880.0456 | 33.05336
135.9501 | 880.0416 | 33.05321
135.9651 | 880.022 | 33.05247
135.98 | 880.0356 | 33.05298
135.995 | 880.0233 | 33.05252
136.0099 | 880.0291 | 33.05274
136.0249 | 880.0247 | 33.05257
136.0398 | 880.0112 | 33.05206
136.0548 | 880.032 | 33.05284
136.0698 | 880.0134 | 33.05215
136.0847 | 880.0089 | 33.05198
136.0997 | 879.9869 | 33.05115
136.1146 | 880.0352 | 33.05296
136.1296 | 880.0484 | 33.05346
136.1446 | 880.0336 | 33.0529
136.1595 | 880.0239 | 33.05254
136.1745 | 880.0209 | 33.05243
136.1894 | 880.0167 | 33.05227
136.2044 | 880.024 | 33.05255
136.2194 | 879.9811 | 33.05093
136.2343 | 879.9645 | 33.05031
136.2493 | 879.9523 | 33.04985
136.2643 | 879.9928 | 33.05137
136.2792 | 879.9787 | 33.05084
136.2941 | 879.9641 | 33.05029
136.3091 | 879.9664 | 33.05038
136.3241 | 879.9801 | 33.0509
136.339 | 879.9914 | 33.05132
136.354 | 879.9874 | 33.05117
136.3689 | 879.9584 | 33.05008
136.3839 | 879.9237 | 33.04878
136.3989 | 879.8945 | 33.04768
136.4138 | 879.9244 | 33.0488
136.4288 | 879.9055 | 33.04809
136.4438 | 879.8559 | 33.04623
136.4587 | 879.845 | 33.04582
136.4737 | 879.832 | 33.04533
136.4886 | 879.8336 | 33.04539
136.5036 | 879.8472 | 33.04591
136.5185 | 879.8183 | 33.04482
136.5335 | 879.8063 | 33.04437
136.5484 | 879.7857 | 33.04359
136.5634 | 879.7887 | 33.04371
136.5784 | 879.7615 | 33.04269
136.5933 | 879.7196 | 33.04111
136.6083 | 879.6866 | 33.03987
136.6232 | 879.6303 | 33.03776
136.6382 | 879.6343 | 33.03791
136.6532 | 879.6457 | 33.03834
136.6682 | 879.5783 | 33.0358
136.6831 | 879.569 | 33.03545
136.6981 | 879.5203 | 33.03362
136.713 | 879.5512 | 33.03479
136.728 | 879.5631 | 33.03523
136.7429 | 879.504 | 33.03302
136.7579 | 879.4879 | 33.03241
136.7728 | 879.445 | 33.0308
136.7878 | 879.4357 | 33.03045
136.8028 | 879.4142 | 33.02964
136.8177 | 879.3376 | 33.02677
136.8327 | 879.3416 | 33.02692
136.8477 | 879.3118 | 33.02579
136.8626 | 879.2896 | 33.02496
136.8776 | 879.2755 | 33.02443
136.8925 | 879.2131 | 33.02209
136.9075 | 879.1719 | 33.02054
136.9225 | 879.1737 | 33.02061
136.9375 | 879.1573 | 33.01999
136.9524 | 879.1473 | 33.01962
136.9673 | 879.1006 | 33.01786
136.9823 | 879.0538 | 33.0161
136.9972 | 879.0295 | 33.01519
137.0122 | 879.0186 | 33.01478
137.0272 | 879.0166 | 33.01471
137.0421 | 878.9429 | 33.01194
137.0571 | 878.8983 | 33.01026
137.0721 | 878.8766 | 33.00945
137.087 | 878.8984375 | 33.01027
137.1019 | 878.8678 | 33.00912
137.1169 | 878.8301 | 33.0077
137.1319 | 878.8109 | 33.00698
137.1468 | 878.7931 | 33.00631
137.1618 | 878.7779 | 33.00574
137.1767 | 878.7993 | 33.00654
137.1917 | 878.7245 | 33.00374
137.2067 | 878.7039 | 33.00296
137.2216 | 878.6809 | 33.0021
137.2366 | 878.6789 | 33.00202
137.2515 | 878.6824 | 33.00215
137.2665 | 878.601 | 32.9991
137.2814 | 878.5934 | 32.99881
137.2964 | 878.5762 | 32.99817
137.3114 | 878.5894 | 32.99866
137.3263 | 878.578 | 32.99823
137.3413 | 878.556 | 32.99741
137.3563 | 878.5325 | 32.99653
137.3712 | 878.5226 | 32.99615
137.3862 | 878.5348 | 32.99661
137.4011 | 878.5398 | 32.9968
137.4161 | 878.5081 | 32.99561
137.4311 | 878.488 | 32.99486
137.446 | 878.4531 | 32.99354
137.461 | 878.4504 | 32.99344
137.4759 | 878.4391 | 32.99302
137.4909 | 878.43 | 32.99268
137.5059 | 878.4249 | 32.99249
137.5208 | 878.3995 | 32.99153
137.5358 | 878.4374 | 32.99296
137.5507 | 878.4354 | 32.99288
137.5657 | 878.4044 | 32.99172
137.5807 | 878.383 | 32.99091
137.5956 | 878.3712 | 32.99047
137.6106 | 878.3948 | 32.99136
137.6255 | 878.3912 | 32.99122
137.6405 | 878.3602 | 32.99006
137.6555 | 878.3569 | 32.98993
137.6704 | 878.3362 | 32.98915
137.6854 | 878.295 | 32.98761
137.7003 | 878.3076 | 32.98808
137.7153 | 878.2819 | 32.98711
137.7302 | 878.2692 | 32.98664
137.7452 | 878.271 | 32.9867
137.7602 | 878.2971 | 32.98769
137.7751 | 878.2865 | 32.98729
137.7901 | 878.2657 | 32.9865
137.805 | 878.2352 | 32.98536
137.82 | 878.2403 | 32.98555
137.835 | 878.2479 | 32.98584
137.8499 | 878.2425 | 32.98563
137.8649 | 878.2171 | 32.98468
137.8799 | 878.1756 | 32.98312
137.8948 | 878.1547 | 32.98233
137.9098 | 878.1611 | 32.98258
137.9247 | 878.167 | 32.9828
137.9397 | 878.1447 | 32.98196
137.9546 | 878.1152 | 32.98085
137.9695 | 878.0546875 | 32.97858
137.9846 | 878.0825 | 32.97963
137.9995 | 878.0871 | 32.9798
138.0145 | 878.0541 | 32.97856
138.0294 | 878.0344 | 32.97782
138.0444 | 878.0503 | 32.97841
138.0594 | 878.0578 | 32.9787
138.0743 | 878.0372 | 32.97792
138.0893 | 877.9996 | 32.97651
138.1042 | 877.9388 | 32.97423
138.1192 | 877.9324 | 32.97399
138.1342 | 877.9255 | 32.97373
138.1491 | 877.9304 | 32.97391
138.1641 | 877.8967 | 32.97265
138.1791 | 877.8548 | 32.97107
138.194 | 877.8563 | 32.97113
138.2089 | 877.8641 | 32.97142
138.2239 | 877.8865 | 32.97226
138.2389 | 877.8512 | 32.97094
138.2538 | 877.8206 | 32.96979
138.2688 | 877.7999 | 32.96901
138.2838 | 877.812 | 32.96947
138.2987 | 877.7938 | 32.96878
138.3137 | 877.7488 | 32.96709
138.3286 | 877.7482 | 32.96707
138.3436 | 877.7216 | 32.96607
138.3585 | 877.7148 | 32.96582
138.3735 | 877.7354 | 32.96659
138.3885 | 877.7181 | 32.96594
138.4034 | 877.6938 | 32.96503
138.4184 | 877.6908 | 32.96491
138.4333 | 877.6813 | 32.96455
138.4483 | 877.6781 | 32.96444
138.4632 | 877.6779 | 32.96443
138.4782 | 877.6429 | 32.96311
138.4932 | 877.6472 | 32.96328
138.5081 | 877.6415 | 32.96306
138.5231 | 877.6454 | 32.96321
138.5381 | 877.6409 | 32.96304
138.553 | 877.5882 | 32.96106
138.568 | 877.5764 | 32.96061
138.5829 | 877.6068 | 32.96176
138.5979 | 877.6187 | 32.96221
138.6129 | 877.6003 | 32.96152
138.6278 | 877.5806 | 32.96077
138.6428 | 877.5876 | 32.96104
138.6577 | 877.6339 | 32.96278
138.6727 | 877.6364 | 32.96287
138.6876 | 877.6124 | 32.96197
138.7026 | 877.6215 | 32.96231
138.7176 | 877.5914 | 32.96118
138.7325 | 877.6298 | 32.96262
138.7475 | 877.6473 | 32.96328
138.7624 | 877.6269 | 32.96251
138.7774 | 877.6001 | 32.96151
138.7923 | 877.6033 | 32.96163
138.8073 | 877.6097 | 32.96187
138.8223 | 877.6411 | 32.96304
138.8373 | 877.635 | 32.96282
138.8522 | 877.6227 | 32.96236
138.8672 | 877.6289 | 32.96259
138.8821 | 877.6442 | 32.96316
138.8971 | 877.6692 | 32.9641
138.912 | 877.6552 | 32.96358
138.927 | 877.6234 | 32.96238
138.9419 | 877.6436 | 32.96314
138.9569 | 877.6528 | 32.96349
138.9719 | 877.6652 | 32.96395
138.9868 | 877.6464 | 32.96324
139.0018 | 877.639 | 32.96297
139.0167 | 877.6068 | 32.96176
139.0317 | 877.6428 | 32.96311
139.0467 | 877.6702 | 32.96414
139.0617 | 877.6611 | 32.9638
139.0766 | 877.6389 | 32.96296
139.0916 | 877.6422 | 32.96309
139.1065 | 877.658 | 32.96368
139.1215 | 877.6852 | 32.9647
139.1364 | 877.6248 | 32.96243
139.1513 | 877.6329 | 32.96274
139.1663 | 877.5903 | 32.96114
139.1813 | 877.5919 | 32.9612
139.1963 | 877.6188 | 32.96221
139.2112 | 877.5566 | 32.95987
139.2262 | 877.5569 | 32.95989
139.2412 | 877.5464 | 32.95949
139.2561 | 877.5561 | 32.95985
139.2711 | 877.5923 | 32.96121
139.286 | 877.5468 | 32.9595
139.301 | 877.5325 | 32.95897
139.316 | 877.5352 | 32.95907
139.3309 | 877.538 | 32.95917
139.3459 | 877.561 | 32.96004
139.3608 | 877.506 | 32.95797
139.3758 | 877.4808 | 32.95703
139.3907 | 877.4574 | 32.95615
139.4057 | 877.4495 | 32.95585
139.4207 | 877.4769 | 32.95688
139.4356 | 877.4592 | 32.95621
139.4506 | 877.4212 | 32.95479
139.4655 | 877.4007 | 32.95402
139.4805 | 877.4041 | 32.95415
139.4955 | 877.4127 | 32.95447
139.5104 | 877.3975 | 32.9539
139.5254 | 877.3722 | 32.95295
139.5403 | 877.3525 | 32.95221
139.5553 | 877.3456 | 32.95195
139.5703 | 877.3729 | 32.95297
139.5852 | 877.3369 | 32.95162
139.6002 | 877.3107 | 32.95064
139.6151 | 877.2972 | 32.95013
139.6301 | 877.2963 | 32.9501
139.645 | 877.3057 | 32.95045
139.66 | 877.269 | 32.94907
139.675 | 877.28125 | 32.94953
139.6899 | 877.2449 | 32.94817
139.7049 | 877.2597 | 32.94872
139.7198 | 877.2871 | 32.94975
139.7348 | 877.2454 | 32.94818
139.7497 | 877.211 | 32.94689
139.7647 | 877.1965 | 32.94635
139.7797 | 877.192 | 32.94618
139.7946 | 877.2011 | 32.94652
139.8096 | 877.1806 | 32.94575
139.8246 | 877.1227 | 32.94357
139.8395 | 877.1161 | 32.94333
139.8545 | 877.1145 | 32.94327
139.8694 | 877.1429 | 32.94433
139.8844 | 877.0809 | 32.942
139.8994 | 877.0847 | 32.94215
139.9143 | 877.069 | 32.94156
139.9293 | 877.069 | 32.94156
139.9442 | 877.0922 | 32.94243
139.9592 | 877.0675 | 32.9415
139.9741 | 877.0474 | 32.94075
139.9891 | 877.0526 | 32.94094
140.004 | 877.0533 | 32.94097
140.019 | 877.0621 | 32.9413
140.034 | 877.0212 | 32.93976
140.049 | 877.0181 | 32.93965
140.0639 | 876.9897 | 32.93858
140.0789 | 877.0082 | 32.93927
140.0938 | 877.0096 | 32.93933
140.1088 | 877.0189 | 32.93968
140.1237 | 876.9788 | 32.93817
140.1387 | 876.987 | 32.93848
140.1537 | 877.0054 | 32.93917
140.1686 | 877.0328 | 32.9402
140.1836 | 876.9976 | 32.93888
140.1985 | 877.007 | 32.93923
140.2135 | 876.9901 | 32.93859
140.2285 | 876.9783 | 32.93815
140.2434 | 877.0334 | 32.94022
140.2584 | 876.9611 | 32.9375
140.2734 | 876.938 | 32.93664
140.2883 | 876.9248 | 32.93614
140.3033 | 876.9387 | 32.93666
140.3182 | 876.9674 | 32.93774
140.3332 | 876.9521 | 32.93717
140.3481 | 876.9493 | 32.93706
140.363 | 876.9177 | 32.93587
140.378 | 876.9387 | 32.93666
140.393 | 876.9626 | 32.93756
140.408 | 876.9406 | 32.93673
140.4229 | 876.9337 | 32.93648
140.4379 | 876.9127 | 32.93569
140.4529 | 876.9123 | 32.93567
140.4678 | 876.9316 | 32.9364
140.4828 | 876.9255 | 32.93617
140.4977 | 876.8743 | 32.93425
140.5127 | 876.871 | 32.93412
140.5277 | 876.8613 | 32.93376
140.5426 | 876.8474 | 32.93323
140.5576 | 876.8641 | 32.93386
140.5725 | 876.832 | 32.93266
140.5874 | 876.816 | 32.93206
140.6024 | 876.8094 | 32.93181
140.6174 | 876.8232 | 32.93233
140.6324 | 876.8136 | 32.93197
140.6473 | 876.7686 | 32.93028
140.6623 | 876.7603 | 32.92996
140.6773 | 876.7533 | 32.9297
140.6922 | 876.7659 | 32.93017
140.7071 | 876.7007 | 32.92773
140.7221 | 876.6932 | 32.92745
140.7371 | 876.6411 | 32.92549
140.7521 | 876.6523 | 32.92591
140.767 | 876.6672 | 32.92647
140.7819 | 876.626 | 32.92492
140.7969 | 876.5935 | 32.9237
140.8119 | 876.5671 | 32.92271
140.8268 | 876.5711 | 32.92286
140.8418 | 876.5637 | 32.92258
140.8567 | 876.5132 | 32.92068
140.8717 | 876.4817 | 32.9195
140.8866 | 876.4475 | 32.91822
140.9016 | 876.443 | 32.91805
140.9166 | 876.4459 | 32.91815
140.9316 | 876.4333 | 32.91768
140.9465 | 876.3616 | 32.91499
140.9615 | 876.3409 | 32.91421
140.9764 | 876.319 | 32.91339
140.9914 | 876.3505 | 32.91457
141.0063 | 876.3287 | 32.91376
141.0213 | 876.2869 | 32.91219
141.0363 | 876.2426 | 32.91052
141.0512 | 876.2461 | 32.91065
141.0662 | 876.2705 | 32.91157
141.0811 | 876.2126 | 32.9094
141.0961 | 876.1808 | 32.9082
141.1111 | 876.1508 | 32.90707
141.126 | 876.1272 | 32.90619
141.141 | 876.1448 | 32.90685
141.156 | 876.0717 | 32.9041
141.1709 | 876.0581 | 32.90359
141.1858 | 876.005 | 32.9016
141.2008 | 876.0183 | 32.9021
141.2158 | 876.0413 | 32.90296
141.2308 | 876.007 | 32.90167
141.2457 | 875.9728 | 32.90039
141.2606 | 875.942 | 32.89923
141.2756 | 875.921875 | 32.89847
141.2906 | 875.9163 | 32.89826
141.3055 | 875.8896 | 32.89726
141.3205 | 875.825 | 32.89483
141.3354 | 875.7961 | 32.89375
141.3504 | 875.8019 | 32.89397
141.3654 | 875.7908 | 32.89355
141.3803 | 875.7634 | 32.89252
141.3953 | 875.7318 | 32.89134
141.4102 | 875.7196 | 32.89088
141.4252 | 875.7121 | 32.8906
141.4402 | 875.7478 | 32.89194
141.4551 | 875.7051 | 32.89033
141.4701 | 875.6917 | 32.88983
141.4851 | 875.6471 | 32.88815
141.5 | 875.68 | 32.88939
141.515 | 875.6794 | 32.88937
141.5299 | 875.6578 | 32.88855
141.5449 | 875.6117 | 32.88682
141.5598 | 875.5884 | 32.88595
141.5748 | 875.6052 | 32.88658
141.5898 | 875.6249 | 32.88732
141.6047 | 875.5758 | 32.88548
141.6197 | 875.5687 | 32.88521
141.6347 | 875.5643 | 32.88505
141.6496 | 875.5687 | 32.88521
141.6645 | 875.5782 | 32.88557
141.6795 | 875.5667 | 32.88513
141.6945 | 875.5285 | 32.8837
141.7094 | 875.5006 | 32.88265
141.7244 | 875.5085 | 32.88295
141.7394 | 875.5103 | 32.88301
141.7543 | 875.4671 | 32.88139
141.7693 | 875.4526 | 32.88085
141.7842 | 875.4408 | 32.88041
141.7992 | 875.4265 | 32.87987
141.8141 | 875.4458 | 32.88059
141.8291 | 875.4263 | 32.87986
141.8441 | 875.4029 | 32.87898
141.859 | 875.3795 | 32.8781
141.874 | 875.3857 | 32.87834
141.8889 | 875.4126 | 32.87935
141.9039 | 875.36 | 32.87737
141.9188 | 875.3445 | 32.87679
141.9338 | 875.3159 | 32.87572
141.9488 | 875.2761 | 32.87422
141.9637 | 875.2952 | 32.87494
141.9787 | 875.2472 | 32.87313
141.9937 | 875.1729 | 32.87034
142.0086 | 875.1704 | 32.87025
142.0236 | 875.1436 | 32.86924
142.0385 | 875.1634 | 32.86999
142.0535 | 875.1096 | 32.86797
142.0685 | 875.0886 | 32.86718
142.0834 | 875.0405 | 32.86537
142.0984 | 875.0021 | 32.86393
142.1133 | 875.0096 | 32.86421
142.1283 | 874.976 | 32.86295
142.1432 | 874.9136 | 32.86061
142.1582 | 874.9018 | 32.86016
142.1732 | 874.8741 | 32.85912
142.1881 | 874.8596 | 32.85858
142.2031 | 874.8392 | 32.85781
142.2181 | 874.7754 | 32.85541
142.233 | 874.7337 | 32.85385
142.248 | 874.7104 | 32.85297
142.2629 | 874.7329 | 32.85382
142.2779 | 874.6688 | 32.85141
142.2928 | 874.6315 | 32.85001
142.3078 | 874.6208 | 32.84961
142.3227 | 874.6047 | 32.849
142.3377 | 874.6109 | 32.84924
142.3527 | 874.5616 | 32.84739
142.3676 | 874.5125 | 32.84554
142.3826 | 874.4574 | 32.84347
142.3975 | 874.4563 | 32.84343
142.4125 | 874.4509 | 32.84323
142.4275 | 874.4117 | 32.84175
142.4425 | 874.3836 | 32.8407
142.4574 | 874.3678 | 32.84011
142.4724 | 874.3546 | 32.83961
142.4873 | 874.3378 | 32.83898
142.5023 | 874.3107 | 32.83796
142.5172 | 874.2508 | 32.83571
142.5322 | 874.2458 | 32.83552
142.5471 | 874.2203 | 32.83456
142.5621 | 874.2249 | 32.83474
142.5771 | 874.2074 | 32.83408
142.592 | 874.1541 | 32.83208
142.607 | 874.1044 | 32.83021
142.622 | 874.1248 | 32.83098
142.6369 | 874.1215 | 32.83086
142.6519 | 874.0935 | 32.8298
142.6669 | 874.059 | 32.82851
142.6818 | 874.0475 | 32.82808
142.6968 | 874.0332 | 32.82754
142.7117 | 874.0494 | 32.82815
142.7267 | 874.015625 | 32.82688
142.7416 | 873.9872 | 32.82581
142.7565 | 873.9741 | 32.82532
142.7715 | 873.9764 | 32.82541
142.7865 | 873.9854 | 32.82574
142.8014 | 873.9328 | 32.82377
142.8164 | 873.9073 | 32.82281
142.8314 | 873.9014 | 32.82259
142.8464 | 873.8963 | 32.8224
142.8613 | 873.9216 | 32.82335
142.8763 | 873.9031 | 32.82265
142.8912 | 873.8558 | 32.82087
142.9062 | 873.8522 | 32.82074
142.9212 | 873.8682 | 32.82134
142.9361 | 873.9006 | 32.82256
142.9511 | 873.8599 | 32.82103
142.966 | 873.8313 | 32.81995
142.981 | 873.8269 | 32.81979
142.9959 | 873.8271 | 32.8198
143.0109 | 873.8359 | 32.82013
143.0259 | 873.7988 | 32.81874
143.0408 | 873.7837 | 32.81817
143.0558 | 873.7372 | 32.81642
143.0708 | 873.7672 | 32.81755
143.0857 | 873.7826 | 32.81813
143.1007 | 873.7477 | 32.81681
143.1156 | 873.727 | 32.81604
143.1306 | 873.7012 | 32.81507
143.1455 | 873.6963 | 32.81488
143.1605 | 873.7228 | 32.81588
143.1755 | 873.6786 | 32.81422
143.1904 | 873.6386 | 32.81272
143.2054 | 873.624 | 32.81217
143.2203 | 873.5962 | 32.81112
143.2353 | 873.5999 | 32.81126
143.2502 | 873.5594 | 32.80974
143.2652 | 873.5318 | 32.80871
143.2801 | 873.501 | 32.80755
143.2951 | 873.4809 | 32.80679
143.3101 | 873.4797 | 32.80675
143.3251 | 873.4593 | 32.80598
143.34 | 873.4346 | 32.80506
143.3549 | 873.4126 | 32.80423
143.3699 | 873.3697 | 32.80262
143.3849 | 873.3935 | 32.80351
143.3998 | 873.3745 | 32.8028
143.4148 | 873.2971 | 32.79989
143.4298 | 873.2715 | 32.79893
143.4447 | 873.2258 | 32.79721
143.4597 | 873.2507 | 32.79815
143.4746 | 873.2015 | 32.7963
143.4896 | 873.1644 | 32.79491
143.5046 | 873.1412 | 32.79404
143.5195 | 873.1224 | 32.79333
143.5345 | 873.115 | 32.79305
143.5494 | 873.115 | 32.79305
143.5644 | 873.0631 | 32.7911
143.5793 | 873.0355 | 32.79007
143.5943 | 873.0207 | 32.78951
143.6093 | 873.009 | 32.78907
143.6242 | 872.988 | 32.78828
143.6392 | 872.9573 | 32.78713
143.6542 | 872.9131 | 32.78547
143.6691 | 872.8823 | 32.78431
143.6841 | 872.8807 | 32.78425
143.699 | 872.8602 | 32.78348
143.714 | 872.8087 | 32.78155
143.729 | 872.8102 | 32.78161
143.7439 | 872.7944 | 32.78101
143.7589 | 872.78125 | 32.78052
143.7738 | 872.7832 | 32.78059
143.7888 | 872.7379 | 32.77889
143.8037 | 872.7041 | 32.77762
143.8187 | 872.6977 | 32.77738
143.8337 | 872.71 | 32.77784
143.8486 | 872.7083 | 32.77777
143.8636 | 872.642 | 32.77529
143.8786 | 872.6395 | 32.77519
143.8935 | 872.6184 | 32.7744
143.9085 | 872.6426 | 32.77531
143.9234 | 872.6061 | 32.77394
143.9384 | 872.581 | 32.773
143.9533 | 872.5484 | 32.77177
143.9683 | 872.5316 | 32.77114
143.9832 | 872.5742 | 32.77274
143.9982 | 872.547 | 32.77172
144.0132 | 872.5262 | 32.77094
144.0282 | 872.5302 | 32.77109
144.0431 | 872.5266 | 32.77095
144.0581 | 872.5151 | 32.77052
144.073 | 872.5024 | 32.77004
144.088 | 872.447 | 32.76796
144.1029 | 872.4395 | 32.76768
144.1179 | 872.4334 | 32.76745
144.1329 | 872.4368 | 32.76758
144.1478 | 872.4371 | 32.76759
144.1628 | 872.375 | 32.76526
144.1777 | 872.3975 | 32.7661
144.1927 | 872.3615 | 32.76475
144.2076 | 872.4005 | 32.76621
144.2226 | 872.4016 | 32.76626
144.2376 | 872.3654 | 32.7649
144.2525 | 872.335 | 32.76375
144.2675 | 872.3184 | 32.76313
144.2824 | 872.33 | 32.76357
144.2974 | 872.2998 | 32.76243
144.3124 | 872.271 | 32.76135
144.3273 | 872.2477 | 32.76048
144.3423 | 872.2059 | 32.75891
144.3572 | 872.2385 | 32.76013
144.3722 | 872.2192 | 32.75941
144.3872 | 872.2032 | 32.75881
144.4021 | 872.1577 | 32.75709
144.4171 | 872.1434 | 32.75656
144.432 | 872.1354 | 32.75626
144.447 | 872.1287 | 32.75601
144.462 | 872.1133 | 32.75543
144.4769 | 872.0568 | 32.75331
144.4919 | 872.0279 | 32.75222
144.5068 | 872.0211 | 32.75196
144.5218 | 871.9935 | 32.75093
144.5367 | 871.9417 | 32.74898
144.5517 | 871.9041 | 32.74757
144.5667 | 871.8857 | 32.74688
144.5816 | 871.8691 | 32.74626
144.5966 | 871.855 | 32.74573
144.6116 | 871.8132 | 32.74416
144.6265 | 871.7744 | 32.7427
144.6415 | 871.7463 | 32.74165
144.6564 | 871.7542 | 32.74194
144.6714 | 871.6962 | 32.73976
144.6863 | 871.6593 | 32.73838
144.7013 | 871.6154 | 32.73673
144.7162 | 871.5555 | 32.73448
144.7312 | 871.5497 | 32.73426
144.7462 | 871.502 | 32.73247
144.7611 | 871.4216 | 32.72945
144.7761 | 871.4179 | 32.72931
144.791 | 871.3978 | 32.72856
144.806 | 871.3788 | 32.72784
144.821 | 871.3562 | 32.72699
144.836 | 871.2859 | 32.72435
144.8509 | 871.309 | 32.72522
144.8659 | 871.2621 | 32.72346
144.8808 | 871.2623 | 32.72347
144.8958 | 871.2372 | 32.72253
144.9107 | 871.1775 | 32.72028
144.9257 | 871.1387 | 32.71883
144.9406 | 871.1205 | 32.71814
144.9556 | 871.0961 | 32.71722
144.9706 | 871.0692 | 32.71621
144.9855 | 870.9987 | 32.71357
145.0005 | 870.9484 | 32.71168
145.0155 | 870.9198 | 32.7106
145.0304 | 870.9479 | 32.71166
145.0454 | 870.9185 | 32.71055
145.0604 | 870.8894 | 32.70946
145.0753 | 870.867 | 32.70862
145.0903 | 870.8316 | 32.70729
145.1052 | 870.8467 | 32.70786
145.1202 | 870.8201 | 32.70686
145.1351 | 870.7585 | 32.70454
145.15 | 870.7428 | 32.70395
145.165 | 870.7137 | 32.70286
145.18 | 870.7294 | 32.70345
145.195 | 870.6815 | 32.70165
145.2099 | 870.6293 | 32.69969
145.2249 | 870.6202 | 32.69935
145.2398 | 870.609375 | 32.69894
145.2548 | 870.6059 | 32.69881
145.2698 | 870.6075 | 32.69887
145.2847 | 870.5672 | 32.69736
145.2997 | 870.5578 | 32.69701
145.3146 | 870.5379 | 32.69626
145.3296 | 870.5677 | 32.69738
145.3446 | 870.5651 | 32.69728
145.3595 | 870.4894 | 32.69444
145.3745 | 870.4775 | 32.69399
145.3894 | 870.4481 | 32.69288
145.4044 | 870.4603 | 32.69334
145.4194 | 870.4592 | 32.6933
145.4343 | 870.4104 | 32.69147
145.4493 | 870.3666 | 32.68982
145.4643 | 870.3533 | 32.68933
145.4792 | 870.3727 | 32.69005
145.4941 | 870.3648 | 32.68976
145.5091 | 870.3066 | 32.68757
145.524 | 870.3112 | 32.68774
145.539 | 870.2792 | 32.68654
145.554 | 870.3171 | 32.68797
145.569 | 870.2632 | 32.68594
145.5839 | 870.2037 | 32.68371
145.5989 | 870.1775 | 32.68272
145.6138 | 870.1543 | 32.68185
145.6288 | 870.1495 | 32.68167
145.6437 | 870.1125 | 32.68028
145.6587 | 870.0749 | 32.67887
145.6736 | 870.0442 | 32.67772
145.6886 | 870.0116 | 32.67649
145.7036 | 870.0074 | 32.67633
145.7185 | 869.9841 | 32.67546
145.7335 | 869.9102 | 32.67268
145.7484 | 869.8662 | 32.67103
145.7634 | 869.8363 | 32.66991
145.7784 | 869.8461 | 32.67027
145.7934 | 869.803 | 32.66866
145.8083 | 869.7351 | 32.66611
145.8233 | 869.6959 | 32.66463
145.8382 | 869.6445 | 32.6627
145.8532 | 869.6421 | 32.66261
145.8681 | 869.6097 | 32.6614
145.8831 | 869.5635 | 32.65966
145.8981 | 869.5354 | 32.65861
145.913 | 869.5128 | 32.65776
145.928 | 869.5141 | 32.65781
145.9429 | 869.4764 | 32.65639
145.9579 | 869.417 | 32.65416
145.9729 | 869.3784 | 32.65271
145.9878 | 869.3293 | 32.65087
146.0028 | 869.3256 | 32.65073
146.0177 | 869.2837 | 32.64915
146.0327 | 869.2416 | 32.64757
146.0477 | 869.2141 | 32.64654
146.0626 | 869.1826 | 32.64536
146.0776 | 869.1778 | 32.64518
146.0925 | 869.1349 | 32.64356
146.1075 | 869.0635 | 32.64088
146.1224 | 869.0519 | 32.64045
146.1374 | 869.0426 | 32.6401
146.1524 | 869.05 | 32.64038
146.1673 | 869.0031 | 32.63861
146.1823 | 868.9568 | 32.63687
146.1972 | 868.9269 | 32.63575
146.2122 | 868.889 | 32.63433
146.2272 | 868.9007 | 32.63477
146.2421 | 868.8921 | 32.63444
146.2571 | 868.8319 | 32.63218
146.2721 | 868.8218 | 32.63181
146.287 | 868.8078 | 32.63128
146.302 | 868.79 | 32.63061
146.3169 | 868.7757 | 32.63007
146.3319 | 868.7509 | 32.62914
146.3468 | 868.7189 | 32.62794
146.3618 | 868.7114 | 32.62766
146.3767 | 868.7026 | 32.62733
146.3917 | 868.6999 | 32.62723
146.4067 | 868.6296 | 32.62459
146.4216 | 868.6345 | 32.62477
146.4366 | 868.6038 | 32.62362
146.4516 | 868.5961 | 32.62333
146.4665 | 868.5911 | 32.62314
146.4815 | 868.554 | 32.62175
146.4964 | 868.5269 | 32.62073
146.5114 | 868.5017 | 32.61978
146.5264 | 868.5385 | 32.62116
146.5413 | 868.532 | 32.62092
146.5563 | 868.4675 | 32.6185
146.5712 | 868.4634 | 32.61835
146.5862 | 868.443 | 32.61758
146.6011 | 868.4536 | 32.61797
146.6161 | 868.4468 | 32.61772
146.6311 | 868.3947 | 32.61576
146.646 | 868.3796 | 32.6152
146.661 | 868.3382 | 32.61364
146.6759 | 868.3415 | 32.61376
146.6909 | 868.2906 | 32.61185
146.7058 | 868.2838 | 32.6116
146.7208 | 868.2427 | 32.61005
146.7358 | 868.2222 | 32.60929
146.7508 | 868.2375 | 32.60986
146.7657 | 868.2252 | 32.6094
146.7806 | 868.1749 | 32.60751
146.7956 | 868.1321 | 32.6059
146.8106 | 868.1117 | 32.60513
146.8255 | 868.0823 | 32.60403
146.8405 | 868.063 | 32.60331
146.8555 | 868.017 | 32.60158
146.8704 | 867.9514 | 32.59911
146.8854 | 867.9091 | 32.59753
146.9003 | 867.9028 | 32.59729
146.9153 | 867.9046 | 32.59736
146.9303 | 867.8207 | 32.59421
146.9452 | 867.7981 | 32.59336
146.9602 | 867.7628 | 32.59203
146.9751 | 867.7542 | 32.59171
146.9901 | 867.7371 | 32.59107
147.0051 | 867.6724 | 32.58863
147.02 | 867.6008 | 32.58595
147.035 | 867.559 | 32.58438
147.0499 | 867.5882 | 32.58547
147.0649 | 867.5195 | 32.58289
147.0798 | 867.482 | 32.58148
147.0948 | 867.4084 | 32.57872
147.1098 | 867.3619 | 32.57697
147.1247 | 867.339 | 32.57611
147.1397 | 867.3122 | 32.57511
147.1546 | 867.2552 | 32.57297
147.1696 | 867.2169 | 32.57153
147.1846 | 867.1808 | 32.57017
147.1995 | 867.1639 | 32.56954
147.2145 | 867.1458 | 32.56886
147.2294 | 867.0822 | 32.56647
147.2444 | 867.04 | 32.56488
147.2594 | 866.9916 | 32.56307
147.2743 | 866.9932 | 32.56313
147.2893 | 866.9757 | 32.56247
147.3042 | 866.8705 | 32.55852
147.3192 | 866.8462 | 32.5576
147.3341 | 866.815 | 32.55643
147.3491 | 866.7868 | 32.55537
147.3641 | 866.7938 | 32.55564
147.379 | 866.7175 | 32.55277
147.394 | 866.671875 | 32.55106
147.4089 | 866.6478 | 32.55015
147.4239 | 866.6498 | 32.55023
147.4389 | 866.6414 | 32.54991
147.4538 | 866.5598 | 32.54685
147.4688 | 866.5281 | 32.54566
147.4838 | 866.4899 | 32.54422
147.4987 | 866.4797 | 32.54384
147.5137 | 866.4455 | 32.54255
147.5286 | 866.4001 | 32.54085
147.5436 | 866.3555 | 32.53917
147.5585 | 866.317 | 32.53773
147.5735 | 866.3328 | 32.53832
147.5885 | 866.2974 | 32.53699
147.6034 | 866.2474 | 32.53511
147.6184 | 866.2289 | 32.53442
147.6334 | 866.2005 | 32.53335
147.6483 | 866.1949 | 32.53314
147.6633 | 866.1954 | 32.53316
147.6782 | 866.1178 | 32.53025
147.6932 | 866.1119 | 32.53003
147.7081 | 866.072 | 32.52852
147.7231 | 866.0507 | 32.52772
147.738 | 866.0194 | 32.52655
147.753 | 865.98 | 32.52507
147.768 | 865.9399 | 32.52356
147.7829 | 865.9241 | 32.52297
147.7979 | 865.9358 | 32.52341
147.8128 | 865.9317 | 32.52326
147.8278 | 865.8644 | 32.52073
147.8428 | 865.8446 | 32.51999
147.8577 | 865.8002 | 32.51832
147.8727 | 865.8199 | 32.51906
147.8876 | 865.7833 | 32.51768
147.9026 | 865.741 | 32.51609
147.9176 | 865.7253 | 32.51551
147.9325 | 865.6321 | 32.512
147.9475 | 865.6402 | 32.51231
147.9625 | 865.6199 | 32.51155
147.9774 | 865.557 | 32.50918
147.9924 | 865.5165 | 32.50766
148.0073 | 865.4789 | 32.50625
148.0223 | 865.4759 | 32.50614
148.0372 | 865.4507 | 32.50519
148.0522 | 865.3966 | 32.50316
148.0671 | 865.3335 | 32.50079
148.0821 | 865.3369 | 32.50092
148.0971 | 865.3246 | 32.50045
148.112 | 865.3102 | 32.49991
148.127 | 865.2391 | 32.49724
148.1419 | 865.1967 | 32.49565
148.1569 | 865.1504 | 32.49391
148.1719 | 865.1359 | 32.49337
148.1868 | 865.1196 | 32.49276
148.2018 | 865.0528 | 32.49025
148.2168 | 865.0162 | 32.48887
148.2317 | 864.9703 | 32.48715
148.2467 | 864.9934 | 32.48802
148.2616 | 864.9648 | 32.48694
148.2766 | 864.9191 | 32.48522
148.2916 | 864.8849 | 32.48394
148.3065 | 864.8491 | 32.4826
148.3215 | 864.8302 | 32.48189
148.3364 | 864.8038 | 32.4809
148.3514 | 864.7346 | 32.47829
148.3664 | 864.6978 | 32.47691
148.3813 | 864.6534 | 32.47524
148.3963 | 864.6265 | 32.47423
148.4112 | 864.6227 | 32.47409
148.4262 | 864.5734 | 32.47224
148.4412 | 864.5573 | 32.47164
148.4561 | 864.5103 | 32.46987
148.4711 | 864.5085 | 32.4698
148.486 | 864.4816 | 32.46879
148.5009 | 864.4232 | 32.4666
148.5159 | 864.384 | 32.46513
148.5309 | 864.3666 | 32.46447
148.5459 | 864.3492 | 32.46382
148.5608 | 864.3107 | 32.46237
148.5758 | 864.2901 | 32.4616
148.5907 | 864.2195 | 32.45895
148.6057 | 864.1755 | 32.45729
148.6207 | 864.1949 | 32.45802
148.6356 | 864.1872 | 32.45774
148.6506 | 864.1293 | 32.45556
148.6656 | 864.1016 | 32.45452
148.6805 | 864.0684 | 32.45327
148.6955 | 864.0585 | 32.4529
148.7104 | 864.0759 | 32.45355
148.7254 | 864.0217 | 32.45152
148.7403 | 863.9878 | 32.45025
148.7552 | 863.9545 | 32.449
148.7702 | 863.9352 | 32.44827
148.7852 | 863.9058 | 32.44716
148.8002 | 863.8586 | 32.4454
148.8151 | 863.8109 | 32.4436
148.8301 | 863.7556 | 32.44153
148.8451 | 863.7557 | 32.44153
148.86 | 863.7188 | 32.44014
148.875 | 863.6999 | 32.43943
148.8899 | 863.6345 | 32.43698
148.9049 | 863.636 | 32.43703
148.9199 | 863.6319 | 32.43688
148.9348 | 863.6259 | 32.43665
148.9498 | 863.5438 | 32.43357
148.9647 | 863.501 | 32.43196
148.9797 | 863.447 | 32.42994
148.9946 | 863.4346 | 32.42947
149.0096 | 863.4244 | 32.42909
149.0246 | 863.3945 | 32.42796
149.0395 | 863.3215 | 32.42522
149.0545 | 863.2828 | 32.42377
149.0695 | 863.288 | 32.42396
149.0844 | 863.2609 | 32.42295
149.0993 | 863.2255 | 32.42161
149.1143 | 863.17 | 32.41953
149.1293 | 863.1423 | 32.41849
149.1443 | 863.1283 | 32.41796
149.1592 | 863.128 | 32.41795
149.1742 | 863.0485 | 32.41497
149.1891 | 863.0335 | 32.4144
149.2041 | 862.9754 | 32.41222
149.219 | 862.9556 | 32.41148
149.234 | 862.9351 | 32.41071
149.249 | 862.8848 | 32.40882
149.2639 | 862.8555 | 32.40772
149.2789 | 862.8098 | 32.406
149.2938 | 862.7774 | 32.40479
149.3088 | 862.7847 | 32.40506
149.3237 | 862.7305 | 32.40302
149.3387 | 862.6841 | 32.40128
149.3536 | 862.6465 | 32.39987
149.3686 | 862.618 | 32.3988
149.3836 | 862.6196 | 32.39886
149.3986 | 862.5428 | 32.39598
149.4135 | 862.5031 | 32.39448
149.4285 | 862.4478 | 32.39241
149.4434 | 862.4396 | 32.3921
149.4584 | 862.4238 | 32.3915
149.4733 | 862.3662 | 32.38934
149.4883 | 862.3286 | 32.38793
149.5033 | 862.2897 | 32.38647
149.5182 | 862.2771 | 32.38599
149.5332 | 862.268 | 32.38565
149.5481 | 862.2287 | 32.38418
149.5631 | 862.1975 | 32.38301
149.578 | 862.1593 | 32.38157
149.593 | 862.1431 | 32.38096
149.608 | 862.116 | 32.37994
149.623 | 862.0593 | 32.37782
149.6379 | 862.0346 | 32.37689
149.6529 | 861.9713 | 32.37451
149.6678 | 861.9212 | 32.37263
149.6828 | 861.907 | 32.37209
149.6977 | 861.8635 | 32.37046
149.7127 | 861.7991 | 32.36804
149.7276 | 861.7768 | 32.3672
149.7426 | 861.7772 | 32.36722
149.7576 | 861.7723 | 32.36703
149.7725 | 861.7025 | 32.36441
149.7875 | 861.6697 | 32.36318
149.8024 | 861.6277 | 32.36161
149.8174 | 861.6268 | 32.36157
149.8323 | 861.59 | 32.36019
149.8473 | 861.5454 | 32.35851
149.8623 | 861.4947 | 32.35661
149.8773 | 861.4199 | 32.3538
149.8922 | 861.4269 | 32.35406
149.9072 | 861.4039 | 32.3532
149.9221 | 861.3336 | 32.35056
149.9371 | 861.3078 | 32.34959
149.952 | 861.2471 | 32.34731
149.967 | 861.2247 | 32.34647
149.9819 | 861.2281 | 32.3466
149.9969 | 861.1757 | 32.34463
150.0119 | 861.1415 | 32.34334
150.0268 | 861.1105 | 32.34218
150.0418 | 861.0598 | 32.34027
150.0568 | 861.041 | 32.33957
150.0717 | 860.9796 | 32.33726
150.0867 | 860.9219 | 32.3351
150.1016 | 860.877 | 32.33341
150.1166 | 860.8546 | 32.33257
150.1315 | 860.834 | 32.3318
150.1465 | 860.7709 | 32.32942
150.1615 | 860.7315 | 32.32794
150.1764 | 860.7093 | 32.32711
150.1913 | 860.6603 | 32.32527
150.2063 | 860.6563 | 32.32512
150.2213 | 860.594 | 32.32278
150.2363 | 860.5359 | 32.3206
150.2512 | 860.4683 | 32.31806
150.2662 | 860.4544 | 32.31754
150.2811 | 860.4329 | 32.31673
150.2961 | 860.3756 | 32.31458
150.311 | 860.312 | 32.31219
150.326 | 860.2639 | 32.31038
150.341 | 860.2361 | 32.30934
150.356 | 860.2215 | 32.30879
150.3709 | 860.1646 | 32.30665
150.3859 | 860.1209 | 32.30501
150.4008 | 860.0748 | 32.30328
150.4158 | 860.034 | 32.30175
150.4307 | 860.0199 | 32.30122
150.4457 | 859.9604 | 32.29898
150.4607 | 859.9144 | 32.29725
150.4756 | 859.8311 | 32.29413
150.4906 | 859.7948 | 32.29276
150.5055 | 859.7655 | 32.29166
150.5205 | 859.6814 | 32.2885
150.5354 | 859.6238 | 32.28634
150.5504 | 859.5604 | 32.28396
150.5654 | 859.5294 | 32.28279
150.5803 | 859.5032 | 32.28181
150.5953 | 859.4416 | 32.2795
150.6102 | 859.3779 | 32.2771
150.6252 | 859.298 | 32.2741
150.6402 | 859.2751 | 32.27324
150.6551 | 859.2651 | 32.27287
150.6671 | 859.1639 | 32.26907
150.682 | 859.1102 | 32.26705
150.697 | 859.0314 | 32.26409
150.7119 | 858.968 | 32.26171
150.7269 | 858.9524 | 32.26112
150.7419 | 858.9035 | 32.25929
150.7568 | 858.8151 | 32.25597
150.7718 | 858.7512 | 32.25356
150.7868 | 858.6984 | 32.25158
150.8017 | 858.6522 | 32.24985
150.8167 | 858.5864 | 32.24738
150.8317 | 858.5212 | 32.24493
150.8466 | 858.4562 | 32.24249
150.8616 | 858.3974 | 32.24028
150.8765 | 858.3577 | 32.23879
150.8915 | 858.2969 | 32.2365
150.9064 | 858.2097 | 32.23323
150.9214 | 858.1249 | 32.23004
150.9363 | 858.0812 | 32.2284
150.9513 | 858.0291 | 32.22644
150.9663 | 857.955 | 32.22366
150.9812 | 857.8583 | 32.22003
150.9962 | 857.7955 | 32.21767
151.0112 | 857.7265625 | 32.21508
151.0261 | 857.6946 | 32.21388
151.0411 | 857.6018 | 32.2104
151.056 | 857.5204 | 32.20734
151.071 | 857.4401 | 32.20432
151.086 | 857.3818 | 32.20213
151.1009 | 857.3651 | 32.20151
151.1159 | 857.2628 | 32.19766
151.1308 | 857.1735 | 32.19431
151.1457 | 857.0769 | 32.19068
151.1607 | 857.0254 | 32.18875
151.1757 | 856.968 | 32.18659
151.1907 | 856.8956 | 32.18387
151.2056 | 856.8133 | 32.18078
151.2206 | 856.7634 | 32.17891
151.2355 | 856.6821 | 32.17585
151.2505 | 856.6343 | 32.17406
151.2655 | 856.5621 | 32.17135
151.2804 | 856.467 | 32.16778
151.2954 | 856.3979 | 32.16518
151.3103 | 856.3224 | 32.16234
151.3253 | 856.2758 | 32.16059
151.3403 | 856.1834 | 32.15712
151.3552 | 856.0837 | 32.15338
151.3702 | 855.9838 | 32.14962
151.3851 | 855.8997 | 32.14647
151.4001 | 855.8476 | 32.14451
151.4151 | 855.7793 | 32.14195
151.43 | 855.6769 | 32.1381
151.445 | 855.5846 | 32.13463
151.46 | 855.5272 | 32.13248
151.4749 | 855.4666 | 32.1302
151.4898 | 855.3515625 | 32.12588
151.5048 | 855.275 | 32.12301
151.5198 | 855.1842 | 32.11959
151.5347 | 855.0917 | 32.11612
151.5497 | 855.0117 | 32.11312
151.5647 | 854.9029 | 32.10903
151.5796 | 854.797 | 32.10505
151.5946 | 854.6942 | 32.10119
151.6095 | 854.605 | 32.09784
151.6245 | 854.5099 | 32.09427
151.6395 | 854.4079 | 32.09044
151.6544 | 854.3063 | 32.08662
151.6693 | 854.2196 | 32.08337
151.6843 | 854.1191 | 32.07959
151.6993 | 854.0435 | 32.07675
151.7127 | 853.9277 | 32.0724
151.7232 | 853.8215 | 32.06841
151.7367 | 853.7214 | 32.06465
151.7516 | 853.6148 | 32.06065
151.7651 | 853.5098 | 32.05671
151.7786 | 853.4082 | 32.05289
151.7936 | 853.2988 | 32.04878
151.8011 | 853.1928 | 32.0448
151.8145 | 853.0908 | 32.04097
151.8265 | 852.9863 | 32.03705
151.8414 | 852.9024 | 32.03389
151.8564 | 852.808 | 32.03035
151.8653 | 852.7068 | 32.02655
151.8743 | 852.5942 | 32.02232
151.8863 | 852.481 | 32.01806
151.8983 | 852.3775 | 32.01418
151.9132 | 852.2769 | 32.0104
151.9267 | 852.1742 | 32.00654
151.9371 | 852.0681 | 32.00256
151.9476 | 851.942 | 31.99782
151.9581 | 851.8328 | 31.99372
151.9685 | 851.7272 | 31.98975
151.9805 | 851.6203 | 31.98574
151.9925 | 851.4994 | 31.9812
152.0045 | 851.3989 | 31.97742
152.015 | 851.2945 | 31.9735
152.0224 | 851.1891 | 31.96955
152.0314 | 851.0804 | 31.96546
152.0404 | 850.9767 | 31.96157
152.0524 | 850.859375 | 31.95716
152.0628 | 850.7511 | 31.95309
152.0763 | 850.6473 | 31.9492
152.0882 | 850.5329 | 31.9449
152.0972 | 850.4184 | 31.9406
152.1062 | 850.3111 | 31.93657
152.1152 | 850.2056 | 31.93261
152.1256 | 850.0957 | 31.92848
152.1361 | 849.9869 | 31.92439
152.1466 | 849.8822 | 31.92046
152.1555 | 849.7734 | 31.91637
152.1645 | 849.6602 | 31.91212
152.172 | 849.5463 | 31.90784
152.1795 | 849.4294 | 31.90345
152.1884 | 849.3249 | 31.89953
152.1959 | 849.223 | 31.8957
152.2034 | 849.1187 | 31.89178
152.2124 | 849.0073 | 31.8876
152.2229 | 848.8904 | 31.88321
152.2318 | 848.7706 | 31.87871
152.2393 | 848.6679 | 31.87485
152.2453 | 848.563 | 31.87091
152.2528 | 848.4551 | 31.86686
152.2633 | 848.3369 | 31.86242
152.2707 | 848.2271 | 31.8583
152.2767 | 848.1212 | 31.85432
152.2842 | 848.0134 | 31.85027
152.2917 | 847.9119 | 31.84646
152.3006 | 847.8029 | 31.84236
152.3082 | 847.6974 | 31.8384
152.3156 | 847.5767 | 31.83387
152.3231 | 847.4637 | 31.82962
152.3305 | 847.3416 | 31.82503
152.3365 | 847.2375 | 31.82113
152.3425 | 847.124 | 31.81686
152.3485 | 847.0177 | 31.81287
152.356 | 846.894 | 31.80823
152.3635 | 846.7919 | 31.80439
152.371 | 846.6918 | 31.80063
152.3784 | 846.5697 | 31.79605
152.3844 | 846.453 | 31.79166
152.3904 | 846.3391 | 31.78738
152.3964 | 846.2225 | 31.783
152.4024 | 846.1155 | 31.77899
152.4083 | 846.0022 | 31.77473
152.4144 | 845.8917 | 31.77058
152.4203 | 845.7809 | 31.76642
152.4263 | 845.6721 | 31.76233
152.4323 | 845.5536 | 31.75788
152.4398 | 845.4418 | 31.75368
152.4458 | 845.3382 | 31.74979
152.4517 | 845.2278 | 31.74565
152.4578 | 845.1188 | 31.74155
152.4637 | 845.0077 | 31.73738
152.4697 | 844.8965 | 31.7332
152.4757 | 844.771 | 31.72849
152.4817 | 844.642 | 31.72364
152.4876 | 844.5065 | 31.71856
152.4936 | 844.3889 | 31.71414
152.4996 | 844.2651 | 31.70949
152.5056 | 844.1603 | 31.70555
152.5116 | 844.0307 | 31.70068
152.5161 | 843.9223 | 31.69661
152.5221 | 843.7967 | 31.69189
152.528 | 843.6693 | 31.68711
152.534 | 843.5319 | 31.68195
152.54 | 843.3981 | 31.67692
152.5445 | 843.2933 | 31.67299
152.549 | 843.1796 | 31.66872
152.5535 | 843.0675 | 31.66451
152.558 | 842.9606 | 31.66049
152.5639 | 842.832 | 31.65566
152.5699 | 842.686 | 31.65018
152.5744 | 842.5836 | 31.64633
152.5789 | 842.4647 | 31.64187
152.5833 | 842.3442 | 31.63734
152.5878 | 842.2428 | 31.63353
152.5938 | 842.1082 | 31.62848
152.5983 | 842.006 | 31.62464
152.6028 | 841.8968 | 31.62054
152.6073 | 841.7845 | 31.61632
152.6118 | 841.6525 | 31.61136
152.6163 | 841.5209 | 31.60642
152.6208 | 841.3776 | 31.60104
152.6253 | 841.2585 | 31.59656
152.6297 | 841.1367 | 31.59199
152.6342 | 841.0087 | 31.58718
152.6388 | 840.8764 | 31.58221
152.6432 | 840.7372 | 31.57698
152.6477 | 840.6021 | 31.57191
152.6522 | 840.4559 | 31.56642
152.6567 | 840.3437 | 31.5622
152.6612 | 840.2223 | 31.55764
152.6657 | 840.1017 | 31.55311
152.6702 | 839.9789 | 31.5485
152.6746 | 839.8462 | 31.54352
152.6791 | 839.7088 | 31.53836
152.6821 | 839.6042 | 31.53443
152.6866 | 839.4632 | 31.52913
152.6896 | 839.3586 | 31.5252
152.6941 | 839.2218 | 31.52007
152.6986 | 839.0812 | 31.51479
152.703 | 838.9406 | 31.50951
152.7075 | 838.7977 | 31.50414
152.7121 | 838.6486 | 31.49854
152.715 | 838.5425 | 31.49456
152.718 | 838.4316 | 31.49039
152.721 | 838.3196 | 31.48618
152.724 | 838.2186 | 31.48239
152.727 | 838.1102 | 31.47832
152.73 | 838.0082 | 31.47449
152.7345 | 837.8658 | 31.46914
152.739 | 837.7131 | 31.4634
152.7435 | 837.5757 | 31.45824
152.7464 | 837.4755 | 31.45448
152.7494 | 837.3635 | 31.45027
152.7524 | 837.254 | 31.44616
152.7554 | 837.1326 | 31.4416
152.7584 | 837.0094 | 31.43697
152.7614 | 836.8962 | 31.43272
152.7644 | 836.7806 | 31.42838
152.7674 | 836.6742 | 31.42438
152.7704 | 836.5559 | 31.41994
152.7734 | 836.4428 | 31.41569
152.7764 | 836.3201 | 31.41108
152.7793 | 836.2027 | 31.40667
152.7823 | 836.0682 | 31.40162
152.7853 | 835.9548 | 31.39736
152.7883 | 835.8304 | 31.39269
152.7913 | 835.7032 | 31.38791
152.7943 | 835.5787 | 31.38324
152.7973 | 835.4635 | 31.37891
152.8003 | 835.3318 | 31.37396
152.8033 | 835.2052 | 31.36921
152.8063 | 835.0865 | 31.36475
152.8093 | 834.9634 | 31.36013
152.8122 | 834.8427 | 31.35559
152.8153 | 834.7265 | 31.35123
152.8183 | 834.6018 | 31.34655
152.8212 | 834.4674 | 31.3415
152.8242 | 834.3312 | 31.33638
152.8272 | 834.1855 | 31.33091
152.8302 | 834.0361 | 31.3253
152.8332 | 833.894 | 31.31996
152.8362 | 833.7532 | 31.31467
152.8392 | 833.6011 | 31.30896
152.8422 | 833.441 | 31.30295
152.8452 | 833.293 | 31.29739
152.8482 | 833.1403 | 31.29166
152.8512 | 832.9845 | 31.2858
152.8542 | 832.8441 | 31.28053
152.8572 | 832.6992 | 31.27509
152.8601 | 832.5449 | 31.26929
152.8631 | 832.392 | 31.26355
152.8661 | 832.2396 | 31.25783
152.8691 | 832.0848 | 31.25201
152.8721 | 831.9272 | 31.24609
152.8751 | 831.7677 | 31.2401
152.8781 | 831.6118 | 31.23425
152.8811 | 831.4453125 | 31.22799
152.8841 | 831.2807 | 31.22181
152.8871 | 831.1222 | 31.21586
152.89 | 830.9633 | 31.20989
152.893 | 830.8057 | 31.20397
152.896 | 830.6449 | 31.19793
152.899 | 830.4737 | 31.1915
152.902 | 830.3105 | 31.18537
152.905 | 830.129 | 31.17856
152.908 | 829.95 | 31.17183
152.911 | 829.7742 | 31.16523
152.914 | 829.5938 | 31.15845
152.9155 | 829.4915 | 31.15461
152.9185 | 829.3109 | 31.14783
152.9214 | 829.1171 | 31.14055
152.9245 | 828.9217 | 31.13321
152.9274 | 828.7326 | 31.12611
152.9289 | 828.6301 | 31.12226
152.932 | 828.4418 | 31.11518
152.9349 | 828.2479 | 31.1079
152.9364 | 828.1453 | 31.10405
152.9379 | 828.0367 | 31.09997
152.9394 | 827.9299 | 31.09596
152.9409 | 827.8257 | 31.09205
152.9424 | 827.7148 | 31.08788
152.9454 | 827.5127 | 31.08029
152.9469 | 827.4028 | 31.07616
152.9484 | 827.3 | 31.0723
152.9499 | 827.1946 | 31.06834
152.9514 | 827.0904 | 31.06443
152.9529 | 826.9897 | 31.06065
152.9559 | 826.7961 | 31.05337
152.9589 | 826.5992 | 31.04598
152.9604 | 826.4929 | 31.04199
152.9619 | 826.3898 | 31.03812
152.9633 | 826.288 | 31.03429
152.9648 | 826.1832 | 31.03035
152.9663 | 826.0825 | 31.02657
152.9678 | 825.975 | 31.02253
152.9693 | 825.8682 | 31.01852
152.9708 | 825.7568 | 31.01434
152.9723 | 825.6524 | 31.01042
152.9738 | 825.5375 | 31.0061
152.9754 | 825.4341 | 31.00222
152.9768 | 825.3254 | 30.99814
152.9783 | 825.2125 | 30.9939
152.9798 | 825.1031 | 30.98979
152.9813 | 824.9855 | 30.98537
152.9828 | 824.8701 | 30.98104
152.9843 | 824.7487 | 30.97648
152.9858 | 824.6354 | 30.97222
152.9873 | 824.5095 | 30.96749
152.9888 | 824.3876 | 30.96292
152.9903 | 824.266 | 30.95835
152.9918 | 824.1448 | 30.9538
152.9933 | 824.02 | 30.94911
152.9948 | 823.8987 | 30.94455
152.9963 | 823.7833 | 30.94022
152.9978 | 823.6601 | 30.93559
152.9993 | 823.5328 | 30.93081
153.0008 | 823.4026 | 30.92592
153.0022 | 823.28125 | 30.92136
153.0037 | 823.161 | 30.91685
153.0052 | 823.0289 | 30.91188
153.0067 | 822.8992 | 30.90701
153.0082 | 822.7703 | 30.90217
153.0097 | 822.6391 | 30.89724
153.0112 | 822.5031 | 30.89213
153.0127 | 822.3696 | 30.88712
153.0142 | 822.2358 | 30.88209
153.0157 | 822.1119 | 30.87744
153.0172 | 821.985 | 30.87268
153.0187 | 821.8518 | 30.86767
153.0202 | 821.7252 | 30.86292
153.0217 | 821.5924 | 30.85793
153.0232 | 821.453125 | 30.8527
153.0247 | 821.307 | 30.84721
153.0262 | 821.1666 | 30.84194
153.0277 | 821.0335 | 30.83694
153.0292 | 820.9008 | 30.83196
153.0307 | 820.7566 | 30.82654
153.0322 | 820.6081 | 30.82096
153.0337 | 820.4636 | 30.81554
153.0352 | 820.3154 | 30.80997
153.0367 | 820.1648 | 30.80431
153.0382 | 820.0208 | 30.7989
153.0397 | 819.8831 | 30.79373
153.0411 | 819.7484 | 30.78867
153.0426 | 819.6015625 | 30.78316
153.0441 | 819.451 | 30.7775
153.0456 | 819.3032 | 30.77195
153.0471 | 819.1509 | 30.76623
153.0486 | 819.0032 | 30.76068
153.0501 | 818.8503 | 30.75494
153.0516 | 818.6976 | 30.74921
153.0531 | 818.5452 | 30.74348
153.0546 | 818.3892 | 30.73762
153.0561 | 818.2199 | 30.73126
153.0576 | 818.0589 | 30.72522
153.0591 | 817.9004 | 30.71926
153.0606 | 817.738 | 30.71317
153.0621 | 817.5762 | 30.70709
153.0636 | 817.4092 | 30.70081
153.0651 | 817.2458 | 30.69468
153.0666 | 817.0852 | 30.68865
153.068 | 816.9219 | 30.68251
153.0696 | 816.7547 | 30.67623
153.0711 | 816.5959 | 30.67027
153.0726 | 816.4292 | 30.66401
153.074 | 816.2609 | 30.65769
153.0755 | 816.0876 | 30.65118
153.077 | 815.9133 | 30.64463
153.0785 | 815.7466 | 30.63837
153.08 | 815.5706 | 30.63176
153.0815 | 815.392 | 30.62505
153.083 | 815.2125 | 30.61831
153.0845 | 815.0427 | 30.61193
153.086 | 814.8612 | 30.60512
153.0875 | 814.678 | 30.59823
153.089 | 814.4996 | 30.59154
153.0905 | 814.3278 | 30.58508
153.092 | 814.1572 | 30.57868
153.0935 | 813.9684 | 30.57158
153.095 | 813.7816 | 30.56457
153.0965 | 813.5936 | 30.55751
153.098 | 813.4073 | 30.55051
153.0995 | 813.2119 | 30.54317
153.101 | 813.0161 | 30.53582
153.1025 | 812.8296 | 30.52881
153.104 | 812.6323 | 30.5214
153.1055 | 812.4315 | 30.51386
153.107 | 812.2247 | 30.50609
153.1084 | 812.03 | 30.49878
153.1099 | 811.8409 | 30.49168
153.1114 | 811.6487 | 30.48446
153.1129 | 811.447 | 30.47688
153.1144 | 811.2453 | 30.46931
153.1159 | 811.0526 | 30.46207
153.1175 | 810.8439 | 30.45423
153.1189 | 810.6387 | 30.44653
153.1204 | 810.4331 | 30.4388
153.1219 | 810.2267 | 30.43105
153.1234 | 810.0174 | 30.42319
153.1249 | 809.803 | 30.41514
153.1264 | 809.5857 | 30.40697
153.1279 | 809.3705 | 30.39889
153.1294 | 809.1566 | 30.39086
153.1309 | 808.9316 | 30.38241
153.1324 | 808.7052 | 30.3739
153.1339 | 808.4812 | 30.36549
153.1354 | 808.2571 | 30.35708
153.1369 | 808.0345 | 30.34871
153.1384 | 807.8 | 30.33991
153.1399 | 807.5679 | 30.33119
153.1414 | 807.3388 | 30.32258
153.1429 | 807.1063 | 30.31385
153.1444 | 806.8626 | 30.3047
153.1459 | 806.6226 | 30.29568
153.1473 | 806.3932 | 30.28707
153.1489 | 806.1544 | 30.2781
153.1503 | 805.9135 | 30.26905
153.1518 | 805.6702 | 30.25991
153.1533 | 805.4263 | 30.25075
153.1548 | 805.1775 | 30.24141
153.1563 | 804.926 | 30.23196
153.1578 | 804.671875 | 30.22242
153.1593 | 804.4247 | 30.21313
153.1608 | 804.1719 | 30.20364
153.1623 | 803.9163 | 30.19404
153.1638 | 803.6594 | 30.18439
153.1653 | 803.3994 | 30.17462
153.1668 | 803.1368 | 30.16476
153.1683 | 802.864 | 30.15452
153.1698 | 802.5966 | 30.14447
153.1713 | 802.3285 | 30.1344
153.1728 | 802.0607 | 30.12434
153.1743 | 801.7828 | 30.11391
153.1757 | 801.5056 | 30.10349
153.1773 | 801.2217 | 30.09283
153.1787 | 800.9406 | 30.08227
153.1802 | 800.6561 | 30.07159
153.1818 | 800.3695 | 30.06083
153.1833 | 800.0934 | 30.05046
153.1847 | 799.8038 | 30.03958
153.1862 | 799.5081 | 30.02847
153.1877 | 799.2131 | 30.01739
153.1892 | 798.9233 | 30.00651
153.1907 | 798.6244 | 29.99528
153.1922 | 798.3274 | 29.98413
153.1937 | 798.0193 | 29.97256
153.1952 | 797.7097 | 29.96093
153.1967 | 797.3987 | 29.94925
153.1982 | 797.0793 | 29.93725
153.1997 | 796.7687 | 29.92558
153.2012 | 796.4541 | 29.91377
153.2027 | 796.1262 | 29.90145
153.2042 | 795.7971 | 29.88909
153.2057 | 795.4611 | 29.87647
153.2072 | 795.1244 | 29.86383
153.2087 | 794.7883 | 29.8512
153.2102 | 794.4473 | 29.83839
153.2117 | 794.0977 | 29.82526
153.2132 | 793.7476 | 29.81211
153.2147 | 793.3875 | 29.79859
153.2162 | 793.0255 | 29.78499
153.2177 | 792.6702 | 29.77165
153.2192 | 792.3099 | 29.75812
153.2207 | 791.9503 | 29.74461
153.2222 | 791.5765 | 29.73057
153.2237 | 791.2034 | 29.71656
153.2251 | 790.8292 | 29.7025
153.2266 | 790.4539 | 29.68841
153.2282 | 790.0764 | 29.67423
153.2296 | 789.6954 | 29.65992
153.2311 | 789.3086 | 29.64539
153.2327 | 788.9187 | 29.63075
153.2342 | 788.5237 | 29.61591
153.2356 | 788.1233 | 29.60087
153.2371 | 787.7236 | 29.58586
153.2386 | 787.3164 | 29.57057
153.2401 | 786.9006 | 29.55495
153.2416 | 786.4766 | 29.53903
153.2431 | 786.05 | 29.52301
153.2446 | 785.6191 | 29.50682
153.2461 | 785.1863 | 29.49056
153.2476 | 784.739 | 29.47377
153.2491 | 784.2902 | 29.45691
153.2506 | 783.8406 | 29.44002
153.2521 | 783.3765 | 29.42259
153.2536 | 782.9096 | 29.40506
153.2551 | 782.4413 | 29.38747
153.2566 | 781.9709 | 29.3698
153.2581 | 781.4915 | 29.35179
153.2596 | 781.0103 | 29.33372
153.2611 | 780.52 | 29.3153
153.2626 | 780.0286 | 29.29685
153.2641 | 779.5195 | 29.27773
153.2656 | 779.0178 | 29.25889
153.267 | 778.5066 | 29.23968
153.2685 | 777.9844 | 29.22007
153.27 | 777.4567 | 29.20025
153.2715 | 776.926 | 29.18032
153.273 | 776.3806 | 29.15983
153.2745 | 775.8259 | 29.139
153.276 | 775.2606 | 29.11777
153.2775 | 774.6857 | 29.09618
153.279 | 774.1201 | 29.07493
153.2805 | 773.5314 | 29.05282
153.282 | 772.9317 | 29.0303
153.2835 | 772.3221 | 29.0074
153.285 | 771.6946 | 28.98384
153.2865 | 771.0561 | 28.95985
153.288 | 770.4140625 | 28.93574
153.2894 | 769.7522 | 28.91088
153.291 | 769.0822 | 28.88572
153.2924 | 768.4011 | 28.86013
153.2939 | 767.6918 | 28.8335
153.2954 | 766.9742 | 28.80654
153.2969 | 766.2469 | 28.77923
153.2984 | 765.5004 | 28.75119
153.2999 | 764.7408 | 28.72266
153.3014 | 763.962 | 28.69341
153.3029 | 763.1583 | 28.66322
153.3044 | 762.3433 | 28.63261
153.3059 | 761.5048 | 28.60112
153.3074 | 760.6412 | 28.56868
153.3089 | 759.7514 | 28.53526
153.3104 | 758.8334 | 28.50078
153.3119 | 757.8994 | 28.46571
153.3134 | 756.936 | 28.42952
153.3149 | 755.9468 | 28.39237
153.3164 | 754.9258 | 28.35402
153.3179 | 753.8719 | 28.31444
153.3194 | 752.779 | 28.27339
153.3209 | 751.6454 | 28.23081
153.3224 | 750.4792 | 28.18701
153.3239 | 749.2685 | 28.14154
153.3254 | 747.9986 | 28.09384
153.3269 | 746.6728 | 28.04405
153.3283 | 745.2917 | 27.99218
153.3298 | 743.8378 | 27.93757
153.3313 | 742.3115 | 27.88024
153.3329 | 740.6968 | 27.8196
153.3344 | 738.976 | 27.75497
153.3358 | 737.1412 | 27.68605
153.3373 | 735.1672 | 27.61191
153.3389 | 733.0272 | 27.53154
153.3403 | 730.6746 | 27.44318
153.3419 | 728.0453 | 27.34442
153.3433 | 725.0592 | 27.23227
153.3448 | 721.5397 | 27.10008
153.3463 | 717.079 | 26.93255
153.3478 | 693.1881 | 26.03523