## Legenda
| SY | eY | SF | eF | E
| MPa | % | MPa | % | GPa
ASA0_1 | 42.62285 | 3.114955 | 26.70877 | 10.79503 | 2.129
ASA0_2 | 43.18706 | 3.246298 | 28.34227 | 16.77534 | 1.737
ASA0_3 | 43.91507 | 2.912123 | 29.20265 | 21.90821 | 2.293
ASA0_4 | 42.94282 | 3.092205 | 27.99758 | 21.25604 | 2.37
ASA0_5 | 44.0536 | 3.199127 | 28.75368 | 18.84938 | 1.941
mean | 43.34428 | 3.112942 | 28.20099 | 17.9168 | 2.094
sd | 0.6195328 | 0.1284266 | 0.948269 | 4.471416 | 0.258776

## 1
ASA0_1 |  |  | L0 | h | b | SY | eY | SF | eF | E
Strain | Load | Stress | mm | mm | mm | MPa | % | MPa | % | GPa
% | N | Mpa | 20.67091 | 2.4 | 10.7 | 42.62285 | 3.114955 | 26.70877 | 10.79503 | 2.129
0 | 0.4522701 | 0.01761176
0.007260966 | 0.4483246 | 0.01745812
0 | 0.453503 | 0.01765978
0.007260966 | 0.4441696 | 0.01729632
0 | 0.4533181 | 0.01765257
0 | 0.4899122 | 0.01907758
0 | 0.4464629 | 0.01738563
0 | 0.4750304 | 0.01849807
-0.007260966 | 0.4510618 | 0.01756471
0 | 0.4491754 | 0.01749125
0 | 0.493759 | 0.01922738
0 | 0.5217101 | 0.02031581
0 | 0.4997882 | 0.01946216
0 | 0.5421032 | 0.02110994
-0.007260966 | 0.5303038 | 0.02065046
0 | 0.5426457 | 0.02113106
-0.007260966 | 0.5475035 | 0.02132023
-0.007260966 | 0.5415483 | 0.02108833
-0.007260966 | 0.5674527 | 0.02209707
-0.007260966 | 0.5672925 | 0.02209083
-0.007260966 | 0.58067 | 0.02261176
-0.007260966 | 0.5690679 | 0.02215996
-0.007260966 | 0.6048359 | 0.0235528
-0.007260966 | 0.6074005 | 0.02365267
-0.007260966 | 0.6132817 | 0.02388168
-0.007260966 | 0.6423301 | 0.02501285
-0.007260966 | 0.7435063 | 0.02895274
-0.007260966 | 0.8547805 | 0.03328584
-0.007260966 | 0.9901342 | 0.03855663
-0.007260966 | 1.10126 | 0.04288397
-0.007260966 | 1.219809 | 0.04750035
-0.007260966 | 1.350798 | 0.05260117
-0.007260966 | 1.488149 | 0.05794974
-0.007260966 | 1.636881 | 0.06374146
-0.007260966 | 1.791777 | 0.06977324
-0.007260966 | 1.959323 | 0.07629762
-0.007260966 | 2.131813 | 0.08301454
-0.007260966 | 2.321886 | 0.09041611
-0.007260966 | 2.425959 | 0.09446882
-0.007260966 | 2.532474 | 0.0986166
-0.007260966 | 2.642713 | 0.1029094
-0.007260966 | 2.762827 | 0.1075867
-0.007260966 | 2.888663 | 0.1124869
-0.007260966 | 3.00768 | 0.1171215
0 | 3.137596 | 0.1221805
0 | 3.275108 | 0.1275353
0 | 3.417008 | 0.1330611
0 | 3.553151 | 0.1383626
0 | 3.691341 | 0.1437438
0 | 3.838864 | 0.1494885
0 | 3.990591 | 0.1553969
0 | 4.131309 | 0.1608765
0 | 4.279152 | 0.1666336
0 | 4.438955 | 0.1728565
0 | 4.596268 | 0.1789824
0 | 4.759449 | 0.1853368
0 | 4.923038 | 0.1917071
0 | 5.103715 | 0.1987428
0 | 5.284515 | 0.2057833
0 | 5.468263 | 0.2129386
0 | 5.662354 | 0.2204967
0 | 5.87589 | 0.2288119
0 | 6.098759 | 0.2374906
0 | 6.325758 | 0.2463301
0 | 6.573533 | 0.2559787
0.007260966 | 6.829408 | 0.2659427
0.007260966 | 7.094025 | 0.2762471
0.007260966 | 7.368406 | 0.2869317
0.007260966 | 7.646351 | 0.2977551
0.007260966 | 7.939215 | 0.3091595
0.007260966 | 8.240771 | 0.3209023
0.007260966 | 8.536027 | 0.3323998
0.007260966 | 8.837213 | 0.3441282
0.007260966 | 9.14687 | 0.3561865
0.007260966 | 9.449634 | 0.3679764
0.007260966 | 9.748441 | 0.3796122
0.007260966 | 10.05477 | 0.3915408
0.007260966 | 10.35662 | 0.4032952
0.007260966 | 10.66593 | 0.41534
0.01452193 | 10.96782 | 0.4270958
0.01452193 | 11.26638 | 0.438722
0.01452193 | 11.57411 | 0.4507054
0.01452193 | 11.87634 | 0.4624741
0.01452193 | 12.17042 | 0.473926
0.01452193 | 12.46617 | 0.4854427
0.01452193 | 12.76505 | 0.4970813
0.01452193 | 13.06117 | 0.5086125
0.01452193 | 13.35104 | 0.5199001
0.01452193 | 13.63619 | 0.5310044
0.01452193 | 13.92542 | 0.5422671
0.01452193 | 14.21675 | 0.553612
0.01452193 | 14.50814 | 0.5649587
0.01452193 | 14.7957 | 0.5761566
0.01452193 | 15.0823 | 0.587317
0.0217829 | 15.37234 | 0.5986114
0.0217829 | 15.66336 | 0.6099438
0.0217829 | 15.94518 | 0.6209184
0.0217829 | 16.2297 | 0.6319977
0.0217829 | 16.52674 | 0.6435648
0.0217829 | 16.81602 | 0.6548295
0.0217829 | 17.09711 | 0.6657753
0.0217829 | 17.37753 | 0.6766952
0.0217829 | 17.663 | 0.6878115
0.0217829 | 17.95283 | 0.6990977
0.0217829 | 18.23366 | 0.7100335
0.0217829 | 18.51396 | 0.7209486
0.0217829 | 18.8051 | 0.7322857
0.0217829 | 19.09643 | 0.7436305
0.02904386 | 19.37497 | 0.754477
0.02904386 | 19.65801 | 0.7654987
0.02904386 | 19.94728 | 0.7767633
0.02904386 | 20.23233 | 0.7878633
0.02904386 | 20.50738 | 0.7985738
0.02904386 | 20.78258 | 0.8092906
0.02904386 | 21.0646 | 0.8202725
0.02904386 | 21.34085 | 0.8310301
0.02904386 | 21.60861 | 0.8414569
0.02904386 | 21.87806 | 0.8519495
0.02904386 | 22.15156 | 0.8625996
0.02904386 | 22.42356 | 0.8731916
0.02904386 | 22.69091 | 0.8836026
0.02904386 | 22.95452 | 0.8938676
0.02904386 | 23.22668 | 0.9044658
0.02904386 | 23.49979 | 0.915101
0.02904386 | 23.76654 | 0.9254885
0.03630483 | 24.03832 | 0.9360718
0.03630483 | 24.31591 | 0.9468813
0.03630483 | 24.58565 | 0.957385
0.03630483 | 24.85583 | 0.9679063
0.03630483 | 25.11935 | 0.978168
0.03630483 | 25.38696 | 0.9885886
0.03630483 | 25.65896 | 0.9991806
0.03630483 | 25.92944 | 1.009713
0.03630483 | 26.18769 | 1.01977
0.03630483 | 26.45039 | 1.03
0.03630483 | 26.71204 | 1.040188
0.03630483 | 26.97273 | 1.05034
0.03630483 | 27.23007 | 1.060361
0.03630483 | 27.48874 | 1.070434
0.03630483 | 27.74862 | 1.080554
0.03630483 | 28.00094 | 1.090379
0.0435658 | 28.25171 | 1.100145
0.0435658 | 28.50335 | 1.109943
0.0435658 | 28.76218 | 1.120023
0.0435658 | 29.01623 | 1.129916
0.0435658 | 29.26962 | 1.139783
0.0435658 | 29.51525 | 1.149348
0.0435658 | 29.76875 | 1.159219
0.0435658 | 30.01606 | 1.16885
0.0435658 | 30.26848 | 1.178679
0.0435658 | 30.52678 | 1.188738
0.0435658 | 30.78399 | 1.198754
0.05082676 | 31.03237 | 1.208426
0.05082676 | 31.27518 | 1.217881
0.05082676 | 31.52352 | 1.227551
0.05082676 | 31.7756 | 1.237367
0.05082676 | 32.0239 | 1.247037
0.05082676 | 32.27213 | 1.256703
0.05082676 | 32.51728 | 1.266249
0.05082676 | 32.76204 | 1.27578
0.05082676 | 33.00464 | 1.285228
0.05082676 | 33.24371 | 1.294537
0.05082676 | 33.4849 | 1.303929
0.05082676 | 33.73651 | 1.313727
0.05082676 | 33.9803 | 1.323221
0.05082676 | 34.22178 | 1.332624
0.05082676 | 34.46879 | 1.342243
0.05082676 | 34.71033 | 1.351649
0.05082676 | 34.95018 | 1.360988
0.05082676 | 35.19267 | 1.370431
0.05808773 | 35.44218 | 1.380147
0.05808773 | 35.6875 | 1.3897
0.05808773 | 35.93872 | 1.399483
0.05808773 | 36.1887 | 1.409217
0.05808773 | 36.43362 | 1.418755
0.05808773 | 36.67641 | 1.428209
0.05808773 | 36.92171 | 1.437761
0.05808773 | 37.16775 | 1.447342
0.05808773 | 37.41673 | 1.457038
0.05808773 | 37.65857 | 1.466455
0.05808773 | 37.89734 | 1.475753
0.05808773 | 38.13711 | 1.48509
0.05808773 | 38.37411 | 1.494319
0.05808773 | 38.60091 | 1.503151
0.05808773 | 38.83753 | 1.512365
0.05808773 | 39.06939 | 1.521394
0.05808773 | 39.30141 | 1.530429
0.0653487 | 39.53444 | 1.539503
0.0653487 | 39.76643 | 1.548537
0.0653487 | 40.00145 | 1.557689
0.0653487 | 40.22919 | 1.566557
0.0653487 | 40.46028 | 1.575556
0.0653487 | 40.68858 | 1.584446
0.0653487 | 40.92294 | 1.593572
0.0653487 | 41.15245 | 1.60251
0.0653487 | 41.3791 | 1.611336
0.0653487 | 41.60909 | 1.620292
0.0653487 | 41.8397 | 1.629272
0.0653487 | 42.07173 | 1.638307
0.0653487 | 42.30224 | 1.647284
0.0653487 | 42.53309 | 1.656273
0.0653487 | 42.76776 | 1.665411
0.0653487 | 43.00439 | 1.674626
0.0653487 | 43.23071 | 1.683439
0.0653487 | 43.45666 | 1.692238
0.07260966 | 43.69861 | 1.701659
0.07260966 | 43.92676 | 1.710544
0.07260966 | 44.15214 | 1.71932
0.07260966 | 44.38345 | 1.728327
0.07260966 | 44.61286 | 1.737261
0.07260966 | 44.84624 | 1.746349
0.07260966 | 45.06798 | 1.754984
0.07260966 | 45.29147 | 1.763687
0.07260966 | 45.53028 | 1.772986
0.07260966 | 45.76752 | 1.782224
0.07260966 | 45.98837 | 1.790824
0.07260966 | 46.2198 | 1.799836
0.07260966 | 46.45023 | 1.808809
0.07260966 | 46.68155 | 1.817817
0.07260966 | 46.90791 | 1.826632
0.07260966 | 47.13343 | 1.835414
0.07987063 | 47.36815 | 1.844554
0.07987063 | 47.60231 | 1.853673
0.07987063 | 47.82861 | 1.862485
0.07987063 | 48.04841 | 1.871044
0.07987063 | 48.28178 | 1.880131
0.07987063 | 48.51162 | 1.889082
0.07987063 | 48.74318 | 1.898099
0.07987063 | 48.96541 | 1.906753
0.07987063 | 49.19151 | 1.915557
0.07987063 | 49.42043 | 1.924472
0.07987063 | 49.65144 | 1.933467
0.07987063 | 49.87649 | 1.942231
0.07987063 | 50.10147 | 1.950992
0.07987063 | 50.33892 | 1.960238
0.0871316 | 50.57119 | 1.969283
0.0871316 | 50.80077 | 1.978223
0.0871316 | 51.02687 | 1.987028
0.0871316 | 51.26633 | 1.996353
0.0871316 | 51.50372 | 2.005597
0.0871316 | 51.73492 | 2.0146
0.0871316 | 51.95967 | 2.023352
0.0871316 | 52.18657 | 2.032187
0.0871316 | 52.42003 | 2.041278
0.0871316 | 52.64719 | 2.050124
0.0871316 | 52.86677 | 2.058675
0.0871316 | 53.09663 | 2.067626
0.0871316 | 53.32712 | 2.076601
0.0871316 | 53.54303 | 2.085009
0.0871316 | 53.7614 | 2.093512
0.0871316 | 53.97972 | 2.102014
0.0871316 | 54.20816 | 2.11091
0.0871316 | 54.43135 | 2.119601
0.09439256 | 54.64497 | 2.12792
0.09439256 | 54.8603 | 2.136305
0.09439256 | 55.08839 | 2.145186
0.09439256 | 55.30712 | 2.153704
0.09439256 | 55.52657 | 2.162249
0.09439256 | 55.75365 | 2.171092
0.09439256 | 55.97862 | 2.179853
0.09439256 | 56.20567 | 2.188694
0.09439256 | 56.42564 | 2.19726
0.09439256 | 56.64473 | 2.205792
0.09439256 | 56.86803 | 2.214487
0.09439256 | 57.09791 | 2.223439
0.09439256 | 57.31915 | 2.232054
0.09439256 | 57.53759 | 2.240561
0.09439256 | 57.75996 | 2.24922
0.09439256 | 57.97778 | 2.257702
0.1016535 | 58.19361 | 2.266107
0.1016535 | 58.40234 | 2.274234
0.1016535 | 58.61635 | 2.282568
0.1016535 | 58.83729 | 2.291172
0.1016535 | 59.05867 | 2.299793
0.1016535 | 59.27346 | 2.308156
0.1016535 | 59.48677 | 2.316463
0.1016535 | 59.70573 | 2.324989
0.1016535 | 59.92548 | 2.333547
0.1016535 | 60.14854 | 2.342233
0.1016535 | 60.37948 | 2.351226
0.1016535 | 60.61576 | 2.360427
0.1016535 | 60.8605 | 2.369957
0.1016535 | 61.10048 | 2.379302
0.1089145 | 61.3459 | 2.388859
0.1089145 | 61.60229 | 2.398843
0.1089145 | 61.86301 | 2.408996
0.1089145 | 62.12905 | 2.419355
0.1089145 | 62.39839 | 2.429844
0.1089145 | 62.66651 | 2.440285
0.1089145 | 62.94579 | 2.45116
0.1089145 | 63.23087 | 2.462261
0.1089145 | 63.51512 | 2.47333
0.1089145 | 63.81302 | 2.484931
0.1089145 | 64.11139 | 2.496549
0.1089145 | 64.40969 | 2.508166
0.1161755 | 64.70798 | 2.519781
0.1161755 | 65.00824 | 2.531474
0.1161755 | 65.31666 | 2.543484
0.1161755 | 65.63964 | 2.556061
0.1161755 | 65.95777 | 2.568449
0.1161755 | 66.27571 | 2.58083
0.1161755 | 66.59573 | 2.593292
0.1161755 | 66.91935 | 2.605894
0.1161755 | 67.24899 | 2.61873
0.1161755 | 67.57909 | 2.631585
0.1161755 | 67.91238 | 2.644563
0.1234364 | 68.2594 | 2.658076
0.1234364 | 68.60633 | 2.671586
0.1234364 | 68.94563 | 2.684799
0.1234364 | 69.29658 | 2.698465
0.1234364 | 69.64967 | 2.712214
0.1234364 | 70.00897 | 2.726206
0.1234364 | 70.36982 | 2.740258
0.1234364 | 70.72842 | 2.754222
0.1234364 | 71.09396 | 2.768456
0.1234364 | 71.46535 | 2.782919
0.1306974 | 71.83233 | 2.797209
0.1306974 | 72.19947 | 2.811506
0.1306974 | 72.57389 | 2.826086
0.1306974 | 72.94266 | 2.840446
0.1306974 | 73.32887 | 2.855486
0.1306974 | 73.71061 | 2.870351
0.1306974 | 74.09274 | 2.885231
0.1306974 | 74.48631 | 2.900557
0.1379584 | 74.87865 | 2.915835
0.1379584 | 75.27332 | 2.931204
0.1379584 | 75.67427 | 2.946817
0.1379584 | 76.08743 | 2.962906
0.1379584 | 76.50419 | 2.979135
0.1379584 | 76.92101 | 2.995366
0.1379584 | 77.33904 | 3.011645
0.1379584 | 77.76047 | 3.028056
0.1379584 | 78.18792 | 3.044701
0.1452193 | 78.61214 | 3.061221
0.1452193 | 79.03889 | 3.077839
0.1452193 | 79.47169 | 3.094692
0.1452193 | 79.90478 | 3.111557
0.1452193 | 80.33459 | 3.128294
0.1452193 | 80.77312 | 3.145371
0.1452193 | 81.21811 | 3.162699
0.1452193 | 81.65461 | 3.179697
0.1452193 | 82.10388 | 3.197192
0.1524803 | 82.54958 | 3.214547
0.1524803 | 82.99615 | 3.231937
0.1524803 | 83.44965 | 3.249597
0.1524803 | 83.90776 | 3.267436
0.1524803 | 84.36961 | 3.285421
0.1524803 | 84.83158 | 3.30341
0.1524803 | 85.28809 | 3.321187
0.1524803 | 85.74996 | 3.339173
0.1597413 | 86.22143 | 3.357532
0.1597413 | 86.68448 | 3.375564
0.1597413 | 87.15143 | 3.393747
0.1597413 | 87.62746 | 3.412284
0.1597413 | 88.10336 | 3.430816
0.1597413 | 88.57928 | 3.449349
0.1597413 | 89.04857 | 3.467623
0.1597413 | 89.52721 | 3.486262
0.1597413 | 90.0155 | 3.505276
0.1597413 | 90.49665 | 3.524013
0.1670022 | 90.97874 | 3.542786
0.1670022 | 91.47571 | 3.562138
0.1670022 | 91.97775 | 3.581688
0.1670022 | 92.47555 | 3.601073
0.1670022 | 92.98034 | 3.62073
0.1670022 | 93.49419 | 3.64074
0.1670022 | 94.01012 | 3.66083
0.1670022 | 94.52241 | 3.680779
0.1742632 | 95.03134 | 3.700597
0.1742632 | 95.55492 | 3.720986
0.1742632 | 96.08788 | 3.74174
0.1742632 | 96.60369 | 3.761826
0.1742632 | 97.12783 | 3.782236
0.1742632 | 97.65929 | 3.802932
0.1742632 | 98.18926 | 3.823569
0.1742632 | 98.71648 | 3.8441
0.1742632 | 99.25069 | 3.864902
0.1815242 | 99.79055 | 3.885925
0.1815242 | 100.3354 | 3.907141
0.1815242 | 100.8644 | 3.927742
0.1815242 | 101.3864 | 3.948067
0.1815242 | 101.9211 | 3.96889
0.1815242 | 102.4521 | 3.989569
0.1815242 | 102.988 | 4.010434
0.1815242 | 103.5245 | 4.031329
0.1815242 | 104.0579 | 4.052099
0.1887851 | 104.5954 | 4.07303
0.1887851 | 105.1192 | 4.093425
0.1887851 | 105.6376 | 4.113613
0.1887851 | 106.1713 | 4.134397
0.1887851 | 106.7026 | 4.155085
0.1887851 | 107.2285 | 4.175564
0.1887851 | 107.7467 | 4.195742
0.1887851 | 108.2608 | 4.215763
0.1887851 | 108.7656 | 4.235421
0.1960461 | 109.2745 | 4.255237
0.1960461 | 109.773 | 4.27465
0.1960461 | 110.2766 | 4.294259
0.1960461 | 110.7831 | 4.313986
0.1960461 | 111.282 | 4.333411
0.1960461 | 111.7738 | 4.352563
0.1960461 | 112.2692 | 4.371854
0.1960461 | 112.7659 | 4.391195
0.1960461 | 113.2623 | 4.410524
0.1960461 | 113.7587 | 4.429856
0.1960461 | 114.2558 | 4.449214
0.2033071 | 114.7517 | 4.468524
0.2033071 | 115.2544 | 4.488101
0.2033071 | 115.7528 | 4.507508
0.2033071 | 116.2511 | 4.526913
0.2033071 | 116.7648 | 4.546914
0.2033071 | 117.2733 | 4.566717
0.2033071 | 117.7795 | 4.586429
0.2033071 | 118.2819 | 4.605994
0.210568 | 118.7915 | 4.625837
0.210568 | 119.2934 | 4.645382
0.210568 | 119.7988 | 4.665061
0.210568 | 120.2981 | 4.684504
0.210568 | 120.8027 | 4.704155
0.210568 | 121.2997 | 4.72351
0.210568 | 121.7932 | 4.742726
0.210568 | 122.2814 | 4.761737
0.210568 | 122.7761 | 4.780999
0.210568 | 123.2783 | 4.800559
0.217829 | 123.7724 | 4.819798
0.217829 | 124.2701 | 4.839177
0.217829 | 124.7687 | 4.858593
0.217829 | 125.2637 | 4.87787
0.217829 | 125.7559 | 4.897035
0.217829 | 126.2541 | 4.916435
0.217829 | 126.7499 | 4.935742
0.217829 | 127.2519 | 4.955292
0.217829 | 127.7492 | 4.974659
0.2250899 | 128.2384 | 4.993707
0.2250899 | 128.7389 | 5.013197
0.2250899 | 129.2371 | 5.032598
0.2250899 | 129.7362 | 5.052031
0.2250899 | 130.2377 | 5.071562
0.2250899 | 130.7404 | 5.091137
0.2250899 | 131.2488 | 5.110934
0.2250899 | 131.7475 | 5.130352
0.2250899 | 132.2482 | 5.14985
0.2323509 | 132.7399 | 5.169
0.2323509 | 133.2394 | 5.188451
0.2323509 | 133.7261 | 5.207401
0.2323509 | 134.212 | 5.226322
0.2323509 | 134.6949 | 5.245127
0.2323509 | 135.1769 | 5.263897
0.2323509 | 135.6541 | 5.28248
0.2323509 | 136.129 | 5.300975
0.2396119 | 136.6015 | 5.319374
0.2396119 | 137.0741 | 5.337776
0.2396119 | 137.5518 | 5.356379
0.2396119 | 138.0178 | 5.374525
0.2396119 | 138.4894 | 5.392889
0.2396119 | 138.9585 | 5.411158
0.2396119 | 139.4324 | 5.42961
0.2396119 | 139.9034 | 5.447952
0.2468729 | 140.371 | 5.466159
0.2468729 | 140.843 | 5.484542
0.2468729 | 141.3186 | 5.50306
0.2468729 | 141.7871 | 5.521305
0.2468729 | 142.2562 | 5.539573
0.2468729 | 142.7379 | 5.558328
0.2468729 | 143.2143 | 5.57688
0.2468729 | 143.6896 | 5.595389
0.2541338 | 144.1589 | 5.613664
0.2541338 | 144.6316 | 5.63207
0.2541338 | 145.1088 | 5.650653
0.2541338 | 145.5768 | 5.66888
0.2541338 | 146.0457 | 5.68714
0.2541338 | 146.5267 | 5.705869
0.2541338 | 147.0115 | 5.724746
0.2541338 | 147.4882 | 5.743311
0.2541338 | 147.9607 | 5.761709
0.2541338 | 148.4382 | 5.780305
0.2613948 | 148.9249 | 5.799254
0.2613948 | 149.4069 | 5.818025
0.2613948 | 149.883 | 5.836565
0.2613948 | 150.3606 | 5.855165
0.2613948 | 150.8468 | 5.874096
0.2613948 | 151.3263 | 5.892769
0.2613948 | 151.7989 | 5.911171
0.2686558 | 152.2712 | 5.929564
0.2686558 | 152.7543 | 5.948376
0.2686558 | 153.2403 | 5.967302
0.2686558 | 153.7105 | 5.985611
0.2686558 | 154.1908 | 6.004313
0.2686558 | 154.6805 | 6.023385
0.2686558 | 155.1657 | 6.042278
0.2686558 | 155.6384 | 6.060686
0.2686558 | 156.1119 | 6.079125
0.2759167 | 156.5923 | 6.097832
0.2759167 | 157.0726 | 6.116536
0.2759167 | 157.55 | 6.135127
0.2759167 | 158.0119 | 6.153113
0.2759167 | 158.4888 | 6.171683
0.2759167 | 158.9522 | 6.189728
0.2759167 | 159.4157 | 6.207776
0.2759167 | 159.8796 | 6.225843
0.2831777 | 160.3447 | 6.243951
0.2831777 | 160.8092 | 6.262041
0.2831777 | 161.2696 | 6.27997
0.2831777 | 161.7282 | 6.297826
0.2831777 | 162.182 | 6.315499
0.2831777 | 162.6518 | 6.333792
0.2831777 | 163.1138 | 6.351785
0.2831777 | 163.5839 | 6.370089
0.2831777 | 164.0479 | 6.388156
0.2904386 | 164.5194 | 6.406518
0.2904386 | 164.9975 | 6.425134
0.2904386 | 165.4673 | 6.443432
0.2904386 | 165.9373 | 6.461732
0.2904386 | 166.4089 | 6.480096
0.2904386 | 166.8871 | 6.498719
0.2904386 | 167.3543 | 6.516914
0.2904386 | 167.8123 | 6.534748
0.2904386 | 168.2749 | 6.55276
0.2904386 | 168.7397 | 6.57086
0.2976996 | 169.2026 | 6.588886
0.2976996 | 169.656 | 6.606542
0.2976996 | 170.1183 | 6.624544
0.2976996 | 170.5806 | 6.642548
0.2976996 | 171.0418 | 6.660506
0.2976996 | 171.4959 | 6.67819
0.2976996 | 171.9553 | 6.69608
0.2976996 | 172.4166 | 6.714042
0.2976996 | 172.8816 | 6.732149
0.3049606 | 173.338 | 6.749923
0.3049606 | 173.7896 | 6.767509
0.3049606 | 174.2548 | 6.785622
0.3049606 | 174.715 | 6.803543
0.3049606 | 175.1755 | 6.821476
0.3049606 | 175.6331 | 6.839295
0.3049606 | 176.103 | 6.857592
0.3049606 | 176.5715 | 6.875836
0.3049606 | 177.0398 | 6.894073
0.3049606 | 177.4982 | 6.911924
0.3122216 | 177.9645 | 6.930083
0.3122216 | 178.4371 | 6.948487
0.3122216 | 178.9002 | 6.96652
0.3122216 | 179.3591 | 6.984387
0.3122216 | 179.8206 | 7.002359
0.3122216 | 180.2847 | 7.020434
0.3122216 | 180.737 | 7.038043
0.3122216 | 181.1917 | 7.05575
0.3122216 | 181.6483 | 7.073531
0.3122216 | 182.1037 | 7.091265
0.3194825 | 182.5491 | 7.10861
0.3194825 | 182.9888 | 7.12573
0.3194825 | 183.4331 | 7.143034
0.3194825 | 183.8799 | 7.16043
0.3194825 | 184.3178 | 7.177485
0.3194825 | 184.7531 | 7.194433
0.3194825 | 185.1869 | 7.211327
0.3194825 | 185.6203 | 7.228205
0.3194825 | 186.0466 | 7.244804
0.3194825 | 186.476 | 7.261528
0.3194825 | 186.9135 | 7.278563
0.3194825 | 187.3495 | 7.29554
0.3194825 | 187.7844 | 7.312478
0.3267435 | 188.209 | 7.329012
0.3267435 | 188.6459 | 7.346026
0.3267435 | 189.0847 | 7.36311
0.3267435 | 189.5256 | 7.380282
0.3267435 | 189.9626 | 7.397299
0.3267435 | 190.4152 | 7.414921
0.3267435 | 190.8618 | 7.432314
0.3267435 | 191.3003 | 7.44939
0.3340044 | 191.7347 | 7.466304
0.3340044 | 192.1772 | 7.483537
0.3340044 | 192.632 | 7.501246
0.3340044 | 193.077 | 7.518574
0.3340044 | 193.5154 | 7.535646
0.3340044 | 193.9598 | 7.552951
0.3340044 | 194.4064 | 7.570344
0.3340044 | 194.8499 | 7.587611
0.3340044 | 195.2906 | 7.604773
0.3340044 | 195.7441 | 7.622434
0.3412654 | 196.1952 | 7.639999
0.3412654 | 196.6353 | 7.657138
0.3412654 | 197.0708 | 7.674097
0.3412654 | 197.5156 | 7.691418
0.3412654 | 197.9588 | 7.708675
0.3412654 | 198.3975 | 7.72576
0.3412654 | 198.8272 | 7.742493
0.3412654 | 199.2626 | 7.759445
0.3412654 | 199.6962 | 7.776332
0.3485264 | 200.1275 | 7.793129
0.3485264 | 200.5601 | 7.809972
0.3485264 | 200.9917 | 7.82678
0.3485264 | 201.4281 | 7.843773
0.3485264 | 201.8551 | 7.860402
0.3485264 | 202.2803 | 7.876958
0.3485264 | 202.7097 | 7.893679
0.3485264 | 203.1418 | 7.910506
0.3485264 | 203.5631 | 7.926914
0.3485264 | 203.9864 | 7.943396
0.3557873 | 204.4063 | 7.959747
0.3557873 | 204.8301 | 7.97625
0.3557873 | 205.2529 | 7.992716
0.3557873 | 205.6677 | 8.008867
0.3557873 | 206.0853 | 8.02513
0.3557873 | 206.5089 | 8.041624
0.3557873 | 206.9258 | 8.057858
0.3557873 | 207.3369 | 8.073866
0.3557873 | 207.7488 | 8.089908
0.3557873 | 208.1602 | 8.105926
0.3630483 | 208.5767 | 8.122145
0.3630483 | 208.984 | 8.138007
0.3630483 | 209.3904 | 8.153833
0.3630483 | 209.8055 | 8.169995
0.3630483 | 210.2229 | 8.186252
0.3630483 | 210.6346 | 8.202281
0.3630483 | 211.0421 | 8.21815
0.3630483 | 211.4601 | 8.234428
0.3703093 | 211.8773 | 8.250674
0.3703093 | 212.2899 | 8.26674
0.3703093 | 212.6962 | 8.282562
0.3703093 | 213.1104 | 8.29869
0.3703093 | 213.5289 | 8.314987
0.3703093 | 213.9409 | 8.331034
0.3703093 | 214.3468 | 8.346839
0.3703093 | 214.7569 | 8.362808
0.3703093 | 215.1749 | 8.379085
0.3775702 | 215.579 | 8.394822
0.3775702 | 215.9857 | 8.41066
0.3775702 | 216.3972 | 8.426683
0.3775702 | 216.8113 | 8.442809
0.3775702 | 217.2245 | 8.458896
0.3775702 | 217.6276 | 8.474594
0.3775702 | 218.0293 | 8.490236
0.3775702 | 218.4367 | 8.506102
0.3848312 | 218.8437 | 8.521951
0.3848312 | 219.2462 | 8.537626
0.3848312 | 219.6645 | 8.553915
0.3848312 | 220.0719 | 8.569777
0.3848312 | 220.4872 | 8.585949
0.3848312 | 220.896 | 8.601869
0.3848312 | 221.3015 | 8.61766
0.3920922 | 221.7097 | 8.633557
0.3920922 | 222.1212 | 8.649581
0.3920922 | 222.5259 | 8.665339
0.3920922 | 222.9253 | 8.680891
0.3920922 | 223.3263 | 8.696508
0.3920922 | 223.72 | 8.71184
0.3920922 | 224.1178 | 8.727327
0.3920922 | 224.5045 | 8.742387
0.3920922 | 224.8963 | 8.757645
0.3920922 | 225.2847 | 8.772769
0.3920922 | 225.6649 | 8.787573
0.3993532 | 226.0469 | 8.802449
0.3993532 | 226.427 | 8.81725
0.3993532 | 226.8135 | 8.832302
0.3993532 | 227.194 | 8.847117
0.3993532 | 227.5742 | 8.861925
0.3993532 | 227.9534 | 8.87669
0.3993532 | 228.3378 | 8.891658
0.4066141 | 228.7212 | 8.906588
0.3993532 | 229.106 | 8.921574
0.4066141 | 229.5043 | 8.937083
0.4066141 | 229.8976 | 8.952399
0.4066141 | 230.2995 | 8.96805
0.4066141 | 230.6958 | 8.98348
0.4066141 | 231.0989 | 8.999177
0.4066141 | 231.4981 | 9.014723
0.4066141 | 231.9001 | 9.030379
0.4066141 | 232.2984 | 9.045888
0.4066141 | 232.6953 | 9.061345
0.4138751 | 233.0971 | 9.07699
0.4138751 | 233.4978 | 9.092594
0.4138751 | 233.8903 | 9.107878
0.4138751 | 234.2755 | 9.122879
0.4138751 | 234.6642 | 9.138013
0.4138751 | 235.0522 | 9.153124
0.4138751 | 235.439 | 9.168186
0.4138751 | 235.8278 | 9.183326
0.4138751 | 236.2159 | 9.198438
0.4211361 | 236.6021 | 9.213479
0.4211361 | 236.9899 | 9.22858
0.4211361 | 237.3689 | 9.243335
0.4211361 | 237.7649 | 9.258757
0.4211361 | 238.1597 | 9.274133
0.4211361 | 238.5607 | 9.289747
0.4211361 | 238.9529 | 9.305021
0.4211361 | 239.3474 | 9.320383
0.4211361 | 239.7405 | 9.335688
0.4211361 | 240.1351 | 9.351055
0.4211361 | 240.5315 | 9.366492
0.428397 | 240.9235 | 9.381756
0.428397 | 241.3071 | 9.396692
0.428397 | 241.6831 | 9.411335
0.428397 | 242.0653 | 9.42622
0.428397 | 242.4384 | 9.440747
0.428397 | 242.8164 | 9.455468
0.428397 | 243.1838 | 9.469776
0.428397 | 243.558 | 9.484348
0.428397 | 243.9302 | 9.498839
0.428397 | 244.2866 | 9.512719
0.428397 | 244.6398 | 9.526474
0.428397 | 245.0083 | 9.540821
0.428397 | 245.3725 | 9.555003
0.435658 | 245.7292 | 9.568894
0.435658 | 246.0844 | 9.582726
0.435658 | 246.444 | 9.59673
0.435658 | 246.8118 | 9.61105
0.435658 | 247.1638 | 9.624759
0.435658 | 247.5193 | 9.638603
0.435658 | 247.883 | 9.652766
0.435658 | 248.2525 | 9.667152
0.435658 | 248.6159 | 9.681304
0.435658 | 248.9773 | 9.695376
0.435658 | 249.3396 | 9.709487
0.435658 | 249.7059 | 9.723748
0.435658 | 250.0642 | 9.737702
0.435658 | 250.4214 | 9.751612
0.435658 | 250.7844 | 9.765748
0.435658 | 251.1394 | 9.779571
0.4429189 | 251.4984 | 9.793552
0.4429189 | 251.8529 | 9.807354
0.4429189 | 252.2051 | 9.82107
0.4429189 | 252.5623 | 9.834982
0.4429189 | 252.9114 | 9.848576
0.4429189 | 253.2566 | 9.862016
0.4429189 | 253.6063 | 9.875636
0.4429189 | 253.9541 | 9.88918
0.4429189 | 254.309 | 9.902997
0.4429189 | 254.6665 | 9.916919
0.4429189 | 255.0174 | 9.930584
0.4429189 | 255.3687 | 9.944265
0.4429189 | 255.72 | 9.957942
0.4429189 | 256.0701 | 9.971576
0.4429189 | 256.4262 | 9.985443
0.4429189 | 256.7831 | 9.999341
0.4429189 | 257.1336 | 10.01299
0.4429189 | 257.4904 | 10.02689
0.4501799 | 257.8413 | 10.04055
0.4501799 | 258.1943 | 10.05429
0.4501799 | 258.5549 | 10.06834
0.4501799 | 258.9236 | 10.08269
0.4501799 | 259.2907 | 10.09699
0.4501799 | 259.6586 | 10.11132
0.4501799 | 260.0334 | 10.12591
0.4501799 | 260.411 | 10.14061
0.4501799 | 260.7938 | 10.15552
0.4501799 | 261.1769 | 10.17044
0.4501799 | 261.5647 | 10.18554
0.4501799 | 261.9568 | 10.20081
0.4501799 | 262.3478 | 10.21603
0.4501799 | 262.7332 | 10.23104
0.4574409 | 263.1282 | 10.24643
0.4574409 | 263.5276 | 10.26198
0.4574409 | 263.9213 | 10.27731
0.4574409 | 264.3139 | 10.2926
0.4574409 | 264.7038 | 10.30778
0.4574409 | 265.0999 | 10.32321
0.4574409 | 265.4954 | 10.33861
0.4574409 | 265.8928 | 10.35408
0.4574409 | 266.2902 | 10.36955
0.4574409 | 266.6845 | 10.38491
0.4574409 | 267.0834 | 10.40044
0.4574409 | 267.483 | 10.416
0.4647018 | 267.8868 | 10.43173
0.4647018 | 268.2902 | 10.44744
0.4647018 | 268.6961 | 10.46324
0.4647018 | 269.0973 | 10.47887
0.4647018 | 269.4937 | 10.4943
0.4647018 | 269.8882 | 10.50967
0.4647018 | 270.2842 | 10.52509
0.4647018 | 270.6834 | 10.54063
0.4647018 | 271.0776 | 10.55598
0.4647018 | 271.4648 | 10.57106
0.4719628 | 271.8533 | 10.58619
0.4719628 | 272.2389 | 10.6012
0.4719628 | 272.6285 | 10.61637
0.4719628 | 273.0191 | 10.63159
0.4719628 | 273.4149 | 10.647
0.4719628 | 273.8123 | 10.66247
0.4719628 | 274.205 | 10.67776
0.4719628 | 274.6019 | 10.69322
0.4719628 | 274.9961 | 10.70857
0.4719628 | 275.3914 | 10.72396
0.4719628 | 275.7885 | 10.73943
0.4719628 | 276.1853 | 10.75488
0.4792238 | 276.5836 | 10.77039
0.4792238 | 276.9813 | 10.78588
0.4792238 | 277.3708 | 10.80104
0.4792238 | 277.763 | 10.81632
0.4792238 | 278.1618 | 10.83184
0.4792238 | 278.556 | 10.8472
0.4792238 | 278.9539 | 10.86269
0.4792238 | 279.3463 | 10.87797
0.4792238 | 279.7419 | 10.89338
0.4792238 | 280.1464 | 10.90913
0.4864847 | 280.5409 | 10.92449
0.4864847 | 280.9301 | 10.93965
0.4864847 | 281.3256 | 10.95505
0.4864847 | 281.7164 | 10.97026
0.4864847 | 282.1009 | 10.98524
0.4864847 | 282.4819 | 11.00008
0.4864847 | 282.8577 | 11.01471
0.4864847 | 283.2424 | 11.02969
0.4864847 | 283.6161 | 11.04424
0.4864847 | 283.9867 | 11.05867
0.4864847 | 284.3596 | 11.07319
0.4864847 | 284.7409 | 11.08804
0.4864847 | 285.1156 | 11.10263
0.4937457 | 285.4901 | 11.11722
0.4937457 | 285.8704 | 11.13203
0.4937457 | 286.2509 | 11.14684
0.4937457 | 286.6354 | 11.16182
0.4937457 | 287.0153 | 11.17661
0.4937457 | 287.4004 | 11.1916
0.4937457 | 287.7844 | 11.20656
0.4937457 | 288.1713 | 11.22162
0.4937457 | 288.5524 | 11.23646
0.4937457 | 288.9398 | 11.25155
0.5010067 | 289.3261 | 11.26659
0.5010067 | 289.7067 | 11.28141
0.5010067 | 290.0898 | 11.29633
0.5010067 | 290.471 | 11.31118
0.5010067 | 290.8582 | 11.32625
0.5010067 | 291.2424 | 11.34122
0.5010067 | 291.6241 | 11.35608
0.5010067 | 292.0045 | 11.37089
0.5010067 | 292.3914 | 11.38596
0.5010067 | 292.7731 | 11.40082
0.5010067 | 293.1576 | 11.41579
0.5010067 | 293.5408 | 11.43072
0.5010067 | 293.9228 | 11.44559
0.5082676 | 294.3056 | 11.4605
0.5082676 | 294.6852 | 11.47528
0.5082676 | 295.0696 | 11.49025
0.5082676 | 295.4613 | 11.5055
0.5082676 | 295.8533 | 11.52077
0.5082676 | 296.2407 | 11.53585
0.5082676 | 296.6303 | 11.55103
0.5082676 | 297.019 | 11.56616
0.5082676 | 297.4056 | 11.58122
0.5082676 | 297.795 | 11.59638
0.5155286 | 298.1807 | 11.6114
0.5155286 | 298.566 | 11.6264
0.5155286 | 298.9489 | 11.64131
0.5155286 | 299.3286 | 11.6561
0.5155286 | 299.7045 | 11.67074
0.5155286 | 300.0831 | 11.68548
0.5155286 | 300.4604 | 11.70017
0.5155286 | 300.8252 | 11.71438
0.5155286 | 301.1989 | 11.72893
0.5155286 | 301.5746 | 11.74356
0.5155286 | 301.9504 | 11.75819
0.5155286 | 302.3199 | 11.77258
0.5227896 | 302.6865 | 11.78686
0.5227896 | 303.0569 | 11.80128
0.5227896 | 303.4265 | 11.81568
0.5227896 | 303.7905 | 11.82985
0.5227896 | 304.1641 | 11.8444
0.5227896 | 304.5464 | 11.85928
0.5227896 | 304.9248 | 11.87402
0.5227896 | 305.3012 | 11.88868
0.5227896 | 305.6735 | 11.90317
0.5227896 | 306.0629 | 11.91834
0.5300505 | 306.4501 | 11.93342
0.5300505 | 306.833 | 11.94833
0.5300505 | 307.2188 | 11.96335
0.5300505 | 307.6042 | 11.97836
0.5300505 | 307.9887 | 11.99333
0.5300505 | 308.3655 | 12.008
0.5300505 | 308.7422 | 12.02267
0.5300505 | 309.1208 | 12.03741
0.5300505 | 309.511 | 12.05261
0.5300505 | 309.8831 | 12.0671
0.5373115 | 310.2556 | 12.0816
0.5373115 | 310.6246 | 12.09597
0.5373115 | 310.9993 | 12.11056
0.5373115 | 311.3767 | 12.12526
0.5373115 | 311.7415 | 12.13947
0.5373115 | 312.1153 | 12.15402
0.5373115 | 312.4928 | 12.16872
0.5373115 | 312.8706 | 12.18343
0.5373115 | 313.2436 | 12.19796
0.5373115 | 313.622 | 12.2127
0.5445725 | 314.0065 | 12.22767
0.5445725 | 314.399 | 12.24295
0.5445725 | 314.7895 | 12.25816
0.5445725 | 315.1813 | 12.27341
0.5445725 | 315.5782 | 12.28887
0.5445725 | 315.9834 | 12.30465
0.5445725 | 316.3817 | 12.32016
0.5445725 | 316.7665 | 12.33515
0.5445725 | 317.1512 | 12.35012
0.5445725 | 317.5461 | 12.3655
0.5445725 | 317.9359 | 12.38068
0.5518334 | 318.3148 | 12.39543
0.5518334 | 318.6934 | 12.41018
0.5518334 | 319.0706 | 12.42487
0.5518334 | 319.4513 | 12.43969
0.5518334 | 319.814 | 12.45382
0.5518334 | 320.1842 | 12.46823
0.5518334 | 320.5699 | 12.48325
0.5518334 | 320.9554 | 12.49826
0.5590944 | 321.3219 | 12.51254
0.5590944 | 321.6902 | 12.52688
0.5590944 | 322.0667 | 12.54154
0.5590944 | 322.4446 | 12.55626
0.5590944 | 322.8186 | 12.57082
0.5590944 | 323.1878 | 12.58519
0.5590944 | 323.5699 | 12.60007
0.5590944 | 323.9489 | 12.61483
0.5590944 | 324.3204 | 12.6293
0.5590944 | 324.6949 | 12.64388
0.5590944 | 325.0787 | 12.65883
0.5590944 | 325.4677 | 12.67397
0.5590944 | 325.8456 | 12.68869
0.5663554 | 326.2179 | 12.70319
0.5663554 | 326.5974 | 12.71797
0.5663554 | 326.9783 | 12.7328
0.5663554 | 327.3586 | 12.74761
0.5663554 | 327.7315 | 12.76213
0.5663554 | 328.1055 | 12.77669
0.5663554 | 328.4828 | 12.79138
0.5663554 | 328.8553 | 12.80589
0.5663554 | 329.2214 | 12.82015
0.5736163 | 329.6003 | 12.8349
0.5736163 | 329.9736 | 12.84944
0.5736163 | 330.3504 | 12.86411
0.5736163 | 330.7279 | 12.87881
0.5736163 | 331.1046 | 12.89348
0.5736163 | 331.4881 | 12.90842
0.5736163 | 331.8708 | 12.92332
0.5736163 | 332.2478 | 12.938
0.5736163 | 332.6269 | 12.95276
0.5736163 | 333.0143 | 12.96785
0.5736163 | 333.399 | 12.98283
0.5808773 | 333.7907 | 12.99808
0.5808773 | 334.1725 | 13.01295
0.5808773 | 334.5573 | 13.02793
0.5808773 | 334.9411 | 13.04288
0.5808773 | 335.3251 | 13.05783
0.5808773 | 335.7147 | 13.073
0.5808773 | 336.1009 | 13.08804
0.5808773 | 336.4904 | 13.10321
0.5808773 | 336.8724 | 13.11808
0.5881383 | 337.246 | 13.13263
0.5881383 | 337.6264 | 13.14744
0.5881383 | 338.0023 | 13.16208
0.5881383 | 338.3771 | 13.17668
0.5881383 | 338.7525 | 13.1913
0.5881383 | 339.1216 | 13.20567
0.5881383 | 339.4887 | 13.21997
0.5881383 | 339.8622 | 13.23451
0.5881383 | 340.2271 | 13.24872
0.5881383 | 340.5942 | 13.26302
0.5953992 | 340.9671 | 13.27754
0.5953992 | 341.3408 | 13.29209
0.5953992 | 341.7092 | 13.30643
0.5953992 | 342.0827 | 13.32098
0.5953992 | 342.4501 | 13.33528
0.5953992 | 342.8213 | 13.34974
0.5953992 | 343.1898 | 13.36409
0.5953992 | 343.5601 | 13.37851
0.5953992 | 343.9365 | 13.39317
0.5953992 | 344.3088 | 13.40766
0.6026602 | 344.679 | 13.42208
0.6026602 | 345.0399 | 13.43614
0.6026602 | 345.416 | 13.45078
0.6026602 | 345.78 | 13.46495
0.6026602 | 346.1478 | 13.47927
0.6026602 | 346.5136 | 13.49352
0.6026602 | 346.8846 | 13.50797
0.6026602 | 347.248 | 13.52212
0.6026602 | 347.6127 | 13.53632
0.6026602 | 347.9787 | 13.55057
0.6026602 | 348.3473 | 13.56492
0.6099211 | 348.7205 | 13.57946
0.6099211 | 349.0862 | 13.5937
0.6099211 | 349.463 | 13.60837
0.6099211 | 349.8418 | 13.62312
0.6099211 | 350.2227 | 13.63796
0.6099211 | 350.5974 | 13.65254
0.6099211 | 350.9737 | 13.6672
0.6099211 | 351.3531 | 13.68198
0.6099211 | 351.7386 | 13.69699
0.6099211 | 352.1183 | 13.71177
0.6171822 | 352.4981 | 13.72656
0.6171822 | 352.8876 | 13.74173
0.6171822 | 353.2697 | 13.75661
0.6171822 | 353.6511 | 13.77146
0.6171822 | 354.0279 | 13.78613
0.6171822 | 354.4152 | 13.80121
0.6171822 | 354.8036 | 13.81634
0.6171822 | 355.1802 | 13.83101
0.6171822 | 355.5483 | 13.84534
0.6244431 | 355.9174 | 13.85971
0.6244431 | 356.2941 | 13.87438
0.6244431 | 356.6634 | 13.88876
0.6244431 | 357.0272 | 13.90293
0.6244431 | 357.3935 | 13.91719
0.6244431 | 357.7665 | 13.93172
0.6244431 | 358.126 | 13.94572
0.6244431 | 358.4812 | 13.95955
0.6244431 | 358.8416 | 13.97358
0.6244431 | 359.2185 | 13.98826
0.6244431 | 359.5872 | 14.00262
0.6244431 | 359.9399 | 14.01635
0.6317041 | 360.2947 | 14.03017
0.6317041 | 360.6597 | 14.04438
0.6317041 | 361.0233 | 14.05854
0.6317041 | 361.3787 | 14.07238
0.6317041 | 361.744 | 14.08661
0.6317041 | 362.1145 | 14.10103
0.6317041 | 362.4892 | 14.11562
0.6317041 | 362.8506 | 14.1297
0.6317041 | 363.2207 | 14.14411
0.6317041 | 363.5989 | 14.15884
0.638965 | 363.9793 | 14.17365
0.638965 | 364.3532 | 14.18821
0.638965 | 364.7248 | 14.20268
0.638965 | 365.1025 | 14.21739
0.638965 | 365.4734 | 14.23183
0.638965 | 365.8413 | 14.24616
0.638965 | 366.2101 | 14.26052
0.638965 | 366.5816 | 14.27498
0.638965 | 366.9585 | 14.28966
0.638965 | 367.3298 | 14.30412
0.638965 | 367.693 | 14.31826
0.646226 | 368.06 | 14.33256
0.646226 | 368.4336 | 14.3471
0.646226 | 368.8052 | 14.36157
0.646226 | 369.1719 | 14.37585
0.646226 | 369.5389 | 14.39014
0.646226 | 369.9143 | 14.40476
0.646226 | 370.2877 | 14.4193
0.646226 | 370.6543 | 14.43358
0.646226 | 371.0208 | 14.44785
0.646226 | 371.3942 | 14.46239
0.653487 | 371.7749 | 14.47721
0.653487 | 372.1487 | 14.49177
0.653487 | 372.5117 | 14.50591
0.653487 | 372.894 | 14.52079
0.653487 | 373.2775 | 14.53573
0.653487 | 373.6429 | 14.54996
0.653487 | 374.007 | 14.56414
0.653487 | 374.3807 | 14.57869
0.653487 | 374.761 | 14.5935
0.653487 | 375.1332 | 14.60799
0.6607479 | 375.4867 | 14.62176
0.6607479 | 375.852 | 14.63598
0.6607479 | 376.2368 | 14.65097
0.6607479 | 376.6047 | 14.66529
0.6607479 | 376.9666 | 14.67939
0.6607479 | 377.3354 | 14.69374
0.6607479 | 377.7116 | 14.7084
0.6607479 | 378.0735 | 14.72249
0.6680089 | 378.4281 | 14.7363
0.6680089 | 378.7942 | 14.75055
0.6680089 | 379.17 | 14.76519
0.6680089 | 379.5331 | 14.77933
0.6680089 | 379.8916 | 14.79329
0.6680089 | 380.2547 | 14.80742
0.6680089 | 380.6206 | 14.82167
0.6680089 | 380.9878 | 14.83597
0.6680089 | 381.3463 | 14.84993
0.6752698 | 381.718 | 14.86441
0.6752698 | 382.0929 | 14.87901
0.6752698 | 382.4634 | 14.89343
0.6752698 | 382.8223 | 14.90741
0.6752698 | 383.1854 | 14.92155
0.6752698 | 383.5505 | 14.93577
0.6752698 | 383.9161 | 14.95
0.6752698 | 384.2879 | 14.96448
0.6752698 | 384.654 | 14.97874
0.6825308 | 385.0133 | 14.99273
0.6825308 | 385.3789 | 15.00697
0.6825308 | 385.7445 | 15.0212
0.6825308 | 386.1051 | 15.03524
0.6825308 | 386.4869 | 15.05011
0.6825308 | 386.8612 | 15.06469
0.6825308 | 387.2298 | 15.07904
0.6825308 | 387.594 | 15.09322
0.6897918 | 387.9597 | 15.10746
0.6897918 | 388.3356 | 15.1221
0.6897918 | 388.716 | 15.13691
0.6897918 | 389.0897 | 15.15147
0.6897918 | 389.463 | 15.166
0.6897918 | 389.8468 | 15.18095
0.6897918 | 390.2171 | 15.19537
0.6970528 | 390.5944 | 15.21006
0.6970528 | 390.976 | 15.22492
0.6970528 | 391.3587 | 15.23982
0.6970528 | 391.733 | 15.2544
0.6970528 | 392.0975 | 15.26859
0.6970528 | 392.4681 | 15.28303
0.6970528 | 392.8363 | 15.29736
0.7043137 | 393.2006 | 15.31155
0.7043137 | 393.5573 | 15.32544
0.7043137 | 393.9198 | 15.33955
0.7043137 | 394.2786 | 15.35353
0.7043137 | 394.6303 | 15.36723
0.7043137 | 394.9853 | 15.38105
0.7043137 | 395.3476 | 15.39515
0.7115747 | 395.7159 | 15.4095
0.7115747 | 396.0787 | 15.42363
0.7115747 | 396.4308 | 15.43734
0.7115747 | 396.7928 | 15.45143
0.7115747 | 397.1568 | 15.46561
0.7115747 | 397.5093 | 15.47934
0.7115747 | 397.8621 | 15.49307
0.7115747 | 398.2274 | 15.5073
0.7188356 | 398.5913 | 15.52147
0.7188356 | 398.9513 | 15.53549
0.7188356 | 399.3048 | 15.54925
0.7188356 | 399.6652 | 15.56329
0.7188356 | 400.0354 | 15.5777
0.7188356 | 400.3948 | 15.5917
0.7188356 | 400.7608 | 15.60595
0.7188356 | 401.1363 | 15.62057
0.7260967 | 401.5112 | 15.63517
0.7260967 | 401.8704 | 15.64916
0.7260967 | 402.2315 | 15.66322
0.7260967 | 402.5911 | 15.67722
0.7260967 | 402.9604 | 15.6916
0.7260967 | 403.3257 | 15.70583
0.7260967 | 403.6871 | 15.7199
0.7260967 | 404.0552 | 15.73424
0.7333576 | 404.4189 | 15.7484
0.7333576 | 404.7779 | 15.76238
0.7333576 | 405.138 | 15.7764
0.7333576 | 405.5066 | 15.79076
0.7333576 | 405.8762 | 15.80515
0.7333576 | 406.2447 | 15.8195
0.7333576 | 406.6083 | 15.83366
0.7333576 | 406.9669 | 15.84762
0.7333576 | 407.333 | 15.86188
0.7406186 | 407.6967 | 15.87604
0.7406186 | 408.0652 | 15.89039
0.7406186 | 408.431 | 15.90464
0.7406186 | 408.8012 | 15.91905
0.7406186 | 409.1737 | 15.93355
0.7406186 | 409.5393 | 15.94779
0.7406186 | 409.9082 | 15.96216
0.7406186 | 410.2831 | 15.97676
0.7478795 | 410.6658 | 15.99166
0.7478795 | 411.0393 | 16.0062
0.7478795 | 411.4091 | 16.0206
0.7478795 | 411.7739 | 16.03481
0.7478795 | 412.1412 | 16.04911
0.7478795 | 412.5089 | 16.06343
0.7478795 | 412.8657 | 16.07733
0.7478795 | 413.2337 | 16.09166
0.7478795 | 413.6002 | 16.10593
0.7478795 | 413.9628 | 16.12005
0.7478795 | 414.314 | 16.13372
0.7478795 | 414.6667 | 16.14746
0.7551405 | 415.0283 | 16.16154
0.7551405 | 415.3846 | 16.17541
0.7551405 | 415.7466 | 16.18951
0.7551405 | 416.0987 | 16.20322
0.7551405 | 416.4592 | 16.21726
0.7551405 | 416.8088 | 16.23087
0.7551405 | 417.1561 | 16.2444
0.7551405 | 417.505 | 16.25798
0.7551405 | 417.8646 | 16.27198
0.7551405 | 418.2309 | 16.28625
0.7624015 | 418.5881 | 16.30016
0.7624015 | 418.9486 | 16.3142
0.7624015 | 419.3129 | 16.32839
0.7624015 | 419.6784 | 16.34262
0.7624015 | 420.0424 | 16.35679
0.7624015 | 420.4112 | 16.37115
0.7624015 | 420.7789 | 16.38547
0.7624015 | 421.1525 | 16.40002
0.7624015 | 421.516 | 16.41417
0.7624015 | 421.875 | 16.42816
0.7624015 | 422.2385 | 16.44231
0.7696624 | 422.6105 | 16.45679
0.7696624 | 422.968 | 16.47072
0.7696624 | 423.3218 | 16.48449
0.7696624 | 423.6846 | 16.49862
0.7696624 | 424.0445 | 16.51264
0.7696624 | 424.415 | 16.52706
0.7696624 | 424.7703 | 16.5409
0.7696624 | 425.1384 | 16.55523
0.7696624 | 425.5121 | 16.56979
0.7696624 | 425.886 | 16.58434
0.7696624 | 426.2446 | 16.59831
0.7696624 | 426.6133 | 16.61267
0.7769234 | 426.9932 | 16.62746
0.7769234 | 427.3687 | 16.64209
0.7769234 | 427.7462 | 16.65679
0.7769234 | 428.113 | 16.67107
0.7769234 | 428.4886 | 16.68569
0.7769234 | 428.8546 | 16.69994
0.7769234 | 429.2176 | 16.71408
0.7769234 | 429.5743 | 16.72797
0.7769234 | 429.9344 | 16.74199
0.7769234 | 430.2982 | 16.75616
0.7769234 | 430.6574 | 16.77015
0.7841843 | 431.0082 | 16.78381
0.7841843 | 431.3577 | 16.79742
0.7841843 | 431.713 | 16.81125
0.7841843 | 432.0634 | 16.8249
0.7841843 | 432.4129 | 16.83851
0.7841843 | 432.7629 | 16.85214
0.7841843 | 433.1175 | 16.86595
0.7841843 | 433.4723 | 16.87976
0.7841843 | 433.825 | 16.8935
0.7841843 | 434.1774 | 16.90722
0.7841843 | 434.5356 | 16.92117
0.7914453 | 434.8983 | 16.93529
0.7914453 | 435.2606 | 16.9494
0.7914453 | 435.6206 | 16.96342
0.7914453 | 435.9851 | 16.97761
0.7914453 | 436.3431 | 16.99155
0.7914453 | 436.706 | 17.00569
0.7914453 | 437.0742 | 17.02002
0.7914453 | 437.4317 | 17.03395
0.7914453 | 437.7888 | 17.04785
0.7914453 | 438.1424 | 17.06162
0.7914453 | 438.4974 | 17.07544
0.7987063 | 438.8498 | 17.08917
0.7987063 | 439.2033 | 17.10293
0.7987063 | 439.5558 | 17.11666
0.7987063 | 439.915 | 17.13065
0.7987063 | 440.2704 | 17.14448
0.7987063 | 440.6158 | 17.15794
0.7987063 | 440.9727 | 17.17184
0.7987063 | 441.3295 | 17.18573
0.7987063 | 441.6861 | 17.19961
0.7987063 | 442.0408 | 17.21343
0.7987063 | 442.3977 | 17.22732
0.8059673 | 442.7585 | 17.24137
0.8059673 | 443.1255 | 17.25567
0.8059673 | 443.4849 | 17.26966
0.8059673 | 443.8445 | 17.28366
0.8059673 | 444.2147 | 17.29808
0.8059673 | 444.5859375 | 17.31254
0.8059673 | 444.961 | 17.32714
0.8059673 | 445.3347 | 17.34169
0.8059673 | 445.7047 | 17.3561
0.8132282 | 446.0731 | 17.37045
0.8132282 | 446.437 | 17.38462
0.8132282 | 446.7945 | 17.39854
0.8132282 | 447.1582 | 17.4127
0.8132282 | 447.5233 | 17.42692
0.8132282 | 447.8804 | 17.44082
0.8132282 | 448.2325 | 17.45454
0.8132282 | 448.5806 | 17.46809
0.8132282 | 448.9357 | 17.48192
0.8132282 | 449.2889 | 17.49567
0.8132282 | 449.6338 | 17.50911
0.8132282 | 449.9849 | 17.52278
0.8204892 | 450.3376 | 17.53651
0.8204892 | 450.6847 | 17.55003
0.8204892 | 451.0259 | 17.56331
0.8204892 | 451.368 | 17.57664
0.8204892 | 451.7191 | 17.59031
0.8204892 | 452.0715 | 17.60403
0.8204892 | 452.4182 | 17.61753
0.8204892 | 452.7671 | 17.63112
0.8204892 | 453.1235 | 17.645
0.8277501 | 453.4745 | 17.65867
0.8277501 | 453.8198 | 17.67211
0.8277501 | 454.168 | 17.68567
0.8277501 | 454.5226 | 17.69948
0.8277501 | 454.8816 | 17.71346
0.8277501 | 455.2289 | 17.72698
0.8277501 | 455.568 | 17.74019
0.8277501 | 455.9127 | 17.75361
0.8277501 | 456.2657 | 17.76736
0.8277501 | 456.6141 | 17.78092
0.8277501 | 456.9634 | 17.79453
0.8350112 | 457.3238 | 17.80856
0.8350112 | 457.685 | 17.82263
0.8350112 | 458.0368 | 17.83632
0.8350112 | 458.3835 | 17.84982
0.8350112 | 458.734 | 17.86347
0.8350112 | 459.0962 | 17.87758
0.8350112 | 459.4543 | 17.89152
0.8350112 | 459.7986 | 17.90493
0.8350112 | 460.1504 | 17.91863
0.8350112 | 460.507 | 17.93252
0.8422721 | 460.8621 | 17.94634
0.8422721 | 461.2119 | 17.95997
0.8422721 | 461.5685 | 17.97385
0.8422721 | 461.9263 | 17.98778
0.8422721 | 462.2899 | 18.00194
0.8422721 | 462.6482 | 18.01589
0.8422721 | 463.0025 | 18.02969
0.8422721 | 463.365 | 18.04381
0.8422721 | 463.725 | 18.05783
0.8495331 | 464.0752 | 18.07147
0.8495331 | 464.424 | 18.08505
0.8495331 | 464.7758 | 18.09875
0.8495331 | 465.131 | 18.11258
0.8495331 | 465.4826 | 18.12627
0.8495331 | 465.8256 | 18.13963
0.8495331 | 466.173 | 18.15315
0.8495331 | 466.5244 | 18.16684
0.8495331 | 466.8742 | 18.18046
0.8495331 | 467.2221 | 18.19401
0.8495331 | 467.5719 | 18.20763
0.8495331 | 467.9303 | 18.22159
0.8495331 | 468.2798 | 18.23519
0.8495331 | 468.6237 | 18.24858
0.856794 | 468.9707 | 18.2621
0.856794 | 469.3257 | 18.27592
0.856794 | 469.6743 | 18.2895
0.856794 | 470.019 | 18.30292
0.856794 | 470.3602 | 18.31621
0.856794 | 470.6998 | 18.32943
0.856794 | 471.0477 | 18.34298
0.856794 | 471.3859 | 18.35615
0.856794 | 471.7366 | 18.36981
0.864055 | 472.0879 | 18.38348
0.864055 | 472.4391 | 18.39716
0.864055 | 472.7794 | 18.41041
0.864055 | 473.1266 | 18.42393
0.864055 | 473.4773 | 18.43759
0.864055 | 473.8289 | 18.45128
0.864055 | 474.1816 | 18.46501
0.864055 | 474.5268 | 18.47846
0.864055 | 474.8797 | 18.4922
0.864055 | 475.2225 | 18.50555
0.864055 | 475.5661 | 18.51893
0.864055 | 475.9186 | 18.53266
0.864055 | 476.2756 | 18.54656
0.871316 | 476.6267 | 18.56023
0.871316 | 476.9729 | 18.57371
0.871316 | 477.3188 | 18.58718
0.871316 | 477.6713 | 18.60091
0.871316 | 478.0236 | 18.61463
0.871316 | 478.3637 | 18.62787
0.871316 | 478.7114 | 18.64141
0.871316 | 479.0717 | 18.65544
0.871316 | 479.4218 | 18.66907
0.871316 | 479.7722 | 18.68272
0.871316 | 480.1246 | 18.69644
0.871316 | 480.4869 | 18.71055
0.8785769 | 480.8481 | 18.72462
0.8785769 | 481.2027 | 18.73842
0.8785769 | 481.5633 | 18.75246
0.8785769 | 481.9249 | 18.76654
0.8785769 | 482.287 | 18.78065
0.8785769 | 482.6342 | 18.79417
0.8785769 | 482.9788 | 18.80758
0.8785769 | 483.3248 | 18.82106
0.8785769 | 483.673 | 18.83462
0.8785769 | 484.0135 | 18.84788
0.8785769 | 484.3584 | 18.86131
0.8785769 | 484.7005 | 18.87463
0.8785769 | 485.0407 | 18.88788
0.8785769 | 485.3812 | 18.90114
0.8858379 | 485.7181 | 18.91426
0.8858379 | 486.056 | 18.92741
0.8858379 | 486.4038 | 18.94096
0.8858379 | 486.7439 | 18.9542
0.8858379 | 487.076 | 18.96713
0.8858379 | 487.4109 | 18.98017
0.8858379 | 487.7427 | 18.99309
0.8858379 | 488.0815 | 19.00629
0.8858379 | 488.4182 | 19.0194
0.8858379 | 488.758 | 19.03263
0.8858379 | 489.1042 | 19.04611
0.8930988 | 489.4475 | 19.05948
0.8930988 | 489.7856 | 19.07265
0.8930988 | 490.1286 | 19.08601
0.8930988 | 490.4852 | 19.09989
0.8930988 | 490.8357 | 19.11354
0.8930988 | 491.1838 | 19.1271
0.8930988 | 491.5335 | 19.14071
0.8930988 | 491.8864 | 19.15446
0.8930988 | 492.2324 | 19.16793
0.8930988 | 492.5727 | 19.18118
0.8930988 | 492.9161 | 19.19455
0.8930988 | 493.2669 | 19.20821
0.9003598 | 493.6175 | 19.22186
0.9003598 | 493.9559 | 19.23504
0.9003598 | 494.2968 | 19.24832
0.9003598 | 494.6458 | 19.26191
0.9003598 | 494.99 | 19.27531
0.9003598 | 495.3261 | 19.2884
0.9003598 | 495.6714 | 19.30185
0.9003598 | 496.0182 | 19.31535
0.9003598 | 496.3641 | 19.32882
0.9003598 | 496.7083 | 19.34222
0.9003598 | 497.051 | 19.35557
0.9003598 | 497.3998 | 19.36915
0.9076207 | 497.7523 | 19.38288
0.9076207 | 498.1015625 | 19.39648
0.9076207 | 498.4497 | 19.41003
0.9076207 | 498.801 | 19.42371
0.9076207 | 499.151 | 19.43734
0.9076207 | 499.4998 | 19.45093
0.9076207 | 499.8473 | 19.46446
0.9076207 | 500.1946 | 19.47798
0.9076207 | 500.5386 | 19.49138
0.9076207 | 500.8811 | 19.50472
0.9148818 | 501.2171 | 19.5178
0.9148818 | 501.5534 | 19.5309
0.9148818 | 501.8861 | 19.54385
0.9148818 | 502.2218 | 19.55692
0.9148818 | 502.5498 | 19.5697
0.9148818 | 502.8844 | 19.58272
0.9148818 | 503.2197 | 19.59578
0.9148818 | 503.5554 | 19.60885
0.9148818 | 503.8884 | 19.62182
0.9148818 | 504.2185 | 19.63468
0.9221427 | 504.5558 | 19.64781
0.9221427 | 504.8904 | 19.66084
0.9221427 | 505.2306 | 19.67409
0.9221427 | 505.5699 | 19.6873
0.9221427 | 505.9174 | 19.70083
0.9221427 | 506.2623 | 19.71426
0.9221427 | 506.5992 | 19.72738
0.9221427 | 506.9272 | 19.74016
0.9221427 | 507.2651 | 19.75331
0.9221427 | 507.6062 | 19.7666
0.9221427 | 507.943 | 19.77971
0.9221427 | 508.2816 | 19.7929
0.9294037 | 508.6149 | 19.80588
0.9294037 | 508.9503 | 19.81894
0.9294037 | 509.283 | 19.83189
0.9294037 | 509.6125 | 19.84473
0.9294037 | 509.9499 | 19.85786
0.9294037 | 510.2939 | 19.87126
0.9294037 | 510.635 | 19.88454
0.9294037 | 510.975 | 19.89778
0.9294037 | 511.3161 | 19.91106
0.9294037 | 511.6607 | 19.92448
0.9366646 | 512.0042 | 19.93786
0.9366646 | 512.3513 | 19.95137
0.9366646 | 512.6953125 | 19.96477
0.9366646 | 513.0428 | 19.9783
0.9366646 | 513.391 | 19.99186
0.9366646 | 513.7343 | 20.00523
0.9366646 | 514.0807 | 20.01872
0.9366646 | 514.4323 | 20.03241
0.9366646 | 514.7882 | 20.04627
0.9439256 | 515.1368 | 20.05984
0.9439256 | 515.4875 | 20.0735
0.9439256 | 515.8345 | 20.08701
0.9439256 | 516.1805 | 20.10049
0.9439256 | 516.5242 | 20.11387
0.9439256 | 516.8654 | 20.12716
0.9439256 | 517.2089 | 20.14053
0.9439256 | 517.5555 | 20.15403
0.9439256 | 517.8901 | 20.16706
0.9511866 | 518.22 | 20.17991
0.9511866 | 518.548 | 20.19268
0.9511866 | 518.8813 | 20.20566
0.9511866 | 519.2095 | 20.21844
0.9511866 | 519.533 | 20.23103
0.9511866 | 519.8546 | 20.24356
0.9511866 | 520.1827 | 20.25634
0.9511866 | 520.5148 | 20.26927
0.9511866 | 520.8337 | 20.28169
0.9511866 | 521.1667 | 20.29465
0.9584476 | 521.501 | 20.30767
0.9584476 | 521.8386 | 20.32082
0.9584476 | 522.1679 | 20.33364
0.9584476 | 522.5051 | 20.34677
0.9584476 | 522.8453 | 20.36002
0.9584476 | 523.1868 | 20.37332
0.9584476 | 523.5283 | 20.38662
0.9584476 | 523.8664 | 20.39978
0.9657085 | 524.2186 | 20.4135
0.9657085 | 524.5634 | 20.42692
0.9657085 | 524.9052 | 20.44023
0.9657085 | 525.2437 | 20.45342
0.9657085 | 525.5801 | 20.46652
0.9657085 | 525.9182 | 20.47968
0.9657085 | 526.2576 | 20.4929
0.9657085 | 526.5968 | 20.50611
0.9657085 | 526.937 | 20.51935
0.9729695 | 527.2742 | 20.53248
0.9729695 | 527.605 | 20.54537
0.9729695 | 527.937 | 20.55829
0.9729695 | 528.2704 | 20.57128
0.9729695 | 528.6086 | 20.58445
0.9729695 | 528.953 | 20.59786
0.9729695 | 529.2912 | 20.61103
0.9729695 | 529.6343 | 20.62439
0.9802304 | 529.9835 | 20.63799
0.9802304 | 530.3253 | 20.6513
0.9802304 | 530.6689 | 20.66468
0.9802304 | 531.0179 | 20.67827
0.9802304 | 531.3681 | 20.6919
0.9802304 | 531.7116 | 20.70528
0.9802304 | 532.0597 | 20.71884
0.9874914 | 532.4106 | 20.7325
0.9874914 | 532.7598 | 20.7461
0.9874914 | 533.1058 | 20.75957
0.9874914 | 533.4408 | 20.77262
0.9874914 | 533.7845 | 20.786
0.9874914 | 534.1218 | 20.79913
0.9947524 | 534.4552 | 20.81212
0.9947524 | 534.7837 | 20.82491
0.9947524 | 535.1224 | 20.8381
0.9947524 | 535.451 | 20.8509
0.9947524 | 535.7749 | 20.86351
0.9947524 | 536.0939 | 20.87593
0.9947524 | 536.4254 | 20.88884
0.9947524 | 536.7598 | 20.90186
1.002013 | 537.0828 | 20.91444
1.002013 | 537.4104 | 20.9272
1.002013 | 537.7364 | 20.93989
1.002013 | 538.0633 | 20.95262
1.002013 | 538.3946 | 20.96552
1.002013 | 538.721 | 20.97823
1.002013 | 539.0554 | 20.99125
1.002013 | 539.402 | 21.00475
1.009274 | 539.7364 | 21.01777
1.009274 | 540.0644 | 21.03054
1.009274 | 540.3985 | 21.04356
1.009274 | 540.7444 | 21.05702
1.009274 | 541.0867 | 21.07036
1.009274 | 541.4277 | 21.08363
1.009274 | 541.7561 | 21.09642
1.009274 | 542.1018 | 21.10988
1.016535 | 542.4342 | 21.12283
1.016535 | 542.7598 | 21.1355
1.016535 | 543.0817 | 21.14804
1.016535 | 543.42 | 21.16122
1.016535 | 543.7567 | 21.17432
1.016535 | 544.077 | 21.1868
1.016535 | 544.4029 | 21.19949
1.016535 | 544.7374 | 21.21252
1.016535 | 545.0752 | 21.22567
1.016535 | 545.4042 | 21.23848
1.023796 | 545.741 | 21.2516
1.023796 | 546.0842 | 21.26496
1.023796 | 546.4272 | 21.27832
1.023796 | 546.7681 | 21.29159
1.023796 | 547.1069 | 21.30479
1.023796 | 547.4495 | 21.31813
1.023796 | 547.7889 | 21.33135
1.023796 | 548.132 | 21.3447
1.023796 | 548.4701 | 21.35787
1.023796 | 548.8141 | 21.37127
1.031057 | 549.1566 | 21.3846
1.031057 | 549.4941 | 21.39775
1.031057 | 549.831 | 21.41086
1.031057 | 550.1648 | 21.42386
1.031057 | 550.5003 | 21.43693
1.031057 | 550.8369 | 21.45004
1.031057 | 551.1686 | 21.46295
1.031057 | 551.4941 | 21.47563
1.031057 | 551.8243 | 21.48849
1.038318 | 552.1552 | 21.50137
1.038318 | 552.4777 | 21.51393
1.038318 | 552.8029 | 21.52659
1.038318 | 553.1328125 | 21.53944
1.038318 | 553.4628 | 21.55229
1.038318 | 553.7907 | 21.56506
1.038318 | 554.1146 | 21.57767
1.038318 | 554.4455 | 21.59056
1.038318 | 554.7759 | 21.60342
1.038318 | 555.1071 | 21.61632
1.038318 | 555.436 | 21.62913
1.045579 | 555.774 | 21.64229
1.045579 | 556.1088 | 21.65533
1.045579 | 556.4417 | 21.66829
1.045579 | 556.7637 | 21.68083
1.045579 | 557.0921 | 21.69362
1.045579 | 557.4327 | 21.70688
1.045579 | 557.7704 | 21.72003
1.045579 | 558.0958 | 21.7327
1.045579 | 558.4245 | 21.7455
1.045579 | 558.758 | 21.75849
1.045579 | 559.0876 | 21.77132
1.05284 | 559.415 | 21.78407
1.05284 | 559.7443 | 21.7969
1.05284 | 560.0832 | 21.81009
1.05284 | 560.42 | 21.82321
1.05284 | 560.7497 | 21.83605
1.05284 | 561.0773 | 21.8488
1.05284 | 561.4155 | 21.86197
1.05284 | 561.7555 | 21.87521
1.05284 | 562.0881 | 21.88817
1.05284 | 562.4221 | 21.90117
1.060101 | 562.7553 | 21.91415
1.060101 | 563.0897 | 21.92717
1.060101 | 563.42 | 21.94003
1.060101 | 563.7561 | 21.95312
1.060101 | 564.0903 | 21.96613
1.060101 | 564.4305 | 21.97938
1.060101 | 564.7668 | 21.99248
1.060101 | 565.0997 | 22.00544
1.060101 | 565.4398 | 22.01868
1.060101 | 565.7828 | 22.03204
1.060101 | 566.1184 | 22.04511
1.067362 | 566.4587 | 22.05836
1.067362 | 566.8018 | 22.07172
1.067362 | 567.1384 | 22.08483
1.067362 | 567.4685 | 22.09768
1.067362 | 567.7996 | 22.11057
1.067362 | 568.138 | 22.12375
1.067362 | 568.4714 | 22.13674
1.067362 | 568.7921 | 22.14923
1.067362 | 569.1204 | 22.16201
1.067362 | 569.4532 | 22.17497
1.067362 | 569.7766 | 22.18756
1.074623 | 570.0986 | 22.2001
1.074623 | 570.4181 | 22.21254
1.074623 | 570.7451 | 22.22528
1.074623 | 571.0706 | 22.23795
1.074623 | 571.3901 | 22.25039
1.074623 | 571.7159 | 22.26308
1.074623 | 572.0424 | 22.27579
1.074623 | 572.3672 | 22.28844
1.074623 | 572.6904 | 22.30103
1.074623 | 573.0248 | 22.31405
1.081884 | 573.3513 | 22.32676
1.081884 | 573.683 | 22.33968
1.081884 | 574.0198 | 22.35279
1.081884 | 574.3478 | 22.36557
1.081884 | 574.6804 | 22.37852
1.081884 | 575.0109 | 22.39139
1.081884 | 575.3451 | 22.4044
1.081884 | 575.6722 | 22.41714
1.081884 | 576.0087 | 22.43025
1.081884 | 576.3395 | 22.44313
1.089145 | 576.6793 | 22.45636
1.089145 | 577.013 | 22.46935
1.089145 | 577.3486 | 22.48242
1.089145 | 577.692 | 22.49579
1.089145 | 578.0309 | 22.50899
1.089145 | 578.3636 | 22.52195
1.089145 | 578.7014 | 22.5351
1.089145 | 579.0428 | 22.5484
1.089145 | 579.3816 | 22.56159
1.089145 | 579.7183 | 22.5747
1.096406 | 580.0545 | 22.58779
1.096406 | 580.4 | 22.60125
1.096406 | 580.7325 | 22.61419
1.096406 | 581.0616 | 22.62701
1.096406 | 581.3861 | 22.63965
1.096406 | 581.7238 | 22.65279
1.096406 | 582.0553 | 22.6657
1.096406 | 582.3876 | 22.67864
1.096406 | 582.7139 | 22.69135
1.096406 | 583.0459 | 22.70428
1.103667 | 583.3787 | 22.71724
1.103667 | 583.702 | 22.72983
1.103667 | 584.0286 | 22.74255
1.103667 | 584.3586 | 22.7554
1.103667 | 584.6955 | 22.76852
1.103667 | 585.0234375 | 22.78129
1.103667 | 585.3508 | 22.79404
1.103667 | 585.6752 | 22.80667
1.110928 | 586.0052 | 22.81952
1.110928 | 586.3261 | 22.83201
1.110928 | 586.6457 | 22.84446
1.110928 | 586.9724 | 22.85718
1.110928 | 587.2983 | 22.86987
1.110928 | 587.6274 | 22.88269
1.110928 | 587.9497 | 22.89524
1.110928 | 588.2665 | 22.90758
1.110928 | 588.5956 | 22.92039
1.110928 | 588.9169 | 22.9329
1.118189 | 589.2325 | 22.94519
1.118189 | 589.564 | 22.9581
1.118189 | 589.8972 | 22.97108
1.118189 | 590.2231 | 22.98377
1.118189 | 590.5479 | 22.99641
1.118189 | 590.8717 | 23.00902
1.118189 | 591.202 | 23.02189
1.118189 | 591.5389 | 23.03501
1.118189 | 591.8607 | 23.04753
1.12545 | 592.1912 | 23.0604
1.12545 | 592.5352 | 23.0738
1.12545 | 592.8622 | 23.08654
1.12545 | 593.1873 | 23.09919
1.12545 | 593.5091 | 23.11172
1.12545 | 593.8416 | 23.12467
1.12545 | 594.1673 | 23.13736
1.12545 | 594.4865 | 23.14978
1.12545 | 594.816 | 23.16262
1.12545 | 595.1447 | 23.17542
1.12545 | 595.4734 | 23.18822
1.132711 | 595.7899 | 23.20054
1.132711 | 596.1187 | 23.21335
1.132711 | 596.4493 | 23.22622
1.132711 | 596.7836 | 23.23924
1.132711 | 597.1173 | 23.25223
1.132711 | 597.4475 | 23.26509
1.132711 | 597.791 | 23.27846
1.132711 | 598.1241 | 23.29144
1.132711 | 598.4587 | 23.30447
1.132711 | 598.7977 | 23.31767
1.139972 | 599.1364 | 23.33086
1.139972 | 599.4656 | 23.34368
1.139972 | 599.7944 | 23.35648
1.139972 | 600.1243 | 23.36933
1.139972 | 600.4489 | 23.38197
1.139972 | 600.7846 | 23.39504
1.139972 | 601.1042 | 23.40748
1.139972 | 601.4285 | 23.42011
1.139972 | 601.7487 | 23.43258
1.139972 | 602.0656 | 23.44492
1.147233 | 602.3864 | 23.45741
1.147233 | 602.7055 | 23.46984
1.147233 | 603.0219 | 23.48216
1.147233 | 603.3432 | 23.49467
1.147233 | 603.6636 | 23.50715
1.147233 | 603.9745 | 23.51926
1.147233 | 604.2906 | 23.53157
1.147233 | 604.6077 | 23.54391
1.147233 | 604.9323 | 23.55655
1.147233 | 605.2561 | 23.56916
1.147233 | 605.5775 | 23.58168
1.147233 | 605.9011 | 23.59428
1.147233 | 606.2272 | 23.60698
1.154494 | 606.5472 | 23.61944
1.154494 | 606.8651 | 23.63182
1.154494 | 607.1909 | 23.6445
1.154494 | 607.5204 | 23.65734
1.154494 | 607.8451 | 23.66998
1.154494 | 608.1606 | 23.68227
1.154494 | 608.4814 | 23.69476
1.154494 | 608.8071 | 23.70744
1.154494 | 609.1331 | 23.72014
1.154494 | 609.4601 | 23.73287
1.154494 | 609.7816 | 23.74539
1.161755 | 610.109 | 23.75814
1.161755 | 610.4326 | 23.77074
1.161755 | 610.7604 | 23.78351
1.161755 | 611.0876 | 23.79625
1.161755 | 611.4209 | 23.80923
1.161755 | 611.7491 | 23.82201
1.161755 | 612.0744 | 23.83467
1.161755 | 612.3998 | 23.84734
1.161755 | 612.7222 | 23.8599
1.161755 | 613.0557 | 23.87289
1.161755 | 613.3935 | 23.88604
1.161755 | 613.7263 | 23.899
1.169016 | 614.0507 | 23.91163
1.169016 | 614.3802 | 23.92446
1.169016 | 614.7185 | 23.93764
1.169016 | 615.0441 | 23.95032
1.169016 | 615.369 | 23.96297
1.169016 | 615.6988 | 23.97581
1.169016 | 616.0341 | 23.98887
1.169016 | 616.3616 | 24.00162
1.169016 | 616.6774 | 24.01392
1.169016 | 617.0065 | 24.02673
1.169016 | 617.3327 | 24.03944
1.169016 | 617.6548 | 24.05198
1.169016 | 617.9645 | 24.06404
1.176277 | 618.2859 | 24.07655
1.176277 | 618.6128 | 24.08928
1.176277 | 618.9313 | 24.10169
1.176277 | 619.2484 | 24.11403
1.176277 | 619.5679 | 24.12647
1.176277 | 619.8879 | 24.13894
1.176277 | 620.1955 | 24.15091
1.176277 | 620.5104 | 24.16318
1.176277 | 620.83 | 24.17562
1.176277 | 621.1567 | 24.18835
1.176277 | 621.4822 | 24.20102
1.176277 | 621.8035 | 24.21353
1.183538 | 622.1317 | 24.22631
1.183538 | 622.4564 | 24.23896
1.183538 | 622.7819 | 24.25163
1.183538 | 623.1121 | 24.26449
1.183538 | 623.4433 | 24.27739
1.183538 | 623.779 | 24.29046
1.183538 | 624.0997 | 24.30295
1.183538 | 624.4178 | 24.31533
1.183538 | 624.7368 | 24.32776
1.183538 | 625.0589 | 24.3403
1.183538 | 625.3713 | 24.35247
1.190798 | 625.6873 | 24.36477
1.190798 | 626.0028 | 24.37706
1.190798 | 626.319 | 24.38937
1.190798 | 626.6438 | 24.40202
1.190798 | 626.963 | 24.41445
1.190798 | 627.2911 | 24.42722
1.190798 | 627.6268 | 24.44029
1.190798 | 627.954 | 24.45304
1.190798 | 628.2802 | 24.46574
1.190798 | 628.616 | 24.47881
1.198059 | 628.9549 | 24.49201
1.198059 | 629.2946 | 24.50524
1.198059 | 629.6321 | 24.51839
1.198059 | 629.9647 | 24.53134
1.198059 | 630.3013 | 24.54444
1.198059 | 630.6346 | 24.55742
1.198059 | 630.9603 | 24.57011
1.198059 | 631.299 | 24.58329
1.198059 | 631.6313 | 24.59623
1.198059 | 631.9645 | 24.60921
1.198059 | 632.2935 | 24.62202
1.20532 | 632.6176 | 24.63464
1.20532 | 632.9431 | 24.64732
1.20532 | 633.2612 | 24.6597
1.20532 | 633.576 | 24.67196
1.20532 | 633.8934 | 24.68432
1.20532 | 634.2145 | 24.69683
1.20532 | 634.5342 | 24.70927
1.20532 | 634.851 | 24.72161
1.20532 | 635.1646 | 24.73382
1.212581 | 635.4746 | 24.7459
1.212581 | 635.7911 | 24.75822
1.212581 | 636.1047 | 24.77043
1.212581 | 636.4209 | 24.78275
1.212581 | 636.7451 | 24.79537
1.212581 | 637.0644 | 24.8078
1.212581 | 637.3854 | 24.8203
1.212581 | 637.7009 | 24.83259
1.212581 | 638.023 | 24.84513
1.219842 | 638.3401 | 24.85748
1.219842 | 638.6636 | 24.87008
1.219842 | 638.9859 | 24.88263
1.219842 | 639.3138 | 24.8954
1.219842 | 639.6385 | 24.90804
1.219842 | 639.9561 | 24.92041
1.219842 | 640.2742 | 24.9328
1.219842 | 640.5947 | 24.94528
1.219842 | 640.9194 | 24.95792
1.227103 | 641.2427 | 24.97051
1.227103 | 641.5692 | 24.98322
1.227103 | 641.8915 | 24.99577
1.227103 | 642.2128 | 25.00829
1.227103 | 642.5276 | 25.02055
1.227103 | 642.8452 | 25.03291
1.227103 | 643.17 | 25.04556
1.227103 | 643.5009 | 25.05844
1.234364 | 643.82 | 25.07087
1.234364 | 644.1335 | 25.08308
1.234364 | 644.4495 | 25.09539
1.234364 | 644.7747 | 25.10805
1.234364 | 645.0914 | 25.12038
1.234364 | 645.4103 | 25.1328
1.234364 | 645.7298 | 25.14524
1.234364 | 646.0585 | 25.15804
1.241625 | 646.3798 | 25.17055
1.241625 | 646.6939 | 25.18278
1.241625 | 647.0161 | 25.19533
1.241625 | 647.339 | 25.2079
1.241625 | 647.6669 | 25.22067
1.241625 | 647.9853 | 25.23307
1.241625 | 648.3125 | 25.24581
1.241625 | 648.6371 | 25.25846
1.248886 | 648.9625 | 25.27112
1.248886 | 649.2795 | 25.28347
1.248886 | 649.6008 | 25.29598
1.248886 | 649.9282 | 25.30873
1.248886 | 650.2561 | 25.3215
1.248886 | 650.5814 | 25.33417
1.248886 | 650.8943 | 25.34635
1.256147 | 651.2083 | 25.35858
1.256147 | 651.5227 | 25.37082
1.256147 | 651.835 | 25.38298
1.256147 | 652.1478 | 25.39516
1.256147 | 652.464 | 25.40748
1.256147 | 652.7752 | 25.4196
1.256147 | 653.0874 | 25.43175
1.263408 | 653.3916 | 25.4436
1.263408 | 653.7005 | 25.45563
1.263408 | 654.012 | 25.46776
1.263408 | 654.3298 | 25.48013
1.263408 | 654.6389 | 25.49217
1.263408 | 654.9567 | 25.50454
1.263408 | 655.2766 | 25.517
1.263408 | 655.5934 | 25.52934
1.270669 | 655.9034 | 25.54141
1.270669 | 656.2181 | 25.55366
1.270669 | 656.5333 | 25.56594
1.270669 | 656.85 | 25.57827
1.270669 | 657.1647 | 25.59052
1.270669 | 657.477 | 25.60269
1.270669 | 657.7935 | 25.61501
1.27793 | 658.1123 | 25.62743
1.27793 | 658.4276 | 25.6397
1.27793 | 658.7476 | 25.65217
1.27793 | 659.0705 | 25.66474
1.27793 | 659.3912 | 25.67723
1.285191 | 659.7158 | 25.68987
1.285191 | 660.0339 | 25.70226
1.285191 | 660.362 | 25.71503
1.285191 | 660.6907 | 25.72783
1.285191 | 661.012 | 25.74034
1.285191 | 661.33 | 25.75273
1.285191 | 661.6501 | 25.76519
1.285191 | 661.9759 | 25.77788
1.292452 | 662.3108 | 25.79092
1.292452 | 662.6329 | 25.80346
1.292452 | 662.956 | 25.81604
1.292452 | 663.2862 | 25.8289
1.292452 | 663.6097 | 25.8415
1.292452 | 663.9324 | 25.85407
1.299713 | 664.2615 | 25.86688
1.299713 | 664.5872 | 25.87956
1.299713 | 664.9167 | 25.89239
1.299713 | 665.2351 | 25.90479
1.299713 | 665.5436 | 25.91681
1.299713 | 665.8616 | 25.92919
1.299713 | 666.1742 | 25.94136
1.299713 | 666.4875 | 25.95356
1.299713 | 666.8099 | 25.96612
1.306974 | 667.123 | 25.97831
1.306974 | 667.4324 | 25.99036
1.306974 | 667.7416 | 26.0024
1.306974 | 668.05 | 26.01441
1.306974 | 668.3669 | 26.02675
1.306974 | 668.6822 | 26.03903
1.306974 | 668.9935 | 26.05115
1.314235 | 669.3077 | 26.06338
1.314235 | 669.6278 | 26.07585
1.314235 | 669.9337 | 26.08776
1.314235 | 670.2452 | 26.09989
1.314235 | 670.5639 | 26.1123
1.314235 | 670.8878 | 26.12491
1.314235 | 671.2068 | 26.13734
1.314235 | 671.5201 | 26.14954
1.314235 | 671.8401 | 26.162
1.314235 | 672.1685 | 26.17478
1.314235 | 672.488 | 26.18723
1.314235 | 672.7977 | 26.19929
1.321496 | 673.1158 | 26.21168
1.321496 | 673.4421 | 26.22438
1.321496 | 673.7577 | 26.23667
1.321496 | 674.0653 | 26.24865
1.321496 | 674.3754 | 26.26072
1.321496 | 674.6938 | 26.27312
1.321496 | 675.0133 | 26.28556
1.321496 | 675.3184 | 26.29745
1.321496 | 675.6382 | 26.3099
1.328757 | 675.9575 | 26.32233
1.328757 | 676.2697 | 26.33449
1.328757 | 676.5789 | 26.34653
1.328757 | 676.902 | 26.35911
1.328757 | 677.2281 | 26.37181
1.328757 | 677.5549 | 26.38454
1.328757 | 677.8718 | 26.39688
1.328757 | 678.1875 | 26.40917
1.328757 | 678.5209 | 26.42215
1.336018 | 678.848 | 26.43489
1.336018 | 679.1758 | 26.44766
1.336018 | 679.5104 | 26.46069
1.336018 | 679.8406 | 26.47354
1.336018 | 680.1689 | 26.48633
1.336018 | 680.487 | 26.49871
1.336018 | 680.8065 | 26.51116
1.336018 | 681.1337 | 26.5239
1.336018 | 681.4529 | 26.53633
1.336018 | 681.767 | 26.54856
1.336018 | 682.0883 | 26.56107
1.336018 | 682.3975 | 26.57311
1.343279 | 682.7104 | 26.5853
1.343279 | 683.0227 | 26.59746
1.343279 | 683.3287 | 26.60937
1.343279 | 683.6417 | 26.62156
1.343279 | 683.9568 | 26.63383
1.343279 | 684.2593 | 26.64561
1.343279 | 684.569 | 26.65767
1.343279 | 684.8716 | 26.66945
1.343279 | 685.1738 | 26.68122
1.35054 | 685.4902 | 26.69354
1.35054 | 685.7972 | 26.7055
1.35054 | 686.1068 | 26.71755
1.35054 | 686.423 | 26.72987
1.35054 | 686.7365 | 26.74207
1.35054 | 687.0457 | 26.75412
1.35054 | 687.3678 | 26.76666
1.35054 | 687.6847 | 26.779
1.35054 | 688.0014 | 26.79133
1.35054 | 688.3036 | 26.8031
1.35054 | 688.6105 | 26.81505
1.35054 | 688.9206 | 26.82713
1.35054 | 689.2262 | 26.83903
1.357801 | 689.5315 | 26.85091
1.357801 | 689.8422 | 26.86301
1.357801 | 690.1519 | 26.87507
1.357801 | 690.4588 | 26.88702
1.357801 | 690.7642 | 26.89892
1.357801 | 691.0737 | 26.91097
1.357801 | 691.402 | 26.92375
1.357801 | 691.7192 | 26.93611
1.365062 | 692.0342 | 26.94837
1.365062 | 692.3472 | 26.96056
1.357801 | 692.6616 | 26.9728
1.365062 | 692.9803 | 26.98521
1.365062 | 693.2948 | 26.99746
1.365062 | 693.6057 | 27.00957
1.365062 | 693.9301 | 27.0222
1.365062 | 694.2539 | 27.03481
1.365062 | 694.5628 | 27.04684
1.365062 | 694.8755 | 27.05902
1.372323 | 695.1961 | 27.0715
1.372323 | 695.5205 | 27.08413
1.372323 | 695.8353 | 27.09639
1.372323 | 696.1456 | 27.10847
1.372323 | 696.4563 | 27.12057
1.372323 | 696.7709 | 27.13282
1.372323 | 697.0649 | 27.14427
1.372323 | 697.3629 | 27.15588
1.372323 | 697.6703 | 27.16785
1.372323 | 697.9819 | 27.17998
1.372323 | 698.2863 | 27.19183
1.372323 | 698.5899 | 27.20366
1.372323 | 698.8956 | 27.21556
1.372323 | 699.1952 | 27.22723
1.379584 | 699.4994 | 27.23907
1.379584 | 699.7959 | 27.25062
1.379584 | 700.1076 | 27.26276
1.379584 | 700.4267 | 27.27518
1.379584 | 700.7358 | 27.28722
1.379584 | 701.0383 | 27.299
1.379584 | 701.343 | 27.31086
1.386845 | 701.6514 | 27.32287
1.386845 | 701.9598 | 27.33488
1.386845 | 702.274 | 27.34712
1.386845 | 702.5846 | 27.35921
1.386845 | 702.8965 | 27.37136
1.386845 | 703.2034 | 27.38331
1.386845 | 703.5003 | 27.39487
1.386845 | 703.7995 | 27.40652
1.386845 | 704.1056 | 27.41844
1.386845 | 704.4099 | 27.43029
1.386845 | 704.7108 | 27.44201
1.394106 | 705.0117 | 27.45372
1.394106 | 705.3191 | 27.4657
1.394106 | 705.6281 | 27.47773
1.394106 | 705.937 | 27.48976
1.394106 | 706.2457 | 27.50178
1.394106 | 706.5582 | 27.51395
1.394106 | 706.8724 | 27.52619
1.394106 | 707.1812 | 27.53821
1.394106 | 707.4874 | 27.55013
1.401366 | 707.7966 | 27.56217
1.401366 | 708.1137 | 27.57452
1.401366 | 708.4191 | 27.58641
1.401366 | 708.7326 | 27.59862
1.401366 | 709.0527 | 27.61109
1.401366 | 709.3726 | 27.62354
1.401366 | 709.6827 | 27.63562
1.408627 | 710.0009 | 27.64801
1.408627 | 710.3191 | 27.6604
1.408627 | 710.64 | 27.6729
1.408627 | 710.9575 | 27.68526
1.408627 | 711.2712 | 27.69748
1.408627 | 711.5853 | 27.70971
1.408627 | 711.8979 | 27.72188
1.408627 | 712.2048 | 27.73383
1.415888 | 712.5161 | 27.74595
1.415888 | 712.8315 | 27.75824
1.415888 | 713.1382 | 27.77018
1.415888 | 713.4416 | 27.78199
1.415888 | 713.7404 | 27.79363
1.415888 | 714.04 | 27.8053
1.415888 | 714.3385 | 27.81692
1.415888 | 714.6407 | 27.82869
1.415888 | 714.9359 | 27.84018
1.423149 | 715.2323 | 27.85173
1.423149 | 715.5297 | 27.86331
1.423149 | 715.8234 | 27.87474
1.423149 | 716.1145 | 27.88608
1.423149 | 716.415 | 27.89778
1.423149 | 716.7208 | 27.90969
1.423149 | 717.0289 | 27.92169
1.43041 | 717.3358 | 27.93364
1.43041 | 717.6479 | 27.94579
1.43041 | 717.9622 | 27.95803
1.43041 | 718.274 | 27.97017
1.43041 | 718.5823 | 27.98218
1.43041 | 718.8896 | 27.99414
1.43041 | 719.2027 | 28.00634
1.43041 | 719.5122 | 28.01839
1.43041 | 719.821 | 28.03041
1.437671 | 720.1279 | 28.04236
1.437671 | 720.4349 | 28.05432
1.437671 | 720.7366 | 28.06607
1.437671 | 721.0375 | 28.07778
1.437671 | 721.3439 | 28.08972
1.437671 | 721.6496 | 28.10162
1.437671 | 721.959 | 28.11367
1.437671 | 722.2633 | 28.12552
1.444932 | 722.5601 | 28.13708
1.444932 | 722.8602 | 28.14876
1.444932 | 723.1591 | 28.1604
1.444932 | 723.4612 | 28.17216
1.444932 | 723.7642 | 28.18396
1.444932 | 724.0668 | 28.19575
1.444932 | 724.3649 | 28.20736
1.444932 | 724.6725 | 28.21933
1.444932 | 724.9817 | 28.23137
1.452193 | 725.2864 | 28.24324
1.452193 | 725.6048 | 28.25564
1.452193 | 725.9211 | 28.26796
1.452193 | 726.238 | 28.2803
1.452193 | 726.5447 | 28.29224
1.452193 | 726.8431 | 28.30386
1.452193 | 727.1559 | 28.31604
1.459454 | 727.4592 | 28.32785
1.459454 | 727.7578 | 28.33948
1.459454 | 728.0541 | 28.35102
1.459454 | 728.3608 | 28.36296
1.459454 | 728.6547 | 28.3744
1.459454 | 728.9465 | 28.38577
1.459454 | 729.2349 | 28.397
1.459454 | 729.5369 | 28.40876
1.459454 | 729.8433 | 28.42069
1.466715 | 730.1306 | 28.43188
1.466715 | 730.4301 | 28.44354
1.466715 | 730.7305 | 28.45524
1.466715 | 731.034 | 28.46706
1.466715 | 731.3312 | 28.47863
1.466715 | 731.6281 | 28.49019
1.466715 | 731.9336 | 28.50209
1.473976 | 732.241 | 28.51406
1.473976 | 732.5389 | 28.52566
1.473976 | 732.8367 | 28.53726
1.473976 | 733.1451 | 28.54926
1.473976 | 733.4495 | 28.56112
1.473976 | 733.7505 | 28.57284
1.473976 | 734.0465 | 28.58437
1.473976 | 734.3419 | 28.59587
1.473976 | 734.6454 | 28.60769
1.473976 | 734.9348 | 28.61895
1.481237 | 735.2238 | 28.63021
1.481237 | 735.5183 | 28.64168
1.481237 | 735.8181 | 28.65335
1.481237 | 736.1132 | 28.66484
1.481237 | 736.4144 | 28.67657
1.481237 | 736.7156 | 28.6883
1.488498 | 737.0154 | 28.69998
1.488498 | 737.3192 | 28.71181
1.488498 | 737.6235 | 28.72366
1.488498 | 737.9371 | 28.73587
1.488498 | 738.2483 | 28.74799
1.488498 | 738.5554 | 28.75995
1.488498 | 738.8541 | 28.77158
1.488498 | 739.1595 | 28.78347
1.488498 | 739.4673 | 28.79546
1.495759 | 739.7706 | 28.80727
1.495759 | 740.0758 | 28.81915
1.495759 | 740.3793 | 28.83097
1.495759 | 740.6809 | 28.84271
1.495759 | 740.9805 | 28.85438
1.495759 | 741.2802 | 28.86605
1.495759 | 741.5847 | 28.87791
1.50302 | 741.896 | 28.89003
1.50302 | 742.1978 | 28.90178
1.50302 | 742.4957 | 28.91339
1.50302 | 742.7952 | 28.92505
1.50302 | 743.0933 | 28.93665
1.50302 | 743.3949 | 28.9484
1.50302 | 743.6913 | 28.95994
1.50302 | 743.9871 | 28.97146
1.50302 | 744.2874 | 28.98315
1.50302 | 744.5846 | 28.99473
1.510281 | 744.8769 | 29.00611
1.510281 | 745.1702 | 29.01753
1.510281 | 745.4611 | 29.02886
1.510281 | 745.7512 | 29.04016
1.510281 | 746.0459 | 29.05163
1.510281 | 746.3331 | 29.06281
1.510281 | 746.6266 | 29.07424
1.510281 | 746.9212 | 29.08572
1.517542 | 747.2125 | 29.09706
1.517542 | 747.5068 | 29.10852
1.517542 | 747.8004 | 29.11995
1.517542 | 748.0967 | 29.13149
1.517542 | 748.3898 | 29.1429
1.517542 | 748.6893 | 29.15457
1.517542 | 748.9895 | 29.16626
1.517542 | 749.2886 | 29.1779
1.517542 | 749.5836 | 29.18939
1.517542 | 749.8829 | 29.20105
1.517542 | 750.1789 | 29.21257
1.524803 | 750.48 | 29.2243
1.524803 | 750.7808 | 29.23601
1.524803 | 751.0804 | 29.24768
1.524803 | 751.3821 | 29.25943
1.524803 | 751.6826 | 29.27113
1.524803 | 751.9777 | 29.28262
1.524803 | 752.2778 | 29.29431
1.524803 | 752.5825 | 29.30617
1.524803 | 752.8862 | 29.318
1.532064 | 753.1874 | 29.32973
1.532064 | 753.4812 | 29.34117
1.532064 | 753.7812 | 29.35285
1.532064 | 754.0801 | 29.36449
1.532064 | 754.3849 | 29.37636
1.532064 | 754.6862 | 29.38809
1.532064 | 754.9896 | 29.39991
1.532064 | 755.3002 | 29.412
1.532064 | 755.6074 | 29.42396
1.539325 | 755.9132 | 29.43587
1.539325 | 756.2227 | 29.44793
1.539325 | 756.5324 | 29.45998
1.539325 | 756.8433 | 29.47209
1.539325 | 757.1503 | 29.48404
1.539325 | 757.4446 | 29.49551
1.539325 | 757.7421875 | 29.50709
1.539325 | 758.0497 | 29.51907
1.546586 | 758.3462 | 29.53061
1.546586 | 758.6372 | 29.54195
1.546586 | 758.9296875 | 29.55334
1.546586 | 759.2191 | 29.5646
1.546586 | 759.5091 | 29.5759
1.546586 | 759.7988 | 29.58718
1.546586 | 760.092 | 29.5986
1.546586 | 760.3841 | 29.60997
1.546586 | 760.6694 | 29.62108
1.546586 | 760.9587 | 29.63235
1.553847 | 761.2554 | 29.6439
1.553847 | 761.544 | 29.65514
1.553847 | 761.8248 | 29.66607
1.553847 | 762.1192 | 29.67754
1.553847 | 762.4188 | 29.6892
1.553847 | 762.7069 | 29.70042
1.553847 | 762.993 | 29.71156
1.553847 | 763.29 | 29.72313
1.561108 | 763.5922 | 29.7349
1.561108 | 763.8789 | 29.74606
1.561108 | 764.1606 | 29.75703
1.561108 | 764.4545 | 29.76848
1.561108 | 764.7585 | 29.78031
1.561108 | 765.0504 | 29.79168
1.561108 | 765.3319 | 29.80264
1.561108 | 765.631 | 29.81429
1.561108 | 765.9322 | 29.82602
1.568369 | 766.2281 | 29.83754
1.568369 | 766.5164 | 29.84877
1.568369 | 766.8154 | 29.86041
1.568369 | 767.1164 | 29.87213
1.568369 | 767.4174 | 29.88385
1.568369 | 767.7102 | 29.89526
1.568369 | 768.0053 | 29.90675
1.568369 | 768.3096 | 29.9186
1.57563 | 768.6086 | 29.93024
1.57563 | 768.9038 | 29.94174
1.57563 | 769.2036 | 29.95341
1.57563 | 769.5126 | 29.96544
1.57563 | 769.8105 | 29.97704
1.57563 | 770.1097 | 29.98869
1.57563 | 770.4059 | 30.00023
1.57563 | 770.7042 | 30.01184
1.57563 | 771.0119 | 30.02383
1.582891 | 771.3134 | 30.03557
1.582891 | 771.6053 | 30.04694
1.582891 | 771.8981 | 30.05834
1.582891 | 772.1896 | 30.06969
1.582891 | 772.4847 | 30.08118
1.582891 | 772.7772 | 30.09257
1.582891 | 773.0674 | 30.10387
1.582891 | 773.3654 | 30.11547
1.590152 | 773.6513 | 30.12661
1.590152 | 773.9301 | 30.13746
1.590152 | 774.2128 | 30.14847
1.590152 | 774.4966 | 30.15953
1.590152 | 774.7775 | 30.17046
1.590152 | 775.0594 | 30.18144
1.590152 | 775.3306 | 30.192
1.590152 | 775.614 | 30.20304
1.590152 | 775.8982 | 30.2141
1.590152 | 776.1758 | 30.22492
1.590152 | 776.4568 | 30.23586
1.597413 | 776.7427 | 30.24699
1.597413 | 777.0323 | 30.25827
1.597413 | 777.3235 | 30.26961
1.597413 | 777.6122 | 30.28085
1.597413 | 777.9005 | 30.29207
1.597413 | 778.1998 | 30.30373
1.597413 | 778.4888 | 30.31499
1.597413 | 778.7718 | 30.326
1.597413 | 779.0598 | 30.33722
1.604674 | 779.3544 | 30.34869
1.604674 | 779.637 | 30.35969
1.604674 | 779.9128 | 30.37044
1.604674 | 780.1923 | 30.38132
1.604674 | 780.4817 | 30.39259
1.604674 | 780.7722 | 30.4039
1.604674 | 781.0491 | 30.41469
1.604674 | 781.3306 | 30.42565
1.604674 | 781.6185 | 30.43686
1.611935 | 781.9038 | 30.44797
1.611935 | 782.1854 | 30.45893
1.611935 | 782.4747 | 30.4702
1.611935 | 782.7684 | 30.48163
1.611935 | 783.0596 | 30.49298
1.611935 | 783.3521 | 30.50437
1.611935 | 783.6366 | 30.51544
1.611935 | 783.9304 | 30.52689
1.611935 | 784.2282 | 30.53848
1.611935 | 784.5198 | 30.54984
1.611935 | 784.8158 | 30.56136
1.619195 | 785.119 | 30.57317
1.619195 | 785.4185 | 30.58483
1.619195 | 785.7092 | 30.59615
1.619195 | 785.998 | 30.6074
1.619195 | 786.2854 | 30.61859
1.619195 | 786.5789 | 30.63002
1.619195 | 786.8662 | 30.64121
1.619195 | 787.143 | 30.65199
1.619195 | 787.4261 | 30.66301
1.626456 | 787.7128 | 30.67418
1.626456 | 787.9904 | 30.68498
1.626456 | 788.2644 | 30.69565
1.626456 | 788.5439 | 30.70654
1.626456 | 788.8254 | 30.7175
1.626456 | 789.1047 | 30.72838
1.626456 | 789.3766 | 30.73896
1.626456 | 789.6541 | 30.74977
1.626456 | 789.9433 | 30.76103
1.626456 | 790.2221 | 30.77189
1.626456 | 790.4921875 | 30.78241
1.626456 | 790.7709 | 30.79326
1.633717 | 791.0579 | 30.80443
1.633717 | 791.3463 | 30.81567
1.633717 | 791.6331 | 30.82683
1.633717 | 791.9162 | 30.83786
1.633717 | 792.2131 | 30.84942
1.633717 | 792.5031 | 30.86071
1.633717 | 792.7893 | 30.87186
1.633717 | 793.0703 | 30.8828
1.633717 | 793.3563 | 30.89394
1.633717 | 793.6455 | 30.9052
1.640978 | 793.9299 | 30.91627
1.640978 | 794.2092 | 30.92715
1.640978 | 794.4884 | 30.93802
1.640978 | 794.773 | 30.9491
1.640978 | 795.0499 | 30.95989
1.640978 | 795.3286 | 30.97074
1.640978 | 795.6082 | 30.98163
1.640978 | 795.9021 | 30.99307
1.640978 | 796.1874 | 31.00418
1.640978 | 796.4677 | 31.0151
1.648239 | 796.7516 | 31.02615
1.648239 | 797.0428 | 31.03749
1.648239 | 797.3361 | 31.04891
1.648239 | 797.6257 | 31.06019
1.648239 | 797.9175 | 31.07155
1.648239 | 798.2153 | 31.08315
1.648239 | 798.5074 | 31.09452
1.648239 | 798.7988 | 31.10587
1.648239 | 799.0918 | 31.11728
1.648239 | 799.3845 | 31.12868
1.648239 | 799.6736 | 31.13994
1.648239 | 799.9567 | 31.15096
1.6555 | 800.2466 | 31.16225
1.6555 | 800.5375 | 31.17358
1.6555 | 800.8233 | 31.18471
1.6555 | 801.0951 | 31.19529
1.6555 | 801.3726 | 31.2061
1.6555 | 801.6533 | 31.21703
1.6555 | 801.931 | 31.22784
1.6555 | 802.2063 | 31.23856
1.6555 | 802.4796 | 31.24921
1.6555 | 802.7609 | 31.26016
1.662761 | 803.0338 | 31.27079
1.662761 | 803.3041 | 31.28131
1.662761 | 803.5744 | 31.29184
1.662761 | 803.8524 | 31.30266
1.662761 | 804.1317 | 31.31354
1.662761 | 804.4005 | 31.32401
1.662761 | 804.6718 | 31.33457
1.662761 | 804.9505 | 31.34542
1.662761 | 805.2383 | 31.35663
1.662761 | 805.516 | 31.36745
1.662761 | 805.7963 | 31.37836
1.662761 | 806.076 | 31.38925
1.670022 | 806.3644 | 31.40048
1.670022 | 806.6469 | 31.41148
1.670022 | 806.921 | 31.42216
1.670022 | 807.202 | 31.4331
1.670022 | 807.4884 | 31.44425
1.670022 | 807.7643 | 31.455
1.670022 | 808.0307 | 31.46537
1.670022 | 808.3033 | 31.47599
1.670022 | 808.579 | 31.48672
1.670022 | 808.855 | 31.49747
1.670022 | 809.1309 | 31.50821
1.677283 | 809.4116 | 31.51914
1.677283 | 809.6941 | 31.53014
1.677283 | 809.9758 | 31.54111
1.677283 | 810.247 | 31.55167
1.677283 | 810.5243 | 31.56247
1.677283 | 810.8104 | 31.57361
1.677283 | 811.0889 | 31.58446
1.677283 | 811.3627 | 31.59512
1.677283 | 811.6404 | 31.60594
1.677283 | 811.9166 | 31.61669
1.677283 | 812.1939 | 31.62749
1.684544 | 812.4718 | 31.63831
1.684544 | 812.7538 | 31.64929
1.684544 | 813.039 | 31.6604
1.684544 | 813.3214 | 31.67139
1.684544 | 813.5982 | 31.68217
1.684544 | 813.8806 | 31.69317
1.684544 | 814.1683 | 31.70437
1.684544 | 814.452 | 31.71542
1.684544 | 814.7274 | 31.72615
1.684544 | 815.0087 | 31.7371
1.691805 | 815.288 | 31.74798
1.691805 | 815.5684 | 31.75889
1.691805 | 815.8412 | 31.76952
1.691805 | 816.119 | 31.78033
1.691805 | 816.3989 | 31.79124
1.691805 | 816.6746 | 31.80197
1.691805 | 816.9379 | 31.81222
1.691805 | 817.2034 | 31.82256
1.691805 | 817.4718 | 31.83301
1.691805 | 817.7369 | 31.84334
1.699066 | 817.999 | 31.85354
1.699066 | 818.2614 | 31.86376
1.699066 | 818.5307 | 31.87425
1.699066 | 818.7989 | 31.88469
1.699066 | 819.0632 | 31.89498
1.699066 | 819.3246 | 31.90517
1.699066 | 819.5911 | 31.91554
1.699066 | 819.8605 | 31.92603
1.699066 | 820.134 | 31.93668
1.699066 | 820.4091 | 31.9474
1.706327 | 820.6819 | 31.95802
1.706327 | 820.9564 | 31.96871
1.706327 | 821.2353 | 31.97957
1.706327 | 821.5084 | 31.9902
1.706327 | 821.7855 | 32.00099
1.706327 | 822.068 | 32.01199
1.706327 | 822.3538 | 32.02312
1.706327 | 822.6317 | 32.03394
1.706327 | 822.9049 | 32.04458
1.706327 | 823.1778 | 32.05521
1.706327 | 823.459 | 32.06616
1.713588 | 823.7343 | 32.07688
1.713588 | 823.9981 | 32.08715
1.713588 | 824.272 | 32.09782
1.713588 | 824.5406 | 32.10828
1.713588 | 824.8063 | 32.11862
1.713588 | 825.0714 | 32.12895
1.713588 | 825.3499 | 32.13979
1.713588 | 825.6276 | 32.15061
1.713588 | 825.9042 | 32.16138
1.713588 | 826.1772 | 32.17201
1.720849 | 826.4543 | 32.1828
1.720849 | 826.7397 | 32.19391
1.720849 | 827.0148 | 32.20463
1.720849 | 827.2999 | 32.21573
1.720849 | 827.5889 | 32.22698
1.720849 | 827.876 | 32.23816
1.720849 | 828.1478 | 32.24874
1.720849 | 828.4172 | 32.25924
1.720849 | 828.6888 | 32.26981
1.720849 | 828.9666 | 32.28063
1.720849 | 829.2328 | 32.291
1.720849 | 829.4969 | 32.30128
1.720849 | 829.767 | 32.3118
1.72811 | 830.0302 | 32.32205
1.72811 | 830.2903 | 32.33218
1.72811 | 830.5373 | 32.34179
1.72811 | 830.7974 | 32.35192
1.72811 | 831.063 | 32.36227
1.72811 | 831.3177 | 32.37219
1.72811 | 831.5728 | 32.38212
1.72811 | 831.8361 | 32.39237
1.72811 | 832.1035 | 32.40278
1.72811 | 832.3704 | 32.41318
1.72811 | 832.6324 | 32.42338
1.72811 | 832.8891 | 32.43338
1.735371 | 833.1669 | 32.4442
1.735371 | 833.4363 | 32.45469
1.735371 | 833.7024 | 32.46505
1.735371 | 833.9719 | 32.47554
1.735371 | 834.2395 | 32.48596
1.735371 | 834.5058 | 32.49633
1.735371 | 834.7674 | 32.50652
1.735371 | 835.027 | 32.51663
1.735371 | 835.2947 | 32.52705
1.735371 | 835.5701 | 32.53778
1.735371 | 835.8311 | 32.54794
1.742632 | 836.0968 | 32.55829
1.742632 | 836.3676 | 32.56883
1.742632 | 836.6454 | 32.57965
1.742632 | 836.9114 | 32.59001
1.742632 | 837.1766 | 32.60034
1.742632 | 837.4545 | 32.61116
1.742632 | 837.7238 | 32.62164
1.742632 | 837.9871 | 32.6319
1.742632 | 838.2551 | 32.64233
1.742632 | 838.5256 | 32.65287
1.742632 | 838.804 | 32.66371
1.749893 | 839.0754 | 32.67427
1.749893 | 839.3376 | 32.68449
1.749893 | 839.6154 | 32.6953
1.749893 | 839.8953 | 32.7062
1.749893 | 840.1708 | 32.71693
1.749893 | 840.449 | 32.72776
1.749893 | 840.7263 | 32.73856
1.749893 | 841.0046 | 32.7494
1.749893 | 841.2811 | 32.76017
1.749893 | 841.538 | 32.77017
1.749893 | 841.8067 | 32.78063
1.757154 | 842.0782 | 32.79121
1.757154 | 842.3431 | 32.80152
1.757154 | 842.6043 | 32.81169
1.757154 | 842.8622 | 32.82174
1.757154 | 843.1217 | 32.83184
1.757154 | 843.3813 | 32.84195
1.757154 | 843.6309 | 32.85167
1.757154 | 843.8865 | 32.86163
1.757154 | 844.1511 | 32.87193
1.757154 | 844.4034 | 32.88175
1.757154 | 844.6591 | 32.89171
1.764415 | 844.9092 | 32.90145
1.764415 | 845.1649 | 32.91141
1.764415 | 845.4219 | 32.92141
1.764415 | 845.676 | 32.93131
1.764415 | 845.9357 | 32.94142
1.764415 | 846.202 | 32.95179
1.764415 | 846.4628 | 32.96195
1.764415 | 846.7271 | 32.97224
1.764415 | 846.9926 | 32.98258
1.764415 | 847.2546 | 32.99278
1.764415 | 847.5231 | 33.00324
1.771676 | 847.7872 | 33.01352
1.771676 | 848.0458 | 33.02359
1.771676 | 848.3076 | 33.03379
1.771676 | 848.5665 | 33.04387
1.771676 | 848.8251 | 33.05394
1.771676 | 849.0884 | 33.06419
1.771676 | 849.3473 | 33.07427
1.771676 | 849.6124 | 33.08459
1.771676 | 849.8706 | 33.09465
1.771676 | 850.1286 | 33.1047
1.778937 | 850.389 | 33.11484
1.778937 | 850.6506 | 33.12502
1.778937 | 850.9189 | 33.13547
1.778937 | 851.1811 | 33.14568
1.778937 | 851.4422 | 33.15585
1.778937 | 851.7062 | 33.16613
1.778937 | 851.9737 | 33.17655
1.778937 | 852.2319 | 33.1866
1.778937 | 852.498 | 33.19696
1.778937 | 852.7675 | 33.20746
1.786198 | 853.0378 | 33.21798
1.786198 | 853.3077 | 33.22849
1.786198 | 853.5718 | 33.23878
1.786198 | 853.8347 | 33.24901
1.786198 | 854.0942 | 33.25912
1.786198 | 854.3553 | 33.26929
1.786198 | 854.6129 | 33.27932
1.786198 | 854.8721 | 33.28941
1.786198 | 855.1298 | 33.29945
1.786198 | 855.3852 | 33.30939
1.793459 | 855.639 | 33.31927
1.793459 | 855.8896 | 33.32903
1.793459 | 856.1434 | 33.33892
1.793459 | 856.4025 | 33.34901
1.793459 | 856.6592 | 33.359
1.793459 | 856.9128 | 33.36888
1.793459 | 857.1639 | 33.37866
1.793459 | 857.4119 | 33.38831
1.793459 | 857.6595 | 33.39796
1.80072 | 857.907 | 33.40759
1.80072 | 858.1568 | 33.41732
1.80072 | 858.4091 | 33.42715
1.80072 | 858.6586 | 33.43686
1.80072 | 858.9108 | 33.44668
1.80072 | 859.1645 | 33.45656
1.80072 | 859.422 | 33.46659
1.80072 | 859.6782 | 33.47656
1.80072 | 859.9349 | 33.48656
1.807981 | 860.1959 | 33.49672
1.807981 | 860.4495 | 33.5066
1.807981 | 860.7029 | 33.51647
1.807981 | 860.9551 | 33.52629
1.807981 | 861.2104 | 33.53623
1.807981 | 861.4639 | 33.5461
1.807981 | 861.7105 | 33.55571
1.807981 | 861.9541 | 33.56519
1.815241 | 862.209 | 33.57512
1.815241 | 862.461 | 33.58493
1.815241 | 862.7111 | 33.59467
1.815241 | 862.9672 | 33.60464
1.815241 | 863.2252 | 33.61469
1.815241 | 863.4835 | 33.62475
1.815241 | 863.7384 | 33.63467
1.815241 | 863.9946 | 33.64465
1.815241 | 864.2563 | 33.65484
1.815241 | 864.5201 | 33.66511
1.815241 | 864.7701 | 33.67485
1.815241 | 865.0303 | 33.68498
1.822503 | 865.294 | 33.69525
1.822503 | 865.5605 | 33.70563
1.822503 | 865.8174 | 33.71563
1.822503 | 866.0804 | 33.72587
1.822503 | 866.3443 | 33.73615
1.822503 | 866.6085 | 33.74644
1.822503 | 866.8629 | 33.75634
1.829764 | 867.1186 | 33.7663
1.829764 | 867.3798 | 33.77647
1.829764 | 867.6417 | 33.78667
1.829764 | 867.8954 | 33.79655
1.829764 | 868.1517 | 33.80653
1.829764 | 868.408 | 33.81651
1.829764 | 868.6584 | 33.82626
1.829764 | 868.9021 | 33.83575
1.829764 | 869.145 | 33.84521
1.837024 | 869.4038 | 33.85529
1.837024 | 869.6522 | 33.86496
1.837024 | 869.9039 | 33.87476
1.837024 | 870.1429 | 33.88407
1.837024 | 870.3869 | 33.89357
1.837024 | 870.6311 | 33.90308
1.837024 | 870.8696 | 33.91237
1.837024 | 871.121 | 33.92216
1.837024 | 871.3771 | 33.93213
1.844285 | 871.6282 | 33.94191
1.844285 | 871.871 | 33.95136
1.844285 | 872.1199 | 33.96105
1.844285 | 872.3693 | 33.97077
1.844285 | 872.6299 | 33.98092
1.844285 | 872.8909 | 33.99108
1.844285 | 873.1399 | 34.00077
1.844285 | 873.3977 | 34.01081
1.844285 | 873.6449 | 34.02044
1.851546 | 873.8964 | 34.03023
1.851546 | 874.1511 | 34.04015
1.851546 | 874.408 | 34.05015
1.851546 | 874.6633 | 34.0601
1.851546 | 874.9187 | 34.07004
1.851546 | 875.1733 | 34.07996
1.851546 | 875.4265 | 34.08982
1.851546 | 875.6843 | 34.09985
1.851546 | 875.9334 | 34.10956
1.858807 | 876.1854 | 34.11937
1.858807 | 876.4361 | 34.12913
1.858807 | 876.6913 | 34.13907
1.858807 | 876.9442 | 34.14892
1.858807 | 877.1965 | 34.15874
1.858807 | 877.449 | 34.16857
1.858807 | 877.6992 | 34.17832
1.858807 | 877.9473 | 34.18798
1.858807 | 878.1982 | 34.19775
1.858807 | 878.4559 | 34.20779
1.866068 | 878.7134 | 34.21781
1.866068 | 878.9692 | 34.22777
1.866068 | 879.2225 | 34.23764
1.866068 | 879.4767 | 34.24754
1.866068 | 879.7267 | 34.25727
1.866068 | 879.9743 | 34.26691
1.866068 | 880.2294 | 34.27685
1.866068 | 880.4819 | 34.28668
1.866068 | 880.7358 | 34.29657
1.873329 | 880.984375 | 34.30625
1.873329 | 881.2336 | 34.31595
1.873329 | 881.4864 | 34.32579
1.873329 | 881.7394 | 34.33565
1.873329 | 881.9926 | 34.3455
1.873329 | 882.243 | 34.35526
1.873329 | 882.4872 | 34.36477
1.873329 | 882.7356 | 34.37444
1.88059 | 882.986 | 34.38419
1.88059 | 883.2336 | 34.39383
1.88059 | 883.483 | 34.40354
1.88059 | 883.7367 | 34.41342
1.88059 | 883.984 | 34.42305
1.88059 | 884.2333 | 34.43276
1.88059 | 884.4815 | 34.44243
1.88059 | 884.736 | 34.45233
1.88059 | 884.9932 | 34.46235
1.887851 | 885.2478 | 34.47227
1.887851 | 885.5032 | 34.48221
1.887851 | 885.7576 | 34.49212
1.887851 | 886.014 | 34.5021
1.887851 | 886.2678 | 34.51199
1.887851 | 886.5225 | 34.52191
1.887851 | 886.7772 | 34.53182
1.887851 | 887.0303 | 34.54168
1.887851 | 887.2849 | 34.55159
1.895112 | 887.5457 | 34.56175
1.895112 | 887.799 | 34.57161
1.895112 | 888.0549 | 34.58158
1.895112 | 888.3105 | 34.59153
1.895112 | 888.5677 | 34.60155
1.895112 | 888.816 | 34.61121
1.895112 | 889.0743 | 34.62127
1.895112 | 889.3271 | 34.63112
1.902373 | 889.5873 | 34.64125
1.902373 | 889.8448 | 34.65128
1.902373 | 890.0978 | 34.66113
1.902373 | 890.3573 | 34.67123
1.902373 | 890.6179 | 34.68138
1.902373 | 890.8773 | 34.69148
1.902373 | 891.1363 | 34.70157
1.902373 | 891.3974 | 34.71174
1.902373 | 891.6543 | 34.72174
1.909634 | 891.9122 | 34.73178
1.909634 | 892.1664 | 34.74168
1.909634 | 892.4201 | 34.75156
1.909634 | 892.6763 | 34.76154
1.909634 | 892.9203 | 34.77104
1.909634 | 893.1651 | 34.78057
1.909634 | 893.4102 | 34.79012
1.909634 | 893.6559 | 34.79968
1.909634 | 893.9042 | 34.80935
1.916895 | 894.1503 | 34.81894
1.916895 | 894.3922 | 34.82835
1.916895 | 894.6375 | 34.83791
1.916895 | 894.8832 | 34.84748
1.916895 | 895.1281 | 34.85701
1.916895 | 895.3785 | 34.86677
1.916895 | 895.619 | 34.87613
1.916895 | 895.8636 | 34.88566
1.916895 | 896.1072 | 34.89514
1.924156 | 896.3493 | 34.90457
1.924156 | 896.5958 | 34.91417
1.924156 | 896.8428 | 34.92378
1.924156 | 897.0828 | 34.93313
1.924156 | 897.3243 | 34.94253
1.924156 | 897.5711 | 34.95215
1.924156 | 897.8151 | 34.96165
1.924156 | 898.0615 | 34.97124
1.931417 | 898.3063 | 34.98078
1.931417 | 898.5568 | 34.99053
1.931417 | 898.809 | 35.00035
1.931417 | 899.0535 | 35.00987
1.931417 | 899.299 | 35.01943
1.931417 | 899.5512 | 35.02925
1.931417 | 899.7986 | 35.03889
1.931417 | 900.0356 | 35.04811
1.938678 | 900.2794 | 35.05761
1.938678 | 900.5319 | 35.06744
1.938678 | 900.778 | 35.07703
1.938678 | 901.0201 | 35.08645
1.938678 | 901.262 | 35.09587
1.938678 | 901.5082 | 35.10546
1.938678 | 901.7534 | 35.11501
1.938678 | 902.0028 | 35.12472
1.938678 | 902.2573 | 35.13463
1.938678 | 902.5081 | 35.14439
1.945939 | 902.7646 | 35.15439
1.945939 | 903.015 | 35.16414
1.945939 | 903.2675 | 35.17397
1.945939 | 903.5231 | 35.18392
1.945939 | 903.7825 | 35.19402
1.945939 | 904.0359 | 35.20389
1.945939 | 904.2949 | 35.21397
1.945939 | 904.5462 | 35.22376
1.9532 | 904.8053 | 35.23385
1.9532 | 905.0659 | 35.244
1.9532 | 905.3105 | 35.25353
1.9532 | 905.5644 | 35.26341
1.9532 | 905.8174 | 35.27326
1.9532 | 906.0655 | 35.28292
1.9532 | 906.3093 | 35.29242
1.9532 | 906.5577 | 35.30209
1.9532 | 906.803 | 35.31164
1.960461 | 907.045 | 35.32107
1.960461 | 907.277 | 35.3301
1.960461 | 907.5117 | 35.33924
1.960461 | 907.7537 | 35.34866
1.960461 | 907.9885 | 35.35781
1.960461 | 908.2245 | 35.367
1.960461 | 908.4648 | 35.37635
1.960461 | 908.7047 | 35.3857
1.967722 | 908.9415 | 35.39492
1.967722 | 909.177 | 35.40409
1.967722 | 909.4141 | 35.41332
1.967722 | 909.6638 | 35.42305
1.967722 | 909.91 | 35.43263
1.967722 | 910.1533 | 35.44211
1.967722 | 910.3925 | 35.45142
1.967722 | 910.6336 | 35.46081
1.974983 | 910.8765 | 35.47027
1.974983 | 911.1176 | 35.47966
1.974983 | 911.3551 | 35.48891
1.974983 | 911.5952 | 35.49825
1.974983 | 911.8416 | 35.50785
1.974983 | 912.0757 | 35.51697
1.974983 | 912.3195 | 35.52646
1.974983 | 912.5577 | 35.53574
1.982244 | 912.8037 | 35.54532
1.982244 | 913.0482 | 35.55483
1.982244 | 913.289 | 35.56421
1.982244 | 913.5341 | 35.57376
1.982244 | 913.7831 | 35.58346
1.982244 | 914.027 | 35.59295
1.982244 | 914.2651 | 35.60222
1.982244 | 914.508 | 35.61168
1.982244 | 914.759 | 35.62146
1.989505 | 915.0096 | 35.63122
1.989505 | 915.2556 | 35.64079
1.989505 | 915.5016 | 35.65037
1.989505 | 915.7484 | 35.65998
1.989505 | 915.9927 | 35.6695
1.989505 | 916.2338 | 35.67888
1.989505 | 916.4827 | 35.68858
1.989505 | 916.7435 | 35.69874
1.996766 | 916.9912 | 35.70838
1.996766 | 917.2242 | 35.71745
1.996766 | 917.4606 | 35.72666
1.996766 | 917.7004 | 35.736
1.996766 | 917.9405 | 35.74535
1.996766 | 918.177 | 35.75456
1.996766 | 918.4128 | 35.76374
1.996766 | 918.6512 | 35.77302
1.996766 | 918.8842 | 35.78209
2.004027 | 919.1012 | 35.79055
2.004027 | 919.3317 | 35.79952
2.004027 | 919.564 | 35.80857
2.004027 | 919.8031 | 35.81788
2.004027 | 920.0329 | 35.82683
2.004027 | 920.2643 | 35.83584
2.004027 | 920.4955 | 35.84484
2.004027 | 920.7271 | 35.85386
2.011288 | 920.9578 | 35.86284
2.011288 | 921.1901 | 35.87189
2.011288 | 921.4372 | 35.88151
2.011288 | 921.6759 | 35.89081
2.011288 | 921.9116 | 35.89999
2.011288 | 922.1462 | 35.90912
2.011288 | 922.3866 | 35.91848
2.011288 | 922.6219 | 35.92764
2.011288 | 922.8568 | 35.93679
2.018549 | 923.0892 | 35.94584
2.018549 | 923.3263 | 35.95507
2.018549 | 923.5607 | 35.9642
2.018549 | 923.7836 | 35.97288
2.018549 | 924.0126 | 35.9818
2.018549 | 924.2428 | 35.99076
2.018549 | 924.4681 | 35.99954
2.018549 | 924.6959 | 36.00841
2.018549 | 924.9246 | 36.01731
2.02581 | 925.1552 | 36.02629
2.02581 | 925.3911 | 36.03548
2.02581 | 925.6248 | 36.04458
2.02581 | 925.8597 | 36.05373
2.02581 | 926.0991 | 36.06305
2.02581 | 926.3341 | 36.0722
2.02581 | 926.5713 | 36.08144
2.02581 | 926.8147 | 36.09092
2.02581 | 927.0563 | 36.10032
2.02581 | 927.2991 | 36.10978
2.02581 | 927.5429 | 36.11927
2.03307 | 927.7839 | 36.12866
2.03307 | 928.0172 | 36.13774
2.03307 | 928.2583 | 36.14713
2.03307 | 928.4933 | 36.15628
2.03307 | 928.7288 | 36.16545
2.03307 | 928.9622 | 36.17454
2.03307 | 929.1942 | 36.18357
2.03307 | 929.4267 | 36.19263
2.03307 | 929.6604 | 36.20173
2.040332 | 929.8836 | 36.21042
2.040332 | 930.1161 | 36.21947
2.040332 | 930.3486 | 36.22853
2.040332 | 930.5724 | 36.23724
2.040332 | 930.7963 | 36.24596
2.040332 | 931.0219 | 36.25474
2.040332 | 931.2531 | 36.26375
2.040332 | 931.475 | 36.27239
2.040332 | 931.6958 | 36.28099
2.040332 | 931.9177 | 36.28963
2.040332 | 932.1475 | 36.29858
2.047593 | 932.3638 | 36.307
2.047593 | 932.5861 | 36.31566
2.047593 | 932.812 | 36.32446
2.047593 | 933.0461 | 36.33357
2.047593 | 933.2772 | 36.34257
2.047593 | 933.5045 | 36.35142
2.047593 | 933.7358 | 36.36043
2.047593 | 933.9699 | 36.36954
2.047593 | 934.2039 | 36.37866
2.047593 | 934.429 | 36.38742
2.047593 | 934.6609 | 36.39645
2.047593 | 934.8918 | 36.40544
2.054853 | 935.1208 | 36.41436
2.054853 | 935.3471 | 36.42317
2.054853 | 935.5718 | 36.43193
2.054853 | 935.7979 | 36.44073
2.054853 | 936.0275 | 36.44967
2.054853 | 936.2532 | 36.45846
2.054853 | 936.4843 | 36.46746
2.054853 | 936.722 | 36.47671
2.054853 | 936.9513 | 36.48564
2.054853 | 937.1822 | 36.49463
2.062114 | 937.4133 | 36.50363
2.062114 | 937.6482 | 36.51278
2.062114 | 937.8812 | 36.52185
2.062114 | 938.1092 | 36.53073
2.062114 | 938.3434 | 36.53985
2.062114 | 938.5793 | 36.54904
2.062114 | 938.8098 | 36.55801
2.062114 | 939.0337 | 36.56673
2.062114 | 939.2694 | 36.57591
2.062114 | 939.5051 | 36.58509
2.062114 | 939.7394 | 36.59421
2.069375 | 939.9722 | 36.60328
2.069375 | 940.2053 | 36.61236
2.069375 | 940.441 | 36.62154
2.069375 | 940.6677 | 36.63036
2.069375 | 940.8904 | 36.63903
2.069375 | 941.1119 | 36.64766
2.069375 | 941.3431 | 36.65666
2.069375 | 941.5718 | 36.66557
2.069375 | 941.7985 | 36.67439
2.069375 | 942.0245 | 36.6832
2.069375 | 942.2463 | 36.69184
2.069375 | 942.4753 | 36.70075
2.076636 | 942.6974 | 36.7094
2.076636 | 942.923 | 36.71819
2.076636 | 943.1493 | 36.727
2.076636 | 943.3746 | 36.73577
2.076636 | 943.596 | 36.74439
2.076636 | 943.8165 | 36.75298
2.076636 | 944.0405 | 36.7617
2.076636 | 944.2679 | 36.77056
2.076636 | 944.4939 | 36.77936
2.076636 | 944.7173 | 36.78806
2.083897 | 944.9459 | 36.79696
2.083897 | 945.1693 | 36.80566
2.083897 | 945.3932 | 36.81438
2.083897 | 945.6146 | 36.823
2.083897 | 945.8405 | 36.8318
2.083897 | 946.0655 | 36.84056
2.083897 | 946.2842 | 36.84907
2.083897 | 946.5007 | 36.8575
2.083897 | 946.7198 | 36.86604
2.083897 | 946.9376 | 36.87452
2.083897 | 947.1539 | 36.88294
2.091158 | 947.3809 | 36.89178
2.091158 | 947.606 | 36.90055
2.091158 | 947.8381 | 36.90958
2.091158 | 948.0634 | 36.91836
2.091158 | 948.282 | 36.92687
2.091158 | 948.5087 | 36.9357
2.091158 | 948.7351 | 36.94451
2.091158 | 948.9584 | 36.95321
2.091158 | 949.1851 | 36.96204
2.091158 | 949.4119 | 36.97087
2.091158 | 949.6332 | 36.97949
2.091158 | 949.8602 | 36.98833
2.098419 | 950.0869 | 36.99715
2.098419 | 950.3211 | 37.00627
2.098419 | 950.5535 | 37.01532
2.098419 | 950.7837 | 37.02429
2.098419 | 951.0117 | 37.03317
2.098419 | 951.2416 | 37.04212
2.098419 | 951.468 | 37.05094
2.098419 | 951.6978 | 37.05988
2.098419 | 951.923 | 37.06865
2.10568 | 952.1439 | 37.07725
2.10568 | 952.3632 | 37.0858
2.10568 | 952.5824 | 37.09433
2.10568 | 952.8013 | 37.10286
2.10568 | 953.0193 | 37.11135
2.10568 | 953.2382 | 37.11987
2.10568 | 953.46 | 37.12851
2.10568 | 953.6857 | 37.13729
2.10568 | 953.9019 | 37.14571
2.10568 | 954.1136 | 37.15396
2.10568 | 954.328 | 37.16231
2.112941 | 954.5433 | 37.17069
2.112941 | 954.7542 | 37.1789
2.112941 | 954.9722 | 37.18739
2.112941 | 955.1866 | 37.19574
2.112941 | 955.4079 | 37.20436
2.112941 | 955.6187 | 37.21257
2.112941 | 955.8246 | 37.22058
2.112941 | 956.0434 | 37.2291
2.112941 | 956.2653 | 37.23774
2.112941 | 956.4865 | 37.24636
2.120202 | 956.7064 | 37.25492
2.120202 | 956.9285 | 37.26357
2.120202 | 957.1459 | 37.27204
2.120202 | 957.368 | 37.28069
2.120202 | 957.5817 | 37.28901
2.120202 | 957.8035 | 37.29764
2.120202 | 958.0271 | 37.30635
2.120202 | 958.2424 | 37.31474
2.120202 | 958.4602 | 37.32322
2.127463 | 958.6788 | 37.33173
2.127463 | 958.9 | 37.34034
2.127463 | 959.1165 | 37.34877
2.127463 | 959.3317 | 37.35715
2.127463 | 959.5452 | 37.36547
2.127463 | 959.7631 | 37.37395
2.127463 | 959.9826 | 37.3825
2.127463 | 960.1919 | 37.39065
2.127463 | 960.4118 | 37.39921
2.134724 | 960.6288 | 37.40767
2.134724 | 960.8481 | 37.4162
2.134724 | 961.0611 | 37.4245
2.134724 | 961.2779 | 37.43294
2.134724 | 961.5098 | 37.44197
2.134724 | 961.7286 | 37.45049
2.134724 | 961.9481 | 37.45904
2.134724 | 962.1656 | 37.46751
2.141985 | 962.3945 | 37.47642
2.141985 | 962.6134 | 37.48495
2.141985 | 962.8336 | 37.49352
2.141985 | 963.054 | 37.5021
2.141985 | 963.2733 | 37.51064
2.141985 | 963.4923 | 37.51917
2.141985 | 963.6971 | 37.52714
2.141985 | 963.9152 | 37.53564
2.141985 | 964.1303 | 37.54402
2.149246 | 964.3401 | 37.55218
2.149246 | 964.5455 | 37.56018
2.149246 | 964.7526 | 37.56825
2.149246 | 964.963 | 37.57644
2.149246 | 965.1676 | 37.58441
2.149246 | 965.375 | 37.59248
2.149246 | 965.5781 | 37.60039
2.149246 | 965.7897 | 37.60863
2.156507 | 965.9973 | 37.61672
2.156507 | 966.2087 | 37.62495
2.156507 | 966.4179 | 37.6331
2.156507 | 966.631 | 37.64139
2.156507 | 966.8459 | 37.64976
2.156507 | 967.0598 | 37.65809
2.156507 | 967.2715 | 37.66634
2.156507 | 967.4814 | 37.67451
2.163768 | 967.6931 | 37.68275
2.163768 | 967.904 | 37.69097
2.163768 | 968.1117 | 37.69905
2.163768 | 968.3167 | 37.70704
2.163768 | 968.5347 | 37.71553
2.163768 | 968.7446 | 37.7237
2.163768 | 968.9539 | 37.73185
2.171029 | 969.162 | 37.73995
2.171029 | 969.3765 | 37.7483
2.171029 | 969.5918 | 37.75669
2.171029 | 969.8053 | 37.765
2.171029 | 970.0139 | 37.77313
2.171029 | 970.2339 | 37.78169
2.171029 | 970.4478 | 37.79002
2.171029 | 970.6576 | 37.79819
2.17829 | 970.8726 | 37.80657
2.17829 | 971.0908 | 37.81506
2.17829 | 971.3045 | 37.82338
2.17829 | 971.5204 | 37.83179
2.17829 | 971.7371 | 37.84023
2.17829 | 971.9538 | 37.84867
2.17829 | 972.1778 | 37.85739
2.17829 | 972.3892 | 37.86562
2.185551 | 972.6044 | 37.874
2.185551 | 972.822 | 37.88248
2.185551 | 973.0375 | 37.89087
2.185551 | 973.251 | 37.89918
2.185551 | 973.4646 | 37.9075
2.185551 | 973.6712 | 37.91555
2.185551 | 973.8769 | 37.92355
2.185551 | 974.0834 | 37.9316
2.192812 | 974.2811 | 37.93929
2.192812 | 974.4872 | 37.94732
2.192812 | 974.6918 | 37.95529
2.192812 | 974.8884 | 37.96295
2.192812 | 975.0904 | 37.97081
2.192812 | 975.2908 | 37.97861
2.192812 | 975.4924 | 37.98646
2.192812 | 975.6948 | 37.99434
2.200073 | 975.9003 | 38.00235
2.200073 | 976.1032 | 38.01025
2.200073 | 976.3036 | 38.01805
2.200073 | 976.5017 | 38.02577
2.200073 | 976.7017 | 38.03356
2.200073 | 976.9155 | 38.04188
2.200073 | 977.1201 | 38.04985
2.200073 | 977.3228 | 38.05774
2.200073 | 977.5334 | 38.06594
2.207334 | 977.7429 | 38.0741
2.207334 | 977.9451 | 38.08197
2.207334 | 978.1513 | 38.09
2.207334 | 978.3638 | 38.09828
2.207334 | 978.5751 | 38.10651
2.207334 | 978.7806 | 38.11451
2.207334 | 978.9786 | 38.12222
2.214595 | 979.182 | 38.13014
2.214595 | 979.3901 | 38.13825
2.214595 | 979.5916 | 38.14609
2.214595 | 979.7917 | 38.15388
2.214595 | 979.994 | 38.16176
2.214595 | 980.2012 | 38.16983
2.214595 | 980.4026 | 38.17767
2.214595 | 980.6059 | 38.18559
2.214595 | 980.8148 | 38.19372
2.214595 | 981.0165 | 38.20158
2.221856 | 981.221 | 38.20954
2.221856 | 981.4242 | 38.21745
2.221856 | 981.6314 | 38.22552
2.221856 | 981.8432 | 38.23377
2.221856 | 982.0535 | 38.24196
2.221856 | 982.2644 | 38.25017
2.221856 | 982.4769 | 38.25845
2.221856 | 982.6837 | 38.2665
2.229117 | 982.8902 | 38.27454
2.229117 | 983.1044 | 38.28288
2.229117 | 983.315 | 38.29108
2.229117 | 983.5252 | 38.29927
2.229117 | 983.727 | 38.30713
2.229117 | 983.9231 | 38.31476
2.229117 | 984.1205 | 38.32245
2.229117 | 984.3199 | 38.33022
2.229117 | 984.5173 | 38.3379
2.229117 | 984.7153 | 38.34561
2.236378 | 984.9171 | 38.35347
2.236378 | 985.1093 | 38.36095
2.236378 | 985.3061 | 38.36862
2.236378 | 985.4963 | 38.37602
2.236378 | 985.6882 | 38.3835
2.236378 | 985.8798 | 38.39096
2.236378 | 986.0787 | 38.3987
2.236378 | 986.269 | 38.40612
2.243639 | 986.4582 | 38.41348
2.243639 | 986.652 | 38.42103
2.243639 | 986.8461 | 38.42859
2.243639 | 987.043 | 38.43626
2.243639 | 987.2372 | 38.44382
2.243639 | 987.4319 | 38.4514
2.243639 | 987.6262 | 38.45896
2.243639 | 987.8264 | 38.46676
2.250899 | 988.0203 | 38.47431
2.250899 | 988.2145 | 38.48187
2.250899 | 988.4119 | 38.48956
2.250899 | 988.609 | 38.49724
2.250899 | 988.8019 | 38.50475
2.250899 | 988.9908 | 38.5121
2.250899 | 989.1765 | 38.51933
2.250899 | 989.3773 | 38.52715
2.250899 | 989.5782 | 38.53498
2.25816 | 989.7767 | 38.54271
2.25816 | 989.9747 | 38.55042
2.25816 | 990.1712 | 38.55807
2.25816 | 990.3671 | 38.5657
2.25816 | 990.5693 | 38.57357
2.25816 | 990.7667 | 38.58126
2.25816 | 990.9659 | 38.58902
2.25816 | 991.1695 | 38.59694
2.265422 | 991.3616 | 38.60442
2.265422 | 991.5548 | 38.61195
2.265422 | 991.7503 | 38.61956
2.265422 | 991.9507 | 38.62737
2.265422 | 992.1495 | 38.63511
2.265422 | 992.3513 | 38.64296
2.265422 | 992.5477 | 38.65061
2.265422 | 992.7464 | 38.65835
2.272682 | 992.9471 | 38.66616
2.272682 | 993.1409 | 38.67371
2.272682 | 993.3353 | 38.68128
2.272682 | 993.5353 | 38.68907
2.272682 | 993.7308 | 38.69668
2.272682 | 993.9209 | 38.70408
2.272682 | 994.1159 | 38.71168
2.272682 | 994.3063 | 38.71909
2.279943 | 994.4911 | 38.72629
2.279943 | 994.6776 | 38.73355
2.279943 | 994.8719 | 38.74112
2.279943 | 995.0696 | 38.74882
2.279943 | 995.2604 | 38.75625
2.279943 | 995.4451 | 38.76344
2.279943 | 995.6262 | 38.77049
2.279943 | 995.8123 | 38.77774
2.287204 | 995.996 | 38.78489
2.287204 | 996.1791 | 38.79202
2.287204 | 996.3679 | 38.79937
2.287204 | 996.5587 | 38.8068
2.287204 | 996.7396 | 38.81385
2.287204 | 996.9244 | 38.82104
2.287204 | 997.1146 | 38.82845
2.287204 | 997.304 | 38.83583
2.294465 | 997.5016 | 38.84352
2.294465 | 997.6923 | 38.85094
2.294465 | 997.8863 | 38.8585
2.294465 | 998.0818 | 38.86611
2.294465 | 998.27 | 38.87344
2.294465 | 998.4595 | 38.88082
2.294465 | 998.6525 | 38.88834
2.294465 | 998.8405 | 38.89566
2.294465 | 999.0315 | 38.9031
2.294465 | 999.2271 | 38.91071
2.294465 | 999.4167 | 38.9181
2.301726 | 999.611 | 38.92566
2.301726 | 999.8008 | 38.93305
2.301726 | 999.9968 | 38.94069
2.301726 | 1000.196 | 38.94843
2.301726 | 1000.389 | 38.95597
2.301726 | 1000.581 | 38.96345
2.301726 | 1000.775 | 38.97098
2.301726 | 1000.968 | 38.9785
2.308987 | 1001.155 | 38.9858
2.308987 | 1001.349 | 38.99335
2.308987 | 1001.537 | 39.00067
2.308987 | 1001.736 | 39.00841
2.308987 | 1001.925 | 39.01576
2.308987 | 1002.117 | 39.02323
2.308987 | 1002.309 | 39.03073
2.308987 | 1002.499 | 39.03811
2.308987 | 1002.692 | 39.04563
2.316248 | 1002.879 | 39.05293
2.316248 | 1003.07 | 39.06036
2.316248 | 1003.255 | 39.06757
2.316248 | 1003.449 | 39.07511
2.316248 | 1003.628 | 39.08208
2.316248 | 1003.814 | 39.08931
2.316248 | 1003.996 | 39.09643
2.316248 | 1004.179 | 39.10353
2.316248 | 1004.368 | 39.11089
2.323509 | 1004.546 | 39.11785
2.323509 | 1004.735 | 39.1252
2.323509 | 1004.92 | 39.13241
2.323509 | 1005.103 | 39.13951
2.323509 | 1005.28 | 39.14641
2.323509 | 1005.46 | 39.15343
2.323509 | 1005.64 | 39.16045
2.323509 | 1005.815 | 39.16723
2.323509 | 1005.994 | 39.17421
2.323509 | 1006.17 | 39.18107
2.33077 | 1006.353 | 39.18822
2.33077 | 1006.526 | 39.19495
2.33077 | 1006.708 | 39.20204
2.33077 | 1006.895 | 39.20932
2.33077 | 1007.086 | 39.21673
2.33077 | 1007.268 | 39.22385
2.33077 | 1007.457 | 39.23117
2.33077 | 1007.648 | 39.23862
2.33077 | 1007.834 | 39.24586
2.33077 | 1008.025 | 39.25332
2.338031 | 1008.214 | 39.26067
2.338031 | 1008.404 | 39.26807
2.338031 | 1008.592 | 39.27539
2.338031 | 1008.778 | 39.28262
2.338031 | 1008.955 | 39.28954
2.338031 | 1009.143 | 39.29686
2.338031 | 1009.323 | 39.30386
2.338031 | 1009.513 | 39.31124
2.338031 | 1009.695 | 39.31834
2.345292 | 1009.869 | 39.32513
2.345292 | 1010.047 | 39.33205
2.345292 | 1010.231 | 39.3392
2.345292 | 1010.411 | 39.34621
2.345292 | 1010.593 | 39.35332
2.345292 | 1010.78 | 39.36059
2.345292 | 1010.966 | 39.36782
2.345292 | 1011.155 | 39.37519
2.345292 | 1011.326 | 39.38184
2.345292 | 1011.507 | 39.3889
2.352553 | 1011.69 | 39.39603
2.352553 | 1011.874 | 39.40319
2.352553 | 1012.053 | 39.41017
2.352553 | 1012.23 | 39.41705
2.352553 | 1012.403 | 39.42377
2.352553 | 1012.581 | 39.43072
2.352553 | 1012.756 | 39.43755
2.352553 | 1012.928 | 39.44422
2.352553 | 1013.106 | 39.45118
2.359814 | 1013.286 | 39.45817
2.359814 | 1013.463 | 39.46505
2.359814 | 1013.632 | 39.47166
2.359814 | 1013.806 | 39.47843
2.359814 | 1013.983 | 39.48532
2.359814 | 1014.155 | 39.49201
2.359814 | 1014.321 | 39.4985
2.359814 | 1014.489 | 39.50501
2.359814 | 1014.657 | 39.51156
2.367075 | 1014.837 | 39.51856
2.367075 | 1015.004 | 39.52506
2.367075 | 1015.174 | 39.53171
2.367075 | 1015.351 | 39.53857
2.367075 | 1015.521 | 39.5452
2.367075 | 1015.686 | 39.55163
2.367075 | 1015.858 | 39.55833
2.367075 | 1016.029 | 39.565
2.367075 | 1016.207 | 39.57194
2.367075 | 1016.379 | 39.57863
2.374336 | 1016.54 | 39.58488
2.374336 | 1016.71 | 39.5915
2.374336 | 1016.878 | 39.59804
2.374336 | 1017.048 | 39.60466
2.374336 | 1017.212 | 39.61106
2.374336 | 1017.39 | 39.61797
2.374336 | 1017.564 | 39.62476
2.374336 | 1017.738 | 39.63156
2.381597 | 1017.905 | 39.63806
2.381597 | 1018.076 | 39.6447
2.381597 | 1018.256 | 39.6517
2.381597 | 1018.437 | 39.65878
2.381597 | 1018.614 | 39.66565
2.381597 | 1018.786 | 39.67236
2.381597 | 1018.963 | 39.67924
2.381597 | 1019.137 | 39.68602
2.381597 | 1019.309 | 39.69273
2.381597 | 1019.484 | 39.69953
2.388858 | 1019.663 | 39.70651
2.388858 | 1019.838 | 39.71333
2.388858 | 1020.011 | 39.72006
2.388858 | 1020.182 | 39.72671
2.388858 | 1020.356 | 39.73349
2.388858 | 1020.533 | 39.74038
2.388858 | 1020.712 | 39.74735
2.388858 | 1020.877 | 39.75379
2.388858 | 1021.052 | 39.76058
2.396119 | 1021.228 | 39.76744
2.396119 | 1021.396 | 39.774
2.396119 | 1021.572 | 39.78085
2.396119 | 1021.742 | 39.78745
2.396119 | 1021.909 | 39.79395
2.396119 | 1022.077 | 39.80051
2.396119 | 1022.236 | 39.80669
2.396119 | 1022.399 | 39.81305
2.396119 | 1022.563 | 39.81942
2.40338 | 1022.724 | 39.82572
2.40338 | 1022.88 | 39.83176
2.40338 | 1023.037 | 39.83791
2.40338 | 1023.194 | 39.844
2.40338 | 1023.354 | 39.85024
2.40338 | 1023.515 | 39.85651
2.40338 | 1023.671 | 39.86256
2.40338 | 1023.84 | 39.86917
2.410641 | 1024.002 | 39.87547
2.410641 | 1024.167 | 39.8819
2.410641 | 1024.329 | 39.8882
2.410641 | 1024.496 | 39.8947
2.410641 | 1024.665 | 39.90127
2.410641 | 1024.832 | 39.90777
2.410641 | 1024.992 | 39.91403
2.410641 | 1025.153 | 39.92028
2.417902 | 1025.322 | 39.92686
2.417902 | 1025.484 | 39.9332
2.417902 | 1025.655 | 39.93982
2.417902 | 1025.829 | 39.94662
2.417902 | 1025.996 | 39.95312
2.417902 | 1026.163 | 39.95961
2.417902 | 1026.33 | 39.96613
2.417902 | 1026.495 | 39.97254
2.425163 | 1026.669 | 39.97934
2.425163 | 1026.845 | 39.98616
2.425163 | 1027.009 | 39.99257
2.425163 | 1027.179 | 39.99919
2.425163 | 1027.34375 | 40.0056
2.425163 | 1027.506 | 40.01193
2.425163 | 1027.679 | 40.01865
2.432424 | 1027.85 | 40.0253
2.432424 | 1028.022 | 40.032
2.432424 | 1028.201 | 40.03899
2.432424 | 1028.366 | 40.04541
2.432424 | 1028.536 | 40.05203
2.432424 | 1028.709 | 40.05876
2.432424 | 1028.876 | 40.06528
2.439685 | 1029.045 | 40.07184
2.439685 | 1029.21 | 40.07829
2.439685 | 1029.373 | 40.08463
2.439685 | 1029.536 | 40.09096
2.439685 | 1029.697 | 40.09725
2.439685 | 1029.852 | 40.10329
2.439685 | 1030.019 | 40.10979
2.446946 | 1030.183 | 40.11615
2.446946 | 1030.341 | 40.12232
2.446946 | 1030.5 | 40.1285
2.446946 | 1030.662 | 40.1348
2.446946 | 1030.82 | 40.14095
2.446946 | 1030.976 | 40.14704
2.446946 | 1031.13 | 40.15303
2.446946 | 1031.287 | 40.15916
2.454207 | 1031.44 | 40.16512
2.454207 | 1031.589 | 40.17092
2.454207 | 1031.733 | 40.1765
2.454207 | 1031.893 | 40.18277
2.454207 | 1032.045 | 40.18865
2.454207 | 1032.194 | 40.19449
2.454207 | 1032.352 | 40.20061
2.461468 | 1032.511 | 40.20683
2.461468 | 1032.667 | 40.21291
2.461468 | 1032.821 | 40.2189
2.461468 | 1032.979 | 40.22505
2.461468 | 1033.139 | 40.23126
2.461468 | 1033.301 | 40.23757
2.461468 | 1033.453125 | 40.2435
2.468729 | 1033.61 | 40.24963
2.468729 | 1033.77 | 40.25584
2.468729 | 1033.926 | 40.26192
2.468729 | 1034.075 | 40.26773
2.468729 | 1034.228 | 40.27367
2.468729 | 1034.383 | 40.2797
2.468729 | 1034.541 | 40.28587
2.468729 | 1034.7 | 40.29204
2.47599 | 1034.854 | 40.29807
2.47599 | 1035.014 | 40.30428
2.47599 | 1035.175 | 40.31055
2.47599 | 1035.34 | 40.31696
2.47599 | 1035.495 | 40.323
2.47599 | 1035.661 | 40.32946
2.47599 | 1035.835 | 40.33627
2.47599 | 1036 | 40.34269
2.483251 | 1036.16 | 40.3489
2.483251 | 1036.318 | 40.35506
2.483251 | 1036.483 | 40.36147
2.483251 | 1036.654 | 40.36815
2.483251 | 1036.81 | 40.37424
2.483251 | 1036.957 | 40.37993
2.483251 | 1037.123 | 40.38642
2.483251 | 1037.286 | 40.39275
2.490511 | 1037.435 | 40.39856
2.483251 | 1037.581 | 40.40426
2.490511 | 1037.735 | 40.41023
2.490511 | 1037.894 | 40.41644
2.490511 | 1038.044 | 40.42226
2.490511 | 1038.178 | 40.4275
2.490511 | 1038.326 | 40.43325
2.490511 | 1038.48 | 40.43924
2.490511 | 1038.614 | 40.44445
2.490511 | 1038.745 | 40.44959
2.490511 | 1038.885 | 40.45503
2.490511 | 1039.035 | 40.46088
2.497772 | 1039.179 | 40.46647
2.497772 | 1039.306 | 40.47143
2.497772 | 1039.443 | 40.47673
2.497772 | 1039.603 | 40.48298
2.497772 | 1039.757 | 40.48897
2.497772 | 1039.899 | 40.49451
2.497772 | 1040.053 | 40.50049
2.497772 | 1040.207 | 40.50649
2.497772 | 1040.364 | 40.5126
2.497772 | 1040.501 | 40.51797
2.505033 | 1040.639 | 40.52334
2.505033 | 1040.803 | 40.5297
2.505033 | 1040.964 | 40.536
2.505033 | 1041.096 | 40.54111
2.505033 | 1041.232 | 40.54643
2.505033 | 1041.39 | 40.55256
2.505033 | 1041.54 | 40.55839
2.505033 | 1041.684 | 40.56401
2.512294 | 1041.816 | 40.56915
2.512294 | 1041.978 | 40.57547
2.512294 | 1042.144 | 40.58194
2.512294 | 1042.279 | 40.5872
2.512294 | 1042.417 | 40.59257
2.512294 | 1042.572 | 40.59858
2.512294 | 1042.731 | 40.6048
2.512294 | 1042.871 | 40.61023
2.512294 | 1043.006 | 40.6155
2.519555 | 1043.159 | 40.62146
2.519555 | 1043.321 | 40.62775
2.519555 | 1043.463 | 40.63328
2.519555 | 1043.599 | 40.6386
2.519555 | 1043.756 | 40.64469
2.519555 | 1043.902 | 40.65041
2.519555 | 1044.047 | 40.65602
2.519555 | 1044.183 | 40.66134
2.519555 | 1044.335 | 40.66726
2.519555 | 1044.501 | 40.67372
2.519555 | 1044.648 | 40.67945
2.519555 | 1044.788 | 40.6849
2.526816 | 1044.938 | 40.69073
2.526816 | 1045.095 | 40.69685
2.526816 | 1045.245 | 40.70268
2.526816 | 1045.395 | 40.70851
2.526816 | 1045.538 | 40.71408
2.526816 | 1045.692 | 40.72009
2.526816 | 1045.832 | 40.72554
2.526816 | 1045.963 | 40.73063
2.526816 | 1046.103 | 40.7361
2.534077 | 1046.248 | 40.74176
2.534077 | 1046.385 | 40.74708
2.534077 | 1046.51 | 40.75194
2.534077 | 1046.639 | 40.75698
2.534077 | 1046.783 | 40.7626
2.534077 | 1046.924 | 40.76805
2.534077 | 1047.053 | 40.77309
2.534077 | 1047.189 | 40.7784
2.534077 | 1047.337 | 40.78416
2.541338 | 1047.475 | 40.78951
2.541338 | 1047.611 | 40.79483
2.541338 | 1047.75 | 40.80025
2.541338 | 1047.897 | 40.80596
2.541338 | 1048.042 | 40.81159
2.541338 | 1048.179 | 40.81694
2.541338 | 1048.315 | 40.82222
2.548599 | 1048.461 | 40.8279
2.548599 | 1048.604 | 40.83347
2.548599 | 1048.736 | 40.83862
2.548599 | 1048.875 | 40.84405
2.548599 | 1049.016 | 40.84953
2.548599 | 1049.156 | 40.85498
2.548599 | 1049.291 | 40.86024
2.548599 | 1049.431 | 40.86569
2.548599 | 1049.564 | 40.87087
2.55586 | 1049.711 | 40.87661
2.55586 | 1049.852 | 40.8821
2.55586 | 1049.991 | 40.88748
2.55586 | 1050.136 | 40.89316
2.55586 | 1050.282 | 40.89884
2.55586 | 1050.427 | 40.90449
2.55586 | 1050.576 | 40.91027
2.55586 | 1050.724 | 40.91605
2.563121 | 1050.868 | 40.92165
2.563121 | 1051.016 | 40.92743
2.563121 | 1051.16 | 40.93303
2.563121 | 1051.302 | 40.93854
2.563121 | 1051.442 | 40.94401
2.563121 | 1051.582 | 40.94947
2.563121 | 1051.723 | 40.95493
2.563121 | 1051.864 | 40.96044
2.570382 | 1052.004 | 40.96588
2.570382 | 1052.143 | 40.97129
2.570382 | 1052.274 | 40.97642
2.570382 | 1052.401 | 40.98135
2.570382 | 1052.527 | 40.98626
2.570382 | 1052.659 | 40.99138
2.570382 | 1052.791 | 40.99652
2.570382 | 1052.916 | 41.00139
2.570382 | 1053.041 | 41.00627
2.577643 | 1053.161 | 41.01095
2.577643 | 1053.28 | 41.01558
2.577643 | 1053.403 | 41.02035
2.577643 | 1053.531 | 41.02534
2.577643 | 1053.668 | 41.03067
2.577643 | 1053.8 | 41.03584
2.577643 | 1053.924 | 41.04067
2.577643 | 1054.053 | 41.0457
2.577643 | 1054.193 | 41.05111
2.577643 | 1054.326 | 41.05632
2.584904 | 1054.457 | 41.0614
2.584904 | 1054.585 | 41.06638
2.584904 | 1054.719 | 41.07162
2.584904 | 1054.854 | 41.07687
2.584904 | 1054.977 | 41.08168
2.584904 | 1055.101 | 41.08648
2.584904 | 1055.235 | 41.0917
2.584904 | 1055.366 | 41.09679
2.584904 | 1055.482 | 41.10131
2.592165 | 1055.603 | 41.10603
2.592165 | 1055.737 | 41.11126
2.592165 | 1055.867 | 41.11631
2.592165 | 1055.986 | 41.12095
2.592165 | 1056.109 | 41.12574
2.592165 | 1056.242 | 41.13092
2.592165 | 1056.371 | 41.13594
2.592165 | 1056.493 | 41.1407
2.592165 | 1056.625 | 41.14582
2.599426 | 1056.757 | 41.15096
2.599426 | 1056.89 | 41.15614
2.599426 | 1057.015 | 41.16103
2.599426 | 1057.152 | 41.16636
2.599426 | 1057.296 | 41.17196
2.599426 | 1057.436 | 41.17742
2.599426 | 1057.564 | 41.18241
2.599426 | 1057.701 | 41.18774
2.599426 | 1057.843 | 41.19325
2.606687 | 1057.975 | 41.1984
2.606687 | 1058.107 | 41.20353
2.606687 | 1058.237 | 41.2086
2.606687 | 1058.374 | 41.21395
2.606687 | 1058.497 | 41.21873
2.606687 | 1058.62 | 41.22351
2.606687 | 1058.732 | 41.22787
2.606687 | 1058.861 | 41.23289
2.606687 | 1058.985 | 41.23772
2.606687 | 1059.099 | 41.24219
2.613948 | 1059.216 | 41.24672
2.613948 | 1059.337 | 41.25144
2.613948 | 1059.453 | 41.25598
2.613948 | 1059.563 | 41.26023
2.613948 | 1059.673 | 41.26454
2.613948 | 1059.788 | 41.26902
2.613948 | 1059.909 | 41.27372
2.613948 | 1060.021 | 41.27809
2.613948 | 1060.134 | 41.28246
2.613948 | 1060.251 | 41.28704
2.621209 | 1060.368 | 41.2916
2.621209 | 1060.49 | 41.29636
2.621209 | 1060.612 | 41.30107
2.621209 | 1060.73 | 41.30568
2.621209 | 1060.854 | 41.31053
2.621209 | 1060.973 | 41.31513
2.621209 | 1061.087 | 41.31958
2.621209 | 1061.205 | 41.32417
2.621209 | 1061.326 | 41.3289
2.62847 | 1061.448 | 41.33364
2.62847 | 1061.57 | 41.33841
2.62847 | 1061.688 | 41.34299
2.62847 | 1061.804 | 41.34753
2.62847 | 1061.929 | 41.35237
2.62847 | 1062.046 | 41.35691
2.62847 | 1062.17 | 41.36176
2.62847 | 1062.302 | 41.36692
2.62847 | 1062.426 | 41.37173
2.635731 | 1062.55 | 41.37657
2.635731 | 1062.671 | 41.38125
2.635731 | 1062.791 | 41.38594
2.635731 | 1062.919 | 41.39093
2.635731 | 1063.04 | 41.39565
2.635731 | 1063.162 | 41.40037
2.635731 | 1063.297 | 41.40566
2.635731 | 1063.424 | 41.4106
2.635731 | 1063.542 | 41.41518
2.635731 | 1063.661 | 41.41981
2.642992 | 1063.785 | 41.42463
2.642992 | 1063.91 | 41.4295
2.642992 | 1064.027 | 41.43408
2.642992 | 1064.138 | 41.43839
2.642992 | 1064.259 | 41.4431
2.642992 | 1064.379 | 41.44778
2.642992 | 1064.483 | 41.45183
2.642992 | 1064.587 | 41.45588
2.642992 | 1064.694 | 41.46003
2.642992 | 1064.807 | 41.46447
2.650253 | 1064.911 | 41.46848
2.650253 | 1065.012 | 41.47245
2.650253 | 1065.125 | 41.47684
2.650253 | 1065.233 | 41.48104
2.650253 | 1065.34 | 41.48522
2.650253 | 1065.441 | 41.48915
2.650253 | 1065.548 | 41.49332
2.650253 | 1065.658 | 41.4976
2.650253 | 1065.776 | 41.50219
2.657514 | 1065.884 | 41.5064
2.657514 | 1066 | 41.51091
2.657514 | 1066.124 | 41.51572
2.657514 | 1066.24 | 41.52024
2.657514 | 1066.35 | 41.52453
2.657514 | 1066.464 | 41.52895
2.657514 | 1066.583 | 41.53361
2.657514 | 1066.7 | 41.53816
2.657514 | 1066.816 | 41.54269
2.657514 | 1066.927 | 41.54702
2.664775 | 1067.049 | 41.55176
2.664775 | 1067.161 | 41.55612
2.664775 | 1067.265 | 41.56015
2.664775 | 1067.372 | 41.56435
2.664775 | 1067.494 | 41.5691
2.664775 | 1067.605 | 41.5734
2.664775 | 1067.709 | 41.57745
2.664775 | 1067.819 | 41.58174
2.664775 | 1067.924 | 41.58584
2.664775 | 1068.039 | 41.59029
2.664775 | 1068.143 | 41.59435
2.672036 | 1068.25 | 41.59853
2.672036 | 1068.359 | 41.60277
2.672036 | 1068.47 | 41.6071
2.672036 | 1068.576 | 41.61121
2.672036 | 1068.687 | 41.61552
2.672036 | 1068.801 | 41.61997
2.672036 | 1068.919 | 41.62459
2.672036 | 1069.04 | 41.6293
2.672036 | 1069.152 | 41.63364
2.679297 | 1069.264 | 41.63801
2.679297 | 1069.384 | 41.64269
2.679297 | 1069.501 | 41.64723
2.679297 | 1069.609 | 41.65145
2.679297 | 1069.723 | 41.65587
2.679297 | 1069.845 | 41.66064
2.679297 | 1069.948 | 41.66466
2.679297 | 1070.155 | 41.67269
2.686557 | 1070.26 | 41.6768
2.686557 | 1070.365 | 41.68089
2.686557 | 1070.559 | 41.68843
2.686557 | 1070.673 | 41.69288
2.686557 | 1070.846 | 41.6996
2.693818 | 1071.05 | 41.70756
2.693818 | 1071.228 | 41.7145
2.693818 | 1071.43 | 41.72237
2.693818 | 1071.531 | 41.7263
2.693818 | 1071.718 | 41.73358
2.693818 | 1071.839 | 41.73828
2.701079 | 1071.944 | 41.74238
2.701079 | 1072.145 | 41.7502
2.701079 | 1072.252 | 41.75437
2.701079 | 1072.353 | 41.75828
2.701079 | 1072.542 | 41.76565
2.701079 | 1072.652 | 41.76992
2.70834 | 1072.832 | 41.77695
2.70834 | 1073.028 | 41.78459
2.70834 | 1073.134 | 41.7887
2.70834 | 1073.327 | 41.79622
2.70834 | 1073.43 | 41.80025
2.715601 | 1073.532 | 41.8042
2.715601 | 1073.721 | 41.81155
2.715601 | 1073.924 | 41.81946
2.715601 | 1074.025 | 41.8234
2.722862 | 1074.218 | 41.83092
2.722862 | 1074.327 | 41.83515
2.722862 | 1074.428 | 41.8391
2.722862 | 1074.641 | 41.84737
2.722862 | 1074.746 | 41.85146
2.730123 | 1074.929 | 41.85859
2.730123 | 1075.127 | 41.86633
2.730123 | 1075.311 | 41.87346
2.737384 | 1075.501 | 41.88088
2.737384 | 1075.657 | 41.88696
2.737384 | 1075.761 | 41.891
2.737384 | 1075.932 | 41.89764
2.744645 | 1076.107 | 41.90449
2.744645 | 1076.274 | 41.91097
2.744645 | 1076.46 | 41.91821
2.751906 | 1076.63 | 41.92483
2.751906 | 1076.821 | 41.93226
2.751906 | 1077.001 | 41.93931
2.759167 | 1077.176 | 41.94611
2.759167 | 1077.349 | 41.95285
2.759167 | 1077.529 | 41.95984
2.766428 | 1077.698 | 41.96642
2.766428 | 1077.875 | 41.97332
2.766428 | 1078.06 | 41.98053
2.773689 | 1078.233 | 41.98725
2.773689 | 1078.407 | 41.99405
2.773689 | 1078.509 | 41.998
2.773689 | 1078.691 | 42.00509
2.78095 | 1078.874 | 42.01223
2.78095 | 1079.052 | 42.01915
2.78095 | 1079.244 | 42.02663
2.788211 | 1079.412 | 42.03317
2.788211 | 1079.579 | 42.03969
2.788211 | 1079.747 | 42.04624
2.788211 | 1079.906 | 42.05241
2.795472 | 1080.066 | 42.05863
2.795472 | 1080.216 | 42.06448
2.795472 | 1080.36 | 42.07011
2.795472 | 1080.5 | 42.07554
2.802733 | 1080.664 | 42.08193
2.802733 | 1080.817 | 42.0879
2.802733 | 1080.991 | 42.09467
2.809994 | 1081.16 | 42.10124
2.809994 | 1081.341 | 42.10829
2.809994 | 1081.498 | 42.11441
2.809994 | 1081.661 | 42.12075
2.817255 | 1081.816 | 42.12681
2.817255 | 1081.973 | 42.1329
2.817255 | 1082.123 | 42.13876
2.824516 | 1082.287 | 42.14514
2.824516 | 1082.441 | 42.15112
2.824516 | 1082.587 | 42.15681
2.824516 | 1082.758 | 42.16346
2.831777 | 1082.916 | 42.16962
2.831777 | 1083.075 | 42.17581
2.831777 | 1083.234 | 42.18202
2.831777 | 1083.398 | 42.1884
2.839038 | 1083.54 | 42.19391
2.839038 | 1083.685 | 42.19958
2.839038 | 1083.826 | 42.20505
2.839038 | 1083.959 | 42.21026
2.846299 | 1084.093 | 42.21546
2.846299 | 1084.219 | 42.22037
2.846299 | 1084.347 | 42.22535
2.846299 | 1084.478 | 42.23046
2.85356 | 1084.618 | 42.23592
2.85356 | 1084.749 | 42.24099
2.85356 | 1084.885 | 42.24631
2.85356 | 1085.017 | 42.25143
2.860821 | 1085.154 | 42.25678
2.860821 | 1085.281 | 42.2617
2.860821 | 1085.414 | 42.2669
2.860821 | 1085.553 | 42.27232
2.860821 | 1085.697 | 42.27791
2.860821 | 1085.829 | 42.28307
2.868082 | 1085.973 | 42.28868
2.868082 | 1086.119 | 42.29435
2.868082 | 1086.242 | 42.29914
2.875343 | 1086.381 | 42.30455
2.875343 | 1086.522 | 42.31003
2.875343 | 1086.65 | 42.31501
2.875343 | 1086.765 | 42.3195
2.875343 | 1086.906 | 42.32498
2.875343 | 1087.022 | 42.32953
2.875343 | 1087.124 | 42.33348
2.882603 | 1087.232 | 42.33769
2.882603 | 1087.345 | 42.34208
2.882603 | 1087.501 | 42.34819
2.882603 | 1087.656 | 42.35419
2.882603 | 1087.774 | 42.3588
2.882603 | 1087.886 | 42.36318
2.889865 | 1088.011 | 42.36802
2.889865 | 1088.114 | 42.37202
2.889865 | 1088.235 | 42.37676
2.889865 | 1088.382 | 42.38248
2.889865 | 1088.493 | 42.38681
2.897126 | 1088.599 | 42.39092
2.897126 | 1088.705 | 42.39506
2.897126 | 1088.807 | 42.39904
2.897126 | 1088.911 | 42.40307
2.904387 | 1089.011 | 42.40697
2.904387 | 1089.138 | 42.41191
2.904387 | 1089.249 | 42.41624
2.904387 | 1089.378 | 42.42125
2.911648 | 1089.495 | 42.42582
2.911648 | 1089.615 | 42.4305
2.911648 | 1089.717 | 42.43446
2.911648 | 1089.818 | 42.43838
2.918909 | 1089.952 | 42.44362
2.918909 | 1090.065 | 42.44803
2.918909 | 1090.186 | 42.45272
2.918909 | 1090.323 | 42.45806
2.926169 | 1090.46 | 42.46339
2.926169 | 1090.589 | 42.4684
2.926169 | 1090.712 | 42.4732
2.93343 | 1090.848 | 42.47849
2.93343 | 1090.99 | 42.48401
2.93343 | 1091.117 | 42.48897
2.940691 | 1091.251 | 42.4942
2.940691 | 1091.38 | 42.49924
2.940691 | 1091.529 | 42.50502
2.947952 | 1091.68 | 42.51091
2.947952 | 1091.797 | 42.51547
2.955213 | 1091.901 | 42.51949
2.955213 | 1092.008 | 42.52366
2.962474 | 1092.114 | 42.52779
2.962474 | 1092.222 | 42.53201
2.962474 | 1092.328 | 42.53612
2.969735 | 1092.436 | 42.54035
2.976996 | 1092.552 | 42.54487
2.976996 | 1092.675 | 42.54966
2.984257 | 1092.795 | 42.55431
2.984257 | 1092.912 | 42.55888
2.984257 | 1093.022 | 42.56315
2.991518 | 1093.136 | 42.56759
2.991518 | 1093.246 | 42.57188
3.00604 | 1093.331 | 42.5752
3.00604 | 1093.449 | 42.57977
3.013301 | 1093.552 | 42.58381
3.027823 | 1093.675 | 42.58858
3.042345 | 1093.79 | 42.59305
3.035084 | 1093.913 | 42.59785
3.049606 | 1094.023 | 42.60214
3.064128 | 1094.123 | 42.60604
3.064128 | 1094.228 | 42.61012
3.07865 | 1094.317 | 42.61359
3.085911 | 1094.348 | 42.61478
3.093172 | 1094.45 | 42.61879
3.100433 | 1094.453 | 42.61888
3.114955 | 1094.474 | 42.61972
3.114955 | 1094.555 | 42.62285
3.129476 | 1094.502 | 42.62078
3.136737 | 1094.391 | 42.61645
3.143998 | 1094.353 | 42.61501
3.151259 | 1094.241 | 42.61063
3.15852 | 1094.192 | 42.60872
3.165781 | 1094.082 | 42.60442
3.173042 | 1093.972 | 42.60017
3.180303 | 1093.871 | 42.59622
3.187564 | 1093.756 | 42.59173
3.187564 | 1093.652 | 42.58769
3.194825 | 1093.543 | 42.58345
3.202086 | 1093.431 | 42.5791
3.209347 | 1093.327 | 42.57503
3.209347 | 1093.219 | 42.57082
3.216608 | 1093.117 | 42.56684
3.23113 | 1093.017 | 42.56295
3.23113 | 1092.886 | 42.55788
3.23113 | 1092.762 | 42.55303
3.238391 | 1092.634 | 42.54805
3.245652 | 1092.514 | 42.54339
3.245652 | 1092.404 | 42.5391
3.252913 | 1092.283 | 42.5344
3.252913 | 1092.171 | 42.53002
3.260174 | 1092.069 | 42.52606
3.260174 | 1091.966 | 42.52203
3.260174 | 1091.864 | 42.51807
3.267435 | 1091.752 | 42.51371
3.274696 | 1091.642 | 42.50944
3.274696 | 1091.523 | 42.50481
3.281957 | 1091.418 | 42.50069
3.281957 | 1091.269 | 42.49491
3.289218 | 1091.124 | 42.48927
3.296479 | 1090.966 | 42.48311
3.30374 | 1090.843 | 42.47832
3.30374 | 1090.73 | 42.4739
3.30374 | 1090.561 | 42.46732
3.311001 | 1090.453 | 42.46312
3.318261 | 1090.351 | 42.45915
3.318261 | 1090.251 | 42.45526
3.325522 | 1090.147 | 42.45121
3.325522 | 1090.011 | 42.44591
3.332783 | 1089.899 | 42.44157
3.332783 | 1089.739 | 42.43532
3.340045 | 1089.63 | 42.43106
3.340045 | 1089.526 | 42.42704
3.347306 | 1089.417 | 42.42278
3.347306 | 1089.317 | 42.41889
3.354567 | 1089.206 | 42.41457
3.354567 | 1089.057 | 42.40874
3.361827 | 1088.912 | 42.40311
3.361827 | 1088.802 | 42.39883
3.369088 | 1088.697 | 42.39476
3.369088 | 1088.578 | 42.39011
3.369088 | 1088.466 | 42.38575
3.376349 | 1088.333 | 42.38058
3.376349 | 1088.199 | 42.37535
3.376349 | 1088.068 | 42.37027
3.376349 | 1087.947 | 42.36555
3.38361 | 1087.808 | 42.36011
3.38361 | 1087.691 | 42.35557
3.38361 | 1087.577 | 42.35112
3.390871 | 1087.461 | 42.3466
3.390871 | 1087.34 | 42.34189
3.398132 | 1087.222 | 42.33732
3.398132 | 1087.097 | 42.33244
3.398132 | 1086.971 | 42.32752
3.405393 | 1086.846 | 42.32268
3.405393 | 1086.709 | 42.31734
3.405393 | 1086.583 | 42.31241
3.412654 | 1086.448 | 42.30715
3.412654 | 1086.315 | 42.30199
3.412654 | 1086.193 | 42.29725
3.419915 | 1086.072 | 42.29251
3.419915 | 1085.956 | 42.28799
3.427176 | 1085.831 | 42.28314
3.427176 | 1085.711 | 42.27848
3.427176 | 1085.578 | 42.27327
3.434437 | 1085.452 | 42.26837
3.434437 | 1085.305 | 42.26266
3.434437 | 1085.171 | 42.25744
3.441698 | 1085.032 | 42.25202
3.441698 | 1084.884 | 42.24628
3.448959 | 1084.732 | 42.24035
3.448959 | 1084.58 | 42.23443
3.448959 | 1084.418 | 42.22813
3.45622 | 1084.25 | 42.22157
3.45622 | 1084.093 | 42.21546
3.45622 | 1083.935 | 42.20932
3.463481 | 1083.779 | 42.20322
3.463481 | 1083.628 | 42.19734
3.463481 | 1083.476 | 42.19145
3.470742 | 1083.306 | 42.18481
3.470742 | 1083.144 | 42.17851
3.470742 | 1082.991 | 42.17253
3.478003 | 1082.842 | 42.16673
3.478003 | 1082.689 | 42.16079
3.478003 | 1082.557 | 42.15566
3.485264 | 1082.408 | 42.14984
3.485264 | 1082.269 | 42.14442
3.485264 | 1082.102 | 42.13791
3.492525 | 1081.962 | 42.13248
3.492525 | 1081.789 | 42.12572
3.492525 | 1081.633 | 42.11968
3.499786 | 1081.439 | 42.1121
3.499786 | 1081.272 | 42.10562
3.499786 | 1081.061 | 42.09738
3.507047 | 1080.886 | 42.09059
3.507047 | 1080.688 | 42.08286
3.507047 | 1080.513 | 42.07606
3.514308 | 1080.327 | 42.06882
3.514308 | 1080.154 | 42.06209
3.514308 | 1079.971 | 42.05494
3.521569 | 1079.795 | 42.04808
3.521569 | 1079.616 | 42.04114
3.521569 | 1079.43 | 42.03388
3.52883 | 1079.248 | 42.02679
3.52883 | 1079.052 | 42.01915
3.52883 | 1078.87 | 42.01205
3.536091 | 1078.667 | 42.00416
3.536091 | 1078.489 | 41.99725
3.536091 | 1078.293 | 41.9896
3.543352 | 1078.122 | 41.98293
3.543352 | 1077.936 | 41.9757
3.550613 | 1077.779 | 41.96958
3.550613 | 1077.586 | 41.96209
3.550613 | 1077.427 | 41.95587
3.557873 | 1077.242 | 41.94869
3.557873 | 1077.067 | 41.94188
3.557873 | 1076.962 | 41.93776
3.557873 | 1076.855 | 41.93361
3.565134 | 1076.676 | 41.92664
3.565134 | 1076.571 | 41.92256
3.572395 | 1076.466 | 41.91847
3.572395 | 1076.364 | 41.91447
3.572395 | 1076.258 | 41.91037
3.572395 | 1076.147 | 41.90603
3.572395 | 1076.032 | 41.90154
3.572395 | 1075.836 | 41.89394
3.579656 | 1075.629 | 41.88588
3.586917 | 1075.43 | 41.87812
3.586917 | 1075.33 | 41.87421
3.586917 | 1075.229 | 41.8703
3.586917 | 1075.036 | 41.86276
3.594178 | 1074.934 | 41.85881
3.594178 | 1074.829 | 41.85471
3.594178 | 1074.721 | 41.85051
3.594178 | 1074.521 | 41.8427
3.601439 | 1074.417 | 41.83868
3.601439 | 1074.21 | 41.83062
3.6087 | 1074.007 | 41.82271
3.6087 | 1073.81 | 41.81502
3.615961 | 1073.612 | 41.80731
3.615961 | 1073.506 | 41.80321
3.615961 | 1073.404 | 41.79922
3.623222 | 1073.304 | 41.79533
3.623222 | 1073.103 | 41.7875
3.623222 | 1072.911 | 41.78002
3.630483 | 1072.805 | 41.7759
3.630483 | 1072.695 | 41.77161
3.630483 | 1072.59 | 41.76754
3.630483 | 1072.493 | 41.76374
3.637744 | 1072.388 | 41.75965
3.637744 | 1072.275 | 41.75527
3.637744 | 1072.169 | 41.75113
3.637744 | 1071.96 | 41.74299
3.645005 | 1071.849 | 41.73866
3.647843 | 1071.648 | 41.73083
3.649286 | 1071.539 | 41.72659
3.6507 | 1071.427 | 41.72225
3.652118 | 1071.321 | 41.7181
3.653531 | 1071.22 | 41.71416
3.654951 | 1071.11 | 41.70989
3.656374 | 1070.991 | 41.70527
3.657777 | 1070.875 | 41.70076
3.659204 | 1070.759 | 41.69623
3.660639 | 1070.634 | 41.69135
3.66207 | 1070.513 | 41.68664
3.663495 | 1070.4 | 41.68223
3.664894 | 1070.287 | 41.67784
3.666306 | 1070.17 | 41.67327
3.667732 | 1070.05 | 41.66863
3.669157 | 1069.936 | 41.66418
3.670592 | 1069.822 | 41.65972
3.672004 | 1069.71 | 41.65538
3.673422 | 1069.595 | 41.65088
3.674825 | 1069.479 | 41.64637
3.676257 | 1069.371 | 41.64218
3.67764 | 1069.259 | 41.63781
3.679075 | 1069.145 | 41.63335
3.680469 | 1069.03125 | 41.62894
3.681892 | 1068.921 | 41.62466
3.683306 | 1068.811 | 41.62038
3.684709 | 1068.702 | 41.6161
3.686139 | 1068.587 | 41.61164
3.687572 | 1068.486 | 41.60771
3.689001 | 1068.382 | 41.60364
3.690413 | 1068.269 | 41.59928
3.691853 | 1068.155 | 41.59483
3.693279 | 1068.044 | 41.59048
3.694695 | 1067.935 | 41.58626
3.69611 | 1067.819 | 41.58175
3.697529 | 1067.697 | 41.57697
3.698932 | 1067.585 | 41.57264
3.700372 | 1067.477 | 41.56844
3.701775 | 1067.359 | 41.56383
3.703188 | 1067.246 | 41.55943
3.704599 | 1067.133 | 41.55504
3.706016 | 1067.026 | 41.55087
3.707442 | 1066.913 | 41.54644
3.708868 | 1066.795 | 41.54187
3.710309 | 1066.684 | 41.53753
3.711709 | 1066.574 | 41.53327
3.71312 | 1066.455 | 41.52862
3.714549 | 1066.334 | 41.52391
3.715966 | 1066.212 | 41.51914
3.717378 | 1066.091 | 41.51445
3.718806 | 1065.975 | 41.50993
3.720218 | 1065.85 | 41.50506
3.721635 | 1065.728 | 41.50031
3.723061 | 1065.609 | 41.49566
3.724485 | 1065.485 | 41.49083
3.725916 | 1065.364 | 41.48613
3.727323 | 1065.244 | 41.48147
3.728751 | 1065.123 | 41.47674
3.730162 | 1064.997 | 41.47183
3.731582 | 1064.87 | 41.46691
3.73301 | 1064.741 | 41.46187
3.734433 | 1064.612 | 41.45686
3.735824 | 1064.485 | 41.4519
3.737264 | 1064.363 | 41.44717
3.738679 | 1064.244 | 41.44251
3.74008 | 1064.118 | 41.4376
3.741491 | 1063.984 | 41.43238
3.742922 | 1063.86 | 41.42756
3.744328 | 1063.746 | 41.42314
3.745761 | 1063.621 | 41.41826
3.747174 | 1063.499 | 41.4135
3.748608 | 1063.376 | 41.40873
3.750034 | 1063.25 | 41.4038
3.751445 | 1063.122 | 41.39884
3.752853 | 1062.988 | 41.39363
3.754283 | 1062.862 | 41.38872
3.755711 | 1062.742 | 41.38405
3.7571 | 1062.614 | 41.37903
3.758521 | 1062.484 | 41.37399
3.759927 | 1062.367 | 41.36942
3.761355 | 1062.24 | 41.3645
3.762788 | 1062.116 | 41.35967
3.764209 | 1062 | 41.35514
3.76563 | 1061.88 | 41.35048
3.767063 | 1061.76 | 41.34579
3.768487 | 1061.634 | 41.34087
3.769902 | 1061.514 | 41.3362
3.771322 | 1061.39 | 41.3314
3.772729 | 1061.273 | 41.32682
3.774162 | 1061.141 | 41.32171
3.775575 | 1061.026 | 41.31723
3.776973 | 1060.909 | 41.31265
3.7784 | 1060.783 | 41.30776
3.779817 | 1060.659 | 41.30292
3.781231 | 1060.535 | 41.29807
3.782653 | 1060.42 | 41.29362
3.784085 | 1060.296 | 41.2888
3.785514 | 1060.178 | 41.28419
3.786957 | 1060.055 | 41.27941
3.788347 | 1059.941 | 41.27496
3.789761 | 1059.812 | 41.26993
3.791172 | 1059.685 | 41.265
3.79261 | 1059.559 | 41.26007
3.794035 | 1059.43 | 41.25507
3.795442 | 1059.307 | 41.25026
3.796865 | 1059.173 | 41.24504
3.798284 | 1059.044 | 41.24002
3.799702 | 1058.911 | 41.23485
3.801123 | 1058.773 | 41.2295
3.802562 | 1058.635 | 41.22412
3.803981 | 1058.503 | 41.21897
3.805379 | 1058.374 | 41.21393
3.806818 | 1058.244 | 41.20889
3.808229 | 1058.111 | 41.20369
3.809645 | 1057.979 | 41.19855
3.811054 | 1057.854 | 41.1937
3.812473 | 1057.727 | 41.18873
3.813877 | 1057.598 | 41.18372
3.815313 | 1057.474 | 41.17889
3.81672 | 1057.352 | 41.17415
3.818146 | 1057.223 | 41.16913
3.819564 | 1057.091 | 41.16399
3.820997 | 1056.961 | 41.15891
3.82241 | 1056.833 | 41.15392
3.823826 | 1056.702 | 41.14885
3.825256 | 1056.571 | 41.14371
3.826664 | 1056.437 | 41.13851
3.828079 | 1056.307 | 41.13346
3.829502 | 1056.179 | 41.12845
3.830921 | 1056.05 | 41.12344
3.832328 | 1055.921 | 41.1184
3.833747 | 1055.789 | 41.1133
3.835169 | 1055.664 | 41.10842
3.836591 | 1055.537 | 41.10346
3.838004 | 1055.413 | 41.09865
3.839424 | 1055.287 | 41.09374
3.84084 | 1055.164 | 41.08893
3.842271 | 1055.039 | 41.08406
3.843683 | 1054.91 | 41.07905
3.845088 | 1054.789 | 41.07434
3.846524 | 1054.669 | 41.06967
3.847929 | 1054.548 | 41.06496
3.849361 | 1054.42 | 41.05998
3.850781 | 1054.298 | 41.05522
3.85219 | 1054.174 | 41.05039
3.853613 | 1054.046 | 41.04541
3.85502 | 1053.914 | 41.04028
3.856447 | 1053.794 | 41.03558
3.857847 | 1053.667 | 41.03064
3.859271 | 1053.521 | 41.02497
3.8607 | 1053.375 | 41.01928
3.862121 | 1053.236 | 41.01388
3.863522 | 1053.107 | 41.00885
3.864971 | 1052.969 | 41.00348
3.866382 | 1052.822 | 40.99772
3.867796 | 1052.674 | 40.99199
3.869221 | 1052.537 | 40.98665
3.870628 | 1052.386 | 40.98077
3.872041 | 1052.233 | 40.97481
3.873452 | 1052.096 | 40.96946
3.874855 | 1051.964 | 40.96435
3.876301 | 1051.829 | 40.95906
3.877721 | 1051.679 | 40.95324
3.879133 | 1051.54 | 40.94782
3.880561 | 1051.414 | 40.94292
3.88197 | 1051.286 | 40.93793
3.88338 | 1051.149 | 40.9326
3.884802 | 1051.016 | 40.92743
3.886236 | 1050.894 | 40.92266
3.887654 | 1050.765625 | 40.91766
3.88906 | 1050.628 | 40.9123
3.890483 | 1050.488 | 40.90686
3.891917 | 1050.359 | 40.90184
3.893313 | 1050.232 | 40.89687
3.894756 | 1050.089 | 40.89133
3.896175 | 1049.946 | 40.88576
3.897606 | 1049.808 | 40.88037
3.899026 | 1049.671875 | 40.87507
3.900456 | 1049.529 | 40.8695
3.901868 | 1049.383 | 40.86382
3.903268 | 1049.25 | 40.85865
3.904695 | 1049.12 | 40.85357
3.906115 | 1048.978 | 40.84806
3.907534 | 1048.824 | 40.84204
3.908927 | 1048.689 | 40.83679
3.910352 | 1048.559 | 40.83174
3.911772 | 1048.424 | 40.82649
3.913192 | 1048.287 | 40.82116
3.914609 | 1048.153 | 40.81593
3.916036 | 1048.031 | 40.81118
3.91745 | 1047.891 | 40.80573
3.918878 | 1047.748 | 40.80016
3.920311 | 1047.61 | 40.79477
3.921726 | 1047.482 | 40.7898
3.923135 | 1047.342 | 40.78435
3.924562 | 1047.201 | 40.77884
3.925992 | 1047.06 | 40.77336
3.927396 | 1046.923 | 40.76802
3.928801 | 1046.781 | 40.76252
3.930206 | 1046.629 | 40.75656
3.931617 | 1046.483 | 40.75089
3.933063 | 1046.348 | 40.74564
3.93448 | 1046.218 | 40.74059
3.935906 | 1046.08 | 40.7352
3.937325 | 1045.931 | 40.72941
3.938747 | 1045.796 | 40.72413
3.940153 | 1045.656 | 40.71871
3.941579 | 1045.507 | 40.71289
3.942999 | 1045.363 | 40.7073
3.944422 | 1045.231 | 40.70216
3.94585 | 1045.094 | 40.69679
3.947264 | 1044.943 | 40.69091
3.948683 | 1044.793 | 40.68508
3.950086 | 1044.651 | 40.67956
3.951491 | 1044.516 | 40.6743
3.952936 | 1044.36 | 40.66823
3.954352 | 1044.213 | 40.66251
3.955788 | 1044.081 | 40.65738
3.957191 | 1043.94 | 40.65189
3.958624 | 1043.776 | 40.64549
3.96002 | 1043.632 | 40.63989
3.961453 | 1043.498 | 40.63465
3.962861 | 1043.358 | 40.62921
3.964282 | 1043.21 | 40.62343
3.965688 | 1043.063 | 40.61774
3.967115 | 1042.927 | 40.61241
3.968525 | 1042.784 | 40.60687
3.969937 | 1042.64 | 40.60126
3.971359 | 1042.499 | 40.59576
3.972772 | 1042.389 | 40.59148
3.974187 | 1042.253 | 40.58618
3.975599 | 1042.122 | 40.58107
3.977027 | 1041.982 | 40.57562
3.97846 | 1041.844 | 40.57026
3.979889 | 1041.708 | 40.56493
3.981311 | 1041.573 | 40.5597
3.982728 | 1041.44 | 40.55452
3.984124 | 1041.3 | 40.54906
3.985547 | 1041.169 | 40.54397
3.986967 | 1041.025 | 40.53835
3.988397 | 1040.915 | 40.53408
3.989833 | 1040.797 | 40.52948
3.991252 | 1040.691 | 40.52536
3.992672 | 1040.587 | 40.5213
3.994087 | 1040.482 | 40.51723
3.995494 | 1040.38 | 40.51322
3.99692 | 1040.272 | 40.50903
3.998351 | 1040.17 | 40.50507
3.999775 | 1040.06 | 40.50078
4.001195 | 1039.941 | 40.49614
4.002604 | 1039.799 | 40.49061
4.00401 | 1039.663 | 40.4853
4.005446 | 1039.517 | 40.47965
4.006867 | 1039.371 | 40.47396
4.008301 | 1039.228 | 40.46836
4.009718 | 1039.086 | 40.46285
4.011133 | 1038.946 | 40.4574
4.012564 | 1038.8 | 40.4517
4.013975 | 1038.653 | 40.44601
4.015393 | 1038.514 | 40.44056
4.016821 | 1038.379 | 40.43532
4.018224 | 1038.229 | 40.42949
4.019654 | 1038.09 | 40.42408
4.021064 | 1037.954 | 40.41878
4.02248 | 1037.822 | 40.41363
4.023906 | 1037.678 | 40.40802
4.02531 | 1037.537 | 40.40252
4.026751 | 1037.394 | 40.39695
4.028185 | 1037.256 | 40.39159
4.029598 | 1037.118 | 40.38622
4.030998 | 1036.974 | 40.38059
4.032427 | 1036.842 | 40.37547
4.033838 | 1036.698 | 40.36988
4.035258 | 1036.562 | 40.36455
4.036663 | 1036.419 | 40.35898
4.038065 | 1036.275 | 40.35337
4.03948 | 1036.132 | 40.3478
4.040896 | 1035.99 | 40.3423
4.042327 | 1035.848 | 40.33677
4.043753 | 1035.706 | 40.33121
4.045174 | 1035.564 | 40.3257
4.046593 | 1035.42 | 40.32008
4.048001 | 1035.282 | 40.31472
4.049436 | 1035.141 | 40.30922
4.050866 | 1034.998 | 40.30367
4.052286 | 1034.862 | 40.29836
4.053707 | 1034.728 | 40.29315
4.055125 | 1034.598 | 40.28808
4.056542 | 1034.46 | 40.28273
4.057955 | 1034.329 | 40.2776
4.059376 | 1034.204 | 40.27276
4.060784 | 1034.068 | 40.26745
4.062202 | 1033.934 | 40.26222
4.063611 | 1033.801 | 40.25704
4.065029 | 1033.666 | 40.25177
4.066452 | 1033.531 | 40.24655
4.067877 | 1033.395 | 40.24123
4.069271 | 1033.254 | 40.23574
4.070695 | 1033.121 | 40.23059
4.072116 | 1032.985 | 40.22529
4.073537 | 1032.84 | 40.21963
4.074965 | 1032.702 | 40.21426
4.076391 | 1032.568 | 40.20904
4.077803 | 1032.424 | 40.20341
4.079223 | 1032.282 | 40.19791
4.080635 | 1032.143 | 40.19248
4.082043 | 1032.004 | 40.18708
4.083456 | 1031.86 | 40.18145
4.084865 | 1031.712 | 40.17568
4.086299 | 1031.554 | 40.16954
4.087715 | 1031.407 | 40.16383
4.089142 | 1031.259 | 40.15805
4.090557 | 1031.108 | 40.15219
4.091989 | 1030.967 | 40.14671
4.093401 | 1030.824 | 40.14112
4.094829 | 1030.674 | 40.13529
4.096237 | 1030.527 | 40.12957
4.097655 | 1030.392 | 40.12431
4.099058 | 1030.253 | 40.11888
4.100494 | 1030.119 | 40.11368
4.10191 | 1029.98 | 40.10825
4.103351 | 1029.844 | 40.10295
4.104769 | 1029.707 | 40.09764
4.106172 | 1029.567 | 40.09218
4.107588 | 1029.43 | 40.08682
4.109 | 1029.291 | 40.08143
4.110407 | 1029.154 | 40.07608
4.111849 | 1029.008 | 40.07042
4.113251 | 1028.874 | 40.0652
4.114664 | 1028.738 | 40.05987
4.116086 | 1028.598 | 40.05444
4.117528 | 1028.467 | 40.04935
4.118929 | 1028.326 | 40.04383
4.12035 | 1028.188 | 40.03849
4.121759 | 1028.051 | 40.03313
4.123193 | 1027.916 | 40.02788
4.124611 | 1027.78125 | 40.02263
4.126053 | 1027.652 | 40.01761
4.127464 | 1027.509 | 40.01205
4.128882 | 1027.376 | 40.00684
4.130301 | 1027.248 | 40.00189
4.13172 | 1027.106 | 39.99635
4.133154 | 1026.97 | 39.99106
4.134568 | 1026.836 | 39.98581
4.135983 | 1026.699 | 39.98049
4.137411 | 1026.564 | 39.97524
4.138819 | 1026.423 | 39.96974
4.140227 | 1026.278 | 39.96411
4.141657 | 1026.145 | 39.95893
4.143062 | 1025.998 | 39.95318
4.144492 | 1025.846 | 39.94726
4.145903 | 1025.708 | 39.9419
4.147324 | 1025.57 | 39.93653
4.148743 | 1025.419 | 39.93063
4.15016 | 1025.276 | 39.92509
4.15159 | 1025.124 | 39.91916
4.152998 | 1024.981 | 39.91357
4.154408 | 1024.836 | 39.90793
4.155827 | 1024.686 | 39.9021
4.157229 | 1024.548 | 39.89674
4.158647 | 1024.415 | 39.89154
4.160072 | 1024.267 | 39.88579
4.161501 | 1024.126 | 39.88029
4.162908 | 1023.994 | 39.87515
4.164352 | 1023.852 | 39.86963
4.165776 | 1023.717 | 39.86437
4.167186 | 1023.573 | 39.85878
4.168601 | 1023.448 | 39.85389
4.170007 | 1023.323 | 39.84901
4.171426 | 1023.186 | 39.8437
4.172863 | 1023.041 | 39.83804
4.174268 | 1022.901 | 39.8326
4.175688 | 1022.768 | 39.82741
4.17711 | 1022.626 | 39.82189
4.178525 | 1022.481 | 39.81622
4.179956 | 1022.35 | 39.81113
4.181368 | 1022.223 | 39.80617
4.182792 | 1022.076 | 39.80048
4.18421 | 1021.929 | 39.79475
4.185627 | 1021.79 | 39.78934
4.187054 | 1021.661 | 39.78432
4.188479 | 1021.53 | 39.77921
4.189897 | 1021.388 | 39.77367
4.191312 | 1021.255 | 39.76849
4.192736 | 1021.13 | 39.76363
4.194152 | 1020.995 | 39.75839
4.19559 | 1020.853 | 39.75285
4.196979 | 1020.72 | 39.74767
4.198417 | 1020.594 | 39.74277
4.199849 | 1020.464 | 39.73768
4.201264 | 1020.333 | 39.73259
4.202672 | 1020.206 | 39.72767
4.204086 | 1020.08 | 39.72273
4.205509 | 1019.948 | 39.71762
4.206935 | 1019.824 | 39.71276
4.208363 | 1019.699 | 39.70792
4.209753 | 1019.573 | 39.703
4.211171 | 1019.444 | 39.69799
4.212593 | 1019.309 | 39.69273
4.214012 | 1019.178 | 39.68763
4.215424 | 1019.047 | 39.6825
4.216845 | 1018.906 | 39.67703
4.218261 | 1018.776 | 39.67196
4.219687 | 1018.647 | 39.66695
4.221128 | 1018.506 | 39.66146
4.222543 | 1018.361 | 39.65579
4.223954 | 1018.224 | 39.65048
4.225393 | 1018.086 | 39.64509
4.226811 | 1017.942 | 39.63948
4.228226 | 1017.8 | 39.63396
4.229637 | 1017.66 | 39.62852
4.231055 | 1017.524 | 39.62322
4.232457 | 1017.384 | 39.61775
4.233878 | 1017.243 | 39.61225
4.235312 | 1017.114 | 39.60722
4.23672 | 1016.99 | 39.60242
4.238171 | 1016.86 | 39.59736
4.239578 | 1016.724 | 39.59207
4.241011 | 1016.603 | 39.58735
4.242428 | 1016.478 | 39.58247
4.243855 | 1016.346 | 39.57732
4.24527 | 1016.214 | 39.57221
4.246689 | 1016.085 | 39.56716
4.248104 | 1015.953 | 39.56205
4.24951 | 1015.816 | 39.55669
4.25091 | 1015.683 | 39.5515
4.252337 | 1015.555 | 39.54652
4.253752 | 1015.428 | 39.54158
4.25518 | 1015.29 | 39.53622
4.256594 | 1015.152 | 39.53086
4.258018 | 1015.03 | 39.52608
4.259421 | 1014.906 | 39.52125
4.260846 | 1014.775 | 39.51617
4.262269 | 1014.649 | 39.51127
4.263691 | 1014.519 | 39.50618
4.265113 | 1014.384 | 39.50093
4.266534 | 1014.253 | 39.49582
4.267951 | 1014.122 | 39.49075
4.269364 | 1013.997 | 39.48586
4.27078 | 1013.879 | 39.48127
4.272202 | 1013.748 | 39.47615
4.273606 | 1013.622 | 39.47125
4.275036 | 1013.493 | 39.46624
4.276456 | 1013.364 | 39.46121
4.277879 | 1013.244 | 39.45655
4.2793 | 1013.117 | 39.45159
4.280722 | 1012.982 | 39.44635
4.28214 | 1012.86 | 39.4416
4.283555 | 1012.737 | 39.4368
4.284972 | 1012.599 | 39.43143
4.286392 | 1012.466 | 39.42625
4.287815 | 1012.332 | 39.42102
4.289222 | 1012.204 | 39.41606
4.290643 | 1012.07 | 39.41081
4.292085 | 1011.929 | 39.40534
4.293484 | 1011.796 | 39.40017
4.294921 | 1011.668 | 39.39516
4.29632 | 1011.524 | 39.38958
4.297746 | 1011.378 | 39.38389
4.299159 | 1011.246 | 39.37874
4.300568 | 1011.113 | 39.37357
4.301999 | 1010.976 | 39.36822
4.303407 | 1010.835 | 39.36274
4.304829 | 1010.705 | 39.35766
4.306236 | 1010.577 | 39.3527
4.307635 | 1010.45 | 39.34776
4.309052 | 1010.324 | 39.34284
4.31048 | 1010.198 | 39.33793
4.311894 | 1010.079 | 39.3333
4.313333 | 1009.954 | 39.32843
4.314736 | 1009.819 | 39.32315
4.316163 | 1009.691 | 39.31817
4.317577 | 1009.561 | 39.31312
4.318976 | 1009.427 | 39.30791
4.320382 | 1009.289 | 39.30251
4.321791 | 1009.149 | 39.29708
4.323215 | 1009.013 | 39.2918
4.324619 | 1008.878 | 39.28653
4.326033 | 1008.742 | 39.28123
4.327459 | 1008.609 | 39.27604
4.328874 | 1008.483 | 39.27115
4.330312 | 1008.353 | 39.26608
4.33174 | 1008.228 | 39.26123
4.333194 | 1008.101 | 39.25626
4.334629 | 1007.984 | 39.2517
4.336036 | 1007.861 | 39.24694
4.337452 | 1007.738 | 39.24213
4.338871 | 1007.62 | 39.23752
4.340323 | 1007.499 | 39.23282
4.341718 | 1007.379 | 39.22815
4.343135 | 1007.251 | 39.22318
4.344555 | 1007.133 | 39.21859
4.345975 | 1007.013 | 39.21389
4.347376 | 1006.896 | 39.20934
4.348808 | 1006.774 | 39.20458
4.350234 | 1006.652 | 39.19986
4.351655 | 1006.53 | 39.19509
4.353078 | 1006.408 | 39.19035
4.354504 | 1006.28 | 39.18537
4.35591 | 1006.153 | 39.18043
4.357322 | 1006.028 | 39.17555
4.358731 | 1005.894 | 39.17035
4.360159 | 1005.765 | 39.16531
4.361585 | 1005.632 | 39.16012
4.363005 | 1005.498 | 39.15489
4.364418 | 1005.36 | 39.14953
4.365835 | 1005.228 | 39.14438
4.367249 | 1005.093 | 39.13912
4.368672 | 1004.961 | 39.13399
4.370094 | 1004.825 | 39.12868
4.371521 | 1004.692 | 39.12353
4.37294 | 1004.564 | 39.11854
4.374362 | 1004.435 | 39.11349
4.375781 | 1004.306 | 39.10848
4.377194 | 1004.173 | 39.10331
4.378627 | 1004.045 | 39.09832
4.380047 | 1003.92 | 39.09347
4.381454 | 1003.797 | 39.08865
4.382866 | 1003.672 | 39.08381
4.384298 | 1003.551 | 39.07909
4.385717 | 1003.439 | 39.07475
4.387135 | 1003.326 | 39.07032
4.388567 | 1003.206 | 39.06564
4.389981 | 1003.083 | 39.06086
4.391403 | 1002.969 | 39.05644
4.392834 | 1002.855 | 39.05198
4.394246 | 1002.729 | 39.04707
4.39568 | 1002.603 | 39.04215
4.397085 | 1002.482 | 39.03746
4.398488 | 1002.363 | 39.03281
4.399899 | 1002.23 | 39.02765
4.401331 | 1002.098 | 39.0225
4.402754 | 1001.98 | 39.0179
4.404153 | 1001.863 | 39.01335
4.405571 | 1001.74 | 39.00857
4.407004 | 1001.618 | 39.00382
4.408427 | 1001.504 | 38.99939
4.409858 | 1001.393 | 38.99505
4.411281 | 1001.274 | 38.99041
4.412691 | 1001.152 | 38.98568
4.414116 | 1001.04 | 38.98132
4.415545 | 1000.928 | 38.97693
4.416945 | 1000.806 | 38.97221
4.418374 | 1000.6875 | 38.96758
4.419782 | 1000.576 | 38.96324
4.421205 | 1000.464 | 38.95886
4.42262 | 1000.341 | 38.95409
4.424037 | 1000.221 | 38.94941
4.425452 | 1000.103 | 38.94482
4.426878 | 999.9874 | 38.94032
4.428298 | 999.8718 | 38.93582
4.4297 | 999.7504 | 38.93109
4.431122 | 999.6287 | 38.92635
4.432547 | 999.5082 | 38.92166
4.433963 | 999.3805 | 38.91669
4.435389 | 999.2569 | 38.91187
4.43679 | 999.136 | 38.90716
4.438208 | 999.013 | 38.90238
4.439614 | 998.8831 | 38.89732
4.441035 | 998.7598 | 38.89251
4.442451 | 998.632 | 38.88754
4.443881 | 998.5099 | 38.88279
4.445285 | 998.3864 | 38.87797
4.446713 | 998.2674 | 38.87334
4.448145 | 998.14 | 38.86838
4.449555 | 998.017 | 38.86359
4.450969 | 997.8917 | 38.85871
4.452388 | 997.7682 | 38.8539
4.453798 | 997.6516 | 38.84936
4.455229 | 997.5311 | 38.84467
4.456655 | 997.412 | 38.84003
4.458092 | 997.2892 | 38.83525
4.459496 | 997.1729 | 38.83072
4.460914 | 997.0519 | 38.82601
4.462338 | 996.9397 | 38.82164
4.463742 | 996.8201 | 38.81698
4.465155 | 996.7065 | 38.81256
4.466597 | 996.5908 | 38.80805
4.468013 | 996.4727 | 38.80345
4.469442 | 996.3547 | 38.79886
4.470854 | 996.2407 | 38.79442
4.472287 | 996.1279 | 38.79003
4.473704 | 996.0091 | 38.7854
4.47511 | 995.8934 | 38.7809
4.476528 | 995.7803 | 38.77649
4.477942 | 995.6638 | 38.77195
4.479369 | 995.5496 | 38.76751
4.480773 | 995.4357 | 38.76307
4.482173 | 995.3265 | 38.75882
4.483623 | 995.2129 | 38.7544
4.485034 | 995.0938 | 38.74976
4.486462 | 994.9817 | 38.74539
4.487886 | 994.8724 | 38.74114
4.489304 | 994.7608 | 38.73679
4.490732 | 994.6444 | 38.73226
4.492147 | 994.5395 | 38.72817
4.49356 | 994.4265 | 38.72377
4.494974 | 994.3052 | 38.71905
4.496385 | 994.1865 | 38.71443
4.497796 | 994.0681 | 38.70982
4.49922 | 993.9531 | 38.70534
4.500623 | 993.834 | 38.7007
4.502054 | 993.7112 | 38.69592
4.503474 | 993.5897 | 38.69119
4.504889 | 993.475 | 38.68672
4.506311 | 993.3517 | 38.68192
4.507733 | 993.2275 | 38.67708
4.509171 | 993.1089 | 38.67246
4.510591 | 992.9909 | 38.66787
4.512008 | 992.8783 | 38.66349
4.513411 | 992.7634 | 38.65901
4.514829 | 992.6453 | 38.65441
4.516255 | 992.5325 | 38.65002
4.517657 | 992.4145 | 38.64542
4.519096 | 992.2927 | 38.64068
4.520513 | 992.1734 | 38.63604
4.521927 | 992.0609 | 38.63166
4.523353 | 991.949 | 38.6273
4.52477 | 991.8344 | 38.62284
4.526185 | 991.7137 | 38.61814
4.527612 | 991.5977 | 38.61362
4.529022 | 991.4853 | 38.60924
4.530453 | 991.3644 | 38.60453
4.531863 | 991.2477 | 38.59999
4.533268 | 991.1317 | 38.59547
4.534686 | 991.015 | 38.59093
4.536098 | 990.904 | 38.5866
4.537523 | 990.7896 | 38.58215
4.538925 | 990.6741 | 38.57765
4.540344 | 990.5621 | 38.57329
4.541778 | 990.4478 | 38.56884
4.54319 | 990.3313 | 38.5643
4.54463 | 990.2156 | 38.5598
4.546029 | 990.101 | 38.55534
4.547445 | 989.9858 | 38.55085
4.548858 | 989.8724 | 38.54643
4.550277 | 989.7571 | 38.54194
4.551696 | 989.6457 | 38.5376
4.553108 | 989.5369 | 38.53337
4.554513 | 989.4332 | 38.52933
4.555948 | 989.327 | 38.5252
4.557385 | 989.2198 | 38.52102
4.560231 | 989.0244 | 38.51341
4.561657 | 988.9209 | 38.50938
4.563082 | 988.8188 | 38.5054
4.565912 | 988.6149 | 38.49746
4.568733 | 988.4052 | 38.4893
4.570159 | 988.2886 | 38.48476
4.571592 | 988.175 | 38.48033
4.573005 | 988.0582 | 38.47579
4.574413 | 987.9398 | 38.47117
4.575848 | 987.8318 | 38.46697
4.577263 | 987.7189 | 38.46257
4.57869 | 987.5972 | 38.45783
4.580118 | 987.4823 | 38.45336
4.581535 | 987.3592 | 38.44857
4.582982 | 987.2404 | 38.44394
4.58438 | 987.1265 | 38.4395
4.585783 | 987.0171 | 38.43524
4.587206 | 986.9019 | 38.43076
4.58863 | 986.7879 | 38.42632
4.590033 | 986.6735 | 38.42187
4.591456 | 986.5612 | 38.41749
4.592887 | 986.4498 | 38.41315
4.594286 | 986.3446 | 38.40906
4.595706 | 986.2304 | 38.40461
4.597139 | 986.1226 | 38.40041
4.598543 | 986.0179 | 38.39634
4.599971 | 985.9083 | 38.39207
4.601409 | 985.8004 | 38.38786
4.602839 | 985.6917 | 38.38363
4.604259 | 985.5784 | 38.37922
4.605676 | 985.4633 | 38.37474
4.607086 | 985.3459 | 38.37017
4.608507 | 985.2347 | 38.36584
4.611331 | 985.0236 | 38.35762
4.612738 | 984.9169 | 38.35346
4.614162 | 984.8076 | 38.34921
4.615593 | 984.7032 | 38.34514
4.61702 | 984.6021 | 38.3412
4.618431 | 984.4999 | 38.33722
4.621303 | 984.3094 | 38.3298
4.622694 | 984.202 | 38.32562
4.624128 | 984.1011 | 38.3217
4.626945 | 983.9109 | 38.31429
4.629768 | 983.7206 | 38.30688
4.632632 | 983.527 | 38.29934
4.635451 | 983.33 | 38.29166
4.638292 | 983.1269 | 38.28376
4.639713 | 983.0104 | 38.27922
4.641119 | 982.8997 | 38.27491
4.642527 | 982.7886 | 38.27059
4.643958 | 982.6837 | 38.2665
4.64537 | 982.5679 | 38.26199
4.646785 | 982.4585 | 38.25773
4.648208 | 982.3459 | 38.25334
4.649625 | 982.2376 | 38.24913
4.651046 | 982.1266 | 38.2448
4.652464 | 982.0207 | 38.24068
4.653864 | 981.9172 | 38.23665
4.655282 | 981.8157 | 38.2327
4.656693 | 981.7072 | 38.22847
4.658125 | 981.5974 | 38.2242
4.660967 | 981.4016 | 38.21657
4.662383 | 981.2996 | 38.2126
4.663808 | 981.1948 | 38.20852
4.666651 | 980.9965 | 38.2008
4.668045 | 980.893 | 38.19677
4.669483 | 980.7876 | 38.19266
4.670909 | 980.6859 | 38.1887
4.672331 | 980.5854 | 38.18479
4.673758 | 980.4797 | 38.18068
4.675169 | 980.374 | 38.17656
4.676588 | 980.2684 | 38.17244
4.678011 | 980.162 | 38.1683
4.679435 | 980.0507 | 38.16397
4.680849 | 979.9492 | 38.16001
4.682283 | 979.8481 | 38.15608
4.683687 | 979.7431 | 38.15199
4.685103 | 979.6392 | 38.14794
4.686523 | 979.5333 | 38.14382
4.687945 | 979.4276 | 38.1397
4.689352 | 979.3234 | 38.13565
4.690775 | 979.2205 | 38.13164
4.693629 | 979.028 | 38.12414
4.695049 | 978.9262 | 38.12018
4.696476 | 978.8219 | 38.11612
4.69933 | 978.6389 | 38.10899
4.70215 | 978.4446 | 38.10143
4.704965 | 978.2473 | 38.09374
4.706377 | 978.1471 | 38.08984
4.709213 | 977.9559 | 38.08239
4.712058 | 977.7618 | 38.07484
4.713478 | 977.6603 | 38.07089
4.71492 | 977.5557 | 38.06681
4.716328 | 977.454 | 38.06285
4.717747 | 977.3457 | 38.05863
4.719172 | 977.2446 | 38.0547
4.72059 | 977.1396 | 38.05061
4.722004 | 977.0303 | 38.04635
4.723418 | 976.9201 | 38.04206
4.724839 | 976.8127 | 38.03788
4.726261 | 976.7029 | 38.0336
4.727662 | 976.5919 | 38.02928
4.729083 | 976.4915 | 38.02537
4.730499 | 976.3904 | 38.02143
4.733359 | 976.1876 | 38.01354
4.734769 | 976.085 | 38.00954
4.737606 | 975.8912 | 38.00199
4.740448 | 975.6946 | 37.99434
4.743283 | 975.4936 | 37.98651
4.744696 | 975.3891 | 37.98244
4.746112 | 975.2876 | 37.97849
4.748953 | 975.1005 | 37.9712
4.750367 | 974.9963 | 37.96714
4.751786 | 974.8926 | 37.96311
4.754621 | 974.6962 | 37.95546
4.756049 | 974.5956 | 37.95154
4.75888 | 974.4016 | 37.94399
4.761724 | 974.1986 | 37.93608
4.763137 | 974.098 | 37.93216
4.765967 | 973.9116 | 37.92491
4.76882 | 973.7281 | 37.91776
4.77167 | 973.5434 | 37.91057
4.77451 | 973.3536 | 37.90318
4.777321 | 973.1824 | 37.89651
4.780153 | 972.9805 | 37.88865
4.782974 | 972.7878 | 37.88114
4.785842 | 972.5963 | 37.87369
4.788698 | 972.4039 | 37.86619
4.790112 | 972.2976 | 37.86206
4.791514 | 972.1934 | 37.858
4.794364 | 972.004 | 37.85062
4.795789 | 971.902 | 37.84665
4.797228 | 971.7941 | 37.84245
4.800056 | 971.5928 | 37.83461
4.802886 | 971.3986 | 37.82705
4.805735 | 971.2032 | 37.81944
4.808604 | 971.0131 | 37.81204
4.810017 | 970.9125 | 37.80812
4.812843 | 970.7206 | 37.80065
4.815638 | 970.5214 | 37.79289
4.817052 | 970.4204 | 37.78896
4.819874 | 970.2433 | 37.78206
4.821297 | 970.1317 | 37.77771
4.822712 | 970.0248 | 37.77355
4.825571 | 969.8674 | 37.76742
4.827 | 969.7637 | 37.76339
4.829861 | 969.5944 | 37.75679
4.832681 | 969.3882 | 37.74876
4.834109 | 969.2881 | 37.74487
4.836949 | 969.1517 | 37.73955
4.838359 | 969.0394 | 37.73518
4.839772 | 968.926 | 37.73076
4.842593 | 968.7649 | 37.72449
4.844025 | 968.662 | 37.72048
4.845445 | 968.5618 | 37.71658
4.848308 | 968.4238 | 37.71121
4.849703 | 968.3191 | 37.70713
4.851123 | 968.2119 | 37.70295
4.853943 | 968.0686 | 37.69738
4.855359 | 967.9584 | 37.69309
4.856786 | 967.8561 | 37.6891
4.85964 | 967.7219 | 37.68388
4.861056 | 967.616 | 37.67975
4.862468 | 967.4833 | 37.67458
4.86532 | 967.3273 | 37.66851
4.866728 | 967.2261 | 37.66457
4.868144 | 967.097 | 37.65954
4.870981 | 966.9252 | 37.65285
4.873804 | 966.6899 | 37.64369
4.876644 | 966.5404 | 37.63787
4.879478 | 966.342 | 37.63014
4.882322 | 966.1812 | 37.62388
4.885168 | 965.9981 | 37.61675
4.888006 | 965.824 | 37.60997
4.890836 | 965.6277 | 37.60232
4.893672 | 965.4462 | 37.59526
4.8951 | 965.3239 | 37.59049
4.89793 | 965.1691 | 37.58447
4.90077 | 964.9528 | 37.57604
4.903608 | 964.8242 | 37.57104
4.906462 | 964.6057 | 37.56253
4.909298 | 964.4763 | 37.55749
4.912142 | 964.2965 | 37.55049
4.913547 | 964.1854 | 37.54616
4.917794 | 963.936 | 37.53645
4.91921 | 963.8211 | 37.53197
4.92349 | 963.59375 | 37.52312
4.924921 | 963.4678 | 37.51822
4.927746 | 963.3529 | 37.51374
4.929176 | 963.221 | 37.50861
4.930571 | 963.1017 | 37.50396
4.933416 | 962.9799 | 37.49922
4.934834 | 962.856 | 37.49439
4.936259 | 962.7296 | 37.48947
4.939092 | 962.5799 | 37.48364
4.940519 | 962.4742 | 37.47952
4.941947 | 962.3607 | 37.4751
4.944788 | 962.2032 | 37.46897
4.947615 | 962.003 | 37.46118
4.949032 | 961.9001 | 37.45717
4.951868 | 961.7479 | 37.45124
4.95329 | 961.6467 | 37.4473
4.954706 | 961.5447 | 37.44333
4.957552 | 961.3781 | 37.43684
4.958969 | 961.2776 | 37.43293
4.96039 | 961.1716 | 37.4288
4.963245 | 961.0133 | 37.42264
4.966057 | 960.8132 | 37.41484
4.968898 | 960.6572 | 37.40877
4.971743 | 960.467 | 37.40136
4.974557 | 960.3216 | 37.3957
4.977415 | 960.147 | 37.3889
4.980257 | 960.0003 | 37.38319
4.98309 | 959.8347 | 37.37674
4.985937 | 959.6938 | 37.37125
4.988768 | 959.5226 | 37.36459
4.991592 | 959.3581 | 37.35818
4.994408 | 959.1839 | 37.3514
4.997263 | 959.0085 | 37.34457
5.000134 | 958.8256 | 37.33745
5.002945 | 958.6418 | 37.33029
5.005786 | 958.4579 | 37.32313
5.008612 | 958.2607 | 37.31545
5.011453 | 958.0794 | 37.30839
5.014312 | 957.9001 | 37.30141
5.017116 | 957.7173 | 37.29429
5.019948 | 957.5585 | 37.2881
5.022804 | 957.3953 | 37.28175
5.02564 | 957.231 | 37.27535
5.02849 | 957.0452 | 37.26812
5.03133 | 956.8943 | 37.26224
5.034173 | 956.7065 | 37.25493
5.037027 | 956.5526 | 37.24893
5.039856 | 956.3757 | 37.24205
5.042691 | 956.2392 | 37.23673
5.045506 | 956.0598 | 37.22974
5.048336 | 955.921 | 37.22434
5.051165 | 955.746 | 37.21752
5.054015 | 955.6113 | 37.21228
5.056872 | 955.4388 | 37.20556
5.059726 | 955.2986 | 37.2001
5.062549 | 955.1169 | 37.19303
5.065376 | 954.9757 | 37.18753
5.068205 | 954.7917 | 37.18036
5.07104 | 954.6385 | 37.1744
5.073877 | 954.4585 | 37.16739
5.076712 | 954.2946 | 37.161
5.079567 | 954.1157 | 37.15404
5.082428 | 953.947 | 37.14747
5.08524 | 953.7623 | 37.14028
5.088068 | 953.5864 | 37.13343
5.090911 | 953.4331 | 37.12746
5.092325 | 953.3297 | 37.12343
5.095184 | 953.1725 | 37.11731
5.098011 | 952.9925 | 37.1103
5.100852 | 952.8482 | 37.10468
5.103663 | 952.6632 | 37.09748
5.1065 | 952.5085 | 37.09145
5.109327 | 952.3436 | 37.08503
5.112172 | 952.1924 | 37.07914
5.115036 | 952.028 | 37.07274
5.117869 | 951.8701 | 37.06659
5.120687 | 951.7164 | 37.06061
5.123543 | 951.5607 | 37.05454
5.126362 | 951.4097 | 37.04866
5.129223 | 951.2546 | 37.04262
5.132067 | 951.0967 | 37.03648
5.134903 | 950.9238 | 37.02974
5.137741 | 950.7579 | 37.02328
5.140613 | 950.5873 | 37.01664
5.143434 | 950.4234 | 37.01026
5.14627 | 950.2646 | 37.00407
5.149136 | 950.099 | 36.99762
5.151967 | 949.9165 | 36.99052
5.154784 | 949.7339 | 36.98341
5.157622 | 949.5587 | 36.97658
5.160456 | 949.3971 | 36.97029
5.163301 | 949.2488 | 36.96452
5.166149 | 949.0962 | 36.95857
5.168996 | 948.9525 | 36.95298
5.171815 | 948.7986 | 36.94699
5.174649 | 948.6356 | 36.94064
5.177485 | 948.4626 | 36.9339
5.180332 | 948.3088 | 36.92791
5.183168 | 948.1345 | 36.92112
5.185992 | 947.978 | 36.91503
5.188844 | 947.8125 | 36.90859
5.19169 | 947.6608 | 36.90268
5.194524 | 947.5023 | 36.89651
5.197358 | 947.3619 | 36.89104
5.200191 | 947.2169 | 36.88539
5.203017 | 947.0762 | 36.87991
5.205848 | 946.9334 | 36.87435
5.208707 | 946.7871 | 36.86866
5.211537 | 946.6262 | 36.86239
5.214369 | 946.4625 | 36.85601
5.217203 | 946.2895 | 36.84928
5.220013 | 946.1148 | 36.84248
5.222881 | 945.939 | 36.83563
5.225718 | 945.7773 | 36.82934
5.228565 | 945.6179 | 36.82313
5.231387 | 945.4641 | 36.81714
5.234231 | 945.3146 | 36.81132
5.237056 | 945.1732 | 36.80581
5.239917 | 945.0266 | 36.8001
5.24275 | 944.8743 | 36.79417
5.245582 | 944.7206 | 36.78818
5.248414 | 944.5698 | 36.78231
5.251254 | 944.4255 | 36.7767
5.254091 | 944.2692 | 36.77061
5.256932 | 944.119 | 36.76476
5.25975 | 943.9792 | 36.75932
5.262604 | 943.8382 | 36.75382
5.265455 | 943.6833 | 36.74779
5.26828 | 943.5468 | 36.74247
5.271134 | 943.3969 | 36.73664
5.273966 | 943.2482 | 36.73085
5.276787 | 943.0976 | 36.72498
5.279617 | 942.9509 | 36.71927
5.282476 | 942.7903 | 36.71302
5.285324 | 942.6407 | 36.70719
5.288156 | 942.4794 | 36.70091
5.290979 | 942.3152 | 36.69452
5.293807 | 942.1461 | 36.68793
5.296634 | 941.9921 | 36.68194
5.29948 | 941.8251 | 36.67543
5.30232 | 941.6614 | 36.66906
5.305177 | 941.504 | 36.66293
5.307984 | 941.3564 | 36.65718
5.310842 | 941.2014 | 36.65115
5.313673 | 941.0437 | 36.645
5.316522 | 940.8972 | 36.6393
5.319365 | 940.7457 | 36.6334
5.322192 | 940.5874 | 36.62724
5.325023 | 940.4312 | 36.62115
5.327895 | 940.2926 | 36.61576
5.330708 | 940.1376 | 36.60972
5.33355 | 939.9911 | 36.60401
5.334962 | 939.8902 | 36.60009
5.337809 | 939.7776 | 36.5957
5.340652 | 939.5883 | 36.58833
5.344903 | 939.4073 | 36.58128
5.347738 | 939.2515 | 36.57521
5.351987 | 939.0473 | 36.56726
5.354834 | 938.9123 | 36.56201
5.357691 | 938.7457 | 36.55552
5.360525 | 938.6005 | 36.54986
5.363358 | 938.4363 | 36.54347
5.36479 | 938.3354 | 36.53954
5.367625 | 938.1939 | 36.53403
5.370445 | 938.0298 | 36.52764
5.3733 | 937.8817 | 36.52187
5.37616 | 937.7355 | 36.51618
5.379004 | 937.5895 | 36.51049
5.381848 | 937.4666 | 36.50571
5.384667 | 937.315 | 36.49981
5.387493 | 937.1707 | 36.49418
5.390313 | 937.0024 | 36.48763
5.39317 | 936.8653 | 36.48229
5.396 | 936.7037 | 36.476
5.398851 | 936.557 | 36.47029
5.401686 | 936.4109 | 36.4646
5.404533 | 936.2809 | 36.45954
5.407377 | 936.1249 | 36.45346
5.410194 | 935.9955 | 36.44842
5.413048 | 935.8605 | 36.44316
5.415873 | 935.7378 | 36.43839
5.41871 | 935.5934 | 36.43277
5.421555 | 935.4594 | 36.42755
5.424394 | 935.3019 | 36.42142
5.427224 | 935.1586 | 36.41583
5.430075 | 934.9929 | 36.40938
5.432912 | 934.8398 | 36.40342
5.435752 | 934.687 | 36.39747
5.438572 | 934.5494 | 36.39211
5.441405 | 934.3868 | 36.38578
5.444214 | 934.2453 | 36.38027
5.447063 | 934.1068 | 36.37488
5.449904 | 933.9749 | 36.36974
5.45274 | 933.8256 | 36.36392
5.45557 | 933.6927 | 36.35875
5.458381 | 933.5349 | 36.3526
5.461204 | 933.3813 | 36.34662
5.46402 | 933.2176 | 36.34025
5.466883 | 933.0693 | 36.33447
5.469769 | 932.9192 | 36.32863
5.472601 | 932.7938 | 36.32375
5.475437 | 932.6654 | 36.31875
5.478278 | 932.5546 | 36.31443
5.481125 | 932.4348 | 36.30977
5.483955 | 932.3193 | 36.30527
5.486795 | 932.2009 | 36.30066
5.489636 | 932.0705 | 36.29558
5.492489 | 931.938 | 36.29042
5.49531 | 931.7951 | 36.28486
5.498146 | 931.6394 | 36.27879
5.50099 | 931.4831 | 36.27271
5.503821 | 931.3375 | 36.26704
5.506661 | 931.174 | 36.26067
5.509513 | 931.0286 | 36.25501
5.512334 | 930.8887 | 36.24956
5.515199 | 930.7505 | 36.24418
5.518033 | 930.6068 | 36.23858
5.520857 | 930.4769 | 36.23353
5.523714 | 930.3337 | 36.22795
5.526545 | 930.1947 | 36.22254
5.529396 | 930.0472 | 36.21679
5.532209 | 929.9085 | 36.21139
5.535067 | 929.7643 | 36.20577
5.537895 | 929.6224 | 36.20025
5.540731 | 929.4877 | 36.195
5.543567 | 929.363 | 36.19015
5.546397 | 929.2278 | 36.18488
5.549265 | 929.0882 | 36.17945
5.552096 | 928.9661 | 36.17469
5.554922 | 928.8282 | 36.16932
5.557753 | 928.6794 | 36.16353
5.560593 | 928.5374 | 36.158
5.563421 | 928.4004 | 36.15266
5.566261 | 928.2447 | 36.1466
5.569113 | 928.1008 | 36.141
5.571943 | 927.9521 | 36.13521
5.57479 | 927.8012 | 36.12933
5.577602 | 927.6489 | 36.1234
5.580447 | 927.5015 | 36.11766
5.583279 | 927.3492 | 36.11173
5.586134 | 927.2021 | 36.106
5.588958 | 927.0604 | 36.10048
5.591792 | 926.9221 | 36.0951
5.594659 | 926.7861 | 36.0898
5.59747 | 926.6508 | 36.08453
5.600316 | 926.5328 | 36.07994
5.603155 | 926.3978 | 36.07468
5.606009 | 926.2542 | 36.06909
5.608832 | 926.117 | 36.06375
5.611672 | 925.9794 | 36.05839
5.614514 | 925.8336 | 36.05271
5.617352 | 925.704 | 36.04767
5.620213 | 925.5839 | 36.04299
5.623044 | 925.4661 | 36.0384
5.625891 | 925.3427 | 36.03359
5.628732 | 925.2133 | 36.02855
5.631557 | 925.0806 | 36.02339
5.634377 | 924.9481 | 36.01823
5.637202 | 924.812 | 36.01293
5.640042 | 924.678 | 36.00771
5.642894 | 924.5371 | 36.00222
5.645731 | 924.3948 | 35.99668
5.648568 | 924.2422 | 35.99074
5.651408 | 924.0887 | 35.98476
5.654238 | 923.9416 | 35.97903
5.657076 | 923.8015 | 35.97358
5.659912 | 923.6652 | 35.96827
5.662766 | 923.5385 | 35.96334
5.665589 | 923.4156 | 35.95855
5.668423 | 923.2795 | 35.95325
5.671261 | 923.1461 | 35.94806
5.674064 | 923.0022 | 35.94245
5.676921 | 922.8664 | 35.93716
5.679754 | 922.7153 | 35.93128
5.682602 | 922.5723 | 35.92571
5.685418 | 922.4311 | 35.92021
5.688255 | 922.3088 | 35.91545
5.691102 | 922.1763 | 35.91029
5.693922 | 922.0649 | 35.90596
5.696785 | 921.9519 | 35.90155
5.699628 | 921.8369 | 35.89708
5.702463 | 921.7108 | 35.89216
5.705316 | 921.5798 | 35.88706
5.708146 | 921.4398 | 35.88161
5.710973 | 921.3024 | 35.87626
5.713837 | 921.1655 | 35.87093
5.716692 | 921.0204 | 35.86528
5.719526 | 920.8859 | 35.86004
5.722363 | 920.7404 | 35.85438
5.725197 | 920.5959 | 35.84875
5.728013 | 920.4517 | 35.84314
5.730841 | 920.3132 | 35.83774
5.733684 | 920.1718 | 35.83223
5.736534 | 920.0332 | 35.82684
5.739382 | 919.89 | 35.82126
5.742225 | 919.7478 | 35.81572
5.74506 | 919.6069 | 35.81024
5.7479 | 919.4706 | 35.80493
5.750732 | 919.3268 | 35.79933
5.753581 | 919.207 | 35.79466
5.756421 | 919.0768 | 35.7896
5.759271 | 918.9529 | 35.78477
5.762092 | 918.8244 | 35.77977
5.76493 | 918.7171 | 35.77559
5.767766 | 918.5853 | 35.77046
5.770589 | 918.4647 | 35.76576
5.773436 | 918.3359 | 35.76074
5.776254 | 918.1981 | 35.75538
5.779104 | 918.0417 | 35.74929
5.781939 | 917.8918 | 35.74345
5.784767 | 917.7306 | 35.73717
5.787604 | 917.5759 | 35.73115
5.790444 | 917.4248 | 35.72526
5.793264 | 917.2902 | 35.72002
5.79612 | 917.1494 | 35.71454
5.798961 | 917.0297 | 35.70988
5.801796 | 916.9002 | 35.70484
5.80465 | 916.7748 | 35.69995
5.807482 | 916.6448 | 35.69489
5.810334 | 916.515625 | 35.68986
5.813161 | 916.3608 | 35.68383
5.816008 | 916.2197 | 35.67834
5.818848 | 916.0767 | 35.67277
5.821685 | 915.94 | 35.66745
5.824504 | 915.796875 | 35.66187
5.827349 | 915.6826 | 35.65742
5.830187 | 915.5516 | 35.65232
5.833052 | 915.4415 | 35.64803
5.835877 | 915.3188 | 35.64326
5.838723 | 915.2081 | 35.63894
5.84154 | 915.0788 | 35.63391
5.844375 | 914.963 | 35.6294
5.847215 | 914.8277 | 35.62413
5.850062 | 914.7042 | 35.61932
5.85292 | 914.5613 | 35.61376
5.855751 | 914.4289 | 35.6086
5.858578 | 914.2912 | 35.60324
5.861403 | 914.1537 | 35.59789
5.864235 | 914.0047 | 35.59208
5.867065 | 913.8722 | 35.58692
5.869916 | 913.7352 | 35.58159
5.872754 | 913.5978 | 35.57624
5.875605 | 913.4739 | 35.57141
5.87842 | 913.3397 | 35.56619
5.881261 | 913.2143 | 35.5613
5.884084 | 913.0805 | 35.55609
5.886948 | 912.9553 | 35.55122
5.889787 | 912.8114 | 35.54562
5.892604 | 912.6852 | 35.5407
5.895451 | 912.5557 | 35.53566
5.898293 | 912.4265 | 35.53063
5.901121 | 912.2866 | 35.52518
5.903951 | 912.1735 | 35.52078
5.906806 | 912.0551 | 35.51616
5.909642 | 911.9304 | 35.51131
5.912481 | 911.8104 | 35.50663
5.915292 | 911.6966 | 35.5022
5.918147 | 911.5604 | 35.4969
5.920961 | 911.4251 | 35.49163
5.923841 | 911.29 | 35.48637
5.926675 | 911.1553 | 35.48113
5.929509 | 911.008 | 35.47539
5.932354 | 910.8665 | 35.46988
5.935196 | 910.7171 | 35.46406
5.938048 | 910.5746 | 35.45851
5.940883 | 910.4333 | 35.45301
5.943737 | 910.3057 | 35.44804
5.946559 | 910.1633 | 35.44249
5.949386 | 910.0336 | 35.43745
5.952211 | 909.895 | 35.43205
5.955038 | 909.7545 | 35.42658
5.95785 | 909.6183 | 35.42128
5.960705 | 909.4844 | 35.41606
5.963555 | 909.3424 | 35.41053
5.966414 | 909.2083 | 35.40531
5.969238 | 909.0784 | 35.40025
5.972087 | 908.9417 | 35.39492
5.974916 | 908.8234 | 35.39032
5.977734 | 908.7057 | 35.38574
5.980586 | 908.5854 | 35.38105
5.983445 | 908.4677 | 35.37647
5.986264 | 908.3488 | 35.37184
5.9891 | 908.2206 | 35.36685
5.99194 | 908.0967 | 35.36202
5.99477 | 907.9637 | 35.35684
5.997624 | 907.8301 | 35.35164
6.00047 | 907.6939 | 35.34634
6.00331 | 907.5518 | 35.3408
6.006141 | 907.4075 | 35.33518
6.008975 | 907.2715 | 35.32989
6.011806 | 907.1277 | 35.32429
6.014639 | 906.9942 | 35.31909
6.017475 | 906.8552 | 35.31368
6.020308 | 906.7251 | 35.30861
6.023152 | 906.5878 | 35.30326
6.025998 | 906.4551 | 35.2981
6.028842 | 906.3129 | 35.29256
6.031666 | 906.1918 | 35.28784
6.03451 | 906.063 | 35.28283
6.037363 | 905.9307 | 35.27768
6.040212 | 905.8063 | 35.27283
6.043027 | 905.6879 | 35.26822
6.045889 | 905.5623 | 35.26333
6.048703 | 905.4477 | 35.25887
6.051531 | 905.3395 | 35.25465
6.054378 | 905.2239 | 35.25015
6.057215 | 905.1115 | 35.24577
6.060054 | 904.9921 | 35.24113
6.06288 | 904.8606 | 35.236
6.065721 | 904.733 | 35.23103
6.068584 | 904.6065 | 35.22611
6.071391 | 904.467 | 35.22068
6.074238 | 904.3335 | 35.21548
6.077105 | 904.1929 | 35.21
6.079947 | 904.0459 | 35.20428
6.082781 | 903.9048 | 35.19879
6.085603 | 903.7765 | 35.19379
6.088437 | 903.6358 | 35.18831
6.091276 | 903.5089 | 35.18337
6.094118 | 903.3899 | 35.17873
6.096954 | 903.2643 | 35.17384
6.099799 | 903.139 | 35.16897
6.102626 | 903.0129 | 35.16405
6.105463 | 902.8912 | 35.15931
6.108288 | 902.7696 | 35.15458
6.111136 | 902.6422 | 35.14962
6.113993 | 902.5135 | 35.14461
6.116817 | 902.3924 | 35.13989
6.119644 | 902.2716 | 35.13519
6.122488 | 902.1579 | 35.13076
6.125328 | 902.0359 | 35.12601
6.128167 | 901.9139 | 35.12126
6.130989 | 901.7911 | 35.11647
6.133835 | 901.6494 | 35.11096
6.136664 | 901.4996 | 35.10512
6.139529 | 901.3619 | 35.09976
6.142343 | 901.2062 | 35.0937
6.145157 | 901.0536 | 35.08776
6.147991 | 900.9164 | 35.08242
6.150854 | 900.774 | 35.07687
6.153687 | 900.6361 | 35.0715
6.15652 | 900.504 | 35.06635
6.15936 | 900.3823 | 35.06162
6.162191 | 900.2535 | 35.0566
6.165039 | 900.1246 | 35.05158
6.167894 | 899.9847 | 35.04613
6.170735 | 899.8466 | 35.04076
6.173584 | 899.7067 | 35.03531
6.176412 | 899.5682 | 35.02991
6.179254 | 899.4303 | 35.02454
6.182076 | 899.2996 | 35.01945
6.184918 | 899.1785 | 35.01474
6.187743 | 899.0591 | 35.01009
6.190596 | 898.9402 | 35.00546
6.193455 | 898.8345 | 35.00134
6.196282 | 898.7256 | 34.9971
6.199117 | 898.612 | 34.99268
6.201944 | 898.4869 | 34.98781
6.204761 | 898.3503 | 34.98249
6.20761 | 898.2078 | 34.97694
6.210463 | 898.0656 | 34.9714
6.213285 | 897.9366 | 34.96638
6.216157 | 897.7972 | 34.96095
6.21898 | 897.6688 | 34.95595
6.221817 | 897.5326 | 34.95065
6.224645 | 897.4139 | 34.94602
6.227485 | 897.2725 | 34.94052
6.230325 | 897.158 | 34.93606
6.233175 | 897.0237 | 34.93083
6.236032 | 896.9039 | 34.92617
6.238829 | 896.7614 | 34.92061
6.241666 | 896.6305 | 34.91552
6.24448 | 896.4856 | 34.90988
6.247326 | 896.3645 | 34.90516
6.250174 | 896.2402 | 34.90032
6.253015 | 896.1353 | 34.89623
6.255859 | 896.0272 | 34.89202
6.258701 | 895.9245 | 34.88803
6.261529 | 895.8177 | 34.88387
6.264373 | 895.7069 | 34.87955
6.267196 | 895.5873 | 34.87489
6.270069 | 895.471 | 34.87037
6.272904 | 895.3527 | 34.86576
6.275728 | 895.2273 | 34.86088
6.278574 | 895.0938 | 34.85568
6.28142 | 894.9592 | 34.85043
6.284258 | 894.819 | 34.84498
6.287104 | 894.6721 | 34.83925
6.289938 | 894.5419 | 34.83419
6.292778 | 894.4124 | 34.82914
6.295602 | 894.2953 | 34.82459
6.298448 | 894.1726 | 34.81981
6.301299 | 894.0529 | 34.81514
6.304143 | 893.9183 | 34.8099
6.30697 | 893.7903 | 34.80492
6.309783 | 893.6495 | 34.79944
6.312629 | 893.5189 | 34.79435
6.315464 | 893.3851 | 34.78914
6.318304 | 893.2631 | 34.78439
6.321149 | 893.1339 | 34.77936
6.324009 | 893.0072 | 34.77442
6.326839 | 892.8917 | 34.76992
6.329684 | 892.7743 | 34.76535
6.332504 | 892.6572 | 34.76079
6.335335 | 892.5424 | 34.75632
6.338155 | 892.4158 | 34.7514
6.340999 | 892.2827 | 34.74621
6.343832 | 892.1609 | 34.74147
6.346688 | 892.0228 | 34.73609
6.349516 | 891.8837 | 34.73067
6.352362 | 891.7624 | 34.72595
6.35518 | 891.6252 | 34.72061
6.358004 | 891.4823 | 34.71504
6.360863 | 891.3467 | 34.70976
6.363687 | 891.2175 | 34.70473
6.366536 | 891.0709 | 34.69902
6.369374 | 890.9457 | 34.69415
6.372216 | 890.8238 | 34.6894
6.375043 | 890.706 | 34.68481
6.377909 | 890.575 | 34.67971
6.380731 | 890.4556 | 34.67506
6.383547 | 890.3272 | 34.67006
6.386399 | 890.1983 | 34.66504
6.389236 | 890.0623 | 34.65975
6.392068 | 889.938 | 34.65491
6.394922 | 889.8098 | 34.64991
6.397743 | 889.6832 | 34.64498
6.400583 | 889.562 | 34.64027
6.403441 | 889.4552 | 34.63611
6.406295 | 889.342 | 34.6317
6.409125 | 889.2348 | 34.62752
6.411947 | 889.1251 | 34.62325
6.414771 | 889.0098 | 34.61876
6.417616 | 888.8834 | 34.61384
6.420476 | 888.7602 | 34.60904
6.423302 | 888.6237 | 34.60372
6.426138 | 888.4876 | 34.59843
6.428971 | 888.3401 | 34.59268
6.431808 | 888.1947 | 34.58702
6.434639 | 888.0533 | 34.58152
6.437479 | 887.9288 | 34.57667
6.440332 | 887.8025 | 34.57175
6.443152 | 887.6896 | 34.56735
6.446014 | 887.5654 | 34.56251
6.448842 | 887.4468 | 34.5579
6.451665 | 887.3231 | 34.55308
6.454508 | 887.1968 | 34.54816
6.457349 | 887.0668 | 34.5431
6.460184 | 886.9496 | 34.53854
6.463029 | 886.8301 | 34.53388
6.465883 | 886.7114 | 34.52926
6.468707 | 886.5969 | 34.5248
6.471537 | 886.4949 | 34.52083
6.474387 | 886.3909 | 34.51678
6.478639 | 886.233 | 34.51063
6.481484 | 886.1238 | 34.50638
6.484311 | 886.0085 | 34.50189
6.487147 | 885.8883 | 34.49721
6.489955 | 885.757 | 34.4921
6.492818 | 885.6273 | 34.48705
6.495667 | 885.4899 | 34.4817
6.498507 | 885.3578 | 34.47655
6.501355 | 885.2095 | 34.47078
6.504178 | 885.0705 | 34.46536
6.507002 | 884.9362 | 34.46013
6.509861 | 884.8148 | 34.45541
6.512717 | 884.6855 | 34.45037
6.515568 | 884.5647 | 34.44567
6.518385 | 884.4421 | 34.44089
6.521233 | 884.3176 | 34.43604
6.524057 | 884.1855 | 34.4309
6.526884 | 884.0579 | 34.42593
6.529727 | 883.9381 | 34.42127
6.532579 | 883.812 | 34.41636
6.535438 | 883.6824 | 34.41131
6.538247 | 883.5667 | 34.4068
6.541076 | 883.4514 | 34.40231
6.543924 | 883.3326 | 34.39769
6.546755 | 883.2101 | 34.39292
6.551004 | 883.0516 | 34.38674
6.553858 | 882.9274 | 34.38191
6.556703 | 882.8066 | 34.3772
6.559534 | 882.6854 | 34.37248
6.562375 | 882.5487 | 34.36716
6.565215 | 882.4138 | 34.36191
6.568044 | 882.282 | 34.35678
6.570883 | 882.1342 | 34.35102
6.573728 | 882.0015 | 34.34585
6.576541 | 881.8678 | 34.34065
6.57937 | 881.7394 | 34.33565
6.582198 | 881.6031 | 34.33034
6.585031 | 881.4838 | 34.32569
6.587888 | 881.3468 | 34.32036
6.590714 | 881.2135 | 34.31517
6.593547 | 881.0829 | 34.31008
6.596353 | 880.9606 | 34.30532
6.599185 | 880.8264 | 34.30009
6.602021 | 880.7115 | 34.29562
6.604898 | 880.5952 | 34.29109
6.607745 | 880.4773 | 34.2865
6.610595 | 880.3553 | 34.28175
6.613433 | 880.2474 | 34.27755
6.616272 | 880.141 | 34.2734
6.619105 | 880.0333 | 34.26921
6.62195 | 879.9224 | 34.26489
6.624792 | 879.8085 | 34.26045
6.627645 | 879.6987 | 34.25618
6.630485 | 879.5658 | 34.251
6.633298 | 879.4384 | 34.24604
6.636134 | 879.3125 | 34.24114
6.638983 | 879.1834 | 34.23611
6.641833 | 879.0378 | 34.23045
6.644653 | 878.9025 | 34.22517
6.647488 | 878.7687 | 34.21996
6.650354 | 878.6648 | 34.21592
6.653181 | 878.5472 | 34.21134
6.656015 | 878.4188 | 34.20634
6.658852 | 878.3119 | 34.20218
6.66313 | 878.1533 | 34.196
6.665968 | 878.0063 | 34.19028
6.668792 | 877.9006 | 34.18616
6.673041 | 877.7452 | 34.18011
6.675883 | 877.6056 | 34.17467
6.67871 | 877.4763 | 34.16964
6.682986 | 877.3364 | 34.16419
6.685809 | 877.2181 | 34.15958
6.688658 | 877.0949 | 34.15479
6.692919 | 876.9548 | 34.14933
6.695731 | 876.8445 | 34.14504
6.698576 | 876.7073 | 34.13969
6.701414 | 876.5811 | 34.13478
6.704263 | 876.473 | 34.13057
6.707083 | 876.3418 | 34.12546
6.709917 | 876.2004 | 34.11995
6.712759 | 876.0704 | 34.11489
6.71559 | 875.9595 | 34.11057
6.718428 | 875.8185 | 34.10508
6.721262 | 875.6889 | 34.10004
6.724097 | 875.5629 | 34.09513
6.72837 | 875.3995 | 34.08876
6.731207 | 875.2606 | 34.08336
6.734043 | 875.1403 | 34.07867
6.736886 | 875.0195 | 34.07397
6.73972 | 874.8928 | 34.06904
6.742566 | 874.7444 | 34.06326
6.745411 | 874.6321 | 34.05888
6.748244 | 874.5157 | 34.05435
6.751073 | 874.3939 | 34.04961
6.753908 | 874.2764 | 34.04503
6.758178 | 874.139 | 34.03968
6.761038 | 874.0131 | 34.03478
6.763863 | 873.8931 | 34.0301
6.766695 | 873.7674 | 34.02521
6.769515 | 873.6589 | 34.02098
6.77234 | 873.5169 | 34.01546
6.775199 | 873.4078 | 34.01121
6.778039 | 873.2728 | 34.00595
6.78088 | 873.1542 | 34.00133
6.783723 | 873.0025 | 33.99542
6.786553 | 872.8576 | 33.98978
6.7894 | 872.7113 | 33.98409
6.792235 | 872.5919 | 33.97943
6.79507 | 872.4533 | 33.97404
6.797906 | 872.3399 | 33.96962
6.800747 | 872.2261 | 33.96519
6.803567 | 872.1042 | 33.96044
6.80641 | 871.9733 | 33.95535
6.809247 | 871.8461 | 33.95039
6.812052 | 871.7345 | 33.94605
6.814906 | 871.6096 | 33.94118
6.817751 | 871.4849 | 33.93633
6.820573 | 871.3665 | 33.93172
6.823425 | 871.2628 | 33.92768
6.826253 | 871.1369 | 33.92278
6.829088 | 871.0278 | 33.91853
6.831937 | 870.9246 | 33.91451
6.83478 | 870.824 | 33.91059
6.837622 | 870.7048 | 33.90595
6.840453 | 870.6046 | 33.90205
6.843308 | 870.494 | 33.89774
6.846161 | 870.385 | 33.8935
6.848973 | 870.2606 | 33.88865
6.851836 | 870.1451 | 33.88415
6.854679 | 870.0065 | 33.87876
6.857509 | 869.8763 | 33.87369
6.860354 | 869.7347 | 33.86817
6.863181 | 869.5999 | 33.86292
6.865994 | 869.4672 | 33.85776
6.868828 | 869.353 | 33.85331
6.871691 | 869.2372 | 33.8488
6.874553 | 869.1232 | 33.84436
6.877385 | 869.0105 | 33.83997
6.880209 | 868.8946 | 33.83546
6.883039 | 868.7645 | 33.83039
6.885875 | 868.648 | 33.82586
6.888732 | 868.5342 | 33.82142
6.891566 | 868.4189 | 33.81694
6.894416 | 868.3019 | 33.81238
6.897246 | 868.2003 | 33.80842
6.900075 | 868.0901 | 33.80413
6.902893 | 867.9822 | 33.79993
6.905744 | 867.8812 | 33.796
6.908583 | 867.78 | 33.79205
6.911411 | 867.6709 | 33.78781
6.914224 | 867.5547 | 33.78328
6.917075 | 867.4279 | 33.77835
6.919918 | 867.2959 | 33.7732
6.922751 | 867.1614 | 33.76797
6.925588 | 867.0257 | 33.76268
6.928416 | 866.8931 | 33.75752
6.931258 | 866.7833 | 33.75324
6.934093 | 866.6679 | 33.74875
6.936965 | 866.5583 | 33.74448
6.93978 | 866.448 | 33.74019
6.942623 | 866.3434 | 33.73611
6.945469 | 866.2195 | 33.73129
6.948317 | 866.0944 | 33.72642
6.951136 | 865.9604 | 33.7212
6.953984 | 865.838 | 33.71643
6.95683 | 865.7 | 33.71106
6.959669 | 865.5818 | 33.70646
6.962484 | 865.4626 | 33.70182
6.96533 | 865.3596 | 33.6978
6.968178 | 865.2449 | 33.69334
6.971026 | 865.1386 | 33.6892
6.973867 | 865.0237 | 33.68472
6.978104 | 864.8829 | 33.67924
6.980945 | 864.7654 | 33.67467
6.983784 | 864.6607 | 33.67059
6.986621 | 864.5501 | 33.66628
6.989484 | 864.4189 | 33.66117
6.992311 | 864.2823 | 33.65585
6.995138 | 864.1524 | 33.65079
6.997972 | 864.0166 | 33.64551
7.000802 | 863.8813 | 33.64024
7.00364 | 863.7549 | 33.63532
7.00649 | 863.6421 | 33.63092
7.009319 | 863.5261 | 33.6264
7.012172 | 863.4034 | 33.62163
7.015 | 863.2773 | 33.61672
7.017847 | 863.1552 | 33.61196
7.020659 | 863.0234375 | 33.60683
7.023521 | 862.8965 | 33.60189
7.026349 | 862.7823 | 33.59744
7.029186 | 862.6722 | 33.59316
7.032032 | 862.5693 | 33.58915
7.034862 | 862.4565 | 33.58475
7.037686 | 862.3504 | 33.58062
7.040528 | 862.2453 | 33.57653
7.043379 | 862.1398 | 33.57242
7.046222 | 862.0256 | 33.56798
7.049052 | 861.9135 | 33.56361
7.05189 | 861.8017 | 33.55926
7.054703 | 861.6837 | 33.55466
7.057554 | 861.5751 | 33.55043
7.060422 | 861.454 | 33.54572
7.063247 | 861.3434 | 33.54141
7.066089 | 861.2178 | 33.53652
7.068929 | 861.098 | 33.53185
7.071764 | 860.9669 | 33.52675
7.07461 | 860.8603 | 33.5226
7.077451 | 860.736 | 33.51776
7.080293 | 860.629 | 33.51359
7.083126 | 860.5012 | 33.50861
7.085935 | 860.391 | 33.50432
7.088774 | 860.2668 | 33.49949
7.091604 | 860.1494 | 33.49491
7.094422 | 860.03 | 33.49026
7.098706 | 859.8834 | 33.48456
7.101546 | 859.7692 | 33.48011
7.104405 | 859.6631 | 33.47598
7.107236 | 859.5457 | 33.4714
7.111483 | 859.3881 | 33.46527
7.114317 | 859.2756 | 33.46089
7.118589 | 859.1284 | 33.45515
7.12284 | 858.9763 | 33.44923
7.125657 | 858.863 | 33.44482
7.128501 | 858.7502 | 33.44043
7.131345 | 858.6254 | 33.43557
7.13418 | 858.4947 | 33.43048
7.137015 | 858.3596 | 33.42522
7.13986 | 858.2271 | 33.42006
7.142708 | 858.0988 | 33.41506
7.14555 | 857.96 | 33.40966
7.148374 | 857.8329 | 33.40471
7.151193 | 857.7064 | 33.39978
7.154023 | 857.5871 | 33.39514
7.156885 | 857.4748 | 33.39076
7.159725 | 857.3635 | 33.38643
7.162548 | 857.2496 | 33.38199
7.165403 | 857.1279 | 33.37725
7.16822 | 857.0181 | 33.37298
7.171053 | 856.8912 | 33.36804
7.173907 | 856.781 | 33.36375
7.176745 | 856.6609 | 33.35907
7.179622 | 856.5504 | 33.35476
7.182427 | 856.4325 | 33.35018
7.185252 | 856.3317 | 33.34625
7.188091 | 856.2239 | 33.34205
7.190939 | 856.1152 | 33.33782
7.195211 | 855.9622 | 33.33186
7.198038 | 855.8526 | 33.32759
7.200883 | 855.7279 | 33.32274
7.203716 | 855.6269 | 33.3188
7.206561 | 855.5068 | 33.31413
7.209399 | 855.3882 | 33.30951
7.212232 | 855.2676 | 33.30481
7.21509 | 855.1415 | 33.2999
7.217951 | 855.0079 | 33.2947
7.220756 | 854.8857 | 33.28994
7.223584 | 854.7707 | 33.28546
7.226435 | 854.635 | 33.28018
7.22925 | 854.5118 | 33.27538
7.232113 | 854.3877 | 33.27055
7.234937 | 854.2676 | 33.26587
7.237793 | 854.1417 | 33.26097
7.240628 | 854.0398 | 33.257
7.244887 | 853.8864 | 33.25103
7.247701 | 853.78 | 33.24689
7.250554 | 853.677 | 33.24287
7.254811 | 853.5385 | 33.23748
7.257655 | 853.4281 | 33.23318
7.261902 | 853.2903 | 33.22782
7.264731 | 853.1859 | 33.22375
7.267562 | 853.0764 | 33.21948
7.270396 | 852.9715 | 33.2154
7.273271 | 852.8389 | 33.21024
7.276079 | 852.7197 | 33.2056
7.278916 | 852.5901 | 33.20055
7.281756 | 852.4425 | 33.1948
7.284581 | 852.3155 | 33.18986
7.28741 | 852.2072 | 33.18564
7.290258 | 852.0938 | 33.18122
7.294501 | 851.9529 | 33.17574
7.29735 | 851.8423 | 33.17143
7.300204 | 851.7402 | 33.16745
7.303017 | 851.6144 | 33.16255
7.305879 | 851.5013 | 33.15815
7.308715 | 851.3844 | 33.1536
7.311554 | 851.2624 | 33.14885
7.314407 | 851.155 | 33.14467
7.31721 | 851.0471 | 33.14046
7.321476 | 850.8983 | 33.13467
7.3243 | 850.7945 | 33.13063
7.328586 | 850.6432 | 33.12474
7.332851 | 850.4921875 | 33.11885
7.335676 | 850.3848 | 33.11467
7.339931 | 850.2243 | 33.10842
7.342749 | 850.1125 | 33.10407
7.345597 | 849.9973 | 33.09958
7.348438 | 849.8715 | 33.09469
7.351288 | 849.7473 | 33.08985
7.354132 | 849.6216 | 33.08495
7.356959 | 849.4961 | 33.08007
7.359776 | 849.366 | 33.075
7.362642 | 849.2443 | 33.07026
7.365479 | 849.123 | 33.06554
7.368302 | 848.9932 | 33.06048
7.371134 | 848.865 | 33.05549
7.37398 | 848.7555 | 33.05123
7.376815 | 848.6365 | 33.04659
7.379633 | 848.5216 | 33.04212
7.382484 | 848.4097 | 33.03776
7.385324 | 848.2948 | 33.03329
7.388154 | 848.1718 | 33.0285
7.391008 | 848.0671 | 33.02442
7.393847 | 847.9667 | 33.02051
7.396665 | 847.8633 | 33.01648
7.400941 | 847.7125 | 33.01061
7.405197 | 847.5629 | 33.00478
7.40804 | 847.455 | 33.00058
7.410885 | 847.3503 | 32.99651
7.413735 | 847.2436 | 32.99235
7.416548 | 847.1404 | 32.98833
7.419415 | 847.0067 | 32.98313
7.422246 | 846.8833 | 32.97832
7.425105 | 846.7497 | 32.97312
7.427937 | 846.6232 | 32.96819
7.430745 | 846.4943 | 32.96317
7.433592 | 846.3878 | 32.95902
7.436439 | 846.2778 | 32.95474
7.440718 | 846.1319 | 32.94906
7.444947 | 845.973 | 32.94287
7.447797 | 845.8592 | 32.93844
7.450627 | 845.7507 | 32.93422
7.453456 | 845.6328 | 32.92962
7.456299 | 845.5184 | 32.92517
7.459156 | 845.3992 | 32.92053
7.463398 | 845.2486 | 32.91466
7.467673 | 845.1021 | 32.90896
7.471921 | 844.9653 | 32.90363
7.476162 | 844.8207 | 32.898
7.480424 | 844.6758 | 32.89236
7.484664 | 844.5322 | 32.88677
7.487515 | 844.4171 | 32.88228
7.490334 | 844.3022 | 32.87781
7.493148 | 844.1741 | 32.87282
7.495998 | 844.0494 | 32.86797
7.498821 | 843.9196 | 32.86291
7.501665 | 843.798 | 32.85818
7.504522 | 843.6735 | 32.85333
7.507357 | 843.5695 | 32.84928
7.510191 | 843.4541 | 32.84479
7.513041 | 843.3474 | 32.84063
7.515859 | 843.2405 | 32.83647
7.520109 | 843.0962 | 32.83085
7.522965 | 842.9835 | 32.82646
7.525799 | 842.8804 | 32.82244
7.528633 | 842.7653 | 32.81796
7.532906 | 842.6166 | 32.81217
7.535724 | 842.5163 | 32.80827
7.540003 | 842.369 | 32.80253
7.544269 | 842.2213 | 32.79678
7.5471 | 842.1165 | 32.7927
7.54992 | 842.0034 | 32.78829
7.55277 | 841.8973 | 32.78416
7.555606 | 841.7908 | 32.78002
7.558461 | 841.6746 | 32.77549
7.561286 | 841.5605 | 32.77105
7.564114 | 841.4417 | 32.76642
7.566946 | 841.3162 | 32.76153
7.569778 | 841.1934 | 32.75675
7.572618 | 841.084 | 32.75249
7.575469 | 840.9607 | 32.74769
7.578316 | 840.8552 | 32.74358
7.581154 | 840.7374 | 32.739
7.583963 | 840.6298 | 32.73481
7.586822 | 840.5084 | 32.73008
7.58964 | 840.4059 | 32.72609
7.592495 | 840.2893 | 32.72155
7.595347 | 840.1807 | 32.71732
7.598189 | 840.0635 | 32.71275
7.60101 | 839.96 | 32.70872
7.603863 | 839.8571 | 32.70471
7.606676 | 839.7531 | 32.70066
7.609544 | 839.6528 | 32.69676
7.613797 | 839.525 | 32.69178
7.618046 | 839.3822 | 32.68622
7.622297 | 839.2457 | 32.68091
7.625115 | 839.1437 | 32.67693
7.627991 | 839.0314 | 32.67256
7.630811 | 838.9039 | 32.6676
7.633659 | 838.7795 | 32.66275
7.636511 | 838.6555 | 32.65792
7.639338 | 838.527 | 32.65292
7.64218 | 838.409 | 32.64833
7.645009 | 838.3073 | 32.64436
7.647865 | 838.2011 | 32.64023
7.65072 | 838.0978 | 32.63621
7.654979 | 837.9445 | 32.63024
7.659216 | 837.787 | 32.62411
7.662051 | 837.6841 | 32.6201
7.664897 | 837.5835 | 32.61618
7.66773 | 837.4739 | 32.61191
7.671983 | 837.3354 | 32.60652
7.676237 | 837.1917 | 32.60092
7.680502 | 837.0508 | 32.59544
7.684755 | 836.9153 | 32.59016
7.689001 | 836.7888 | 32.58523
7.693263 | 836.6462 | 32.57968
7.696114 | 836.5421 | 32.57563
7.698936 | 836.4283 | 32.57119
7.701776 | 836.3038 | 32.56635
7.704613 | 836.1865 | 32.56178
7.70746 | 836.0646 | 32.55703
7.71029 | 835.9592 | 32.55293
7.713121 | 835.8455 | 32.5485
7.715936 | 835.7391 | 32.54436
7.718757 | 835.6256 | 32.53994
7.721607 | 835.5247 | 32.53601
7.724436 | 835.4211 | 32.53198
7.728701 | 835.2689 | 32.52605
7.731515 | 835.1663 | 32.52205
7.734338 | 835.0576 | 32.51782
7.737165 | 834.9467 | 32.5135
7.740011 | 834.8365 | 32.50921
7.742891 | 834.7319 | 32.50514
7.745748 | 834.6306 | 32.50119
7.74999 | 834.4997 | 32.49609
7.754248 | 834.3686 | 32.49099
7.75849 | 834.2464 | 32.48623
7.762772 | 834.0994 | 32.48051
7.765622 | 833.9869 | 32.47612
7.768434 | 833.8787 | 32.47191
7.771279 | 833.7446 | 32.46669
7.774119 | 833.6278 | 32.46214
7.776952 | 833.5064 | 32.45741
7.779798 | 833.3847 | 32.45268
7.782642 | 833.2587 | 32.44777
7.785468 | 833.152 | 32.44362
7.788331 | 833.0356 | 32.43908
7.792573 | 832.8929 | 32.43353
7.795415 | 832.7922 | 32.4296
7.799689 | 832.6507 | 32.42409
7.803949 | 832.5009 | 32.41826
7.80677 | 832.3927 | 32.41405
7.809617 | 832.2836 | 32.4098
7.812441 | 832.1783 | 32.4057
7.815279 | 832.075 | 32.40167
7.818121 | 831.9676 | 32.39749
7.822396 | 831.8256 | 32.39196
7.826643 | 831.6807 | 32.38632
7.830893 | 831.5471 | 32.38112
7.835152 | 831.3959 | 32.37523
7.83941 | 831.2477 | 32.36946
7.842253 | 831.1439 | 32.36542
7.845069 | 831.0341 | 32.36114
7.847913 | 830.9181 | 32.35662
7.850758 | 830.814 | 32.35257
7.853594 | 830.7064 | 32.34838
7.856418 | 830.5932 | 32.34397
7.859258 | 830.4824 | 32.33966
7.863507 | 830.3439 | 32.33427
7.866357 | 830.2398 | 32.33021
7.869207 | 830.1394 | 32.3263
7.873456 | 829.9987 | 32.32082
7.87629 | 829.8922 | 32.31667
7.880562 | 829.7569 | 32.31141
7.88481 | 829.6207 | 32.3061
7.889057 | 829.4799 | 32.30062
7.893327 | 829.3517 | 32.29563
7.897582 | 829.2261 | 32.29074
7.900425 | 829.1242 | 32.28677
7.904682 | 828.9832 | 32.28128
7.907496 | 828.8765 | 32.27712
7.910321 | 828.7728 | 32.27308
7.913179 | 828.6693 | 32.26905
7.91603 | 828.5583 | 32.26473
7.918853 | 828.4495 | 32.26049
7.921706 | 828.3401 | 32.25623
7.924538 | 828.2255 | 32.25177
7.927373 | 828.119 | 32.24762
7.930206 | 828.0012 | 32.24304
7.934487 | 827.8526 | 32.23725
7.937303 | 827.752 | 32.23333
7.941558 | 827.5894 | 32.227
7.945792 | 827.4387 | 32.22113
7.948631 | 827.3311 | 32.21694
7.951476 | 827.2192 | 32.21258
7.954307 | 827.1071 | 32.20822
7.958556 | 826.9556 | 32.20232
7.961386 | 826.8547 | 32.19839
7.964237 | 826.7521 | 32.1944
7.968476 | 826.6257 | 32.18947
7.97134 | 826.5237 | 32.1855
7.97561 | 826.3975 | 32.18059
7.979851 | 826.2523 | 32.17493
7.982696 | 826.1503 | 32.17096
7.985538 | 826.0411 | 32.16671
7.988391 | 825.932 | 32.16246
7.991235 | 825.8218 | 32.15817
7.99408 | 825.6974 | 32.15333
7.996908 | 825.5739 | 32.14852
7.999737 | 825.4667 | 32.14434
8.002566 | 825.3472 | 32.13969
8.00539 | 825.2393 | 32.13549
8.009668 | 825.092 | 32.12975
8.013938 | 824.9465 | 32.12408
8.018212 | 824.7924 | 32.11808
8.021032 | 824.6865 | 32.11396
8.025296 | 824.537 | 32.10814
8.02812 | 824.4366 | 32.10423
8.032396 | 824.3029 | 32.09902
8.036634 | 824.1796 | 32.09422
8.040886 | 824.0555 | 32.08939
8.045153 | 823.9189 | 32.08407
8.049403 | 823.7664 | 32.07813
8.052237 | 823.6533 | 32.07373
8.055072 | 823.533 | 32.06904
8.057923 | 823.4283 | 32.06496
8.060754 | 823.3103 | 32.06037
8.063597 | 823.1939 | 32.05584
8.066407 | 823.0879 | 32.05171
8.070691 | 822.9377 | 32.04586
8.074927 | 822.795 | 32.0403
8.079207 | 822.6487 | 32.03461
8.083444 | 822.5076 | 32.02911
8.087718 | 822.358 | 32.02329
8.09056 | 822.2516 | 32.01915
8.094795 | 822.1083 | 32.01356
8.099054 | 821.9694 | 32.00815
8.103315 | 821.8232 | 32.00246
8.107602 | 821.7003 | 31.99767
8.111845 | 821.5687 | 31.99255
8.116092 | 821.4346 | 31.98733
8.120352 | 821.3071 | 31.98236
8.124613 | 821.163 | 31.97675
8.128855 | 821.0068 | 31.97067
8.131712 | 820.8854 | 31.96594
8.134536 | 820.765 | 31.96125
8.137361 | 820.6595 | 31.95715
8.140204 | 820.551 | 31.95292
8.144455 | 820.4058 | 31.94727
8.148726 | 820.2729 | 31.94209
8.151579 | 820.1655 | 31.93791
8.154387 | 820.0605 | 31.93382
8.157224 | 819.9575 | 31.92981
8.160088 | 819.8525 | 31.92572
8.162901 | 819.7466 | 31.9216
8.167164 | 819.6085 | 31.91622
8.170002 | 819.5065 | 31.91225
8.17425 | 819.3721 | 31.90701
8.178507 | 819.2531 | 31.90238
8.18279 | 819.1248 | 31.89738
8.187033 | 818.999 | 31.89249
8.191286 | 818.8508 | 31.88671
8.194104 | 818.7353 | 31.88222
8.196964 | 818.6282 | 31.87805
8.199813 | 818.5063 | 31.8733
8.202654 | 818.3962 | 31.86901
8.205484 | 818.2804 | 31.8645
8.209746 | 818.1236 | 31.8584
8.212597 | 818.0198 | 31.85435
8.216854 | 817.8884 | 31.84924
8.221124 | 817.7418 | 31.84353
8.223922 | 817.6324 | 31.83927
8.22818 | 817.4759 | 31.83317
8.230994 | 817.3608 | 31.82869
8.235259 | 817.2129 | 31.82293
8.239545 | 817.0773 | 31.81765
8.24381 | 816.9471 | 31.81258
8.248056 | 816.8021 | 31.80694
8.252313 | 816.6705 | 31.80181
8.256565 | 816.548 | 31.79704
8.260833 | 816.4231 | 31.79218
8.265077 | 816.2781 | 31.78653
8.269339 | 816.1396 | 31.78114
8.272179 | 816.0333 | 31.777
8.275019 | 815.9312 | 31.77302
8.277861 | 815.8297 | 31.76907
8.282108 | 815.6716 | 31.76291
8.286349 | 815.5316 | 31.75746
8.289195 | 815.4274 | 31.7534
8.293453 | 815.2745 | 31.74745
8.297713 | 815.1473 | 31.7425
8.30054 | 815.045 | 31.73851
8.30478 | 814.8939 | 31.73263
8.309047 | 814.7767 | 31.72806
8.313339 | 814.6506 | 31.72315
8.31759 | 814.5264 | 31.71832
8.321829 | 814.4075 | 31.71369
8.326076 | 814.2742 | 31.7085
8.330348 | 814.1513 | 31.70371
8.334608 | 814.0268 | 31.69886
8.33743 | 813.9261 | 31.69494
8.341699 | 813.7899 | 31.68964
8.344551 | 813.6898 | 31.68574
8.347379 | 813.579 | 31.68143
8.350239 | 813.4757 | 31.6774
8.353073 | 813.3622 | 31.67298
8.355906 | 813.2578 | 31.66892
8.358749 | 813.1526 | 31.66482
8.362996 | 813.0045 | 31.65905
8.367251 | 812.8573 | 31.65332
8.37009 | 812.752 | 31.64922
8.374345 | 812.6044 | 31.64347
8.377198 | 812.5039 | 31.63956
8.381444 | 812.3585 | 31.6339
8.385698 | 812.2271 | 31.62878
8.389961 | 812.0989 | 31.62379
8.394212 | 811.9728 | 31.61888
8.398475 | 811.8595 | 31.61447
8.402706 | 811.7311 | 31.60947
8.405523 | 811.6282 | 31.60546
8.409801 | 811.4813 | 31.59974
8.412657 | 811.3728 | 31.59551
8.415488 | 811.2625 | 31.59122
8.418312 | 811.158 | 31.58715
8.421131 | 811.0553 | 31.58315
8.424007 | 810.9506 | 31.57907
8.428258 | 810.8052 | 31.57341
8.432501 | 810.6751 | 31.56835
8.436778 | 810.5319 | 31.56277
8.441018 | 810.3928 | 31.55735
8.445288 | 810.2508 | 31.55182
8.448132 | 810.1506 | 31.54792
8.452408 | 810.0016 | 31.54212
8.456626 | 809.859 | 31.53657
8.460891 | 809.7396 | 31.53192
8.465156 | 809.6298 | 31.52764
8.469416 | 809.5095 | 31.52295
8.473657 | 809.3917 | 31.51837
8.476479 | 809.2846 | 31.5142
8.47933 | 809.1697 | 31.50973
8.483575 | 809.0236 | 31.50404
8.486417 | 808.9188 | 31.49995
8.489285 | 808.8123 | 31.4958
8.493531 | 808.6694 | 31.49024
8.497776 | 808.5188 | 31.48438
8.502031 | 808.3812 | 31.47902
8.506321 | 808.2401 | 31.47352
8.510548 | 808.104 | 31.46822
8.514803 | 807.9605 | 31.46264
8.517611 | 807.8574 | 31.45862
8.521872 | 807.7224 | 31.45336
8.526141 | 807.5925 | 31.44831
8.530393 | 807.4733 | 31.44366
8.534655 | 807.351 | 31.4389
8.538915 | 807.2269 | 31.43407
8.543182 | 807.1002 | 31.42913
8.547445 | 806.9586 | 31.42362
8.551719 | 806.8217 | 31.41829
8.554542 | 806.7173 | 31.41422
8.558816 | 806.5695 | 31.40847
8.563085 | 806.4226 | 31.40275
8.567332 | 806.2761 | 31.39704
8.571577 | 806.1329 | 31.39147
8.575849 | 805.9945 | 31.38608
8.580119 | 805.8518 | 31.38052
8.584348 | 805.707 | 31.37488
8.588616 | 805.5564 | 31.36902
8.592854 | 805.4125 | 31.36342
8.597111 | 805.2778 | 31.35817
8.6014 | 805.1301 | 31.35242
8.605647 | 804.991 | 31.347
8.609889 | 804.8546 | 31.34169
8.614142 | 804.7243 | 31.33662
8.618396 | 804.5926 | 31.33149
8.622659 | 804.4577 | 31.32623
8.626913 | 804.3141 | 31.32064
8.631157 | 804.1725 | 31.31513
8.633978 | 804.0621 | 31.31083
8.63826 | 803.9102 | 31.30492
8.641097 | 803.8065 | 31.30088
8.645338 | 803.665 | 31.29537
8.649605 | 803.5397 | 31.29049
8.653864 | 803.403 | 31.28516
8.658118 | 803.2618 | 31.27967
8.662374 | 803.1281 | 31.27446
8.666636 | 803.0011 | 31.26951
8.670889 | 802.8809 | 31.26483
8.675157 | 802.7755 | 31.26073
8.67941 | 802.668 | 31.25654
8.683668 | 802.5462 | 31.2518
8.687917 | 802.411 | 31.24653
8.692184 | 802.2697 | 31.24103
8.696427 | 802.13 | 31.23559
8.699277 | 802.0261 | 31.23154
8.703515 | 801.887 | 31.22613
8.707771 | 801.7408 | 31.22044
8.712022 | 801.6063 | 31.2152
8.716285 | 801.482 | 31.21036
8.719142 | 801.3807 | 31.20641
8.723379 | 801.2507 | 31.20135
8.727625 | 801.1032 | 31.19561
8.731885 | 800.9595 | 31.19001
8.73616 | 800.8188 | 31.18453
8.740415 | 800.6947 | 31.1797
8.744677 | 800.5817 | 31.1753
8.74892 | 800.4648 | 31.17075
8.7532 | 800.3613 | 31.16672
8.757438 | 800.2494 | 31.16236
8.761688 | 800.1307 | 31.15774
8.764533 | 800.0284 | 31.15375
8.768795 | 799.881 | 31.14801
8.771643 | 799.7625 | 31.1434
8.774496 | 799.6565 | 31.13927
8.777316 | 799.5544 | 31.1353
8.781576 | 799.405 | 31.12948
8.785849 | 799.2739 | 31.12437
8.790108 | 799.1326 | 31.11887
8.792953 | 799.0319 | 31.11495
8.797199 | 798.8887 | 31.10937
8.801435 | 798.7453 | 31.10379
8.805708 | 798.6279 | 31.09922
8.809961 | 798.5143 | 31.09479
8.814227 | 798.3948 | 31.09014
8.818475 | 798.2694 | 31.08526
8.822722 | 798.1502 | 31.08062
8.82698 | 798.038 | 31.07624
8.831258 | 797.905 | 31.07107
8.835504 | 797.7649 | 31.06561
8.83977 | 797.614 | 31.05973
8.844026 | 797.4666 | 31.054
8.84686 | 797.3658 | 31.05007
8.849697 | 797.265 | 31.04615
8.85393 | 797.1273 | 31.04078
8.858171 | 796.9943 | 31.0356
8.862438 | 796.8458 | 31.02982
8.866664 | 796.7175 | 31.02482
8.869514 | 796.6089 | 31.0206
8.873727 | 796.4697 | 31.01517
8.878019 | 796.3469 | 31.01039
8.882287 | 796.239 | 31.00619
8.886564 | 796.1357 | 31.00217
8.892242 | 796.0081 | 30.9972
8.896509 | 795.8817 | 30.99228
8.900781 | 795.7604 | 30.98755
8.903598 | 795.6585 | 30.98359
8.907848 | 795.5276 | 30.97849
8.910681 | 795.4205 | 30.97432
8.914952 | 795.2599 | 30.96807
8.919214 | 795.1118 | 30.9623
8.923465 | 794.9713 | 30.95683
8.927725 | 794.8387 | 30.95166
8.931991 | 794.7252 | 30.94724
8.936251 | 794.5888 | 30.94193
8.940506 | 794.4573 | 30.93681
8.944775 | 794.3349 | 30.93204
8.949019 | 794.1928 | 30.92651
8.953266 | 794.0578 | 30.92125
8.957529 | 793.918 | 30.91581
8.961799 | 793.7934 | 30.91096
8.966041 | 793.679 | 30.9065
8.970294 | 793.5528 | 30.90159
8.974562 | 793.4116 | 30.89609
8.978816 | 793.267 | 30.89046
8.981645 | 793.1622 | 30.88638
8.984482 | 793.058 | 30.88232
8.98731 | 792.9478 | 30.87803
8.991583 | 792.795 | 30.87208
8.994401 | 792.6939 | 30.86814
8.998656 | 792.5469 | 30.86242
9.00291792 | 792.4111 | 30.85713
9.005752 | 792.3085 | 30.85313
9.010036 | 792.1662 | 30.84759
9.014285 | 792.036 | 30.84252
9.018538 | 791.9004 | 30.83724
9.022797 | 791.7498 | 30.83138
9.027038 | 791.6249 | 30.82652
9.029875 | 791.5194 | 30.82241
9.034159 | 791.392 | 30.81744
9.038422 | 791.2642 | 30.81247
9.041265 | 791.1531 | 30.80814
9.045496 | 791.0214 | 30.80301
9.048335 | 790.9169 | 30.79895
9.051176 | 790.8049 | 30.79458
9.054019 | 790.6932 | 30.79024
9.056857 | 790.5899 | 30.78621
9.059683 | 790.4745 | 30.78172
9.062529 | 790.3677 | 30.77756
9.065363 | 790.2648 | 30.77355
9.069637 | 790.1066 | 30.76739
9.073878 | 789.9662 | 30.76192
9.076705 | 789.8629 | 30.7579
9.080961 | 789.7364 | 30.75297
9.083801 | 789.6254 | 30.74865
9.088045 | 789.4749 | 30.74279
9.092315 | 789.3428 | 30.73765
9.095138 | 789.2318 | 30.73332
9.099374 | 789.1009 | 30.72823
9.103637 | 788.9957 | 30.72413
9.10791 | 788.8765 | 30.71949
9.112172 | 788.7636 | 30.71509
9.116441 | 788.6281 | 30.70982
9.120682 | 788.4841 | 30.70421
9.12496 | 788.3307 | 30.69824
9.12923 | 788.1818 | 30.69244
9.132071 | 788.0753 | 30.68829
9.134883 | 787.9688 | 30.68414
9.137728 | 787.8682 | 30.68023
9.140555 | 787.7518 | 30.67569
9.14481 | 787.6102 | 30.67018
9.147656 | 787.5038 | 30.66604
9.151916 | 787.3555 | 30.66026
9.156163 | 787.2328 | 30.65548
9.160426 | 787.097 | 30.65019
9.164694 | 786.9634 | 30.64499
9.168964 | 786.8268 | 30.63967
9.17321 | 786.7019 | 30.63481
9.177467 | 786.5746 | 30.62985
9.181705 | 786.4464 | 30.62486
9.185968 | 786.2999 | 30.61916
9.188808 | 786.1962 | 30.61512
9.191625 | 786.0874 | 30.61088
9.194479 | 785.9769 | 30.60658
9.197311 | 785.8632 | 30.60215
9.200147 | 785.7401 | 30.59736
9.202973 | 785.6357 | 30.59329
9.205822 | 785.5282 | 30.5891
9.210079 | 785.3808 | 30.58336
9.214342 | 785.2472 | 30.57816
9.217157 | 785.145 | 30.57418
9.221443 | 784.9989 | 30.56849
9.224266 | 784.8879 | 30.56417
9.228559 | 784.7347 | 30.5582
9.232777 | 784.5997 | 30.55295
9.237044 | 784.4624 | 30.5476
9.241309 | 784.3328 | 30.54255
9.245584 | 784.2102 | 30.53778
9.249829 | 784.0912 | 30.53315
9.254085 | 783.9529 | 30.52776
9.258342 | 783.8082 | 30.52213
9.262624 | 783.6592 | 30.51633
9.265436 | 783.5538 | 30.51222
9.269696 | 783.4017 | 30.5063
9.272508 | 783.2953 | 30.50216
9.275365 | 783.1906 | 30.49808
9.279625 | 783.0425 | 30.49231
9.282464 | 782.9413 | 30.48837
9.286725 | 782.8022 | 30.48295
9.290965 | 782.663 | 30.47753
9.295226 | 782.5198 | 30.47195
9.299476 | 782.3814 | 30.46657
9.303752 | 782.2366 | 30.46093
9.307986 | 782.0988 | 30.45556
9.31224 | 781.9606 | 30.45018
9.316504 | 781.8418 | 30.44555
9.320775 | 781.7253 | 30.44102
9.325011 | 781.6066 | 30.43639
9.329254 | 781.4748 | 30.43126
9.333537 | 781.3283 | 30.42556
9.337788 | 781.1819 | 30.41986
9.340641 | 781.0705 | 30.41552
9.343484 | 780.9627 | 30.41132
9.346322 | 780.8536 | 30.40707
9.349163 | 780.7518 | 30.40311
9.353415 | 780.6138 | 30.39773
9.357681 | 780.4701 | 30.39214
9.361897 | 780.3282 | 30.38661
9.366146 | 780.1845 | 30.38102
9.370407 | 780.0367 | 30.37526
9.374682 | 779.8996 | 30.36992
9.37895 | 779.7695 | 30.36486
9.383185 | 779.6291 | 30.35939
9.387454 | 779.4974 | 30.35426
9.391707 | 779.373 | 30.34942
9.395959 | 779.251 | 30.34467
9.400222 | 779.1232 | 30.33969
9.403059 | 779.0178 | 30.33558
9.407334 | 778.8718 | 30.3299
9.410159 | 778.7585 | 30.32549
9.413004 | 778.6508 | 30.32129
9.415835 | 778.5253 | 30.3164
9.418674 | 778.4161 | 30.31215
9.421498 | 778.301 | 30.30767
9.425766 | 778.1634 | 30.30231
9.430018 | 778.0291 | 30.29708
9.43428 | 777.8986 | 30.292
9.437125 | 777.796 | 30.28801
9.441375 | 777.658 | 30.28263
9.445622 | 777.5209 | 30.27729
9.449902 | 777.3867 | 30.27207
9.454171 | 777.2495 | 30.26672
9.458414 | 777.1243 | 30.26185
9.462646 | 777.0143 | 30.25757
9.466923 | 776.9062 | 30.25336
9.471183 | 776.7917 | 30.2489
9.475442 | 776.6558 | 30.2436
9.47826 | 776.555 | 30.23968
9.482532 | 776.4140625 | 30.23419
9.485379 | 776.2988 | 30.22971
9.488233 | 776.195 | 30.22566
9.492487 | 776.05 | 30.22002
9.495307 | 775.9492 | 30.21609
9.499558 | 775.8115 | 30.21073
9.50382 | 775.675 | 30.20541
9.508084 | 775.5538 | 30.20069
9.512341 | 775.4209 | 30.19552
9.516595 | 775.2863 | 30.19027
9.520822 | 775.1583 | 30.18529
9.525095 | 775.0511 | 30.18112
9.53078 | 774.9207 | 30.17604
9.535042 | 774.8064 | 30.17159
9.539269 | 774.6799 | 30.16666
9.54354 | 774.5457 | 30.16144
9.54782 | 774.3986 | 30.15571
9.55064 | 774.2971 | 30.15175
9.55347 | 774.1826 | 30.1473
9.556278 | 774.0715 | 30.14297
9.559118 | 773.9666 | 30.13889
9.561965 | 773.8634 | 30.13487
9.56621 | 773.7244 | 30.12945
9.570479 | 773.5908 | 30.12425
9.574749 | 773.4462 | 30.11862
9.578996 | 773.2986 | 30.11287
9.583292 | 773.1553 | 30.10729
9.587545 | 773.0163 | 30.10188
9.591784 | 772.874 | 30.09634
9.596033 | 772.728 | 30.09065
9.600297 | 772.5923 | 30.08537
9.604565 | 772.4691 | 30.08057
9.608817 | 772.3329 | 30.07527
9.613048 | 772.1968 | 30.06997
9.615872 | 772.0873 | 30.0657
9.618741 | 771.9711 | 30.06118
9.621579 | 771.8649 | 30.05704
9.624413 | 771.7481 | 30.0525
9.627255 | 771.622 | 30.04759
9.630101 | 771.4926 | 30.04254
9.631512 | 771.3819 | 30.03824
9.632932 | 771.264 | 30.03364
9.634344 | 771.1317 | 30.02849
9.635762 | 770.9891 | 30.02294
9.637193 | 770.8412 | 30.01718
9.638612 | 770.6905 | 30.01131
9.640039 | 770.5318 | 30.00513
9.641442 | 770.3742 | 29.999
9.642864 | 770.1993 | 29.99219
9.644299 | 770.032 | 29.98567
9.645714 | 769.8925 | 29.98024
9.647124 | 769.7555 | 29.9749
9.648537 | 769.62 | 29.96963
9.649949 | 769.4787 | 29.96412
9.651348 | 769.3459 | 29.95895
9.652788 | 769.2099 | 29.95366
9.654194 | 769.0806 | 29.94862
9.655611 | 768.9494 | 29.94351
9.657034 | 768.8295 | 29.93884
9.658442 | 768.7118 | 29.93426
9.659878 | 768.5928 | 29.92963
9.661298 | 768.4859 | 29.92546
9.662715 | 768.3832 | 29.92146
9.665555 | 768.1906 | 29.91396
9.668392 | 768.0053 | 29.90675
9.671229 | 767.8245 | 29.89971
9.674077 | 767.6539 | 29.89307
9.676917 | 767.4692 | 29.88587
9.679759 | 767.2863 | 29.87875
9.682611 | 767.0961 | 29.87134
9.685435 | 766.8951 | 29.86352
9.688297 | 766.7014 | 29.85597
9.691124 | 766.5071 | 29.84841
9.693969 | 766.3159 | 29.84096
9.695388 | 766.2121 | 29.83692
9.696801 | 766.1089 | 29.8329
9.698226 | 766.0045 | 29.82883
9.699652 | 765.9044 | 29.82494
9.702482 | 765.7073 | 29.81726
9.705322 | 765.5069 | 29.80946
9.708144 | 765.3205 | 29.8022
9.711016 | 765.1442 | 29.79533
9.713836 | 764.9695 | 29.78853
9.716687 | 764.7806 | 29.78118
9.719497 | 764.6047 | 29.77433
9.722341 | 764.4165 | 29.767
9.725168 | 764.2358 | 29.75996
9.728021 | 764.0593 | 29.75309
9.730853 | 763.878 | 29.74603
9.733691 | 763.6932 | 29.73883
9.736544 | 763.5116 | 29.73176
9.739376 | 763.3285 | 29.72463
9.742206 | 763.1566 | 29.71793
9.745043 | 762.9924 | 29.71154
9.747848 | 762.8204 | 29.70484
9.750711 | 762.6619 | 29.69867
9.75354 | 762.4943 | 29.69214
9.75637 | 762.3099 | 29.68497
9.759221 | 762.1309 | 29.67799
9.762055 | 761.96 | 29.67134
9.764897 | 761.771 | 29.66398
9.767722 | 761.5796 | 29.65653
9.770533 | 761.3832 | 29.64888
9.773392 | 761.1909 | 29.64139
9.776241 | 761.0048 | 29.63414
9.779081 | 760.8236 | 29.62709
9.781919 | 760.6533 | 29.62046
9.784736 | 760.4894 | 29.61407
9.787599 | 760.3187 | 29.60742
9.790431 | 760.1379 | 29.60039
9.793263 | 759.9602 | 29.59347
9.796109 | 759.7832 | 29.58657
9.798935 | 759.6103 | 29.57984
9.801769 | 759.445 | 29.5734
9.804604 | 759.283 | 29.56709
9.807444 | 759.113 | 29.56048
9.810284 | 758.9505 | 29.55415
9.813152 | 758.7885 | 29.54784
9.815992 | 758.6239 | 29.54143
9.818831 | 758.4545 | 29.53483
9.821656 | 758.2964 | 29.52868
9.824484 | 758.1246 | 29.52198
9.827321 | 757.9637 | 29.51572
9.830154 | 757.78 | 29.50857
9.833002 | 757.6099 | 29.50194
9.835842 | 757.4286 | 29.49488
9.838653 | 757.2536 | 29.48807
9.841498 | 757.0703 | 29.48093
9.844332 | 756.9058 | 29.47452
9.847176 | 756.7233 | 29.46742
9.850016 | 756.5599 | 29.46105
9.852866 | 756.3929 | 29.45455
9.855706 | 756.2264 | 29.44807
9.858527 | 756.0446 | 29.44099
9.861368 | 755.8787 | 29.43453
9.864197 | 755.6959 | 29.42741
9.867047 | 755.5172 | 29.42045
9.869882 | 755.3412 | 29.4136
9.872741 | 755.1894 | 29.40769
9.875561 | 755.0191 | 29.40106
9.878414 | 754.8713 | 29.3953
9.881248 | 754.7305 | 29.38982
9.884086 | 754.5884 | 29.38428
9.886924 | 754.4343 | 29.37828
9.889768 | 754.2957 | 29.37288
9.892619 | 754.1315 | 29.36649
9.89544 | 753.955 | 29.35962
9.898276 | 753.7753 | 29.35262
9.901112 | 753.5911 | 29.34545
9.903945 | 753.3965 | 29.33787
9.906792 | 753.208 | 29.33053
9.909645 | 753.0253 | 29.32341
9.912477 | 752.8406 | 29.31622
9.915298 | 752.6631 | 29.30931
9.918149 | 752.4896 | 29.30256
9.920988 | 752.3207 | 29.29598
9.923827 | 752.1512 | 29.28938
9.926686 | 751.9813 | 29.28276
9.929534 | 751.8055 | 29.27592
9.932345 | 751.6333 | 29.26921
9.935169 | 751.4641 | 29.26262
9.938018 | 751.2899 | 29.25584
9.940859 | 751.1226 | 29.24932
9.943684 | 750.9634 | 29.24312
9.946547 | 750.8077 | 29.23706
9.949381 | 750.6416 | 29.23059
9.952205 | 750.4836 | 29.22444
9.955048 | 750.3204 | 29.21809
9.957889 | 750.1603 | 29.21185
9.960707 | 750.0016 | 29.20567
9.963556 | 749.8425 | 29.19947
9.966384 | 749.6878 | 29.19345
9.969242 | 749.521 | 29.18695
9.972051 | 749.3561 | 29.18054
9.974906 | 749.1755 | 29.1735
9.977733 | 749.0021 | 29.16675
9.980591 | 748.8156 | 29.15948
9.98343 | 748.644 | 29.15281
9.986264 | 748.4665 | 29.14589
9.989084 | 748.2991 | 29.13937
9.991902 | 748.128 | 29.13271
9.994747 | 747.9659 | 29.1264
9.99757 | 747.7925 | 29.11965
10.00042 | 747.6255 | 29.11314
10.00324 | 747.4572 | 29.10659
10.00605 | 747.2868 | 29.09995
10.00889 | 747.1223 | 29.09355
10.01173 | 746.9624 | 29.08732
10.01458 | 746.7881 | 29.08054
10.01745 | 746.6215 | 29.07405
10.02028 | 746.4631 | 29.06788
10.02312 | 746.2976 | 29.06143
10.02599 | 746.1494 | 29.05566
10.02881 | 745.9971 | 29.04973
10.03163 | 745.851 | 29.04404
10.03449 | 745.6921 | 29.03785
10.03732 | 745.5291 | 29.03151
10.04016 | 745.3603 | 29.02493
10.043 | 745.2016 | 29.01875
10.04585 | 745.0297 | 29.01206
10.04868 | 744.8599 | 29.00545
10.05151 | 744.6868 | 28.99871
10.05435 | 744.5127 | 28.99193
10.05721 | 744.3419 | 28.98528
10.06003 | 744.1707 | 28.97861
10.06289 | 744.0057 | 28.97218
10.06571 | 743.8524 | 28.96621
10.06856 | 743.6933 | 28.96002
10.07138 | 743.5426 | 28.95415
10.07425 | 743.3939 | 28.94836
10.07708 | 743.2453 | 28.94257
10.07991 | 743.0829 | 28.93625
10.08274 | 742.9217 | 28.92997
10.08558 | 742.7703 | 28.92408
10.08843 | 742.6113 | 28.91789
10.09125 | 742.4564 | 28.91185
10.09412 | 742.3102 | 28.90616
10.09694 | 742.1771 | 28.90098
10.09979 | 742.0255 | 28.89507
10.10263 | 741.8886 | 28.88974
10.10544 | 741.7525 | 28.88444
10.10828 | 741.6191 | 28.87925
10.11113 | 741.4781 | 28.87376
10.11397 | 741.3331 | 28.86811
10.1168 | 741.1871 | 28.86242
10.11963 | 741.0359 | 28.85654
10.12246 | 740.8798 | 28.85046
10.1253 | 740.7236 | 28.84438
10.12813 | 740.5746 | 28.83858
10.13096 | 740.4208 | 28.83259
10.13381 | 740.2723 | 28.8268
10.13665 | 740.1245 | 28.82105
10.13949 | 739.9811 | 28.81546
10.14232 | 739.8358 | 28.80981
10.14516 | 739.6887 | 28.80408
10.148 | 739.5533 | 28.7988
10.15083 | 739.4261 | 28.79385
10.1537 | 739.2897 | 28.78854
10.15652 | 739.1591 | 28.78345
10.15936 | 739.0403 | 28.77883
10.16219 | 738.9155 | 28.77397
10.16504 | 738.7849 | 28.76888
10.16788 | 738.6652 | 28.76422
10.17073 | 738.5467 | 28.75961
10.17356 | 738.4164 | 28.75453
10.17641 | 738.2853 | 28.74943
10.17923 | 738.1555 | 28.74437
10.18206 | 738.0121 | 28.73879
10.1849 | 737.8655 | 28.73308
10.18773 | 737.7277 | 28.72772
10.19058 | 737.5729 | 28.72169
10.19342 | 737.4213 | 28.71578
10.19625 | 737.2652 | 28.7097
10.1991 | 737.1189 | 28.70401
10.20191 | 736.9586 | 28.69777
10.20478 | 736.8242 | 28.69253
10.20761 | 736.6892 | 28.68727
10.21044 | 736.555 | 28.68205
10.21327 | 736.4156 | 28.67662
10.21612 | 736.2949 | 28.67192
10.21893 | 736.1609 | 28.6667
10.22178 | 736.0268 | 28.66148
10.22461 | 735.9095 | 28.65691
10.22745 | 735.7814 | 28.65192
10.23028 | 735.655 | 28.647
10.23313 | 735.5233 | 28.64187
10.23594 | 735.3933 | 28.63681
10.23878 | 735.2675 | 28.63191
10.24162 | 735.1528 | 28.62745
10.24448 | 735.0333 | 28.62279
10.24732 | 734.9186 | 28.61832
10.25018 | 734.7977 | 28.61362
10.253 | 734.6735 | 28.60878
10.25585 | 734.5405 | 28.6036
10.25867 | 734.4073 | 28.59842
10.26151 | 734.2597 | 28.59267
10.26438 | 734.1268 | 28.58749
10.26721 | 733.9812 | 28.58182
10.27005 | 733.8488 | 28.57667
10.27288 | 733.7043 | 28.57104
10.27571 | 733.5801 | 28.5662
10.27854 | 733.4448 | 28.56094
10.28138 | 733.3149 | 28.55588
10.28424 | 733.1732 | 28.55036
10.28709 | 733.0429 | 28.54528
10.28992 | 732.9064 | 28.53997
10.29275 | 732.7698 | 28.53465
10.29559 | 732.6302 | 28.52921
10.29842 | 732.4968 | 28.52402
10.30127 | 732.3662 | 28.51893
10.30412 | 732.2395 | 28.514
10.30696 | 732.1166 | 28.50921
10.30979 | 731.9973 | 28.50457
10.31261 | 731.8693 | 28.49958
10.31545 | 731.7501 | 28.49494
10.31828 | 731.612 | 28.48956
10.32112 | 731.4755 | 28.48425
10.32394 | 731.345 | 28.47917
10.32679 | 731.2113 | 28.47396
10.3296 | 731.0641 | 28.46823
10.33245 | 730.9228 | 28.46273
10.33528 | 730.7787 | 28.45712
10.33813 | 730.6268 | 28.4512
10.34096 | 730.4865 | 28.44574
10.34381 | 730.342 | 28.44011
10.34665 | 730.2183 | 28.43529
10.34948 | 730.0935 | 28.43043
10.3523 | 729.9711 | 28.42567
10.35516 | 729.8395 | 28.42054
10.35801 | 729.7122 | 28.41558
10.36084 | 729.5615 | 28.40971
10.36369 | 729.4194 | 28.40418
10.36653 | 729.2615 | 28.39803
10.36935 | 729.116 | 28.39237
10.37219 | 728.9789 | 28.38703
10.37502 | 728.8514 | 28.38206
10.37789 | 728.718 | 28.37687
10.38072 | 728.6115 | 28.37272
10.38356 | 728.491 | 28.36803
10.38641 | 728.3671 | 28.3632
10.38923 | 728.2346 | 28.35804
10.39205 | 728.1099 | 28.35319
10.3949 | 727.9653 | 28.34756
10.39775 | 727.8307 | 28.34232
10.4006 | 727.6729 | 28.33617
10.40344 | 727.5286 | 28.33055
10.40626 | 727.3715 | 28.32443
10.40909 | 727.2141 | 28.31831
10.41193 | 727.0559 | 28.31215
10.41476 | 726.9183 | 28.30679
10.41761 | 726.7665 | 28.30088
10.42046 | 726.6176 | 28.29508
10.42328 | 726.4739 | 28.28948
10.4261 | 726.3164 | 28.28335
10.42896 | 726.1575 | 28.27716
10.43178 | 726.0051 | 28.27123
10.43462 | 725.8522 | 28.26527
10.43747 | 725.6956 | 28.25917
10.44032 | 725.5515 | 28.25356
10.44315 | 725.3994 | 28.24764
10.44598 | 725.257 | 28.2421
10.44881 | 725.1058 | 28.23621
10.45166 | 724.966 | 28.23076
10.4545 | 724.8146 | 28.22487
10.45733 | 724.6687 | 28.21919
10.46017 | 724.5037 | 28.21276
10.46299 | 724.3464 | 28.20664
10.46584 | 724.1782 | 28.20009
10.46868 | 724.0132 | 28.19366
10.47152 | 723.8382 | 28.18685
10.47436 | 723.6681 | 28.18022
10.47721 | 723.4964 | 28.17354
10.48005 | 723.3134 | 28.16641
10.4829 | 723.134 | 28.15942
10.48572 | 722.9536 | 28.1524
10.48857 | 722.7813 | 28.14569
10.49144 | 722.6003 | 28.13864
10.49425 | 722.4248 | 28.13181
10.49708 | 722.241 | 28.12465
10.4999 | 722.0582 | 28.11753
10.50272 | 721.8683 | 28.11014
10.50556 | 721.6852 | 28.10301
10.50839 | 721.5032 | 28.09592
10.51124 | 721.325 | 28.08898
10.51409 | 721.1362 | 28.08163
10.51552 | 721.0356 | 28.07771
10.51835 | 720.8469 | 28.07036
10.52119 | 720.6397 | 28.06229
10.52401 | 720.4504 | 28.05492
10.52544 | 720.3502 | 28.05102
10.52827 | 720.159 | 28.04357
10.53111 | 719.9625 | 28.03592
10.53397 | 719.7667 | 28.0283
10.5368 | 719.5672 | 28.02053
10.53822 | 719.4624 | 28.01645
10.53964 | 719.3495 | 28.01205
10.54105 | 719.2409 | 28.00782
10.54246 | 719.1331 | 28.00363
10.54389 | 719.024 | 27.99938
10.54531 | 718.9112 | 27.99498
10.54672 | 718.7927 | 27.99037
10.54815 | 718.6851 | 27.98618
10.54955 | 718.5705 | 27.98172
10.55099 | 718.4553 | 27.97723
10.5524 | 718.3347 | 27.97254
10.55383 | 718.2225 | 27.96816
10.55525 | 718.1116 | 27.96385
10.55665 | 717.9955 | 27.95933
10.55807 | 717.8831 | 27.95495
10.55948 | 717.7687 | 27.95049
10.56089 | 717.6619 | 27.94633
10.5623 | 717.5474 | 27.94188
10.56374 | 717.4351 | 27.9375
10.56517 | 717.322 | 27.9331
10.56658 | 717.2175 | 27.92903
10.568 | 717.1112 | 27.92489
10.56942 | 717.0019 | 27.92063
10.57084 | 716.894 | 27.91643
10.57227 | 716.7878 | 27.9123
10.57369 | 716.6739 | 27.90786
10.57509 | 716.5669 | 27.9037
10.57651 | 716.4567 | 27.8994
10.57794 | 716.3479 | 27.89517
10.57934 | 716.2379 | 27.89088
10.58075 | 716.1332 | 27.88681
10.58219 | 716.0142 | 27.88217
10.58363 | 715.9008 | 27.87776
10.58504 | 715.7889 | 27.8734
10.58646 | 715.6734 | 27.8689
10.58788 | 715.564 | 27.86464
10.5893 | 715.4475 | 27.86011
10.59073 | 715.3315 | 27.85559
10.59217 | 715.2186 | 27.85119
10.59356 | 715.1098 | 27.84695
10.59496 | 714.9871 | 27.84218
10.59638 | 714.8781 | 27.83793
10.59779 | 714.7684 | 27.83366
10.59921 | 714.6498 | 27.82904
10.60063 | 714.5405 | 27.82479
10.60206 | 714.4269 | 27.82036
10.60347 | 714.3081 | 27.81574
10.60491 | 714.1946 | 27.81132
10.60632 | 714.0732 | 27.80659
10.60774 | 713.9496 | 27.80178
10.60916 | 713.826 | 27.79696
10.61058 | 713.7039 | 27.79221
10.612 | 713.5763 | 27.78724
10.61342 | 713.4514 | 27.78237
10.61484 | 713.3143 | 27.77704
10.61624 | 713.1854 | 27.77202
10.61766 | 713.0533 | 27.76687
10.61909 | 712.9206 | 27.76171
10.62051 | 712.7908 | 27.75665
10.62193 | 712.6534 | 27.7513
10.62335 | 712.5195 | 27.74609
10.62479 | 712.3817 | 27.74072
10.62622 | 712.236 | 27.73505
10.62763 | 712.0942 | 27.72952
10.62906 | 711.9573 | 27.72419
10.63047 | 711.8127 | 27.71856
10.63188 | 711.6683 | 27.71294
10.6333 | 711.523 | 27.70728
10.63471 | 711.3705 | 27.70135
10.63613 | 711.2223 | 27.69557
10.63753 | 711.0739 | 27.68979
10.63896 | 710.9169 | 27.68368
10.64039 | 710.7676 | 27.67787
10.64183 | 710.6191 | 27.67208
10.64323 | 710.4612 | 27.66594
10.64465 | 710.3011 | 27.6597
10.64607 | 710.1437 | 27.65357
10.64747 | 709.9796 | 27.64718
10.64891 | 709.8186 | 27.64091
10.65033 | 709.6631 | 27.63486
10.65175 | 709.5003 | 27.62852
10.65316 | 709.3431 | 27.62239
10.65458 | 709.1854 | 27.61625
10.65599 | 709.0214 | 27.60987
10.65741 | 708.8641 | 27.60374
10.65883 | 708.7083 | 27.59767
10.66025 | 708.546 | 27.59135
10.66167 | 708.3951 | 27.58548
10.66309 | 708.2397 | 27.57943
10.66451 | 708.081 | 27.57325
10.66591 | 707.925 | 27.56717
10.66734 | 707.7712 | 27.56118
10.66877 | 707.6126 | 27.55501
10.6702 | 707.459 | 27.54903
10.67161 | 707.3029 | 27.54295
10.67301 | 707.143 | 27.53672
10.67442 | 706.9897 | 27.53075
10.67585 | 706.8236 | 27.52428
10.67726 | 706.6661 | 27.51815
10.67867 | 706.503 | 27.5118
10.6801 | 706.3383 | 27.50538
10.68156 | 706.1709 | 27.49887
10.68297 | 706.0043 | 27.49238
10.68438 | 705.8326 | 27.48569
10.6858 | 705.6587 | 27.47892
10.68721 | 705.4866 | 27.47222
10.68862 | 705.3063 | 27.4652
10.69005 | 705.1286 | 27.45828
10.69145 | 704.9366 | 27.4508
10.69287 | 704.7545 | 27.44371
10.6943 | 704.5774 | 27.43681
10.69571 | 704.392 | 27.42959
10.69714 | 704.2029 | 27.42223
10.69855 | 704.0116 | 27.41478
10.69996 | 703.8225 | 27.40742
10.70138 | 703.6315 | 27.39998
10.70281 | 703.4467 | 27.39278
10.70421 | 703.2618 | 27.38559
10.70563 | 703.089 | 27.37885
10.70705 | 702.9042 | 27.37166
10.70847 | 702.7078 | 27.36401
10.7099 | 702.5169 | 27.35658
10.71132 | 702.3312 | 27.34934
10.71275 | 702.1401 | 27.3419
10.71416 | 701.9445 | 27.33429
10.71559 | 701.7488 | 27.32667
10.71701 | 701.5458 | 27.31876
10.71844 | 701.3411 | 27.31079
10.71985 | 701.1274 | 27.30247
10.72127 | 700.9136 | 27.29414
10.72268 | 700.6981 | 27.28575
10.72411 | 700.4739 | 27.27702
10.72552 | 700.2446 | 27.26809
10.72695 | 700.0225 | 27.25944
10.72835 | 699.7961 | 27.25063
10.72977 | 699.5604 | 27.24145
10.73119 | 699.3221 | 27.23217
10.7326 | 699.0867 | 27.223
10.73402 | 698.8493 | 27.21376
10.73543 | 698.6117 | 27.20451
10.73686 | 698.3773 | 27.19538
10.73829 | 698.1403 | 27.18615
10.73971 | 697.8943 | 27.17657
10.74114 | 697.6451 | 27.16687
10.74256 | 697.3952 | 27.15713
10.74398 | 697.1496 | 27.14757
10.74539 | 696.9007 | 27.13788
10.74678 | 696.6476 | 27.12802
10.74821 | 696.3873 | 27.11789
10.74962 | 696.1231 | 27.1076
10.75104 | 695.8476 | 27.09687
10.75246 | 695.5798 | 27.08644
10.75388 | 695.3161 | 27.07617
10.7553 | 695.0413 | 27.06547
10.75671 | 694.7603 | 27.05453
10.75814 | 694.4762 | 27.04347
10.75957 | 694.1956 | 27.03254
10.761 | 693.9051 | 27.02123
10.76241 | 693.6163 | 27.00998
10.76382 | 693.3267 | 26.9987
10.76525 | 693.0382 | 26.98747
10.76667 | 692.7421 | 26.97594
10.76808 | 692.4428 | 26.96428
10.76949 | 692.1473 | 26.95278
10.77091 | 691.8568 | 26.94146
10.77235 | 691.5554 | 26.92973
10.77374 | 691.2416 | 26.91751
10.77518 | 690.9301 | 26.90538
10.7766 | 690.6193 | 26.89328
10.77802 | 690.2961 | 26.88069
10.77945 | 689.9719 | 26.86807
10.78086 | 689.6422 | 26.85522
10.78227 | 689.3044 | 26.84207
10.78369 | 688.9603 | 26.82867
10.78509 | 688.6049 | 26.81483
10.7865 | 688.2533 | 26.80114
10.78791 | 687.8925 | 26.78709
10.78935 | 687.5155 | 26.77241
10.79076 | 687.1237 | 26.75715
10.79217 | 686.7231 | 26.74156
10.7936 | 686.3105 | 26.72549
10.79503 | 685.8812 | 26.70877
10.79646 | 685.4323 | 26.69129
10.79785 | 684.9674 | 26.67319
10.79928 | 684.4868 | 26.65447
10.80071 | 683.9747 | 26.63453
10.80213 | 683.45 | 26.61409
10.80354 | 682.8996 | 26.59266
10.80496 | 682.3215 | 26.57015
10.80637 | 681.709 | 26.5463
10.80779 | 681.0577 | 26.52094
10.80922 | 680.3613 | 26.49382
10.81064 | 679.623 | 26.46507
10.81207 | 678.8239 | 26.43395
10.81347 | 677.9561 | 26.40016
10.81491 | 677.03125 | 26.36415
10.81633 | 676.0211 | 26.32481
10.81774 | 674.9242 | 26.28209
10.81916 | 673.7092 | 26.23478
10.8206 | 672.3544 | 26.18203
10.82202 | 670.8381 | 26.12298
10.82343 | 669.1338 | 26.05661
10.82485 | 667.1986 | 25.98125
10.82627 | 664.9738 | 25.89462
10.8277 | 662.3263 | 25.79152
10.82912 | 658.1656 | 25.6295
10.83053 | 651.9673 | 25.38814
10.83196 | 644.5197 | 25.09812
10.83338 | 636.0911 | 24.7699
10.83482 | 626.8186 | 24.40882
10.83625 | 616.7166 | 24.01544
10.83769 | 605.8666 | 23.59294
10.83911 | 594.4014 | 23.14647
10.84052 | 582.4112 | 22.67956
10.84193 | 570.0819 | 22.19945
10.84334 | 558.566 | 21.75101
10.84476 | 548.4223 | 21.35601
10.84619 | 538.8805 | 20.98444
10.84761 | 529.7157 | 20.62756
10.84902 | 520.8439 | 20.28208
10.85044 | 512.2695 | 19.94819
10.85187 | 503.9117 | 19.62273
10.85328 | 495.6902 | 19.30258
10.85469 | 487.6041 | 18.9877
10.8561 | 479.6031 | 18.67614
10.85752 | 471.6413 | 18.36609
10.85895 | 463.6903 | 18.05648
10.86035 | 455.7973 | 17.74912
10.86178 | 447.9761 | 17.44455
10.86319 | 440.2247 | 17.14271
10.8646 | 432.5679 | 16.84454
10.86603 | 425.0665 | 16.55243
10.86745 | 417.7275 | 16.26665
10.86887 | 410.5756 | 15.98814
10.8703 | 403.6443 | 15.71824
10.87171 | 396.953125 | 15.45768
10.87314 | 390.527 | 15.20744
10.87457 | 384.3278 | 14.96604
10.87599 | 378.3378 | 14.73278
10.8774 | 372.5533 | 14.50753
10.87881 | 366.967 | 14.28999
10.88022 | 361.574 | 14.07998
10.88165 | 356.3798 | 13.87772
10.88304 | 351.3676 | 13.68254
10.88445 | 346.5204 | 13.49378
10.88589 | 341.8102 | 13.31037
10.8873 | 337.2277 | 13.13192
10.88873 | 332.7919 | 12.95918
10.89015 | 328.5128 | 12.79255
10.89155 | 324.3914 | 12.63206
10.89297 | 320.4233 | 12.47754
10.89439 | 316.6072 | 12.32894
10.89582 | 312.9391 | 12.1861
10.89723 | 309.3959 | 12.04813
10.89866 | 305.9706 | 11.91474
10.90006 | 302.6649 | 11.78602
10.90147 | 299.4894 | 11.66236
10.9029 | 296.4235 | 11.54297
10.90432 | 293.4541 | 11.42734
10.90572 | 290.5661 | 11.31488
10.90714 | 287.7537 | 11.20536
10.90856 | 284.9919 | 11.09781
10.90997 | 282.2704 | 10.99184
10.91141 | 279.5887 | 10.88741
10.91281 | 276.9449 | 10.78446
10.91424 | 274.3239 | 10.6824
10.91567 | 271.7256 | 10.58122
10.91708 | 269.1318 | 10.48021
10.91849 | 266.5483 | 10.37961
10.91992 | 263.9709 | 10.27924
10.92132 | 261.3954 | 10.17895
10.92273 | 258.8312 | 10.0791
10.92416 | 256.269 | 9.979321
10.92559 | 253.7025 | 9.879379
10.92702 | 251.1343 | 9.779373
10.92844 | 248.5762 | 9.679757
10.92985 | 246.0331 | 9.580727
10.93127 | 243.5152 | 9.482679
10.93267 | 241.0164 | 9.385375
10.9341 | 238.5359 | 9.288783
10.9355 | 236.0859 | 9.193377
10.93693 | 233.6597 | 9.098899
10.93833 | 231.2742 | 9.006005
10.93976 | 228.9325 | 8.914816
10.94117 | 226.6453 | 8.82575
10.9426 | 224.4098 | 8.738698
10.94402 | 222.2038 | 8.652798
10.94544 | 220.0254 | 8.567966
10.94685 | 217.8871 | 8.484699

## 2
ASA0_2 |  |  | L0 | h | b | SY | eY | SF | eF | E
Strain | Load | Stress | mm | mm | mm | MPa | % | MPa | % | GPa
% | N | Mpa | 20.01951 | 2.45 | 10.5 | 43.18706 | 3.246298 | 28.34227 | 16.77534 | 1.737
0 | 0.1552842 | 0.006036314
0 | 0.1799191 | 0.006993939
-0.007497223 | 0.1979452 | 0.007694664
0 | 0.2018044 | 0.007844682
-0.007497223 | 0.1887842 | 0.00733855
0 | 0.1748885 | 0.006798388
0 | 0.2019154 | 0.007848996
-0.007497223 | 0.2077597 | 0.00807618
-0.007497223 | 0.1714855 | 0.006666104
0 | 0.1758256 | 0.006834814
-0.007497223 | 0.2411858 | 0.009375541
-0.007497223 | 0.2121985 | 0.008248725
0 | 0.2015702 | 0.007835576
-0.007497223 | 0.2029018 | 0.007887339
-0.007497223 | 0.2189798 | 0.008512336
-0.007497223 | 0.2328262 | 0.009050581
-0.007497223 | 0.2492988 | 0.009690915
-0.007497223 | 0.2634411 | 0.01024066
-0.007497223 | 0.3662961 | 0.01423892
-0.007497223 | 0.4955369 | 0.01926285
-0.007497223 | 0.6423723 | 0.02497074
-0.007497223 | 0.790527 | 0.03072991
-0.007497223 | 0.8987826 | 0.0349381
-0.007497223 | 1.020058 | 0.03965241
-0.007497223 | 1.180518 | 0.04588992
-0.007497223 | 1.344171 | 0.05225156
-0.007497223 | 1.449381 | 0.05634135
-0.007497223 | 1.556872 | 0.06051982
-0.007497223 | 1.671207 | 0.0649643
-0.007497223 | 1.797796 | 0.06988519
-0.007497223 | 1.933954 | 0.07517801
-0.007497223 | 2.068448 | 0.08040613
-0.007497223 | 2.197109 | 0.08540754
-0.007497223 | 2.341861 | 0.09103442
-0.007497223 | 2.506106 | 0.09741907
-0.007497223 | 2.669537 | 0.1037721
-0.007497223 | 2.829898 | 0.1100058
-0.007497223 | 3.002688 | 0.1167226
-0.007497223 | 3.180039 | 0.1236167
-0.007497223 | 3.359771 | 0.1306033
-0.007497223 | 3.540686 | 0.137636
-0.007497223 | 3.738233 | 0.1453152
0 | 3.945374 | 0.1533673
0 | 4.160948 | 0.1617472
0 | 4.370098 | 0.1698775
0 | 4.588569 | 0.17837
0 | 4.827718 | 0.1876664
0 | 5.068161 | 0.1970131
0 | 5.311033 | 0.2064542
0 | 5.557765 | 0.2160453
0 | 5.810278 | 0.2258612
0 | 6.06352 | 0.2357053
0 | 6.319992 | 0.2456751
0 | 6.573714 | 0.255538
0 | 6.832393 | 0.2655935
0 | 7.099998 | 0.2759961
0 | 7.360367 | 0.2861173
0 | 7.622979 | 0.2963257
0 | 7.895072 | 0.3069027
0 | 8.167844 | 0.3175061
0 | 8.449185 | 0.3284426
0.007497223 | 8.724608 | 0.339149
0.007497223 | 9.010326 | 0.3502556
0.007497223 | 9.305353 | 0.3617241
0.007497223 | 9.598605 | 0.3731236
0.007497223 | 9.887578 | 0.3843568
0.007497223 | 10.18281 | 0.3958334
0.007497223 | 10.49011 | 0.4077788
0.01499445 | 10.78758 | 0.4193422
0.01499445 | 11.0845 | 0.4308845
0.01499445 | 11.37799 | 0.4422931
0.01499445 | 11.6861 | 0.4542701
0.01499445 | 11.98718 | 0.4659739
0.01499445 | 12.27951 | 0.4773375
0.01499445 | 12.5755 | 0.4888434
0.01499445 | 12.87843 | 0.5006191
0.01499445 | 13.17354 | 0.5120909
0.01499445 | 13.4588 | 0.5231798
0.01499445 | 13.74992 | 0.5344964
0.01499445 | 14.03997 | 0.5457713
0.01499445 | 14.32911 | 0.5570112
0.01499445 | 14.61573 | 0.5681528
0.01499445 | 14.89632 | 0.57906
0.02249167 | 15.182 | 0.5901652
0.02249167 | 15.46729 | 0.601255
0.02249167 | 15.74193 | 0.6119313
0.02249167 | 16.03441 | 0.6233006
0.02249167 | 16.31916 | 0.6343698
0.02249167 | 16.60509 | 0.6454846
0.02249167 | 16.89058 | 0.6565821
0.02249167 | 17.17809 | 0.6677587
0.02998889 | 17.46154 | 0.6787771
0.02998889 | 17.7499 | 0.6899864
0.02998889 | 18.03703 | 0.7011481
0.02998889 | 18.32358 | 0.7122869
0.02998889 | 18.61365 | 0.7235627
0.02998889 | 18.89038 | 0.73432
0.02998889 | 19.17588 | 0.7454179
0.02998889 | 19.45597 | 0.756306
0.02998889 | 19.7427 | 0.7674519
0.02998889 | 20.02918 | 0.7785883
0.02998889 | 20.31239 | 0.7895971
0.02998889 | 20.5934 | 0.8005207
0.02998889 | 20.87647 | 0.8115248
0.03748612 | 21.16139 | 0.8226002
0.03748612 | 21.44592 | 0.8336608
0.03748612 | 21.72503 | 0.8445106
0.03748612 | 22.00953 | 0.8555698
0.03748612 | 22.29423 | 0.8666366
0.03748612 | 22.58186 | 0.8778175
0.03748612 | 22.87026 | 0.8890287
0.03748612 | 23.15903 | 0.9002537
0.03748612 | 23.44955 | 0.9115472
0.03748612 | 23.74259 | 0.9229385
0.04498334 | 24.02763 | 0.9340188
0.04498334 | 24.31437 | 0.9451652
0.04498334 | 24.60847 | 0.9565973
0.04498334 | 24.8973 | 0.9678252
0.04498334 | 25.18656 | 0.9790694
0.04498334 | 25.46505 | 0.9898952
0.04498334 | 25.74541 | 1.000793
0.04498334 | 26.01787 | 1.011385
0.04498334 | 26.29397 | 1.022117
0.04498334 | 26.56313 | 1.03258
0.04498334 | 26.83465 | 1.043135
0.04498334 | 27.10554 | 1.053665
0.04498334 | 27.37734 | 1.064231
0.04498334 | 27.64252 | 1.074539
0.04498334 | 27.90702 | 1.084821
0.05248056 | 28.18542 | 1.095643
0.05248056 | 28.45821 | 1.106247
0.05248056 | 28.73543 | 1.117024
0.05248056 | 29.01194 | 1.127772
0.05248056 | 29.28726 | 1.138475
0.05248056 | 29.57102 | 1.149505
0.05248056 | 29.85251 | 1.160447
0.05248056 | 30.12888 | 1.171191
0.05248056 | 30.40949 | 1.182099
0.05248056 | 30.69151 | 1.193062
0.05248056 | 30.955 | 1.203304
0.05248056 | 31.22433 | 1.213774
0.05248056 | 31.4992 | 1.224459
0.05248056 | 31.7648 | 1.234783
0.05997779 | 32.03399 | 1.245248
0.05997779 | 32.29573 | 1.255422
0.05997779 | 32.56073 | 1.265723
0.05997779 | 32.82438 | 1.275972
0.05997779 | 33.08137 | 1.285962
0.05997779 | 33.33869 | 1.295965
0.05997779 | 33.60402 | 1.306279
0.05997779 | 33.86388 | 1.31638
0.06747501 | 34.11903 | 1.326299
0.06747501 | 34.37759 | 1.336349
0.06747501 | 34.64792 | 1.346858
0.06747501 | 34.91565 | 1.357265
0.06747501 | 35.17032 | 1.367165
0.06747501 | 35.42802 | 1.377183
0.06747501 | 35.69302 | 1.387484
0.06747501 | 35.96316 | 1.397985
0.06747501 | 36.22793 | 1.408277
0.06747501 | 36.48575 | 1.418299
0.06747501 | 36.75579 | 1.428797
0.06747501 | 37.02214 | 1.43915
0.06747501 | 37.27072 | 1.448813
0.06747501 | 37.52259 | 1.458604
0.06747501 | 37.78009 | 1.468614
0.06747501 | 38.04025 | 1.478727
0.07497223 | 38.29507 | 1.488632
0.07497223 | 38.53597 | 1.497997
0.07497223 | 38.78012 | 1.507488
0.07497223 | 39.03701 | 1.517474
0.07497223 | 39.27979 | 1.526911
0.07497223 | 39.53046 | 1.536656
0.07497223 | 39.77812 | 1.546283
0.08246945 | 40.02687 | 1.555952
0.08246945 | 40.28257 | 1.565892
0.08246945 | 40.52447 | 1.575295
0.08246945 | 40.77655 | 1.585094
0.08246945 | 41.03464 | 1.595127
0.08246945 | 41.29228 | 1.605142
0.08246945 | 41.53748 | 1.614674
0.08246945 | 41.78918 | 1.624458
0.08246945 | 42.03556 | 1.634035
0.08246945 | 42.29004 | 1.643928
0.08246945 | 42.53797 | 1.653565
0.08246945 | 42.77824 | 1.662905
0.08246945 | 43.02878 | 1.672645
0.08246945 | 43.2704 | 1.682037
0.08246945 | 43.51178 | 1.69142
0.08996668 | 43.7508 | 1.700711
0.08996668 | 43.99093 | 1.710046
0.08996668 | 44.22954 | 1.719321
0.08996668 | 44.47104 | 1.728709
0.08996668 | 44.70422 | 1.737774
0.08996668 | 44.94635 | 1.747186
0.08996668 | 45.19116 | 1.756702
0.08996668 | 45.43183 | 1.766058
0.08996668 | 45.66878 | 1.775268
0.08996668 | 45.90306 | 1.784375
0.08996668 | 46.14694 | 1.793856
0.0974639 | 46.39303 | 1.803422
0.0974639 | 46.62985 | 1.812628
0.0974639 | 46.86597 | 1.821806
0.0974639 | 47.11914 | 1.831648
0.0974639 | 47.35154 | 1.840682
0.0974639 | 47.57449 | 1.849348
0.0974639 | 47.80682 | 1.85838
0.08996668 | 48.04662 | 1.867701
0.08996668 | 48.28508 | 1.876971
0.0974639 | 48.50948 | 1.885694
0.0974639 | 48.72881 | 1.89422
0.1049611 | 48.96054 | 1.903228
0.1124584 | 49.18937 | 1.912123
0.1124584 | 49.40337 | 1.920442
0.1124584 | 49.63818 | 1.92957
0.1124584 | 49.8894 | 1.939335
0.1049611 | 50.12912 | 1.948654
0.1049611 | 50.36129 | 1.957679
0.1049611 | 50.59246 | 1.966665
0.1049611 | 50.83809 | 1.976213
0.1049611 | 51.09788 | 1.986312
0.1049611 | 51.34143 | 1.99578
0.1049611 | 51.58557 | 2.00527
0.1049611 | 51.84267 | 2.015264
0.1049611 | 52.0968 | 2.025143
0.0974639 | 52.33747 | 2.034498
0.1049611 | 52.56807 | 2.043463
0.1049611 | 52.81068 | 2.052893
0.1049611 | 53.06004 | 2.062587
0.1124584 | 53.29453 | 2.071702
0.1049611 | 53.51662 | 2.080335
0.1049611 | 53.75334 | 2.089537
0.1049611 | 53.99276 | 2.098844
0.1049611 | 54.22458 | 2.107855
0.1124584 | 54.44865 | 2.116566
0.1124584 | 54.68367 | 2.125701
0.1199556 | 54.93495 | 2.135469
0.1199556 | 55.17867 | 2.144943
0.1199556 | 55.41911 | 2.15429
0.1199556 | 55.6712 | 2.16409
0.1124584 | 55.93286 | 2.174261
0.1124584 | 56.17885 | 2.183823
0.1124584 | 56.42836 | 2.193522
0.1124584 | 56.6748 | 2.203102
0.1124584 | 56.93028 | 2.213033
0.1124584 | 57.18179 | 2.22281
0.1124584 | 57.42392 | 2.232222
0.1124584 | 57.66441 | 2.241571
0.1124584 | 57.90041 | 2.250745
0.1124584 | 58.13461 | 2.259849
0.1124584 | 58.35653 | 2.268475
0.1124584 | 58.59202 | 2.277629
0.1199556 | 58.82128 | 2.286541
0.1274528 | 59.05492 | 2.295624
0.1199556 | 59.2846 | 2.304552
0.1274528 | 59.5116 | 2.313376
0.1274528 | 59.74722 | 2.322535
0.1274528 | 59.98416 | 2.331746
0.1274528 | 60.22301 | 2.34103
0.1274528 | 60.46529 | 2.350448
0.1274528 | 60.72495 | 2.360542
0.1274528 | 60.98405 | 2.370614
0.1274528 | 61.24423 | 2.380728
0.1274528 | 61.50717 | 2.390949
0.1274528 | 61.77764 | 2.401463
0.1274528 | 62.0564 | 2.412299
0.1274528 | 62.32883 | 2.422889
0.1199556 | 62.61211 | 2.433901
0.1274528 | 62.90575 | 2.445316
0.1199556 | 63.19962 | 2.456739
0.1199556 | 63.48774 | 2.467939
0.1199556 | 63.76999 | 2.478911
0.1274528 | 64.06847 | 2.490514
0.1274528 | 64.37245 | 2.50233
0.1274528 | 64.67043 | 2.513914
0.13495 | 64.97028 | 2.52557
0.1424472 | 65.28161 | 2.537672
0.1424472 | 65.5935 | 2.549796
0.1424472 | 65.90753 | 2.562003
0.1424472 | 66.23117 | 2.574584
0.1424472 | 66.56131 | 2.587417
0.1424472 | 66.90189 | 2.600657
0.1424472 | 67.2402 | 2.613808
0.1499445 | 67.58518 | 2.627218
0.1499445 | 67.93777 | 2.640924
0.1424472 | 68.30006 | 2.655007
0.1424472 | 68.67071 | 2.669415
0.1424472 | 69.03723 | 2.683663
0.1424472 | 69.41207 | 2.698234
0.1424472 | 69.78129 | 2.712587
0.1424472 | 70.15656 | 2.727174
0.1424472 | 70.53565 | 2.741911
0.1424472 | 70.91803 | 2.756775
0.1424472 | 71.29585 | 2.771461
0.1424472 | 71.67347 | 2.786141
0.1424472 | 72.045 | 2.800583
0.1499445 | 72.42135 | 2.815213
0.1499445 | 72.8048 | 2.830119
0.1574417 | 73.19006 | 2.845095
0.1574417 | 73.57361 | 2.860004
0.1574417 | 73.95384 | 2.874785
0.1574417 | 74.34868 | 2.890133
0.1574417 | 74.74351 | 2.905481
0.1574417 | 75.13139 | 2.920559
0.1649389 | 75.53289 | 2.936167
0.1574417 | 75.94849 | 2.952322
0.1649389 | 76.35451 | 2.968105
0.1649389 | 76.76934 | 2.984231
0.1649389 | 77.1804 | 3.00021
0.1649389 | 77.60711 | 3.016797
0.1574417 | 78.03822 | 3.033556
0.1574417 | 78.46155 | 3.050012
0.1574417 | 78.88931 | 3.06664
0.1574417 | 79.32512 | 3.083581
0.1649389 | 79.76422 | 3.10065
0.1649389 | 80.20201 | 3.117668
0.1649389 | 80.64651 | 3.134947
0.1649389 | 81.09431 | 3.152354
0.1649389 | 81.53997 | 3.169678
0.1649389 | 81.99295 | 3.187287
0.1649389 | 82.44583 | 3.204891
0.1649389 | 82.9108 | 3.222966
0.1649389 | 83.37405 | 3.240974
0.1724361 | 83.84473 | 3.259271
0.1799334 | 84.32158 | 3.277807
0.1799334 | 84.80101 | 3.296444
0.1799334 | 85.2835 | 3.315199
0.1799334 | 85.7644 | 3.333893
0.1799334 | 86.25674 | 3.353032
0.1799334 | 86.74795 | 3.372126
0.1799334 | 87.24186 | 3.391326
0.1799334 | 87.73374 | 3.410447
0.1799334 | 88.23232 | 3.429828
0.1874306 | 88.73598 | 3.449406
0.1799334 | 89.23084 | 3.468643
0.1799334 | 89.72602 | 3.487892
0.1799334 | 90.22974 | 3.507473
0.1799334 | 90.7331 | 3.52704
0.1799334 | 91.23277 | 3.546463
0.1874306 | 91.7393 | 3.566153
0.1874306 | 92.25485 | 3.586194
0.1874306 | 92.77172 | 3.606287
0.1874306 | 93.28896 | 3.626393
0.1949278 | 93.80943 | 3.646625
0.1949278 | 94.3378 | 3.667164
0.202425 | 94.87232 | 3.687943
0.202425 | 95.40696 | 3.708725
0.2099223 | 95.95617 | 3.730075
0.2099223 | 96.51469 | 3.751786
0.2099223 | 97.06873 | 3.773323
0.2099223 | 97.62351 | 3.794889
0.2099223 | 98.18306 | 3.81664
0.2099223 | 98.74567 | 3.83851
0.2099223 | 99.30674 | 3.86032
0.2099223 | 99.87691 | 3.882484
0.2099223 | 100.4452 | 3.904575
0.2099223 | 101.0165 | 3.926783
0.2099223 | 101.5862 | 3.948928
0.2099223 | 102.153 | 3.970964
0.2099223 | 102.7183 | 3.992938
0.2099223 | 103.2846 | 4.01495
0.2174195 | 103.8492 | 4.0369
0.2249167 | 104.4082 | 4.058628
0.2249167 | 104.9721 | 4.080549
0.2324139 | 105.53 | 4.102235
0.2249167 | 106.0844 | 4.123785
0.2249167 | 106.6372 | 4.145275
0.2324139 | 107.183 | 4.166491
0.2324139 | 107.7261 | 4.187602
0.2399111 | 108.2789 | 4.209093
0.2399111 | 108.827 | 4.230398
0.2399111 | 109.3697 | 4.251495
0.2399111 | 109.9237 | 4.273029
0.2324139 | 110.4794 | 4.29463
0.2399111 | 111.0203 | 4.315656
0.2399111 | 111.5695 | 4.337005
0.2399111 | 112.125 | 4.358601
0.2399111 | 112.6754 | 4.379997
0.2399111 | 113.2252 | 4.401368
0.2474084 | 113.756 | 4.422
0.2474084 | 114.3039 | 4.4433
0.2474084 | 114.8512 | 4.464577
0.2474084 | 115.3895 | 4.485499
0.2474084 | 115.9249 | 4.506313
0.2474084 | 116.4726 | 4.527603
0.2549056 | 117.0189 | 4.548841
0.2549056 | 117.552 | 4.569561
0.2549056 | 118.0889 | 4.590435
0.2549056 | 118.6387 | 4.611807
0.2549056 | 119.2005 | 4.633646
0.2549056 | 119.7441 | 4.654775
0.2549056 | 120.2831 | 4.67573
0.2624028 | 120.8351 | 4.697186
0.2624028 | 121.3817 | 4.718432
0.2624028 | 121.9265 | 4.739612
0.2624028 | 122.4685 | 4.76068
0.2624028 | 123.0206 | 4.782142
0.2624028 | 123.5786 | 4.803833
0.2699 | 124.1249 | 4.82507
0.2699 | 124.6657 | 4.846092
0.2699 | 125.2145 | 4.867426
0.2699 | 125.7755 | 4.889231
0.2699 | 126.321 | 4.910439
0.2699 | 126.8637 | 4.931533
0.2699 | 127.405 | 4.952576
0.2699 | 127.9474 | 4.973661
0.2699 | 128.4786 | 4.994308
0.2699 | 129.0011 | 5.014621
0.2773973 | 129.5324 | 5.035273
0.2773973 | 130.0682 | 5.0561
0.2848945 | 130.5865 | 5.07625
0.2848945 | 131.104 | 5.096364
0.2848945 | 131.6268 | 5.116687
0.2848945 | 132.1526 | 5.137129
0.2923917 | 132.6768 | 5.157506
0.2923917 | 133.1958 | 5.177678
0.2923917 | 133.7231 | 5.198177
0.2998889 | 134.2496 | 5.218645
0.2998889 | 134.7612 | 5.238529
0.2998889 | 135.2683 | 5.258243
0.2923917 | 135.7909 | 5.278559
0.2923917 | 136.3107 | 5.298765
0.2923917 | 136.8313 | 5.319002
0.2998889 | 137.3435 | 5.338913
0.2998889 | 137.8691 | 5.359342
0.2998889 | 138.3933 | 5.379719
0.2998889 | 138.9089 | 5.399762
0.3073861 | 139.4253 | 5.419836
0.3073861 | 139.9462 | 5.440085
0.3073861 | 140.4605 | 5.460076
0.3073861 | 140.9728 | 5.479991
0.3148834 | 141.484 | 5.499865
0.3148834 | 141.9889 | 5.519492
0.3148834 | 142.5084 | 5.539685
0.3148834 | 143.0096 | 5.559169
0.3148834 | 143.5101 | 5.578624
0.3148834 | 144.0171 | 5.598332
0.3148834 | 144.5282 | 5.618201
0.3148834 | 145.0424 | 5.638189
0.3223806 | 145.5592 | 5.65828
0.3223806 | 146.0766 | 5.678392
0.3223806 | 146.5932 | 5.698474
0.3223806 | 147.1092 | 5.71853
0.3223806 | 147.6133 | 5.738124
0.3298778 | 148.1222 | 5.75791
0.3298778 | 148.6387 | 5.777986
0.3298778 | 149.1562 | 5.798101
0.3298778 | 149.6649 | 5.817878
0.3373751 | 150.1692 | 5.837481
0.3373751 | 150.6791 | 5.857301
0.3373751 | 151.1882 | 5.877092
0.3373751 | 151.6929 | 5.896713
0.3373751 | 152.1959 | 5.916266
0.3373751 | 152.7137 | 5.936393
0.3373751 | 153.2288 | 5.956417
0.3373751 | 153.7343 | 5.976064
0.3373751 | 154.2331 | 5.995457
0.3373751 | 154.7398 | 6.015152
0.3448723 | 155.2476 | 6.034891
0.3448723 | 155.7445 | 6.054209
0.3448723 | 156.2422 | 6.073553
0.3448723 | 156.7374 | 6.092806
0.3448723 | 157.2351 | 6.112153
0.3523695 | 157.7181 | 6.130926
0.3523695 | 158.2027 | 6.149765
0.3523695 | 158.6945 | 6.168882
0.3523695 | 159.176 | 6.187601
0.3523695 | 159.6491 | 6.20599
0.3523695 | 160.1199 | 6.22429
0.3523695 | 160.5977 | 6.242865
0.3523695 | 161.0714 | 6.261278
0.3523695 | 161.5467 | 6.279755
0.3523695 | 162.0233 | 6.298282
0.3598667 | 162.5086 | 6.317145
0.3598667 | 162.99 | 6.33586
0.3598667 | 163.459 | 6.354091
0.3598667 | 163.9447 | 6.372971
0.3673639 | 164.4343 | 6.392003
0.3673639 | 164.9247 | 6.411065
0.3673639 | 165.4095 | 6.429914
0.3673639 | 165.8952 | 6.448794
0.3748612 | 166.3811 | 6.46768
0.3748612 | 166.8621 | 6.48638
0.3748612 | 167.3391 | 6.504921
0.3748612 | 167.8145 | 6.523403
0.3748612 | 168.294 | 6.542039
0.3748612 | 168.7684 | 6.560484
0.3748612 | 169.2419 | 6.578889
0.3748612 | 169.7197 | 6.597463
0.3748612 | 170.1969 | 6.616012
0.3748612 | 170.6713 | 6.634454
0.3748612 | 171.1395 | 6.652653
0.3823584 | 171.6055 | 6.670768
0.3823584 | 172.0687 | 6.688774
0.3823584 | 172.5389 | 6.707052
0.3898556 | 173.0101 | 6.72537
0.3898556 | 173.4746 | 6.743425
0.3898556 | 173.9364 | 6.761377
0.3898556 | 174.3996 | 6.779381
0.3898556 | 174.8643 | 6.797447
0.3898556 | 175.3224 | 6.815253
0.3898556 | 175.7902 | 6.833437
0.3898556 | 176.2633 | 6.851827
0.3898556 | 176.7379 | 6.870277
0.3973528 | 177.2073 | 6.888526
0.3898556 | 177.6682 | 6.906439
0.3973528 | 178.1373 | 6.924678
0.3973528 | 178.6106 | 6.943076
0.3973528 | 179.0715 | 6.96099
0.3973528 | 179.5319 | 6.978888
0.3973528 | 180 | 6.997084
0.40485 | 180.4665 | 7.01522
0.40485 | 180.9259 | 7.033079
0.40485 | 181.3887 | 7.051065
0.40485 | 181.8552 | 7.069203
0.40485 | 182.3279 | 7.087574
0.40485 | 182.7932 | 7.105664
0.40485 | 183.2532 | 7.123547
0.40485 | 183.7215 | 7.14175
0.40485 | 184.192 | 7.160039
0.40485 | 184.6577 | 7.178144
0.40485 | 185.1316 | 7.196563
0.40485 | 185.6006 | 7.214793
0.40485 | 186.0702 | 7.233051
0.4123473 | 186.5324 | 7.251017
0.4123473 | 187.0008 | 7.269225
0.4123473 | 187.4702 | 7.287473
0.4123473 | 187.9414 | 7.305789
0.4198445 | 188.4144 | 7.324175
0.4198445 | 188.8821 | 7.342356
0.4198445 | 189.355 | 7.360737
0.4198445 | 189.8168 | 7.378689
0.4198445 | 190.2914 | 7.397139
0.4198445 | 190.7567 | 7.415227
0.4198445 | 191.2284 | 7.433562
0.4198445 | 191.6947 | 7.451691
0.4198445 | 192.1661 | 7.470015
0.4198445 | 192.6375 | 7.488336
0.4198445 | 193.1013 | 7.506369
0.4198445 | 193.5742 | 7.524749
0.4198445 | 194.0518 | 7.543315
0.4273417 | 194.5255 | 7.56173
0.4273417 | 194.9977 | 7.580087
0.4273417 | 195.4737 | 7.59859
0.4273417 | 195.9458 | 7.61694
0.4273417 | 196.4261 | 7.635613
0.4273417 | 196.9081 | 7.654348
0.4273417 | 197.387 | 7.672964
0.434839 | 197.8721 | 7.691823
0.434839 | 198.3552 | 7.710602
0.434839 | 198.8324 | 7.729152
0.4273417 | 199.3174 | 7.748003
0.4273417 | 199.8013 | 7.766816
0.4273417 | 200.2853 | 7.78563
0.4273417 | 200.7666 | 7.804337
0.4273417 | 201.2422 | 7.822827
0.434839 | 201.715 | 7.841206
0.434839 | 202.1893 | 7.859644
0.434839 | 202.6629 | 7.878053
0.434839 | 203.1345 | 7.896383
0.434839 | 203.599 | 7.91444
0.4423362 | 204.0584 | 7.932299
0.4423362 | 204.5185 | 7.950184
0.4423362 | 204.96875 | 7.967687
0.4423362 | 205.4246 | 7.985406
0.4423362 | 205.8803 | 8.00312
0.4423362 | 206.3323 | 8.020693
0.4423362 | 206.7859 | 8.038324
0.4423362 | 207.2384 | 8.055913
0.4423362 | 207.6947 | 8.073654
0.4423362 | 208.1543 | 8.091518
0.4423362 | 208.6187 | 8.109569
0.4423362 | 209.0811 | 8.127545
0.4423362 | 209.5541 | 8.145931
0.4498334 | 210.0275 | 8.164335
0.4498334 | 210.5035 | 8.182837
0.4498334 | 210.9814 | 8.201414
0.4498334 | 211.4624 | 8.220112
0.4498334 | 211.9359 | 8.238519
0.4498334 | 212.4053 | 8.256764
0.4498334 | 212.8761 | 8.275068
0.4498334 | 213.3444 | 8.293271
0.4573306 | 213.8132 | 8.311495
0.4573306 | 214.2807 | 8.329669
0.4573306 | 214.7435 | 8.34766
0.4498334 | 215.203 | 8.365521
0.4498334 | 215.666 | 8.383519
0.4498334 | 216.1245 | 8.40134
0.4498334 | 216.5883 | 8.41937
0.4573306 | 217.054 | 8.437473
0.4573306 | 217.5244 | 8.455758
0.4573306 | 217.9837 | 8.473615
0.4573306 | 218.4445 | 8.491526
0.4648278 | 218.9105 | 8.509641
0.4648278 | 219.3748 | 8.527688
0.4648278 | 219.8425 | 8.545869
0.4648278 | 220.3065 | 8.563909
0.4648278 | 220.774 | 8.58208
0.4648278 | 221.2462 | 8.600437
0.4648278 | 221.7163 | 8.618708
0.4648278 | 222.183 | 8.636849
0.4648278 | 222.6607 | 8.655421
0.4648278 | 223.1366 | 8.673921
0.4648278 | 223.6018 | 8.692005
0.4648278 | 224.0732 | 8.710329
0.4648278 | 224.5432 | 8.728598
0.4648278 | 225.0119 | 8.746818
0.4648278 | 225.4717 | 8.764694
0.4648278 | 225.9286 | 8.782452
0.4723251 | 226.3907 | 8.800415
0.4723251 | 226.8483 | 8.818205
0.4723251 | 227.2964 | 8.835621
0.4798223 | 227.745 | 8.85306
0.4798223 | 228.2004 | 8.870765
0.4798223 | 228.6584 | 8.888566
0.4798223 | 229.1086 | 8.906067
0.4798223 | 229.555 | 8.923421
0.4798223 | 230.0107 | 8.941136
0.4798223 | 230.4679 | 8.958909
0.4798223 | 230.9124 | 8.976185
0.4798223 | 231.362 | 8.993665
0.4798223 | 231.8218 | 9.011536
0.4798223 | 232.282 | 9.029426
0.4798223 | 232.7414 | 9.047286
0.4798223 | 233.1927 | 9.064827
0.4873195 | 233.6574 | 9.082891
0.4873195 | 234.1243 | 9.101041
0.4873195 | 234.5797 | 9.118745
0.4873195 | 235.0333 | 9.136378
0.4873195 | 235.4918 | 9.154199
0.4873195 | 235.9514 | 9.172066
0.4873195 | 236.4081 | 9.189819
0.4948167 | 236.8523 | 9.207086
0.4948167 | 237.2976 | 9.224398
0.4948167 | 237.752 | 9.24206
0.4948167 | 238.196 | 9.25932
0.4948167 | 238.6311 | 9.276232
0.4948167 | 239.0801 | 9.293687
0.4948167 | 239.5322 | 9.31126
0.4948167 | 239.9872 | 9.32895
0.4948167 | 240.4364 | 9.346412
0.4948167 | 240.8826 | 9.363754
0.4948167 | 241.3572 | 9.382203
0.5023139 | 241.8221 | 9.400275
0.5023139 | 242.2797 | 9.418064
0.5023139 | 242.7341 | 9.43573
0.5023139 | 243.2078 | 9.454141
0.5023139 | 243.6714 | 9.472165
0.5023139 | 244.1311 | 9.490035
0.5098112 | 244.5927 | 9.507976
0.5098112 | 245.0576 | 9.52605
0.5098112 | 245.5274 | 9.544312
0.5098112 | 245.9722 | 9.5616
0.5023139 | 246.4309 | 9.579433
0.5023139 | 246.8939 | 9.59743
0.5023139 | 247.3573 | 9.615444
0.5098112 | 247.8083 | 9.632974
0.5098112 | 248.2602 | 9.650543
0.5098112 | 248.7148 | 9.668213
0.5098112 | 249.1603 | 9.685533
0.5173084 | 249.6022 | 9.702708
0.5173084 | 250.0421 | 9.719811
0.5173084 | 250.4934 | 9.737353
0.5173084 | 250.9364 | 9.754572
0.5173084 | 251.3726 | 9.771529
0.5173084 | 251.8086 | 9.78848
0.5173084 | 252.2553 | 9.805841
0.5248056 | 252.7017 | 9.823194
0.5248056 | 253.1371 | 9.840121
0.5248056 | 253.5785 | 9.857278
0.5173084 | 254.0274 | 9.874728
0.5173084 | 254.4716 | 9.891996
0.5173084 | 254.9054 | 9.908861
0.5173084 | 255.3455 | 9.925967
0.5248056 | 255.7906 | 9.943268
0.5248056 | 256.2415 | 9.960799
0.5248056 | 256.6785 | 9.977783
0.5323029 | 257.1249 | 9.995139
0.5323029 | 257.583 | 10.01295
0.5323029 | 258.036 | 10.03055
0.5323029 | 258.4753 | 10.04763
0.5323029 | 258.9231 | 10.06504
0.5323029 | 259.373 | 10.08252
0.5398001 | 259.8187 | 10.09985
0.5398001 | 260.2587 | 10.11696
0.5398001 | 260.6894 | 10.1337
0.5398001 | 261.1366 | 10.15108
0.5323029 | 261.5805 | 10.16834
0.5323029 | 262.015 | 10.18523
0.5323029 | 262.4501 | 10.20214
0.5323029 | 262.8935 | 10.21938
0.5398001 | 263.3338 | 10.23649
0.5398001 | 263.7782 | 10.25377
0.5398001 | 264.2224 | 10.27103
0.5398001 | 264.6629 | 10.28816
0.5472973 | 265.1136 | 10.30568
0.5472973 | 265.5605 | 10.32305
0.5472973 | 265.9922 | 10.33983
0.5472973 | 266.4301 | 10.35686
0.5472973 | 266.8727 | 10.37406
0.5472973 | 267.3221 | 10.39153
0.5472973 | 267.76 | 10.40855
0.5472973 | 268.2041 | 10.42582
0.5472973 | 268.6429 | 10.44287
0.5472973 | 269.0894 | 10.46023
0.5472973 | 269.5375 | 10.47765
0.5472973 | 269.9683 | 10.49439
0.5547945 | 270.4224 | 10.51205
0.5547945 | 270.869 | 10.52941
0.5547945 | 271.315 | 10.54674
0.5547945 | 271.7481 | 10.56358
0.5547945 | 272.1953 | 10.58096
0.5622917 | 272.6324 | 10.59795
0.5622917 | 273.0671 | 10.61485
0.5622917 | 273.5009 | 10.63172
0.5622917 | 273.9273 | 10.64829
0.5622917 | 274.3614 | 10.66516
0.5622917 | 274.7785 | 10.68138
0.5622917 | 275.2004 | 10.69778
0.5622917 | 275.6217 | 10.71416
0.5622917 | 276.0438 | 10.73057
0.5622917 | 276.4676 | 10.74704
0.5622917 | 276.8919 | 10.76353
0.5622917 | 277.3157 | 10.78001
0.5622917 | 277.7423 | 10.79659
0.569789 | 278.1726 | 10.81332
0.569789 | 278.6055 | 10.83015
0.569789 | 279.039 | 10.847
0.5772862 | 279.4705 | 10.86377
0.5772862 | 279.8975 | 10.88037
0.5772862 | 280.3349 | 10.89737
0.5772862 | 280.7575 | 10.9138
0.5772862 | 281.1873 | 10.93051
0.5772862 | 281.6225 | 10.94743
0.5772862 | 282.0469 | 10.96392
0.5772862 | 282.4726 | 10.98047
0.5772862 | 282.8957 | 10.99692
0.5772862 | 283.3186 | 11.01336
0.5772862 | 283.749 | 11.03009
0.5772862 | 284.1848 | 11.04703
0.5772862 | 284.6085 | 11.0635
0.5772862 | 285.0362 | 11.08013
0.5847834 | 285.463 | 11.09672
0.5847834 | 285.8836 | 11.11306
0.5922806 | 286.314 | 11.1298
0.5922806 | 286.7432 | 11.14648
0.5922806 | 287.1813 | 11.16351
0.5922806 | 287.6141 | 11.18033
0.5922806 | 288.0464 | 11.19714
0.5997778 | 288.4773 | 11.21389
0.5997778 | 288.91 | 11.23071
0.5997778 | 289.3488 | 11.24777
0.5997778 | 289.7831 | 11.26465
0.5997778 | 290.2139 | 11.2814
0.5997778 | 290.6479 | 11.29827
0.5997778 | 291.0745 | 11.31485
0.5997778 | 291.4973 | 11.33128
0.5997778 | 291.9323 | 11.34819
0.5997778 | 292.3612 | 11.36487
0.5997778 | 292.7825 | 11.38125
0.6072751 | 293.2039 | 11.39763
0.6072751 | 293.6255 | 11.41402
0.6072751 | 294.0409 | 11.43016
0.6072751 | 294.4562 | 11.4463
0.6072751 | 294.865 | 11.4622
0.6147723 | 295.2839 | 11.47848
0.6147723 | 295.6943 | 11.49443
0.6147723 | 296.098 | 11.51013
0.6147723 | 296.4976 | 11.52566
0.6147723 | 296.9008 | 11.54133
0.6147723 | 297.3105 | 11.55726
0.6147723 | 297.7148 | 11.57298
0.6147723 | 298.1216 | 11.58879
0.6147723 | 298.5392 | 11.60502
0.6147723 | 298.9617 | 11.62145
0.6147723 | 299.3836 | 11.63785
0.6147723 | 299.7966 | 11.6539
0.6222695 | 300.2152 | 11.67017
0.6222695 | 300.6381 | 11.68661
0.6222695 | 301.0605 | 11.70303
0.6222695 | 301.4778 | 11.71925
0.6297667 | 301.8946 | 11.73546
0.6297667 | 302.3125 | 11.7517
0.6297667 | 302.7245 | 11.76771
0.6297667 | 303.1344 | 11.78365
0.6297667 | 303.5333 | 11.79916
0.6297667 | 303.9516 | 11.81542
0.6297667 | 304.3631 | 11.83141
0.6297667 | 304.7744 | 11.8474
0.6297667 | 305.1904 | 11.86357
0.6297667 | 305.6073 | 11.87978
0.6297667 | 306.0218 | 11.89589
0.6297667 | 306.4369 | 11.91203
0.637264 | 306.853 | 11.9282
0.637264 | 307.2701 | 11.94442
0.637264 | 307.6924 | 11.96083
0.637264 | 308.1075 | 11.97697
0.637264 | 308.5311 | 11.99344
0.6447612 | 308.9571 | 12.00999
0.6447612 | 309.3797 | 12.02642
0.6447612 | 309.8013 | 12.04281
0.6447612 | 310.2316 | 12.05954
0.6447612 | 310.6603 | 12.0762
0.6447612 | 311.0985 | 12.09324
0.6447612 | 311.5226 | 12.10972
0.6447612 | 311.9462 | 12.12619
0.6447612 | 312.37 | 12.14266
0.6447612 | 312.784 | 12.15875
0.6447612 | 313.1945 | 12.17471
0.6522584 | 313.6063 | 12.19072
0.6522584 | 314.0191 | 12.20677
0.6522584 | 314.4253 | 12.22256
0.6522584 | 314.8314 | 12.23834
0.6522584 | 315.2287 | 12.25379
0.6522584 | 315.632 | 12.26946
0.6597556 | 316.0377 | 12.28523
0.6597556 | 316.4443 | 12.30104
0.6597556 | 316.8448 | 12.31661
0.6597556 | 317.2448 | 12.33216
0.6597556 | 317.6526 | 12.34801
0.6597556 | 318.0542 | 12.36362
0.6597556 | 318.4534 | 12.37914
0.6597556 | 318.8591 | 12.39491
0.6597556 | 319.2684 | 12.41082
0.6597556 | 319.6796 | 12.42681
0.6597556 | 320.0865 | 12.44262
0.6597556 | 320.4918 | 12.45838
0.6672528 | 320.9124 | 12.47473
0.6672528 | 321.3347 | 12.49115
0.6672528 | 321.7444 | 12.50707
0.6672528 | 322.1548 | 12.52302
0.6672528 | 322.5752 | 12.53937
0.6747501 | 322.9862 | 12.55534
0.6747501 | 323.391 | 12.57108
0.6747501 | 323.8017 | 12.58704
0.6747501 | 324.2145 | 12.60309
0.6747501 | 324.6261 | 12.61909
0.6747501 | 325.0284 | 12.63473
0.6747501 | 325.437 | 12.65061
0.6747501 | 325.8402 | 12.66628
0.6747501 | 326.2486 | 12.68216
0.6747501 | 326.6547 | 12.69795
0.6747501 | 327.0581 | 12.71363
0.6747501 | 327.4722 | 12.72972
0.6822473 | 327.8792 | 12.74555
0.6822473 | 328.2872 | 12.76141
0.6822473 | 328.6916 | 12.77713
0.6822473 | 329.1068 | 12.79327
0.6822473 | 329.5148 | 12.80913
0.6822473 | 329.9283 | 12.8252
0.6822473 | 330.3359 | 12.84105
0.6897445 | 330.7487 | 12.85709
0.6897445 | 331.1737 | 12.87361
0.6897445 | 331.5831 | 12.88953
0.6897445 | 331.9977 | 12.90564
0.6897445 | 332.407 | 12.92155
0.6897445 | 332.8184 | 12.93755
0.6897445 | 333.2233 | 12.95329
0.6897445 | 333.626 | 12.96894
0.6897445 | 334.0365 | 12.9849
0.6897445 | 334.4492 | 13.00094
0.6972417 | 334.8485 | 13.01646
0.6972417 | 335.243 | 13.0318
0.6972417 | 335.6394 | 13.04721
0.6972417 | 336.0357 | 13.06261
0.6972417 | 336.43 | 13.07794
0.6972417 | 336.8252 | 13.0933
0.6972417 | 337.2191 | 13.10862
0.6972417 | 337.6165 | 13.12406
0.6972417 | 338.0024 | 13.13906
0.6972417 | 338.3918 | 13.1542
0.6972417 | 338.7824 | 13.16939
0.6972417 | 339.1766 | 13.18471
0.6972417 | 339.5705 | 13.20002
0.7047389 | 339.9607 | 13.21519
0.7047389 | 340.3606 | 13.23073
0.7047389 | 340.7627 | 13.24636
0.7047389 | 341.1671 | 13.26209
0.7047389 | 341.5686 | 13.27769
0.7122362 | 341.9661 | 13.29314
0.7122362 | 342.3688 | 13.3088
0.7122362 | 342.768 | 13.32432
0.7122362 | 343.1639 | 13.33971
0.7122362 | 343.5645 | 13.35528
0.7122362 | 343.9632 | 13.37077
0.7122362 | 344.351 | 13.38585
0.7122362 | 344.7419 | 13.40105
0.7122362 | 345.1283 | 13.41606
0.7122362 | 345.5196 | 13.43128
0.7122362 | 345.9182 | 13.44677
0.7122362 | 346.3161 | 13.46224
0.7122362 | 346.7096 | 13.47753
0.7197334 | 347.1078 | 13.49301
0.7197334 | 347.505 | 13.50845
0.7197334 | 347.9026 | 13.52391
0.7197334 | 348.303 | 13.53948
0.7197334 | 348.7061 | 13.55515
0.7197334 | 349.111 | 13.57088
0.7197334 | 349.5143 | 13.58656
0.7272306 | 349.9191 | 13.6023
0.7272306 | 350.3217 | 13.61795
0.7272306 | 350.7305 | 13.63384
0.7272306 | 351.1326 | 13.64947
0.7272306 | 351.5401 | 13.66531
0.7272306 | 351.9512 | 13.68129
0.7272306 | 352.3588 | 13.69714
0.7272306 | 352.7645 | 13.71291
0.7272306 | 353.1587 | 13.72823
0.7272306 | 353.5488 | 13.74339
0.7272306 | 353.9447 | 13.75878
0.7347279 | 354.3295 | 13.77374
0.7347279 | 354.7166 | 13.78879
0.7347279 | 355.1036 | 13.80383
0.7347279 | 355.486 | 13.8187
0.7347279 | 355.864 | 13.83339
0.7347279 | 356.2438 | 13.84815
0.7347279 | 356.6183 | 13.86271
0.7347279 | 357 | 13.87755
0.7422251 | 357.3888 | 13.89267
0.7422251 | 357.7743 | 13.90765
0.7422251 | 358.1616 | 13.92271
0.7422251 | 358.5468 | 13.93768
0.7422251 | 358.9316 | 13.95264
0.7422251 | 359.3165 | 13.9676
0.7422251 | 359.7034 | 13.98264
0.7422251 | 360.1003 | 13.99807
0.7422251 | 360.498 | 14.01353
0.7497223 | 360.8959 | 14.02899
0.7497223 | 361.293 | 14.04443
0.7497223 | 361.682 | 14.05955
0.7497223 | 362.0764 | 14.07488
0.7497223 | 362.4652 | 14.09
0.7497223 | 362.8536 | 14.1051
0.7497223 | 363.2416 | 14.12018
0.7497223 | 363.6379 | 14.13558
0.7497223 | 364.0236 | 14.15058
0.7497223 | 364.4048 | 14.16539
0.7497223 | 364.7872 | 14.18026
0.7497223 | 365.1715 | 14.1952
0.7497223 | 365.5616 | 14.21036
0.7572196 | 365.9474 | 14.22536
0.7572196 | 366.3399 | 14.24062
0.7572196 | 366.7311 | 14.25583
0.7572196 | 367.1278 | 14.27125
0.7572196 | 367.5081 | 14.28603
0.7572196 | 367.8899 | 14.30087
0.7572196 | 368.2843 | 14.3162
0.7647168 | 368.6769 | 14.33146
0.7647168 | 369.0582 | 14.34628
0.7647168 | 369.4432 | 14.36125
0.7647168 | 369.8319 | 14.37636
0.7647168 | 370.2231 | 14.39157
0.7647168 | 370.6162 | 14.40685
0.7647168 | 371.0063 | 14.42202
0.7647168 | 371.4053 | 14.43752
0.7647168 | 371.8033 | 14.453
0.7647168 | 372.1809 | 14.46767
0.7647168 | 372.5709 | 14.48283
0.772214 | 372.9643 | 14.49813
0.772214 | 373.3608 | 14.51354
0.772214 | 373.7498 | 14.52866
0.772214 | 374.1375 | 14.54373
0.772214 | 374.5274 | 14.55889
0.772214 | 374.9102 | 14.57377
0.772214 | 375.2855 | 14.58836
0.7797112 | 375.6666 | 14.60317
0.7797112 | 376.0545 | 14.61825
0.7797112 | 376.4355 | 14.63306
0.7797112 | 376.8136 | 14.64776
0.7797112 | 377.1845 | 14.66218
0.7797112 | 377.5605 | 14.67679
0.7797112 | 377.9367 | 14.69142
0.7797112 | 378.3009 | 14.70558
0.7797112 | 378.6736 | 14.72006
0.7872085 | 379.0581 | 14.73501
0.7872085 | 379.438 | 14.74978
0.7872085 | 379.8168 | 14.7645
0.7872085 | 380.1942 | 14.77917
0.7872085 | 380.5755 | 14.79399
0.7872085 | 380.9552 | 14.80875
0.7872085 | 381.3276 | 14.82323
0.7872085 | 381.6986 | 14.83765
0.7947057 | 382.0823 | 14.85257
0.7947057 | 382.4617 | 14.86732
0.7947057 | 382.8326 | 14.88173
0.7947057 | 383.2037 | 14.89616
0.7947057 | 383.5812 | 14.91083
0.7947057 | 383.9561 | 14.92541
0.7947057 | 384.3286 | 14.93989
0.7947057 | 384.7011 | 14.95437
0.7947057 | 385.0812 | 14.96914
0.7947057 | 385.4666 | 14.98412
0.7947057 | 385.8429 | 14.99875
0.8022029 | 386.2188 | 15.01337
0.8022029 | 386.6005 | 15.0282
0.8022029 | 386.9912 | 15.04339
0.8022029 | 387.3734 | 15.05825
0.8022029 | 387.7537 | 15.07303
0.8022029 | 388.1416 | 15.08811
0.8022029 | 388.5363 | 15.10345
0.8022029 | 388.9289 | 15.11871
0.8022029 | 389.3156 | 15.13375
0.8097001 | 389.7074 | 15.14898
0.8097001 | 390.1021 | 15.16432
0.8097001 | 390.4925 | 15.1795
0.8097001 | 390.8645 | 15.19396
0.8097001 | 391.2462 | 15.20879
0.8097001 | 391.6288 | 15.22367
0.8097001 | 392.0157 | 15.2387
0.8097001 | 392.3891 | 15.25322
0.8097001 | 392.7623 | 15.26773
0.8171973 | 393.1398 | 15.2824
0.8171973 | 393.5214 | 15.29724
0.8171973 | 393.8935 | 15.3117
0.8171973 | 394.2596 | 15.32593
0.8171973 | 394.6428 | 15.34083
0.8171973 | 395.0251 | 15.35569
0.8171973 | 395.4051 | 15.37046
0.8171973 | 395.7764 | 15.3849
0.8246946 | 396.1505 | 15.39944
0.8246946 | 396.5255 | 15.41401
0.8246946 | 396.8962 | 15.42842
0.8246946 | 397.2682 | 15.44288
0.8246946 | 397.6461 | 15.45758
0.8246946 | 398.032 | 15.47257
0.8246946 | 398.4164 | 15.48752
0.8246946 | 398.7939 | 15.50219
0.8246946 | 399.1771 | 15.51709
0.8246946 | 399.5596 | 15.53196
0.8246946 | 399.9492 | 15.5471
0.8321918 | 400.3385 | 15.56223
0.8321918 | 400.7215 | 15.57712
0.8321918 | 401.1123 | 15.59232
0.8321918 | 401.4985 | 15.60733
0.8321918 | 401.8827 | 15.62226
0.8321918 | 402.2572 | 15.63682
0.8321918 | 402.6376 | 15.65161
0.8321918 | 403.0236 | 15.66661
0.839689 | 403.4034 | 15.68137
0.839689 | 403.7846 | 15.69619
0.839689 | 404.1644 | 15.71096
0.839689 | 404.5517 | 15.72601
0.839689 | 404.9299 | 15.74071
0.839689 | 405.3134 | 15.75562
0.839689 | 405.697 | 15.77053
0.839689 | 406.085 | 15.78562
0.839689 | 406.474 | 15.80074
0.839689 | 406.8561 | 15.81559
0.8471862 | 407.2441 | 15.83067
0.8471862 | 407.6344 | 15.84585
0.8471862 | 408.0284 | 15.86116
0.8471862 | 408.4211 | 15.87643
0.8471862 | 408.8078 | 15.89146
0.8471862 | 409.1955 | 15.90653
0.8471862 | 409.5881 | 15.92179
0.8471862 | 409.9758 | 15.93686
0.8471862 | 410.3616 | 15.95186
0.8471862 | 410.7581 | 15.96727
0.8471862 | 411.1448 | 15.98231
0.8546834 | 411.5298 | 15.99727
0.8546834 | 411.9151 | 16.01225
0.8546834 | 412.2946 | 16.027
0.8546834 | 412.675 | 16.04179
0.8546834 | 413.0629 | 16.05687
0.8546834 | 413.4365 | 16.07139
0.8546834 | 413.816 | 16.08614
0.8546834 | 414.1928 | 16.10079
0.8546834 | 414.56 | 16.11506
0.8621807 | 414.9321 | 16.12953
0.8621807 | 415.3013 | 16.14388
0.8621807 | 415.6695 | 16.15819
0.8621807 | 416.0473 | 16.17288
0.8621807 | 416.4268 | 16.18763
0.8621807 | 416.7975 | 16.20204
0.8621807 | 417.1755 | 16.21674
0.8621807 | 417.5517 | 16.23136
0.8621807 | 417.9325 | 16.24616
0.8696779 | 418.3135 | 16.26097
0.8696779 | 418.6912 | 16.27565
0.8696779 | 419.068 | 16.2903
0.8696779 | 419.445 | 16.30496
0.8696779 | 419.8192 | 16.3195
0.8696779 | 420.1949 | 16.33411
0.8696779 | 420.5694 | 16.34866
0.8696779 | 420.9485 | 16.3634
0.8771751 | 421.3255 | 16.37806
0.8771751 | 421.7003 | 16.39263
0.8771751 | 422.072 | 16.40707
0.8771751 | 422.4519 | 16.42184
0.8771751 | 422.8293 | 16.43651
0.8771751 | 423.2122 | 16.4514
0.8771751 | 423.6005 | 16.46649
0.8771751 | 423.9799 | 16.48124
0.8771751 | 424.363 | 16.49613
0.8846723 | 424.7445 | 16.51096
0.8846723 | 425.1251 | 16.52576
0.8846723 | 425.508 | 16.54064
0.8846723 | 425.8896 | 16.55548
0.8846723 | 426.279 | 16.57061
0.8846723 | 426.6699 | 16.58581
0.8846723 | 427.0601 | 16.60097
0.8846723 | 427.439 | 16.61571
0.8921695 | 427.8265 | 16.63077
0.8921695 | 428.2099 | 16.64567
0.8921695 | 428.5907 | 16.66047
0.8921695 | 428.9731 | 16.67534
0.8921695 | 429.3543 | 16.69016
0.8921695 | 429.7375 | 16.70505
0.8921695 | 430.1084 | 16.71947
0.8921695 | 430.4774 | 16.73382
0.8921695 | 430.8487 | 16.74825
0.8921695 | 431.2192 | 16.76265
0.8996668 | 431.5825 | 16.77677
0.8996668 | 431.9506 | 16.79108
0.8996668 | 432.3219 | 16.80552
0.8996668 | 432.6924 | 16.81992
0.8996668 | 433.0593 | 16.83418
0.8996668 | 433.4276 | 16.8485
0.8996668 | 433.7956 | 16.8628
0.8996668 | 434.1636 | 16.87711
0.8996668 | 434.5348 | 16.89154
0.907164 | 434.9049 | 16.90592
0.907164 | 435.2787 | 16.92046
0.907164 | 435.6544 | 16.93506
0.907164 | 436.0281 | 16.94959
0.907164 | 436.4031 | 16.96416
0.907164 | 436.7783 | 16.97875
0.907164 | 437.1578 | 16.9935
0.907164 | 437.5334 | 17.0081
0.907164 | 437.9149 | 17.02293
0.9146612 | 438.282 | 17.0372
0.9146612 | 438.6555 | 17.05172
0.9146612 | 439.0318 | 17.06635
0.9146612 | 439.4009 | 17.0807
0.9146612 | 439.763 | 17.09477
0.9146612 | 440.1349 | 17.10923
0.9146612 | 440.5054 | 17.12363
0.9146612 | 440.8648 | 17.1376
0.9146612 | 441.2311 | 17.15184
0.9221584 | 441.5923 | 17.16588
0.9221584 | 441.9625 | 17.18027
0.9221584 | 442.3296 | 17.19454
0.9221584 | 442.6933 | 17.20868
0.9221584 | 443.063 | 17.22305
0.9221584 | 443.4408 | 17.23774
0.9221584 | 443.8125 | 17.25219
0.9221584 | 444.1759 | 17.26631
0.9296557 | 444.5507 | 17.28088
0.9296557 | 444.9323 | 17.29571
0.9296557 | 445.3099 | 17.31039
0.9296557 | 445.6828 | 17.32489
0.9296557 | 446.0625 | 17.33965
0.9296557 | 446.4497 | 17.3547
0.9296557 | 446.8303 | 17.3695
0.9296557 | 447.2028 | 17.38398
0.9296557 | 447.5709 | 17.39828
0.9371529 | 447.9524 | 17.41311
0.9371529 | 448.3289 | 17.42775
0.9371529 | 448.6938 | 17.44194
0.9371529 | 449.0661 | 17.45641
0.9371529 | 449.4349 | 17.47074
0.9371529 | 449.8016 | 17.485
0.9371529 | 450.1577 | 17.49884
0.9371529 | 450.5139 | 17.51269
0.9446501 | 450.8749 | 17.52672
0.9446501 | 451.2374 | 17.54081
0.9446501 | 451.5896 | 17.5545
0.9446501 | 451.9383 | 17.56806
0.9446501 | 452.2921 | 17.58181
0.9446501 | 452.6424 | 17.59543
0.9446501 | 452.9965 | 17.60919
0.9446501 | 453.3467 | 17.62281
0.9446501 | 453.7047 | 17.63672
0.9521474 | 454.0632 | 17.65066
0.9521474 | 454.4187 | 17.66448
0.9521474 | 454.7726 | 17.67824
0.9521474 | 455.1371 | 17.69241
0.9521474 | 455.5041 | 17.70667
0.9521474 | 455.8652 | 17.72071
0.9521474 | 456.2292 | 17.73486
0.9521474 | 456.5896 | 17.74887
0.9596446 | 456.9534 | 17.76301
0.9596446 | 457.3099 | 17.77687
0.9596446 | 457.6683 | 17.7908
0.9596446 | 458.0279 | 17.80478
0.9596446 | 458.3895 | 17.81883
0.9596446 | 458.7496 | 17.83283
0.9596446 | 459.1082 | 17.84677
0.9596446 | 459.4727 | 17.86094
0.9596446 | 459.8297 | 17.87482
0.9671418 | 460.1882 | 17.88875
0.9671418 | 460.5426 | 17.90253
0.9671418 | 460.9008 | 17.91646
0.9671418 | 461.2627 | 17.93052
0.9671418 | 461.624 | 17.94457
0.9671418 | 461.9831 | 17.95853
0.9671418 | 462.3347 | 17.9722
0.974639 | 462.6906 | 17.98603
0.974639 | 463.0526 | 18.0001
0.974639 | 463.4153 | 18.0142
0.974639 | 463.7737 | 18.02813
0.974639 | 464.1381 | 18.0423
0.974639 | 464.5059 | 18.05659
0.974639 | 464.8668 | 18.07062
0.974639 | 465.2209 | 18.08439
0.974639 | 465.5802 | 18.09836
0.974639 | 465.9391 | 18.11231
0.974639 | 466.3017 | 18.1264
0.974639 | 466.6453 | 18.13976
0.9821363 | 466.9942 | 18.15332
0.9821363 | 467.3521 | 18.16723
0.9821363 | 467.705 | 18.18095
0.9821363 | 468.0502 | 18.19437
0.9821363 | 468.3969 | 18.20785
0.9821363 | 468.7538 | 18.22172
0.9821363 | 469.1048 | 18.23537
0.9896335 | 469.4558 | 18.24901
0.9896335 | 469.8008 | 18.26242
0.9896335 | 470.1569 | 18.27626
0.9896335 | 470.5087 | 18.28994
0.9896335 | 470.851 | 18.30325
0.9896335 | 471.1913 | 18.31647
0.9896335 | 471.5408 | 18.33006
0.9896335 | 471.8849 | 18.34344
0.9896335 | 472.2277 | 18.35676
0.9896335 | 472.567 | 18.36995
0.9896335 | 472.916 | 18.38352
0.9971307 | 473.2652 | 18.39709
0.9971307 | 473.6093 | 18.41047
0.9971307 | 473.947 | 18.4236
0.9971307 | 474.2919 | 18.437
0.9971307 | 474.6347 | 18.45033
0.9971307 | 474.9675 | 18.46326
0.9971307 | 475.3048 | 18.47638
0.9971307 | 475.6471 | 18.48968
0.9971307 | 475.9917 | 18.50308
1.004628 | 476.3304 | 18.51624
1.004628 | 476.6646 | 18.52924
1.004628 | 477.0099 | 18.54266
1.004628 | 477.3624 | 18.55636
1.004628 | 477.7084 | 18.56981
1.004628 | 478.0546 | 18.58327
1.004628 | 478.4106 | 18.59711
1.004628 | 478.7568 | 18.61057
1.004628 | 479.1037 | 18.62405
1.004628 | 479.4505 | 18.63753
1.004628 | 479.8044 | 18.65129
1.004628 | 480.1536 | 18.66486
1.012125 | 480.4944 | 18.67811
1.012125 | 480.8402 | 18.69155
1.012125 | 481.1868 | 18.70503
1.012125 | 481.5423 | 18.71885
1.012125 | 481.8852 | 18.73218
1.012125 | 482.2408 | 18.746
1.012125 | 482.5863 | 18.75943
1.012125 | 482.9311 | 18.77283
1.012125 | 483.2722 | 18.78609
1.012125 | 483.6156 | 18.79944
1.019622 | 483.9612 | 18.81287
1.019622 | 484.2953 | 18.82586
1.019622 | 484.634 | 18.83903
1.019622 | 484.9697 | 18.85208
1.019622 | 485.3088 | 18.86526
1.019622 | 485.6407 | 18.87816
1.019622 | 485.9741 | 18.89112
1.019622 | 486.3116 | 18.90424
1.019622 | 486.6394 | 18.91698
1.019622 | 486.9624 | 18.92954
1.019622 | 487.2938 | 18.94242
1.019622 | 487.6241 | 18.95526
1.019622 | 487.9525 | 18.96803
1.019622 | 488.2748 | 18.98056
1.019622 | 488.6004 | 18.99321
1.02712 | 488.9243 | 19.0058
1.02712 | 489.2426 | 19.01818
1.02712 | 489.5608 | 19.03055
1.02712 | 489.887 | 19.04323
1.02712 | 490.2119 | 19.05586
1.02712 | 490.5293 | 19.0682
1.02712 | 490.8571 | 19.08094
1.02712 | 491.179 | 19.09345
1.02712 | 491.5092 | 19.10629
1.02712 | 491.8324 | 19.11885
1.034617 | 492.1634 | 19.13171
1.02712 | 492.5022 | 19.14489
1.034617 | 492.8329 | 19.15774
1.034617 | 493.1594 | 19.17043
1.034617 | 493.4913 | 19.18334
1.034617 | 493.8282 | 19.19643
1.034617 | 494.1575 | 19.20923
1.034617 | 494.4911 | 19.2222
1.034617 | 494.8116 | 19.23466
1.034617 | 495.1416 | 19.24749
1.034617 | 495.4713 | 19.2603
1.034617 | 495.7936 | 19.27283
1.034617 | 496.1193 | 19.28549
1.034617 | 496.4499 | 19.29834
1.034617 | 496.7845 | 19.31135
1.042114 | 497.1073 | 19.3239
1.042114 | 497.4336 | 19.33658
1.042114 | 497.7662 | 19.34951
1.042114 | 498.1013 | 19.36254
1.042114 | 498.4338 | 19.37547
1.042114 | 498.7571 | 19.38803
1.042114 | 499.092 | 19.40105
1.042114 | 499.427 | 19.41407
1.042114 | 499.7514 | 19.42668
1.042114 | 500.079 | 19.43942
1.042114 | 500.4062 | 19.45213
1.042114 | 500.7357 | 19.46495
1.042114 | 501.0549 | 19.47735
1.042114 | 501.3783 | 19.48993
1.042114 | 501.7038 | 19.50258
1.049611 | 502.0339 | 19.51541
1.049611 | 502.3499 | 19.52769
1.049611 | 502.6656 | 19.53996
1.049611 | 502.9877 | 19.55249
1.049611 | 503.3042 | 19.56479
1.049611 | 503.6216 | 19.57713
1.049611 | 503.9355 | 19.58933
1.049611 | 504.2569 | 19.60182
1.049611 | 504.5758 | 19.61422
1.049611 | 504.8915 | 19.62649
1.049611 | 505.2058 | 19.63871
1.049611 | 505.5271 | 19.6512
1.049611 | 505.8565 | 19.66401
1.049611 | 506.1852 | 19.67678
1.049611 | 506.5128 | 19.68951
1.057108 | 506.8436 | 19.70238
1.057108 | 507.1734 | 19.71519
1.057108 | 507.5047 | 19.72807
1.057108 | 507.8422 | 19.74119
1.057108 | 508.1808 | 19.75436
1.057108 | 508.5155 | 19.76737
1.057108 | 508.8565 | 19.78062
1.057108 | 509.2003 | 19.79399
1.057108 | 509.5408 | 19.80722
1.057108 | 509.8913 | 19.82085
1.057108 | 510.244 | 19.83456
1.057108 | 510.6083 | 19.84872
1.057108 | 510.9721 | 19.86286
1.057108 | 511.3293 | 19.87675
1.064606 | 511.684 | 19.89053
1.064606 | 512.0522 | 19.90485
1.064606 | 512.4197 | 19.91913
1.064606 | 512.782 | 19.93322
1.064606 | 513.152 | 19.9476
1.064606 | 513.5204 | 19.96192
1.064606 | 513.8946 | 19.97647
1.064606 | 514.2618 | 19.99074
1.064606 | 514.6287 | 20.005
1.064606 | 514.9954 | 20.01926
1.072103 | 515.3773 | 20.0341
1.072103 | 515.7562 | 20.04883
1.072103 | 516.1357 | 20.06358
1.072103 | 516.507 | 20.07802
1.072103 | 516.8829 | 20.09263
1.072103 | 517.2523 | 20.10699
1.072103 | 517.6116 | 20.12096
1.072103 | 517.9659 | 20.13473
1.072103 | 518.3295 | 20.14886
1.072103 | 518.702 | 20.16334
1.072103 | 519.0549 | 20.17706
1.072103 | 519.4034 | 20.19061
1.0796 | 519.7479 | 20.204
1.0796 | 520.1013 | 20.21774
1.0796 | 520.4378 | 20.23082
1.0796 | 520.7856 | 20.24434
1.0796 | 521.1411 | 20.25816
1.0796 | 521.4999 | 20.27211
1.0796 | 521.8477 | 20.28563
1.0796 | 522.1951 | 20.29913
1.0796 | 522.5506 | 20.31295
1.0796 | 522.9088 | 20.32687
1.0796 | 523.2719 | 20.34099
1.087097 | 523.6292 | 20.35487
1.087097 | 523.9982 | 20.36922
1.087097 | 524.3654 | 20.3835
1.087097 | 524.7279 | 20.39759
1.087097 | 525.0922 | 20.41175
1.087097 | 525.4545 | 20.42583
1.087097 | 525.8167 | 20.43991
1.087097 | 526.1774 | 20.45393
1.087097 | 526.5364 | 20.46789
1.087097 | 526.8954 | 20.48184
1.094595 | 527.256 | 20.49586
1.094595 | 527.619 | 20.50997
1.094595 | 527.9726 | 20.52372
1.094595 | 528.3338 | 20.53776
1.094595 | 528.6957 | 20.55183
1.094595 | 529.0572 | 20.56588
1.094595 | 529.4184 | 20.57992
1.094595 | 529.7715 | 20.59365
1.094595 | 530.13 | 20.60758
1.102092 | 530.4861 | 20.62142
1.094595 | 530.8455 | 20.63539
1.102092 | 531.2059 | 20.6494
1.102092 | 531.573 | 20.66367
1.102092 | 531.9349 | 20.67774
1.102092 | 532.2947 | 20.69173
1.102092 | 532.6592 | 20.7059
1.102092 | 533.0178 | 20.71984
1.102092 | 533.3868 | 20.73418
1.102092 | 533.7579 | 20.74861
1.102092 | 534.1252 | 20.76288
1.102092 | 534.4882 | 20.777
1.102092 | 534.8455 | 20.79088
1.109589 | 535.2014 | 20.80472
1.109589 | 535.5543 | 20.81844
1.109589 | 535.9084 | 20.8322
1.109589 | 536.2557 | 20.8457
1.109589 | 536.6059 | 20.85932
1.109589 | 536.9549 | 20.87288
1.109589 | 537.2987 | 20.88625
1.109589 | 537.6421 | 20.8996
1.109589 | 537.9886 | 20.91307
1.109589 | 538.3342 | 20.9265
1.117086 | 538.6777 | 20.93985
1.117086 | 539.0192 | 20.95313
1.117086 | 539.3588 | 20.96633
1.117086 | 539.6968 | 20.97947
1.117086 | 540.0455 | 20.99302
1.117086 | 540.386 | 21.00626
1.117086 | 540.7272 | 21.01952
1.117086 | 541.0714 | 21.0329
1.117086 | 541.4132 | 21.04619
1.117086 | 541.7658 | 21.0599
1.117086 | 542.1147 | 21.07346
1.124583 | 542.4639 | 21.08703
1.124583 | 542.8197 | 21.10086
1.124583 | 543.1832 | 21.11499
1.124583 | 543.5328 | 21.12858
1.124583 | 543.8901 | 21.14247
1.124583 | 544.2456 | 21.15629
1.124583 | 544.5939 | 21.16983
1.124583 | 544.9445 | 21.18346
1.124583 | 545.2869 | 21.19677
1.124583 | 545.6317 | 21.21017
1.124583 | 545.981 | 21.22375
1.124583 | 546.3273 | 21.23721
1.132081 | 546.6778 | 21.25084
1.132081 | 547.0278 | 21.26444
1.132081 | 547.3741 | 21.27791
1.132081 | 547.7214 | 21.2914
1.132081 | 548.0744 | 21.30513
1.132081 | 548.4244 | 21.31873
1.132081 | 548.7817 | 21.33262
1.132081 | 549.1373 | 21.34644
1.132081 | 549.4913 | 21.3602
1.132081 | 549.8433 | 21.37389
1.132081 | 550.1901 | 21.38737
1.139578 | 550.5429 | 21.40108
1.139578 | 550.9028 | 21.41507
1.139578 | 551.2556 | 21.42879
1.139578 | 551.6145 | 21.44274
1.139578 | 551.97 | 21.45656
1.139578 | 552.3218 | 21.47023
1.139578 | 552.6717 | 21.48384
1.139578 | 553.0239 | 21.49753
1.139578 | 553.3706 | 21.51101
1.139578 | 553.7119 | 21.52427
1.139578 | 554.059 | 21.53777
1.139578 | 554.3958 | 21.55086
1.139578 | 554.7446 | 21.56442
1.147075 | 555.0819 | 21.57753
1.147075 | 555.4282 | 21.59099
1.147075 | 555.7634 | 21.60402
1.147075 | 556.1029 | 21.61722
1.147075 | 556.4389 | 21.63028
1.147075 | 556.7765 | 21.6434
1.147075 | 557.1191 | 21.65672
1.147075 | 557.4593 | 21.66994
1.147075 | 557.8035 | 21.68332
1.147075 | 558.1307 | 21.69604
1.147075 | 558.4693 | 21.70921
1.147075 | 558.8126 | 21.72255
1.147075 | 559.1559 | 21.7359
1.147075 | 559.5024 | 21.74937
1.147075 | 559.8498 | 21.76287
1.147075 | 560.203 | 21.7766
1.154572 | 560.5546 | 21.79026
1.154572 | 560.8921 | 21.80339
1.154572 | 561.2335 | 21.81666
1.154572 | 561.5864 | 21.83038
1.154572 | 561.9319 | 21.84381
1.154572 | 562.2692 | 21.85692
1.154572 | 562.6134 | 21.8703
1.154572 | 562.9536 | 21.88352
1.154572 | 563.2972 | 21.89688
1.154572 | 563.6392 | 21.91017
1.16207 | 563.9781 | 21.92335
1.16207 | 564.3315 | 21.93708
1.16207 | 564.6855 | 21.95084
1.16207 | 565.0299 | 21.96423
1.16207 | 565.3755 | 21.97767
1.16207 | 565.7245 | 21.99124
1.16207 | 566.0766 | 22.00492
1.16207 | 566.4244 | 22.01844
1.16207 | 566.7653 | 22.03169
1.16207 | 567.1117 | 22.04516
1.16207 | 567.4651 | 22.0589
1.16207 | 567.8112 | 22.07235
1.16207 | 568.1495 | 22.0855
1.16207 | 568.4944 | 22.09891
1.169567 | 568.8517 | 22.1128
1.169567 | 569.2043 | 22.1265
1.169567 | 569.5455 | 22.13977
1.169567 | 569.8928 | 22.15327
1.169567 | 570.2438 | 22.16691
1.169567 | 570.5917 | 22.18043
1.169567 | 570.9351 | 22.19378
1.169567 | 571.2718 | 22.20687
1.169567 | 571.6186 | 22.22035
1.169567 | 571.9691 | 22.23398
1.177064 | 572.3026 | 22.24694
1.177064 | 572.6372 | 22.25995
1.177064 | 572.9776 | 22.27318
1.177064 | 573.3168 | 22.28637
1.177064 | 573.6526 | 22.29942
1.177064 | 573.9839 | 22.3123
1.177064 | 574.3114 | 22.32503
1.177064 | 574.6582 | 22.33851
1.177064 | 574.9926 | 22.35151
1.177064 | 575.323 | 22.36435
1.177064 | 575.6605 | 22.37747
1.177064 | 575.9978 | 22.39059
1.177064 | 576.343 | 22.404
1.177064 | 576.6827 | 22.41721
1.184561 | 577.0222 | 22.4304
1.184561 | 577.3651 | 22.44373
1.184561 | 577.718 | 22.45745
1.184561 | 578.0579 | 22.47067
1.184561 | 578.4014 | 22.48402
1.184561 | 578.7509 | 22.4976
1.184561 | 579.0963 | 22.51103
1.184561 | 579.4429 | 22.5245
1.184561 | 579.7827 | 22.53771
1.184561 | 580.1329 | 22.55133
1.184561 | 580.4886 | 22.56516
1.192058 | 580.8367 | 22.57869
1.192058 | 581.1828 | 22.59214
1.192058 | 581.5272 | 22.60553
1.192058 | 581.8762 | 22.6191
1.192058 | 582.2188 | 22.63241
1.192058 | 582.5585 | 22.64562
1.192058 | 582.905 | 22.65909
1.192058 | 583.2562 | 22.67274
1.192058 | 583.591 | 22.68575
1.192058 | 583.9298 | 22.69892
1.192058 | 584.2731 | 22.71227
1.199556 | 584.6155 | 22.72558
1.199556 | 584.9659 | 22.7392
1.199556 | 585.3091 | 22.75254
1.199556 | 585.6566 | 22.76605
1.199556 | 586.0163 | 22.78003
1.199556 | 586.3632 | 22.79352
1.199556 | 586.7009 | 22.80664
1.199556 | 587.0438 | 22.81997
1.199556 | 587.3926 | 22.83353
1.199556 | 587.7425 | 22.84713
1.199556 | 588.0776 | 22.86016
1.207053 | 588.4088 | 22.87303
1.207053 | 588.7478 | 22.88621
1.207053 | 589.0911 | 22.89956
1.207053 | 589.4251 | 22.91254
1.207053 | 589.7529 | 22.92528
1.207053 | 590.085 | 22.93819
1.207053 | 590.4269 | 22.95148
1.207053 | 590.7519 | 22.96412
1.21455 | 591.0791 | 22.97684
1.21455 | 591.4155 | 22.98991
1.21455 | 591.7482 | 23.00284
1.21455 | 592.0855 | 23.01596
1.21455 | 592.415 | 23.02877
1.21455 | 592.7471 | 23.04167
1.21455 | 593.0909 | 23.05504
1.21455 | 593.4368 | 23.06849
1.21455 | 593.7793 | 23.0818
1.21455 | 594.1196 | 23.09503
1.21455 | 594.4612 | 23.10831
1.21455 | 594.8043 | 23.12164
1.21455 | 595.1482 | 23.13501
1.21455 | 595.4878 | 23.14821
1.222047 | 595.8272 | 23.16141
1.222047 | 596.174 | 23.17489
1.222047 | 596.5085 | 23.18789
1.222047 | 596.8444 | 23.20095
1.222047 | 597.1844 | 23.21417
1.222047 | 597.5266 | 23.22747
1.222047 | 597.8632 | 23.24055
1.222047 | 598.1941 | 23.25341
1.222047 | 598.5323 | 23.26656
1.229545 | 598.8692 | 23.27966
1.229545 | 599.206 | 23.29275
1.229545 | 599.541 | 23.30577
1.229545 | 599.8806 | 23.31897
1.229545 | 600.2228 | 23.33228
1.229545 | 600.5535 | 23.34513
1.229545 | 600.8957 | 23.35843
1.229545 | 601.2405 | 23.37184
1.229545 | 601.5954 | 23.38563
1.229545 | 601.9398 | 23.39902
1.237042 | 602.283 | 23.41236
1.237042 | 602.6337 | 23.42599
1.237042 | 602.9758 | 23.43929
1.237042 | 603.3231 | 23.45279
1.237042 | 603.6611 | 23.46593
1.237042 | 604.0117 | 23.47956
1.237042 | 604.3533 | 23.49284
1.237042 | 604.6904 | 23.50594
1.237042 | 605.0222 | 23.51884
1.237042 | 605.3563 | 23.53183
1.237042 | 605.692 | 23.54488
1.244539 | 606.0161 | 23.55748
1.244539 | 606.3463 | 23.57031
1.244539 | 606.6744 | 23.58307
1.244539 | 607.0115 | 23.59617
1.244539 | 607.3326 | 23.60865
1.244539 | 607.6526 | 23.62109
1.244539 | 607.977 | 23.6337
1.244539 | 608.305 | 23.64645
1.244539 | 608.6357 | 23.65931
1.244539 | 608.9599 | 23.67191
1.252036 | 609.2869 | 23.68462
1.252036 | 609.6215 | 23.69763
1.252036 | 609.953 | 23.71052
1.252036 | 610.2762 | 23.72308
1.252036 | 610.616 | 23.73629
1.252036 | 610.9585 | 23.7496
1.252036 | 611.2949 | 23.76268
1.252036 | 611.6247 | 23.7755
1.252036 | 611.9607 | 23.78856
1.252036 | 612.3023 | 23.80184
1.259533 | 612.645 | 23.81516
1.259533 | 612.9735 | 23.82793
1.259533 | 613.3051 | 23.84082
1.259533 | 613.6506 | 23.85425
1.259533 | 613.9835 | 23.86719
1.259533 | 614.316 | 23.88012
1.259533 | 614.6592 | 23.89346
1.259533 | 615.0063 | 23.90695
1.259533 | 615.3427 | 23.92003
1.267031 | 615.6759 | 23.93298
1.267031 | 616.0109 | 23.946
1.267031 | 616.3566 | 23.95944
1.267031 | 616.7006 | 23.97281
1.267031 | 617.0369 | 23.98589
1.267031 | 617.3735 | 23.99897
1.267031 | 617.7095 | 24.01203
1.267031 | 618.0464 | 24.02513
1.267031 | 618.3836 | 24.03824
1.267031 | 618.7233 | 24.05144
1.267031 | 619.0692 | 24.06489
1.274528 | 619.4156 | 24.07835
1.274528 | 619.75 | 24.09135
1.274528 | 620.0872 | 24.10446
1.274528 | 620.4267 | 24.11766
1.274528 | 620.7738 | 24.13115
1.274528 | 621.1174 | 24.1445
1.274528 | 621.4518 | 24.1575
1.274528 | 621.7874 | 24.17055
1.274528 | 622.1248 | 24.18367
1.282025 | 622.4571 | 24.19658
1.282025 | 622.7844 | 24.20931
1.282025 | 623.1142 | 24.22213
1.282025 | 623.4494 | 24.23516
1.282025 | 623.7796 | 24.24799
1.282025 | 624.1046 | 24.26062
1.282025 | 624.4329 | 24.27339
1.282025 | 624.7617 | 24.28617
1.282025 | 625.0925 | 24.29903
1.282025 | 625.417 | 24.31164
1.282025 | 625.7393 | 24.32417
1.289522 | 626.0739 | 24.33718
1.289522 | 626.409 | 24.3502
1.289522 | 626.738 | 24.36299
1.289522 | 627.0629 | 24.37562
1.289522 | 627.4003 | 24.38874
1.289522 | 627.7355 | 24.40177
1.289522 | 628.0709 | 24.41481
1.289522 | 628.4 | 24.4276
1.289522 | 628.733 | 24.44055
1.289522 | 629.0701 | 24.45365
1.29702 | 629.3916 | 24.46615
1.29702 | 629.7174 | 24.47881
1.29702 | 630.0406 | 24.49138
1.29702 | 630.3741 | 24.50434
1.29702 | 630.6993 | 24.51698
1.29702 | 631.0275 | 24.52974
1.29702 | 631.3572 | 24.54256
1.29702 | 631.6912 | 24.55554
1.29702 | 632.0265 | 24.56857
1.29702 | 632.3594 | 24.58151
1.29702 | 632.6948 | 24.59455
1.304517 | 633.0331 | 24.6077
1.304517 | 633.3738 | 24.62095
1.304517 | 633.7134 | 24.63415
1.304517 | 634.0491 | 24.6472
1.304517 | 634.3856 | 24.66028
1.304517 | 634.7181 | 24.6732
1.304517 | 635.0524 | 24.6862
1.304517 | 635.3864 | 24.69918
1.304517 | 635.7295 | 24.71252
1.304517 | 636.0716 | 24.72582
1.312014 | 636.402 | 24.73866
1.312014 | 636.7397 | 24.75179
1.312014 | 637.0671 | 24.76451
1.312014 | 637.3962 | 24.77731
1.312014 | 637.7257 | 24.79011
1.312014 | 638.0538 | 24.80287
1.312014 | 638.3818 | 24.81562
1.312014 | 638.7052 | 24.82819
1.312014 | 639.0244 | 24.8406
1.312014 | 639.3421 | 24.85295
1.312014 | 639.6646 | 24.86549
1.319511 | 639.9817 | 24.87781
1.319511 | 640.3005 | 24.89021
1.319511 | 640.6201 | 24.90263
1.319511 | 640.937 | 24.91494
1.319511 | 641.2643 | 24.92767
1.319511 | 641.5823 | 24.94003
1.319511 | 641.903 | 24.9525
1.319511 | 642.216 | 24.96466
1.319511 | 642.5361 | 24.97711
1.319511 | 642.856 | 24.98954
1.327008 | 643.1761 | 25.00199
1.327008 | 643.5031 | 25.0147
1.327008 | 643.8311 | 25.02745
1.327008 | 644.1594 | 25.04021
1.327008 | 644.4813 | 25.05272
1.327008 | 644.8062 | 25.06535
1.327008 | 645.1323 | 25.07803
1.327008 | 645.4636 | 25.09091
1.327008 | 645.7923 | 25.10369
1.327008 | 646.1179 | 25.11634
1.327008 | 646.4429 | 25.12897
1.327008 | 646.7645 | 25.14148
1.327008 | 647.0776 | 25.15365
1.334506 | 647.4005 | 25.1662
1.334506 | 647.7159 | 25.17846
1.334506 | 648.036 | 25.1909
1.334506 | 648.3561 | 25.20335
1.334506 | 648.6707 | 25.21557
1.334506 | 648.9867 | 25.22786
1.334506 | 649.3083 | 25.24036
1.334506 | 649.6331 | 25.25299
1.334506 | 649.9526 | 25.26541
1.334506 | 650.2763 | 25.27799
1.342003 | 650.5914 | 25.29024
1.342003 | 650.9128 | 25.30273
1.342003 | 651.2316 | 25.31512
1.342003 | 651.5545 | 25.32768
1.342003 | 651.8831 | 25.34045
1.342003 | 652.2098 | 25.35315
1.342003 | 652.5355 | 25.36581
1.342003 | 652.8572 | 25.37832
1.342003 | 653.1816 | 25.39093
1.342003 | 653.5087 | 25.40364
1.342003 | 653.8336 | 25.41627
1.342003 | 654.1604 | 25.42898
1.3495 | 654.4879 | 25.44171
1.3495 | 654.8137 | 25.45437
1.3495 | 655.1296 | 25.46665
1.3495 | 655.4503 | 25.47912
1.3495 | 655.7665 | 25.49141
1.3495 | 656.0787 | 25.50354
1.3495 | 656.3961 | 25.51588
1.3495 | 656.706 | 25.52793
1.3495 | 657.0192 | 25.5401
1.3495 | 657.3275 | 25.55209
1.356997 | 657.6359 | 25.56408
1.356997 | 657.9354 | 25.57572
1.356997 | 658.2478 | 25.58786
1.356997 | 658.556 | 25.59985
1.356997 | 658.8688 | 25.612
1.356997 | 659.1874 | 25.62439
1.356997 | 659.4988 | 25.63649
1.356997 | 659.8146 | 25.64877
1.356997 | 660.1312 | 25.66108
1.356997 | 660.4528 | 25.67358
1.356997 | 660.7712 | 25.68596
1.356997 | 661.0911 | 25.69839
1.356997 | 661.4008 | 25.71043
1.364495 | 661.7127 | 25.72255
1.364495 | 662.0271 | 25.73478
1.364495 | 662.3388 | 25.74689
1.364495 | 662.652 | 25.75907
1.364495 | 662.9723 | 25.77152
1.364495 | 663.2874 | 25.78377
1.364495 | 663.5981 | 25.79584
1.364495 | 663.9096 | 25.80795
1.364495 | 664.2279 | 25.82033
1.364495 | 664.5513 | 25.8329
1.371992 | 664.8701 | 25.84529
1.371992 | 665.1876 | 25.85763
1.371992 | 665.5022 | 25.86986
1.371992 | 665.8212 | 25.88226
1.371992 | 666.1305 | 25.89429
1.371992 | 666.4491 | 25.90667
1.371992 | 666.7695 | 25.91912
1.371992 | 667.0955 | 25.9318
1.371992 | 667.4224 | 25.94451
1.371992 | 667.7427 | 25.95696
1.379489 | 668.0696 | 25.96966
1.379489 | 668.3847 | 25.98191
1.379489 | 668.7114 | 25.99461
1.379489 | 669.0264 | 26.00686
1.379489 | 669.3521 | 26.01952
1.379489 | 669.6745 | 26.03205
1.379489 | 669.9966 | 26.04457
1.379489 | 670.3078 | 26.05667
1.379489 | 670.6105 | 26.06843
1.379489 | 670.927 | 26.08074
1.379489 | 671.2453 | 26.09311
1.379489 | 671.5663 | 26.10559
1.379489 | 671.8759 | 26.11762
1.386986 | 672.1898 | 26.12983
1.386986 | 672.4994 | 26.14186
1.386986 | 672.8042 | 26.15371
1.386986 | 673.1088 | 26.16555
1.386986 | 673.4181 | 26.17757
1.386986 | 673.7337 | 26.18984
1.386986 | 674.041 | 26.20179
1.386986 | 674.3388 | 26.21336
1.386986 | 674.6397 | 26.22506
1.386986 | 674.9534 | 26.23725
1.386986 | 675.2643 | 26.24934
1.386986 | 675.574 | 26.26138
1.386986 | 675.8877 | 26.27357
1.386986 | 676.2045 | 26.28589
1.394483 | 676.5261 | 26.29839
1.394483 | 676.8419 | 26.31067
1.394483 | 677.1588 | 26.32299
1.394483 | 677.484375 | 26.33564
1.394483 | 677.8162 | 26.34854
1.394483 | 678.1324 | 26.36083
1.394483 | 678.4575 | 26.37347
1.394483 | 678.7855 | 26.38622
1.394483 | 679.1148 | 26.39902
1.401981 | 679.4426 | 26.41176
1.401981 | 679.7659 | 26.42433
1.401981 | 680.0955 | 26.43714
1.401981 | 680.4222 | 26.44984
1.401981 | 680.751 | 26.46263
1.401981 | 681.076 | 26.47526
1.401981 | 681.4087 | 26.48819
1.401981 | 681.7387 | 26.50102
1.401981 | 682.0696 | 26.51388
1.401981 | 682.3896 | 26.52632
1.401981 | 682.717 | 26.53905
1.401981 | 683.0483 | 26.55193
1.401981 | 683.3715 | 26.56449
1.401981 | 683.702 | 26.57734
1.409478 | 684.0352 | 26.59029
1.409478 | 684.3685 | 26.60324
1.409478 | 684.6999 | 26.61613
1.409478 | 685.0294 | 26.62894
1.409478 | 685.3654 | 26.642
1.409478 | 685.7028 | 26.65511
1.409478 | 686.0378 | 26.66814
1.409478 | 686.3642 | 26.68082
1.409478 | 686.7083 | 26.6942
1.409478 | 687.0466 | 26.70735
1.409478 | 687.3724 | 26.72002
1.416975 | 687.6989 | 26.73271
1.416975 | 688.0221 | 26.74527
1.416975 | 688.3488 | 26.75797
1.416975 | 688.6606 | 26.77009
1.416975 | 688.9789 | 26.78246
1.416975 | 689.2906 | 26.79458
1.416975 | 689.6052 | 26.80681
1.416975 | 689.9125 | 26.81876
1.416975 | 690.2187 | 26.83066
1.416975 | 690.5274 | 26.84266
1.416975 | 690.833 | 26.85454
1.416975 | 691.1439 | 26.86662
1.416975 | 691.4619 | 26.87898
1.424472 | 691.7773 | 26.89125
1.424472 | 692.0906 | 26.90342
1.424472 | 692.4032 | 26.91558
1.424472 | 692.7197 | 26.92788
1.424472 | 693.0372 | 26.94022
1.424472 | 693.3544 | 26.95255
1.424472 | 693.6743 | 26.96499
1.424472 | 693.9911 | 26.9773
1.424472 | 694.3081 | 26.98963
1.424472 | 694.6189 | 27.00171
1.43197 | 694.9395 | 27.01417
1.43197 | 695.2542 | 27.0264
1.43197 | 695.5721 | 27.03876
1.43197 | 695.8887 | 27.05107
1.43197 | 696.2031 | 27.06329
1.43197 | 696.5215 | 27.07567
1.43197 | 696.8409 | 27.08808
1.43197 | 697.1624 | 27.10058
1.43197 | 697.4831 | 27.11305
1.43197 | 697.8024 | 27.12546
1.43197 | 698.1172 | 27.1377
1.43197 | 698.4371 | 27.15013
1.43197 | 698.764 | 27.16284
1.43197 | 699.0923 | 27.1756
1.439467 | 699.4264 | 27.18859
1.439467 | 699.7558 | 27.20139
1.439467 | 700.0818 | 27.21407
1.439467 | 700.4116 | 27.22688
1.439467 | 700.734 | 27.23942
1.439467 | 701.059 | 27.25205
1.439467 | 701.3845 | 27.2647
1.439467 | 701.7084 | 27.2773
1.439467 | 702.0228 | 27.28951
1.439467 | 702.3333 | 27.30159
1.439467 | 702.6419 | 27.31358
1.439467 | 702.947 | 27.32544
1.446964 | 703.2526 | 27.33732
1.446964 | 703.5597 | 27.34926
1.446964 | 703.8699 | 27.36132
1.446964 | 704.1749 | 27.37317
1.446964 | 704.478 | 27.38496
1.446964 | 704.785 | 27.39689
1.446964 | 705.0941 | 27.4089
1.446964 | 705.4117 | 27.42125
1.446964 | 705.723 | 27.43335
1.446964 | 706.0364 | 27.44554
1.446964 | 706.3539 | 27.45788
1.446964 | 706.6693 | 27.47014
1.446964 | 706.988 | 27.48253
1.446964 | 707.304 | 27.49481
1.454461 | 707.6314 | 27.50754
1.454461 | 707.9593 | 27.52028
1.454461 | 708.2805 | 27.53277
1.454461 | 708.5913 | 27.54485
1.454461 | 708.9078 | 27.55716
1.454461 | 709.2277 | 27.56959
1.454461 | 709.54 | 27.58173
1.454461 | 709.8499 | 27.59378
1.454461 | 710.1614 | 27.60589
1.454461 | 710.4813 | 27.61832
1.461959 | 710.7857 | 27.63015
1.461959 | 711.0873 | 27.64188
1.461959 | 711.3978 | 27.65395
1.461959 | 711.7167 | 27.66634
1.461959 | 712.0248 | 27.67832
1.461959 | 712.3335 | 27.69032
1.461959 | 712.6473 | 27.70252
1.461959 | 712.9662 | 27.71492
1.461959 | 713.2816 | 27.72718
1.461959 | 713.6039 | 27.73971
1.461959 | 713.9221 | 27.75207
1.461959 | 714.2487 | 27.76477
1.461959 | 714.57 | 27.77726
1.469456 | 714.902 | 27.79016
1.469456 | 715.2314 | 27.80297
1.469456 | 715.5643 | 27.81591
1.469456 | 715.899 | 27.82892
1.469456 | 716.2281 | 27.84171
1.469456 | 716.558 | 27.85454
1.469456 | 716.8794 | 27.86703
1.469456 | 717.2083 | 27.87982
1.469456 | 717.5328 | 27.89243
1.469456 | 717.8544 | 27.90493
1.469456 | 718.1635 | 27.91695
1.476953 | 718.4794 | 27.92923
1.476953 | 718.797 | 27.94157
1.476953 | 719.1099 | 27.95374
1.476953 | 719.4169 | 27.96567
1.476953 | 719.7241 | 27.97761
1.476953 | 720.0307 | 27.98953
1.476953 | 720.3333 | 28.00129
1.476953 | 720.6381 | 28.01314
1.476953 | 720.95 | 28.02527
1.476953 | 721.262 | 28.03739
1.476953 | 721.5697 | 28.04936
1.476953 | 721.876 | 28.06126
1.48445 | 722.184 | 28.07323
1.48445 | 722.5014 | 28.08557
1.48445 | 722.8154 | 28.09778
1.48445 | 723.1298 | 28.11
1.48445 | 723.4534 | 28.12258
1.48445 | 723.7729 | 28.135
1.48445 | 724.086 | 28.14717
1.48445 | 724.3958 | 28.15921
1.48445 | 724.7115 | 28.17149
1.491947 | 725.0229 | 28.18359375
1.491947 | 725.3322 | 28.19561
1.491947 | 725.6408 | 28.20761
1.491947 | 725.9541 | 28.21979
1.491947 | 726.2686 | 28.23201
1.491947 | 726.5793 | 28.2441
1.491947 | 726.8885 | 28.25611
1.491947 | 727.2022 | 28.26831
1.491947 | 727.5225 | 28.28076
1.491947 | 727.8375 | 28.293
1.491947 | 728.1547 | 28.30533
1.491947 | 728.473 | 28.31771
1.491947 | 728.793 | 28.33015
1.499445 | 729.1085 | 28.34241
1.499445 | 729.4255 | 28.35473
1.499445 | 729.7367 | 28.36683
1.499445 | 730.0489 | 28.37897
1.499445 | 730.3679 | 28.39136
1.499445 | 730.6725 | 28.40321
1.499445 | 730.9863 | 28.4154
1.506942 | 731.3047 | 28.42778
1.506942 | 731.6254 | 28.44025
1.506942 | 731.9409 | 28.45251
1.506942 | 732.2596 | 28.4649
1.506942 | 732.5804 | 28.47737
1.506942 | 732.9048 | 28.48998
1.506942 | 733.2247 | 28.50242
1.506942 | 733.5372 | 28.51457
1.506942 | 733.8672 | 28.5274
1.506942 | 734.1833 | 28.53968
1.506942 | 734.4963 | 28.55185
1.506942 | 734.8036 | 28.56379
1.514439 | 735.1119 | 28.57578
1.514439 | 735.423 | 28.58787
1.514439 | 735.7236 | 28.59956
1.514439 | 736.0247 | 28.61126
1.514439 | 736.3317 | 28.62319
1.514439 | 736.64 | 28.63518
1.514439 | 736.937 | 28.64673
1.514439 | 737.2398 | 28.6585
1.514439 | 737.5444 | 28.67034
1.514439 | 737.8515 | 28.68227
1.514439 | 738.1682 | 28.69458
1.514439 | 738.4735 | 28.70645
1.514439 | 738.7888 | 28.71871
1.521936 | 739.1083 | 28.73113
1.521936 | 739.424 | 28.7434
1.521936 | 739.7395 | 28.75567
1.521936 | 740.0519 | 28.76781
1.521936 | 740.3725 | 28.78027
1.521936 | 740.6799 | 28.79222
1.529434 | 740.9859 | 28.80412
1.529434 | 741.2869 | 28.81582
1.529434 | 741.5997 | 28.82798
1.529434 | 741.9017 | 28.83972
1.529434 | 742.2013 | 28.85136
1.529434 | 742.509 | 28.86332
1.529434 | 742.8117 | 28.87509
1.529434 | 743.1166 | 28.88694
1.529434 | 743.4173 | 28.89863
1.529434 | 743.7279 | 28.91071
1.529434 | 744.0416 | 28.9229
1.529434 | 744.3462 | 28.93474
1.536931 | 744.6451 | 28.94636
1.536931 | 744.9548 | 28.9584
1.536931 | 745.2622 | 28.97035
1.544428 | 745.5662 | 28.98217
1.544428 | 745.8739 | 28.99413
1.544428 | 746.1883 | 29.00635
1.544428 | 746.5037 | 29.01861
1.544428 | 746.8195 | 29.03088
1.544428 | 747.1305 | 29.04297
1.544428 | 747.4486 | 29.05534
1.544428 | 747.7704 | 29.06785
1.544428 | 748.087 | 29.08016
1.544428 | 748.4016 | 29.09239
1.544428 | 748.7108 | 29.1044
1.544428 | 749.0305 | 29.11683
1.544428 | 749.3441 | 29.12902
1.544428 | 749.6479 | 29.14083
1.551925 | 749.9488 | 29.15253
1.551925 | 750.2613 | 29.16468
1.551925 | 750.5698 | 29.17667
1.551925 | 750.8738 | 29.18849
1.559422 | 751.1772 | 29.20028
1.559422 | 751.485 | 29.21225
1.559422 | 751.7931 | 29.22422
1.559422 | 752.0928 | 29.23587
1.559422 | 752.3905 | 29.24744
1.559422 | 752.6962 | 29.25933
1.559422 | 753.0048 | 29.27132
1.559422 | 753.3083 | 29.28312
1.559422 | 753.606 | 29.29469
1.559422 | 753.9124 | 29.30661
1.559422 | 754.2172 | 29.31845
1.559422 | 754.5291 | 29.33058
1.559422 | 754.8392 | 29.34263
1.56692 | 755.1463 | 29.35457
1.56692 | 755.4611 | 29.36681
1.56692 | 755.7758 | 29.37904
1.56692 | 756.0844 | 29.39103
1.56692 | 756.3954 | 29.40312
1.56692 | 756.7113 | 29.41541
1.56692 | 757.0197 | 29.42739
1.574417 | 757.326 | 29.4393
1.574417 | 757.63 | 29.45112
1.574417 | 757.9387 | 29.46312
1.574417 | 758.2516 | 29.47528
1.574417 | 758.5579 | 29.48719
1.574417 | 758.8629 | 29.49904
1.574417 | 759.1761 | 29.51122
1.574417 | 759.478 | 29.52295
1.574417 | 759.7818 | 29.53476
1.574417 | 760.0928 | 29.54685
1.581914 | 760.4086 | 29.55913
1.581914 | 760.7262 | 29.57148
1.581914 | 761.0349 | 29.58347
1.581914 | 761.3466 | 29.59559
1.581914 | 761.666 | 29.60801
1.581914 | 761.9863 | 29.62046
1.581914 | 762.3032 | 29.63278
1.581914 | 762.6228 | 29.6452
1.581914 | 762.9423 | 29.65762
1.589411 | 763.2543 | 29.66975
1.589411 | 763.5691 | 29.68199
1.589411 | 763.8788 | 29.69402
1.589411 | 764.2012 | 29.70656
1.589411 | 764.5123 | 29.71865
1.589411 | 764.8188 | 29.73057
1.589411 | 765.1269 | 29.74254
1.589411 | 765.4304 | 29.75434
1.596909 | 765.7364 | 29.76623
1.596909 | 766.0437 | 29.77818
1.596909 | 766.3536 | 29.79023
1.596909 | 766.6558 | 29.80198
1.596909 | 766.9563 | 29.81366
1.596909 | 767.2552 | 29.82527
1.596909 | 767.5504 | 29.83675
1.596909 | 767.85 | 29.8484
1.596909 | 768.1433 | 29.8598
1.596909 | 768.4416 | 29.87139
1.596909 | 768.7447 | 29.88318
1.596909 | 769.0422 | 29.89474
1.596909 | 769.3396 | 29.9063
1.604406 | 769.6427 | 29.91808
1.604406 | 769.9482 | 29.92996
1.604406 | 770.2482 | 29.94162
1.604406 | 770.5559 | 29.95358
1.604406 | 770.8635 | 29.96554
1.604406 | 771.1658 | 29.97729
1.611903 | 771.46 | 29.98873
1.611903 | 771.7613 | 30.00044
1.611903 | 772.0641 | 30.01221
1.611903 | 772.3623 | 30.0238
1.611903 | 772.6603 | 30.03538
1.611903 | 772.9634 | 30.04717
1.611903 | 773.2657 | 30.05892
1.611903 | 773.5671 | 30.07064
1.611903 | 773.8607 | 30.08205
1.611903 | 774.1685 | 30.09401
1.611903 | 774.481 | 30.10616
1.611903 | 774.7845 | 30.11796
1.611903 | 775.0958 | 30.13006
1.6194 | 775.4062 | 30.14213
1.6194 | 775.7175 | 30.15423
1.6194 | 776.02 | 30.16598
1.6194 | 776.3256 | 30.17787
1.6194 | 776.6343 | 30.18987
1.6194 | 776.9465 | 30.202
1.6194 | 777.2567 | 30.21406
1.6194 | 777.5618 | 30.22592
1.6194 | 777.8764 | 30.23815
1.626897 | 778.1833 | 30.25008
1.626897 | 778.4915 | 30.26206
1.626897 | 778.7972 | 30.27395
1.626897 | 779.1053 | 30.28592
1.626897 | 779.4124 | 30.29786
1.626897 | 779.7151 | 30.30962
1.626897 | 780.0184 | 30.32142
1.626897 | 780.3217 | 30.33321
1.626897 | 780.6313 | 30.34524
1.626897 | 780.9265 | 30.35672
1.626897 | 781.2236 | 30.36827
1.626897 | 781.5253 | 30.37999
1.626897 | 781.8254 | 30.39166
1.634395 | 782.1166 | 30.40298
1.634395 | 782.4072 | 30.41428
1.634395 | 782.7003 | 30.42567
1.634395 | 782.9922 | 30.43702
1.634395 | 783.2831 | 30.44832
1.634395 | 783.567 | 30.45936
1.634395 | 783.8549 | 30.47055
1.634395 | 784.1456 | 30.48185
1.634395 | 784.4345 | 30.49308
1.634395 | 784.7267 | 30.50444
1.634395 | 785.0279 | 30.51615
1.634395 | 785.3293 | 30.52786
1.634395 | 785.6298 | 30.53954
1.641892 | 785.933 | 30.55133
1.641892 | 786.2327 | 30.56298
1.641892 | 786.5407 | 30.57495
1.641892 | 786.8406 | 30.58661
1.641892 | 787.1384 | 30.59819
1.641892 | 787.4346 | 30.6097
1.641892 | 787.7346 | 30.62136
1.641892 | 788.0254 | 30.63267
1.641892 | 788.3177 | 30.64403
1.641892 | 788.6132 | 30.65552
1.641892 | 788.9052 | 30.66687
1.641892 | 789.2009 | 30.67836
1.649389 | 789.4913 | 30.68965
1.649389 | 789.7798 | 30.70087
1.649389 | 790.074 | 30.7123
1.649389 | 790.3754 | 30.72402
1.649389 | 790.6648 | 30.73527
1.649389 | 790.9625 | 30.74684
1.649389 | 791.2645 | 30.75858
1.656886 | 791.5676 | 30.77036
1.656886 | 791.8698 | 30.78211
1.656886 | 792.1678 | 30.79369
1.656886 | 792.4755 | 30.80566
1.656886 | 792.7895 | 30.81786
1.656886 | 793.0992 | 30.8299
1.656886 | 793.3978 | 30.84151
1.656886 | 793.7016 | 30.85332
1.656886 | 794.0139 | 30.86546
1.656886 | 794.3189 | 30.87731
1.656886 | 794.6185 | 30.88896
1.656886 | 794.9127 | 30.90039
1.656886 | 795.2169 | 30.91222
1.656886 | 795.5132 | 30.92374
1.664384 | 795.8077 | 30.93519
1.664384 | 796.0955 | 30.94638
1.664384 | 796.3958 | 30.95805
1.664384 | 796.6955 | 30.9697
1.664384 | 796.9832 | 30.98088
1.664384 | 797.271 | 30.99207
1.671881 | 797.5573 | 31.0032
1.671881 | 797.8539 | 31.01473
1.671881 | 798.1355 | 31.02568
1.671881 | 798.4165 | 31.0366
1.671881 | 798.7155 | 31.04822
1.671881 | 799.0157 | 31.05989
1.671881 | 799.3097 | 31.07132
1.671881 | 799.5984 | 31.08254
1.671881 | 799.8917 | 31.09394
1.671881 | 800.1907 | 31.10557
1.671881 | 800.4868 | 31.11708
1.679378 | 800.7745 | 31.12826
1.679378 | 801.0737 | 31.13989
1.679378 | 801.3794 | 31.15177
1.679378 | 801.6652 | 31.16288
1.679378 | 801.952 | 31.17403
1.679378 | 802.2393 | 31.1852
1.679378 | 802.5339 | 31.19665
1.679378 | 802.8216 | 31.20784
1.679378 | 803.1048 | 31.21885
1.686875 | 803.3964 | 31.23018
1.686875 | 803.6958 | 31.24182
1.686875 | 803.9865 | 31.25312
1.686875 | 804.2744 | 31.26431
1.686875 | 804.5678 | 31.27572
1.686875 | 804.8663 | 31.28732
1.686875 | 805.1669 | 31.299
1.686875 | 805.4641 | 31.31056
1.686875 | 805.7706 | 31.32247
1.694372 | 806.0729 | 31.33422
1.694372 | 806.3774 | 31.34606
1.694372 | 806.6791 | 31.35779
1.694372 | 806.9857 | 31.36971
1.694372 | 807.2902 | 31.38154
1.694372 | 807.5951 | 31.3934
1.694372 | 807.9044 | 31.40542
1.694372 | 808.2013 | 31.41696
1.694372 | 808.5024 | 31.42867
1.694372 | 808.796 | 31.44008
1.694372 | 809.0961 | 31.45174
1.70187 | 809.3885 | 31.46311
1.70187 | 809.6861 | 31.47468
1.70187 | 809.9847 | 31.48629
1.70187 | 810.28 | 31.49776
1.70187 | 810.5717 | 31.5091
1.70187 | 810.8586 | 31.52026
1.70187 | 811.1539 | 31.53174
1.709367 | 811.4413 | 31.54291
1.709367 | 811.7303 | 31.55414
1.709367 | 812.0192 | 31.56537
1.709367 | 812.3094 | 31.57665
1.709367 | 812.5942 | 31.58772
1.709367 | 812.8767 | 31.59871
1.709367 | 813.1621 | 31.6098
1.709367 | 813.4504 | 31.62101
1.709367 | 813.7407 | 31.63229
1.709367 | 814.0306 | 31.64356
1.709367 | 814.3237 | 31.65496
1.709367 | 814.6198 | 31.66646
1.716864 | 814.9133 | 31.67787
1.716864 | 815.2076 | 31.68931
1.716864 | 815.5026 | 31.70078
1.716864 | 815.7938 | 31.7121
1.716864 | 816.087 | 31.7235
1.716864 | 816.3784 | 31.73482
1.716864 | 816.6649 | 31.74596
1.724361 | 816.9493 | 31.75702
1.724361 | 817.243 | 31.76844
1.724361 | 817.5294 | 31.77957
1.724361 | 817.8149 | 31.79067
1.724361 | 818.109375 | 31.80211
1.724361 | 818.3959 | 31.81325
1.724361 | 818.6898 | 31.82468
1.724361 | 818.9812 | 31.836
1.724361 | 819.2755 | 31.84744
1.724361 | 819.57 | 31.85889
1.724361 | 819.8616 | 31.87023
1.731859 | 820.1445 | 31.88123
1.731859 | 820.4436 | 31.89285
1.731859 | 820.7418 | 31.90444
1.731859 | 821.0303 | 31.91566
1.731859 | 821.3234 | 31.92705
1.731859 | 821.6119 | 31.93827
1.731859 | 821.9011 | 31.94951
1.731859 | 822.1979 | 31.96105
1.739356 | 822.4864 | 31.97226
1.739356 | 822.7793 | 31.98365
1.739356 | 823.0762 | 31.99519
1.739356 | 823.366 | 32.00645
1.739356 | 823.6578 | 32.0178
1.739356 | 823.9496 | 32.02914
1.739356 | 824.243 | 32.04054
1.739356 | 824.5311 | 32.05174
1.739356 | 824.8263 | 32.06322
1.746853 | 825.1115 | 32.0743
1.746853 | 825.4042 | 32.08568
1.746853 | 825.697 | 32.09707
1.746853 | 825.9839 | 32.10822
1.746853 | 826.2601 | 32.11895
1.746853 | 826.5396 | 32.12982
1.746853 | 826.8226 | 32.14082
1.746853 | 827.0934 | 32.15135
1.746853 | 827.3823 | 32.16258
1.746853 | 827.6623 | 32.17346
1.746853 | 827.9405 | 32.18428
1.746853 | 828.2152 | 32.19495
1.75435 | 828.4865 | 32.2055
1.75435 | 828.7614 | 32.21619
1.75435 | 829.0457 | 32.22724
1.75435 | 829.3307 | 32.23832
1.75435 | 829.6102 | 32.24918
1.75435 | 829.9043 | 32.26061
1.75435 | 830.178 | 32.27125
1.761847 | 830.4583 | 32.28215
1.761847 | 830.741 | 32.29314
1.761847 | 831.0302 | 32.30438
1.761847 | 831.3204 | 32.31566
1.761847 | 831.612 | 32.327
1.761847 | 831.8989 | 32.33815
1.761847 | 832.1872 | 32.34936
1.761847 | 832.4803 | 32.36075
1.761847 | 832.7692 | 32.37198
1.761847 | 833.0657 | 32.38351
1.769345 | 833.3569 | 32.39482
1.769345 | 833.6441 | 32.40599
1.769345 | 833.9313 | 32.41715
1.769345 | 834.2209 | 32.42841
1.769345 | 834.4974 | 32.43916
1.769345 | 834.7767 | 32.45002
1.769345 | 835.0548 | 32.46083
1.776842 | 835.3353 | 32.47173
1.776842 | 835.6183 | 32.48273
1.776842 | 835.8989 | 32.49364
1.776842 | 836.1842 | 32.50473
1.776842 | 836.4698 | 32.51583
1.776842 | 836.7575 | 32.52702
1.776842 | 837.0419 | 32.53807
1.776842 | 837.3392 | 32.54963
1.784339 | 837.6367 | 32.56119
1.784339 | 837.9276 | 32.5725
1.784339 | 838.2079 | 32.5834
1.784339 | 838.4893 | 32.59434
1.784339 | 838.7709 | 32.60528
1.784339 | 839.0466 | 32.616
1.784339 | 839.3297 | 32.62701
1.784339 | 839.6015625 | 32.63757
1.784339 | 839.8808 | 32.64843
1.784339 | 840.1511 | 32.65893
1.791836 | 840.4186 | 32.66933
1.791836 | 840.6902 | 32.67989
1.791836 | 840.9695 | 32.69075
1.791836 | 841.2466 | 32.70152
1.791836 | 841.5236 | 32.71229
1.791836 | 841.8049 | 32.72322
1.799334 | 842.076 | 32.73376
1.799334 | 842.3587 | 32.74475
1.799334 | 842.6349 | 32.75549
1.799334 | 842.9187 | 32.76652
1.799334 | 843.2039 | 32.7776
1.799334 | 843.4891 | 32.78869
1.799334 | 843.77 | 32.79961
1.799334 | 844.0576 | 32.81079
1.799334 | 844.3399 | 32.82177
1.806831 | 844.6154 | 32.83247
1.806831 | 844.8942 | 32.84331
1.806831 | 845.1709 | 32.85407
1.806831 | 845.4506 | 32.86494
1.806831 | 845.7278 | 32.87572
1.806831 | 846.0065 | 32.88655
1.806831 | 846.2795 | 32.89716
1.806831 | 846.5543 | 32.90785
1.806831 | 846.8261 | 32.91841
1.814328 | 847.1032 | 32.92918
1.814328 | 847.3831 | 32.94006
1.814328 | 847.666 | 32.95106
1.814328 | 847.9443 | 32.96188
1.814328 | 848.2271 | 32.97287
1.814328 | 848.5082 | 32.9838
1.821825 | 848.7845 | 32.99454
1.821825 | 849.0756 | 33.00586
1.821825 | 849.3668 | 33.01717
1.821825 | 849.658 | 33.02849
1.821825 | 849.9467 | 33.03972
1.821825 | 850.239 | 33.05108
1.821825 | 850.532 | 33.06247
1.821825 | 850.8251 | 33.07386
1.821825 | 851.1127 | 33.08504
1.821825 | 851.4007 | 33.09624
1.829322 | 851.6913 | 33.10754
1.829322 | 851.9719 | 33.11844
1.829322 | 852.2533 | 33.12938
1.829322 | 852.5269 | 33.14002
1.829322 | 852.8071 | 33.15091
1.829322 | 853.0881 | 33.16183
1.83682 | 853.3593 | 33.17237
1.83682 | 853.6332 | 33.18302
1.83682 | 853.9049 | 33.19358
1.83682 | 854.1783 | 33.20421
1.83682 | 854.452 | 33.21485
1.83682 | 854.7228 | 33.22538
1.844317 | 854.9888 | 33.23572
1.844317 | 855.2586 | 33.2462
1.844317 | 855.5268 | 33.25663
1.844317 | 855.7906 | 33.26689
1.844317 | 856.0627 | 33.27746
1.844317 | 856.3397 | 33.28823
1.844317 | 856.6144 | 33.29891
1.844317 | 856.8865 | 33.30949
1.844317 | 857.1602 | 33.32012
1.851814 | 857.4349 | 33.3308
1.851814 | 857.7117 | 33.34156
1.851814 | 857.9861 | 33.35223
1.851814 | 858.2571 | 33.36277
1.851814 | 858.5343 | 33.37354
1.851814 | 858.8136 | 33.3844
1.859311 | 859.08 | 33.39475
1.859311 | 859.3506 | 33.40527
1.859311 | 859.6234 | 33.41587
1.859311 | 859.8938 | 33.42639
1.859311 | 860.1673 | 33.43702
1.866809 | 860.4371 | 33.44751
1.866809 | 860.7152 | 33.45832
1.866809 | 860.9987 | 33.46934
1.866809 | 861.2665 | 33.47975
1.866809 | 861.5282 | 33.48992
1.866809 | 861.7977 | 33.5004
1.874306 | 862.0725 | 33.51108
1.874306 | 862.3508 | 33.5219
1.874306 | 862.6267 | 33.53262
1.874306 | 862.9009 | 33.54328
1.874306 | 863.1857 | 33.55435
1.874306 | 863.4612 | 33.56506
1.874306 | 863.7338 | 33.57566
1.874306 | 864.0154 | 33.58661
1.874306 | 864.3069 | 33.59794
1.881803 | 864.5962 | 33.60918
1.881803 | 864.8725 | 33.61992
1.881803 | 865.149 | 33.63067
1.881803 | 865.4354 | 33.6418
1.881803 | 865.7127 | 33.65258
1.8893 | 865.9861 | 33.66321
1.8893 | 866.2599 | 33.67386
1.8893 | 866.5347 | 33.68454
1.8893 | 866.808 | 33.69516
1.8893 | 867.0701 | 33.70535
1.8893 | 867.3374 | 33.71574
1.8893 | 867.6151 | 33.72653
1.896797 | 867.8822 | 33.73692
1.896797 | 868.1423 | 33.74703
1.896797 | 868.4073 | 33.75733
1.896797 | 868.6719 | 33.76762
1.896797 | 868.9404 | 33.77805
1.896797 | 869.2051 | 33.78834
1.896797 | 869.4677 | 33.79855
1.896797 | 869.7402 | 33.80914
1.896797 | 870.0025 | 33.81934
1.904295 | 870.2619 | 33.82942
1.904295 | 870.5259 | 33.83968
1.904295 | 870.7922 | 33.85004
1.904295 | 871.0601 | 33.86045
1.904295 | 871.3256 | 33.87077
1.904295 | 871.5875 | 33.88095
1.904295 | 871.8549 | 33.89135
1.904295 | 872.1196 | 33.90164
1.911792 | 872.3763 | 33.91161
1.911792 | 872.6389 | 33.92182
1.911792 | 872.908 | 33.93228
1.911792 | 873.1749 | 33.94266
1.911792 | 873.4393 | 33.95294
1.911792 | 873.7047 | 33.96325
1.911792 | 873.971 | 33.97361
1.911792 | 874.2445 | 33.98424
1.911792 | 874.5192 | 33.99492
1.919289 | 874.7903 | 34.00546
1.919289 | 875.0682 | 34.01626
1.919289 | 875.3453 | 34.02703
1.919289 | 875.6129 | 34.03743
1.919289 | 875.8872 | 34.04809
1.919289 | 876.1601 | 34.0587
1.919289 | 876.4353 | 34.0694
1.919289 | 876.7112 | 34.08013
1.919289 | 876.9828 | 34.09068
1.926786 | 877.2496 | 34.10105
1.926786 | 877.5209 | 34.1116
1.926786 | 877.7961 | 34.1223
1.926786 | 878.0682 | 34.13288
1.926786 | 878.3472 | 34.14372
1.926786 | 878.6188 | 34.15428
1.926786 | 878.8961 | 34.16506
1.934284 | 879.1657 | 34.17554
1.934284 | 879.4329 | 34.18592
1.934284 | 879.7024 | 34.1964
1.934284 | 879.9716 | 34.20686
1.934284 | 880.2441 | 34.21746
1.934284 | 880.5039 | 34.22756
1.934284 | 880.7723 | 34.23799
1.934284 | 881.0317 | 34.24807
1.934284 | 881.2958 | 34.25834
1.934284 | 881.5497 | 34.26821
1.934284 | 881.806 | 34.27817
1.934284 | 882.0712 | 34.28848
1.934284 | 882.3309 | 34.29858
1.941781 | 882.5851 | 34.30846
1.941781 | 882.8438 | 34.31852
1.941781 | 883.1102 | 34.32887
1.941781 | 883.3692 | 34.33894
1.941781 | 883.6339 | 34.34923
1.941781 | 883.8996 | 34.35956
1.941781 | 884.17 | 34.37007
1.949278 | 884.4381 | 34.38049
1.949278 | 884.7059 | 34.3909
1.949278 | 884.9695 | 34.40115
1.949278 | 885.2465 | 34.41191
1.949278 | 885.5135 | 34.42229
1.949278 | 885.7789 | 34.43261
1.949278 | 886.0487 | 34.4431
1.949278 | 886.3246 | 34.45382
1.949278 | 886.5928 | 34.46425
1.949278 | 886.858 | 34.47456
1.949278 | 887.1264 | 34.48499
1.949278 | 887.3939 | 34.49539
1.956775 | 887.665 | 34.50593
1.956775 | 887.9236 | 34.51598
1.956775 | 888.187 | 34.52622
1.956775 | 888.4472 | 34.53633
1.956775 | 888.7079 | 34.54647
1.956775 | 888.9547 | 34.55606
1.956775 | 889.215 | 34.56618
1.956775 | 889.485 | 34.57668
1.964273 | 889.7493 | 34.58695
1.964273 | 890.0029 | 34.59681
1.964273 | 890.2634 | 34.60694
1.964273 | 890.5316 | 34.61736
1.964273 | 890.8014 | 34.62785
1.964273 | 891.0737 | 34.63843
1.964273 | 891.348 | 34.6491
1.964273 | 891.6253 | 34.65988
1.97177 | 891.8925 | 34.67026
1.97177 | 892.1585 | 34.6806
1.97177 | 892.4283 | 34.69109
1.97177 | 892.7048 | 34.70184
1.97177 | 892.9772 | 34.71243
1.97177 | 893.241 | 34.72268
1.97177 | 893.5063 | 34.733
1.97177 | 893.7739 | 34.7434
1.97177 | 894.0335 | 34.75349
1.97177 | 894.2906 | 34.76348
1.97177 | 894.5495 | 34.77355
1.97177 | 894.8051 | 34.78348
1.97177 | 895.0641 | 34.79355
1.97177 | 895.3092 | 34.80308
1.979267 | 895.5539 | 34.81259
1.979267 | 895.8028 | 34.82227
1.979267 | 896.0524 | 34.83197
1.986764 | 896.2997 | 34.84158
1.986764 | 896.545 | 34.85112
1.986764 | 896.7944 | 34.86081
1.986764 | 897.0479 | 34.87066
1.979267 | 897.296 | 34.88031
1.979267 | 897.5432 | 34.88992
1.979267 | 897.8056 | 34.90012
1.986764 | 898.0668 | 34.91028
1.986764 | 898.3292 | 34.92047
1.986764 | 898.5891 | 34.93058
1.986764 | 898.8453 | 34.94054
1.986764 | 899.1124 | 34.95092
1.986764 | 899.3738 | 34.96108
1.986764 | 899.6335 | 34.97118
1.986764 | 899.8971 | 34.98142
1.986764 | 900.1606 | 34.99167
1.994261 | 900.4211 | 35.00179
1.994261 | 900.6832 | 35.01198
1.994261 | 900.9372 | 35.02185
1.994261 | 901.1964 | 35.03193
1.994261 | 901.4553 | 35.042
1.994261 | 901.7045 | 35.05168
1.994261 | 901.9623 | 35.0617
1.994261 | 902.2224 | 35.07181
1.994261 | 902.479 | 35.08179
1.994261 | 902.7336 | 35.09169
1.994261 | 902.9932 | 35.10178
1.994261 | 903.2543 | 35.11193
2.001759 | 903.5251 | 35.12245
2.001759 | 903.7872 | 35.13264
2.001759 | 904.0546875 | 35.14304
2.001759 | 904.327 | 35.15362
2.001759 | 904.5973 | 35.16413
2.001759 | 904.8659 | 35.17457
2.001759 | 905.1331 | 35.18496
2.001759 | 905.4026 | 35.19544
2.001759 | 905.6652 | 35.20564
2.001759 | 905.9287 | 35.21589
2.009256 | 906.1843 | 35.22582
2.001759 | 906.4448 | 35.23595
2.001759 | 906.6954 | 35.24569
2.001759 | 906.9473 | 35.25548
2.001759 | 907.1965 | 35.26517
2.009256 | 907.4416 | 35.2747
2.009256 | 907.6854 | 35.28418
2.009256 | 907.9323 | 35.29377
2.009256 | 908.1777 | 35.30331
2.016753 | 908.4201 | 35.31273
2.016753 | 908.6645 | 35.32223
2.016753 | 908.9032 | 35.33151
2.016753 | 909.1537 | 35.34125
2.016753 | 909.404 | 35.35098
2.016753 | 909.6483 | 35.36048
2.016753 | 909.9012 | 35.37031
2.016753 | 910.1566 | 35.38024
2.016753 | 910.405 | 35.38989
2.016753 | 910.6608 | 35.39984
2.016753 | 910.9107 | 35.40955
2.016753 | 911.1715 | 35.41969
2.016753 | 911.4335 | 35.42987
2.016753 | 911.6859 | 35.43968
2.02425 | 911.9326 | 35.44927
2.02425 | 912.1919 | 35.45935
2.02425 | 912.4418 | 35.46907
2.02425 | 912.692 | 35.47879
2.02425 | 912.9425 | 35.48853
2.02425 | 913.1845 | 35.49794
2.031748 | 913.4365 | 35.50773
2.031748 | 913.677 | 35.51708
2.031748 | 913.9189 | 35.52649
2.031748 | 914.1685 | 35.53619
2.031748 | 914.4163 | 35.54582
2.031748 | 914.6666 | 35.55555
2.031748 | 914.9185 | 35.56535
2.031748 | 915.1696 | 35.5751
2.031748 | 915.4228 | 35.58495
2.031748 | 915.6827 | 35.59505
2.031748 | 915.9369 | 35.60493
2.031748 | 916.1955 | 35.61499
2.031748 | 916.4543 | 35.62505
2.031748 | 916.7112 | 35.63503
2.039245 | 916.9725 | 35.64519
2.039245 | 917.2237 | 35.65495
2.039245 | 917.4816 | 35.66498
2.039245 | 917.7368 | 35.6749
2.039245 | 917.9946 | 35.68492
2.039245 | 918.248 | 35.69477
2.039245 | 918.5053 | 35.70477
2.039245 | 918.7599 | 35.71467
2.039245 | 919.0119 | 35.72447
2.039245 | 919.265625 | 35.73433
2.039245 | 919.5193 | 35.74419
2.039245 | 919.7711 | 35.75398
2.039245 | 920.0202 | 35.76366
2.039245 | 920.2719 | 35.77344
2.039245 | 920.5246 | 35.78327
2.046742 | 920.7696 | 35.79279
2.046742 | 921.0112 | 35.80219
2.046742 | 921.2557 | 35.81169
2.046742 | 921.5082 | 35.8215
2.046742 | 921.7487 | 35.83085
2.046742 | 921.9987 | 35.84057
2.046742 | 922.2548 | 35.85053
2.046742 | 922.5033 | 35.86019
2.046742 | 922.7493 | 35.86975
2.054239 | 922.9955 | 35.87932
2.046742 | 923.2463 | 35.88907
2.046742 | 923.4995 | 35.89891
2.046742 | 923.7449 | 35.90845
2.046742 | 923.9899 | 35.91798
2.046742 | 924.2423 | 35.92779
2.054239 | 924.4796 | 35.93701
2.054239 | 924.7182 | 35.94629
2.054239 | 924.9572 | 35.95558
2.054239 | 925.2091 | 35.96537
2.061736 | 925.4539 | 35.97488
2.061736 | 925.7026 | 35.98455
2.061736 | 925.9464 | 35.99403
2.061736 | 926.1972 | 36.00378
2.061736 | 926.4467 | 36.01348
2.061736 | 926.6948 | 36.02312
2.061736 | 926.9468 | 36.03292
2.061736 | 927.2003 | 36.04277
2.061736 | 927.455 | 36.05267
2.061736 | 927.699 | 36.06216
2.061736 | 927.945 | 36.07172
2.061736 | 928.1957 | 36.08146
2.061736 | 928.4518 | 36.09142
2.061736 | 928.7101 | 36.10146
2.069234 | 928.9598 | 36.11117
2.069234 | 929.2093 | 36.12087
2.069234 | 929.4665 | 36.13086
2.069234 | 929.7178 | 36.14063
2.076731 | 929.9695 | 36.15042
2.076731 | 930.2228 | 36.16027
2.076731 | 930.4842 | 36.17043
2.076731 | 930.7283 | 36.17991
2.076731 | 930.9709 | 36.18934
2.076731 | 931.2131 | 36.19876
2.076731 | 931.4617 | 36.20842
2.076731 | 931.7117 | 36.21814
2.076731 | 931.9473 | 36.2273
2.076731 | 932.1863 | 36.23659
2.076731 | 932.4279 | 36.24598
2.076731 | 932.6713 | 36.25544
2.076731 | 932.8946 | 36.26412
2.076731 | 933.1324 | 36.27337
2.084228 | 933.3737 | 36.28275
2.084228 | 933.6094 | 36.29191
2.084228 | 933.8368 | 36.30075
2.084228 | 934.0693 | 36.30979
2.084228 | 934.3154 | 36.31936
2.084228 | 934.5529 | 36.32859
2.084228 | 934.7845 | 36.33759
2.084228 | 935.0244 | 36.34691
2.084228 | 935.2687 | 36.35641
2.084228 | 935.5168 | 36.36606
2.084228 | 935.754 | 36.37528
2.084228 | 935.9996 | 36.38483
2.091725 | 936.2534 | 36.39469
2.091725 | 936.4981 | 36.4042
2.091725 | 936.7305 | 36.41324
2.091725 | 936.9741 | 36.42271
2.091725 | 937.2276 | 36.43256
2.091725 | 937.4642 | 36.44176
2.091725 | 937.7051 | 36.45112
2.099222 | 937.9435 | 36.46039
2.099222 | 938.1885 | 36.46991
2.099222 | 938.4261 | 36.47915
2.099222 | 938.6586 | 36.48819
2.099222 | 938.8942 | 36.49734
2.099222 | 939.1354 | 36.50672
2.099222 | 939.372 | 36.51592
2.099222 | 939.6027 | 36.52489
2.099222 | 939.8453 | 36.53432
2.099222 | 940.0878 | 36.54374
2.099222 | 940.3288 | 36.55311
2.099222 | 940.568 | 36.56241
2.099222 | 940.8083 | 36.57175
2.10672 | 941.0555 | 36.58136
2.10672 | 941.3063 | 36.59111
2.10672 | 941.5559 | 36.60081
2.114217 | 941.7991 | 36.61027
2.114217 | 942.0491 | 36.61998
2.114217 | 942.2913 | 36.6294
2.114217 | 942.536 | 36.63891
2.114217 | 942.7783 | 36.64833
2.114217 | 943.0165 | 36.65759
2.114217 | 943.2595 | 36.66704
2.114217 | 943.4999 | 36.67638
2.114217 | 943.7358 | 36.68555
2.114217 | 943.9695 | 36.69464
2.114217 | 944.2101 | 36.70399
2.114217 | 944.4415 | 36.71298
2.114217 | 944.6748 | 36.72205
2.114217 | 944.9059 | 36.73104
2.121714 | 945.132 | 36.73982
2.121714 | 945.3589 | 36.74865
2.121714 | 945.5875 | 36.75753
2.121714 | 945.8132 | 36.7663
2.121714 | 946.0403 | 36.77513
2.129211 | 946.2657 | 36.7839
2.129211 | 946.489 | 36.79257
2.129211 | 946.713 | 36.80128
2.129211 | 946.9422 | 36.81019
2.129211 | 947.1767 | 36.81931
2.129211 | 947.4175 | 36.82867
2.129211 | 947.6586 | 36.83804
2.129211 | 947.8915 | 36.8471
2.129211 | 948.1309 | 36.8564
2.129211 | 948.361 | 36.86535
2.129211 | 948.598 | 36.87456
2.136709 | 948.8339 | 36.88373
2.136709 | 949.0716 | 36.89297
2.136709 | 949.3105 | 36.90225
2.136709 | 949.5427 | 36.91128
2.136709 | 949.7715 | 36.92017
2.136709 | 950.0021 | 36.92914
2.136709 | 950.2341 | 36.93816
2.144206 | 950.4623 | 36.94703
2.144206 | 950.6976 | 36.95618
2.144206 | 950.9337 | 36.96535
2.144206 | 951.1694 | 36.97451
2.144206 | 951.4071 | 36.98376
2.144206 | 951.6396 | 36.99279
2.144206 | 951.8779 | 37.00206
2.144206 | 952.118 | 37.01139
2.144206 | 952.3581 | 37.02072
2.144206 | 952.5987 | 37.03008
2.151703 | 952.8393 | 37.03943
2.151703 | 953.0805 | 37.0488
2.151703 | 953.3182 | 37.05805
2.151703 | 953.5599 | 37.06744
2.151703 | 953.7963 | 37.07663
2.151703 | 954.0329 | 37.08583
2.151703 | 954.2643 | 37.09482
2.151703 | 954.4956 | 37.10381
2.151703 | 954.7288 | 37.11288
2.151703 | 954.9694 | 37.12223
2.151703 | 955.2023 | 37.13128
2.1592 | 955.4373 | 37.14042
2.1592 | 955.6674 | 37.14937
2.1592 | 955.8972 | 37.1583
2.1592 | 956.1246 | 37.16714
2.1592 | 956.3502 | 37.17591
2.1592 | 956.5867 | 37.1851
2.1592 | 956.8195 | 37.19415
2.1592 | 957.0464 | 37.20297
2.1592 | 957.2582 | 37.2112
2.166697 | 957.473 | 37.21955
2.166697 | 957.6951 | 37.22819
2.166697 | 957.9239 | 37.23708
2.166697 | 958.1535 | 37.24601
2.166697 | 958.3834 | 37.25494
2.166697 | 958.6121 | 37.26383
2.166697 | 958.8375 | 37.2726
2.166697 | 959.0591 | 37.28121
2.166697 | 959.2844 | 37.28997
2.166697 | 959.5254 | 37.29933
2.166697 | 959.7673 | 37.30874
2.174195 | 959.994 | 37.31755
2.174195 | 960.22 | 37.32634
2.174195 | 960.4464 | 37.33514
2.174195 | 960.6728 | 37.34394
2.174195 | 960.9028 | 37.35288
2.174195 | 961.1265 | 37.36157
2.181692 | 961.3589 | 37.37061
2.181692 | 961.5869 | 37.37947
2.181692 | 961.8091 | 37.38811
2.181692 | 962.0317 | 37.39676
2.181692 | 962.2614 | 37.40569
2.181692 | 962.485 | 37.41438
2.181692 | 962.7164 | 37.42338
2.181692 | 962.9503 | 37.43247
2.181692 | 963.177 | 37.44128
2.181692 | 963.4067 | 37.45021
2.181692 | 963.6292 | 37.45886
2.181692 | 963.8633 | 37.46796
2.181692 | 964.0973 | 37.47706
2.189189 | 964.3325 | 37.4862
2.189189 | 964.5716 | 37.49549
2.189189 | 964.8083 | 37.5047
2.189189 | 965.0366 | 37.51357
2.189189 | 965.2641 | 37.52241
2.189189 | 965.5001 | 37.53159
2.189189 | 965.7286 | 37.54047
2.196686 | 965.9619 | 37.54954
2.196686 | 966.189 | 37.55837
2.196686 | 966.4135 | 37.56709
2.196686 | 966.6395 | 37.57588
2.196686 | 966.8544 | 37.58423
2.196686 | 967.0761 | 37.59285
2.196686 | 967.2984 | 37.60149
2.196686 | 967.5238 | 37.61025
2.196686 | 967.7448 | 37.61884
2.196686 | 967.965 | 37.6274
2.196686 | 968.189 | 37.63611
2.196686 | 968.407 | 37.64459
2.204184 | 968.623 | 37.65298
2.204184 | 968.8395 | 37.6614
2.204184 | 969.0623 | 37.67006
2.204184 | 969.2852 | 37.67873
2.204184 | 969.4975 | 37.68698
2.204184 | 969.712 | 37.69532
2.204184 | 969.9262 | 37.70364
2.204184 | 970.1479 | 37.71226
2.204184 | 970.3621 | 37.72059
2.204184 | 970.5837 | 37.7292
2.204184 | 970.8041 | 37.73777
2.204184 | 971.0221 | 37.74624
2.204184 | 971.2416 | 37.75478
2.204184 | 971.4578 | 37.76318
2.211681 | 971.6841 | 37.77198
2.211681 | 971.9054 | 37.78058
2.211681 | 972.1267 | 37.78918
2.211681 | 972.3502 | 37.79787
2.211681 | 972.5745 | 37.80659
2.211681 | 972.8004 | 37.81537
2.211681 | 973.0243 | 37.82407
2.211681 | 973.2491 | 37.83281
2.211681 | 973.4728 | 37.84151
2.219178 | 973.7048 | 37.85053
2.219178 | 973.924 | 37.85905
2.219178 | 974.1423 | 37.86753
2.219178 | 974.3621 | 37.87608
2.219178 | 974.5809 | 37.88458
2.219178 | 974.8012 | 37.89315
2.219178 | 975.0159 | 37.90149
2.219178 | 975.2415 | 37.91026
2.219178 | 975.4688 | 37.9191
2.219178 | 975.6972 | 37.92798
2.219178 | 975.9136 | 37.93639
2.226675 | 976.1387 | 37.94514
2.226675 | 976.3694 | 37.95411
2.226675 | 976.598 | 37.96299
2.226675 | 976.8196 | 37.97161
2.226675 | 977.0388 | 37.98013
2.226675 | 977.2618 | 37.9888
2.226675 | 977.4849 | 37.99747
2.226675 | 977.699 | 38.00579
2.226675 | 977.9055 | 38.01382
2.226675 | 978.1198 | 38.02215
2.226675 | 978.3343 | 38.03049
2.226675 | 978.5433 | 38.03861
2.226675 | 978.7455 | 38.04647
2.226675 | 978.9556 | 38.05464
2.234172 | 979.174 | 38.06313
2.234172 | 979.3852 | 38.07134
2.234172 | 979.5885 | 38.07924
2.234172 | 979.791 | 38.08711
2.234172 | 980.007 | 38.09551
2.234172 | 980.22 | 38.10379
2.234172 | 980.4304 | 38.11197
2.234172 | 980.6343 | 38.1199
2.24167 | 980.8488 | 38.12823
2.24167 | 981.0623 | 38.13653
2.24167 | 981.2695 | 38.14459
2.24167 | 981.4819 | 38.15284
2.24167 | 981.6969 | 38.1612
2.24167 | 981.9215 | 38.16993
2.24167 | 982.1342 | 38.1782
2.24167 | 982.3445 | 38.18637
2.24167 | 982.5565 | 38.19461
2.24167 | 982.7737 | 38.20306
2.24167 | 982.9915 | 38.21153
2.249167 | 983.2057 | 38.21985
2.249167 | 983.4201 | 38.22819
2.249167 | 983.6318 | 38.23642
2.249167 | 983.8456 | 38.24473
2.249167 | 984.0532 | 38.2528
2.249167 | 984.2606 | 38.26086
2.249167 | 984.475 | 38.26919
2.249167 | 984.6904 | 38.27757
2.249167 | 984.9122 | 38.28619
2.249167 | 985.1291 | 38.29462
2.249167 | 985.3503 | 38.30322
2.249167 | 985.5691 | 38.31172
2.256664 | 985.7822 | 38.32001
2.256664 | 986.0008 | 38.32851
2.256664 | 986.2254 | 38.33724
2.256664 | 986.4532 | 38.34609
2.256664 | 986.6748 | 38.35471
2.256664 | 986.8991 | 38.36343
2.256664 | 987.1168 | 38.37189
2.256664 | 987.3384 | 38.3805
2.264161 | 987.5543 | 38.38889
2.264161 | 987.7697 | 38.39727
2.264161 | 987.9879 | 38.40575
2.264161 | 988.1937 | 38.41375
2.264161 | 988.3962 | 38.42162
2.264161 | 988.6046 | 38.42972
2.264161 | 988.8129 | 38.43782
2.264161 | 989.0159 | 38.44571
2.264161 | 989.2222 | 38.45373
2.264161 | 989.4254 | 38.46163
2.271659 | 989.6287 | 38.46953
2.271659 | 989.8325 | 38.47745
2.271659 | 990.0347 | 38.48531
2.271659 | 990.2393 | 38.49327
2.271659 | 990.4556 | 38.50167
2.271659 | 990.6641 | 38.50978
2.279156 | 990.8762 | 38.51802
2.279156 | 991.0881 | 38.52626
2.279156 | 991.2996 | 38.53448
2.279156 | 991.5131 | 38.54278
2.279156 | 991.7291 | 38.55118
2.279156 | 991.9483 | 38.5597
2.279156 | 992.1651 | 38.56813
2.279156 | 992.3795 | 38.57646
2.279156 | 992.5906 | 38.58467
2.279156 | 992.801 | 38.59285
2.279156 | 993.0045 | 38.60076
2.286653 | 993.2068 | 38.60862
2.286653 | 993.4114 | 38.61657
2.286653 | 993.6143 | 38.62446
2.286653 | 993.8118 | 38.63214
2.286653 | 994.0042 | 38.63962
2.29415 | 994.206 | 38.64746
2.29415 | 994.4151 | 38.65559
2.29415 | 994.6097 | 38.66316
2.29415 | 994.8149 | 38.67113
2.29415 | 995.0208 | 38.67914
2.29415 | 995.2296 | 38.68725
2.29415 | 995.4338 | 38.69519
2.29415 | 995.6374 | 38.70311
2.29415 | 995.8449 | 38.71117
2.29415 | 996.0633 | 38.71966
2.301648 | 996.2736 | 38.72784
2.301648 | 996.4772 | 38.73575
2.301648 | 996.6904 | 38.74404
2.301648 | 996.8998 | 38.75218
2.301648 | 997.1153 | 38.76056
2.301648 | 997.3314 | 38.76895
2.301648 | 997.5469 | 38.77733
2.309145 | 997.7589 | 38.78557
2.309145 | 997.9693 | 38.79375
2.309145 | 998.1681 | 38.80148
2.309145 | 998.3673 | 38.80922
2.309145 | 998.5764 | 38.81735
2.309145 | 998.7847 | 38.82545
2.309145 | 998.9896 | 38.83341
2.309145 | 999.1867 | 38.84108
2.309145 | 999.3816 | 38.84865
2.316642 | 999.5834 | 38.8565
2.316642 | 999.785 | 38.86433
2.316642 | 999.9818 | 38.87198
2.316642 | 1000.186 | 38.87994
2.316642 | 1000.399 | 38.8882
2.316642 | 1000.598 | 38.89593
2.316642 | 1000.794 | 38.90354
2.316642 | 1000.992 | 38.91123
2.316642 | 1001.191 | 38.91898
2.324139 | 1001.386 | 38.92656
2.324139 | 1001.573 | 38.93384
2.324139 | 1001.762 | 38.94117
2.324139 | 1001.966 | 38.94912
2.324139 | 1002.163 | 38.95676
2.324139 | 1002.36 | 38.96444
2.324139 | 1002.562 | 38.97228
2.324139 | 1002.759 | 38.97996
2.324139 | 1002.945 | 38.98719
2.324139 | 1003.139 | 38.99472
2.324139 | 1003.333 | 39.00227
2.331636 | 1003.53 | 39.00991
2.331636 | 1003.733 | 39.01782
2.331636 | 1003.921 | 39.02511
2.331636 | 1004.112 | 39.03252
2.331636 | 1004.3 | 39.03986
2.331636 | 1004.496 | 39.04747
2.331636 | 1004.695 | 39.05521
2.331636 | 1004.9 | 39.06315
2.339134 | 1005.095 | 39.07074
2.339134 | 1005.298 | 39.07864
2.339134 | 1005.506 | 39.08673
2.339134 | 1005.705 | 39.09444
2.339134 | 1005.904 | 39.10221
2.339134 | 1006.11 | 39.11021
2.339134 | 1006.312 | 39.11807
2.339134 | 1006.506 | 39.12559
2.339134 | 1006.699 | 39.13309
2.339134 | 1006.9 | 39.1409
2.346631 | 1007.11 | 39.14906
2.346631 | 1007.309 | 39.15681
2.346631 | 1007.503 | 39.16437
2.346631 | 1007.706 | 39.17224
2.346631 | 1007.908 | 39.1801
2.346631 | 1008.098 | 39.18747
2.354128 | 1008.298 | 39.19526
2.354128 | 1008.505 | 39.20329
2.354128 | 1008.707 | 39.21116
2.354128 | 1008.908 | 39.21897
2.354128 | 1009.102 | 39.22653
2.354128 | 1009.303 | 39.23432
2.354128 | 1009.5 | 39.24197
2.354128 | 1009.691 | 39.24941
2.354128 | 1009.885 | 39.25696
2.354128 | 1010.086 | 39.26475
2.354128 | 1010.274 | 39.27208
2.354128 | 1010.459 | 39.27928
2.361625 | 1010.644 | 39.28644
2.361625 | 1010.83 | 39.29367
2.361625 | 1011.013 | 39.30078
2.361625 | 1011.2 | 39.30805
2.361625 | 1011.386 | 39.31529
2.361625 | 1011.577 | 39.3227
2.361625 | 1011.768 | 39.33014
2.361625 | 1011.96 | 39.33762
2.369123 | 1012.15 | 39.34498
2.369123 | 1012.342 | 39.35245
2.369123 | 1012.538 | 39.36007
2.369123 | 1012.734 | 39.36768
2.369123 | 1012.93 | 39.37531
2.369123 | 1013.122 | 39.38276
2.369123 | 1013.315 | 39.39029
2.369123 | 1013.503 | 39.3976
2.369123 | 1013.695 | 39.40507
2.369123 | 1013.889 | 39.41258
2.37662 | 1014.089 | 39.42036
2.37662 | 1014.283 | 39.42792
2.37662 | 1014.477 | 39.43546
2.37662 | 1014.664 | 39.44274
2.37662 | 1014.856 | 39.45019
2.37662 | 1015.045 | 39.45755
2.37662 | 1015.239 | 39.46508
2.37662 | 1015.431 | 39.47255
2.37662 | 1015.622 | 39.47995
2.37662 | 1015.813 | 39.4874
2.384117 | 1016 | 39.49466
2.384117 | 1016.189 | 39.50201
2.384117 | 1016.382 | 39.50951
2.384117 | 1016.582 | 39.51726
2.384117 | 1016.778 | 39.52489
2.384117 | 1016.98 | 39.53274
2.384117 | 1017.179 | 39.54049
2.384117 | 1017.379 | 39.54826
2.391614 | 1017.581 | 39.5561
2.391614 | 1017.778 | 39.56379
2.391614 | 1017.971 | 39.57126
2.391614 | 1018.173 | 39.57912
2.391614 | 1018.369 | 39.58675
2.391614 | 1018.557 | 39.59404
2.391614 | 1018.754 | 39.60169
2.391614 | 1018.942 | 39.609
2.391614 | 1019.126 | 39.61618
2.399111 | 1019.311 | 39.62338
2.399111 | 1019.492 | 39.63041
2.399111 | 1019.675 | 39.63753
2.399111 | 1019.862 | 39.64478
2.399111 | 1020.042 | 39.65178
2.399111 | 1020.224 | 39.65885
2.406609 | 1020.408 | 39.666
2.406609 | 1020.583 | 39.6728
2.406609 | 1020.76 | 39.67968
2.406609 | 1020.937 | 39.68656
2.406609 | 1021.124 | 39.69383
2.406609 | 1021.307 | 39.70097
2.406609 | 1021.49 | 39.70807
2.406609 | 1021.671 | 39.71509
2.406609 | 1021.853 | 39.72218
2.406609 | 1022.034 | 39.72921
2.406609 | 1022.214 | 39.7362
2.414106 | 1022.393 | 39.74316
2.414106 | 1022.58 | 39.75044
2.414106 | 1022.767 | 39.75771
2.414106 | 1022.947 | 39.76469
2.414106 | 1023.126 | 39.77165
2.414106 | 1023.313 | 39.77893
2.414106 | 1023.499 | 39.78618
2.421603 | 1023.677 | 39.79309
2.421603 | 1023.861 | 39.80022
2.421603 | 1024.049 | 39.80755
2.421603 | 1024.24 | 39.81498
2.421603 | 1024.42 | 39.82197
2.421603 | 1024.602 | 39.82904
2.421603 | 1024.78 | 39.83594
2.421603 | 1024.966 | 39.8432
2.421603 | 1025.148 | 39.85026
2.4291 | 1025.331 | 39.85736
2.4291 | 1025.518 | 39.86466
2.4291 | 1025.706 | 39.87196
2.4291 | 1025.889 | 39.87905
2.4291 | 1026.066 | 39.88596
2.4291 | 1026.26 | 39.8935
2.4291 | 1026.449 | 39.90083
2.4291 | 1026.644 | 39.90842
2.4291 | 1026.829 | 39.91562
2.436598 | 1027.012 | 39.92271
2.436598 | 1027.198 | 39.92994
2.436598 | 1027.384 | 39.93716
2.436598 | 1027.561 | 39.94408
2.436598 | 1027.74 | 39.95101
2.436598 | 1027.921 | 39.95804
2.436598 | 1028.096 | 39.96485
2.436598 | 1028.27 | 39.97163
2.436598 | 1028.443 | 39.97833
2.444095 | 1028.616 | 39.98509
2.444095 | 1028.785 | 39.99166
2.444095 | 1028.954 | 39.99823
2.444095 | 1029.117 | 40.00456
2.444095 | 1029.296 | 40.01152
2.444095 | 1029.468 | 40.01821
2.444095 | 1029.642 | 40.02497
2.444095 | 1029.806 | 40.03133
2.444095 | 1029.982 | 40.03818
2.444095 | 1030.156 | 40.04496
2.451592 | 1030.328 | 40.05162
2.451592 | 1030.503 | 40.05841
2.451592 | 1030.678 | 40.06521
2.451592 | 1030.869 | 40.07264
2.451592 | 1031.039 | 40.07926
2.451592 | 1031.213 | 40.08604
2.451592 | 1031.384 | 40.09269
2.451592 | 1031.566 | 40.09973
2.451592 | 1031.738 | 40.10644
2.459089 | 1031.905 | 40.11294
2.459089 | 1032.084 | 40.11989
2.459089 | 1032.256 | 40.12658
2.459089 | 1032.435 | 40.13352
2.459089 | 1032.594 | 40.13971
2.459089 | 1032.766 | 40.14639
2.459089 | 1032.938 | 40.15308
2.459089 | 1033.119 | 40.16011
2.459089 | 1033.288 | 40.1667
2.466586 | 1033.461 | 40.17342
2.466586 | 1033.645 | 40.18055
2.466586 | 1033.814 | 40.18715
2.466586 | 1033.997 | 40.19424
2.466586 | 1034.171 | 40.20101
2.466586 | 1034.359 | 40.20833
2.466586 | 1034.539 | 40.21532
2.466586 | 1034.722 | 40.22243
2.466586 | 1034.898 | 40.22928
2.474084 | 1035.083 | 40.23647
2.474084 | 1035.262 | 40.24342
2.474084 | 1035.4375 | 40.25024
2.474084 | 1035.616 | 40.25719
2.474084 | 1035.793 | 40.26408
2.474084 | 1035.973 | 40.27107
2.474084 | 1036.145 | 40.27774
2.474084 | 1036.322 | 40.28464
2.481581 | 1036.497 | 40.29142
2.481581 | 1036.667 | 40.29806
2.481581 | 1036.839 | 40.30472
2.481581 | 1037.015 | 40.31157
2.481581 | 1037.184 | 40.31812
2.481581 | 1037.353 | 40.32472
2.481581 | 1037.514 | 40.33096
2.481581 | 1037.674 | 40.33719
2.481581 | 1037.836 | 40.34347
2.481581 | 1037.997 | 40.34973
2.489078 | 1038.16 | 40.35607
2.489078 | 1038.321 | 40.36234
2.489078 | 1038.483 | 40.36862
2.489078 | 1038.644 | 40.3749
2.489078 | 1038.811 | 40.38139
2.489078 | 1038.977 | 40.38784
2.489078 | 1039.148 | 40.3945
2.489078 | 1039.319 | 40.40115
2.496575 | 1039.491 | 40.40782
2.496575 | 1039.665 | 40.41458
2.496575 | 1039.828 | 40.42093
2.496575 | 1040.003 | 40.42773
2.496575 | 1040.183 | 40.43471
2.496575 | 1040.344 | 40.44099
2.496575 | 1040.51 | 40.44744
2.496575 | 1040.674 | 40.45381
2.496575 | 1040.837 | 40.46012
2.504072 | 1041 | 40.46647
2.496575 | 1041.163 | 40.47282
2.504072 | 1041.322 | 40.47898
2.496575 | 1041.495 | 40.48573
2.496575 | 1041.658 | 40.49205
2.496575 | 1041.799 | 40.49752
2.504072 | 1041.974 | 40.50433
2.504072 | 1042.151 | 40.51121
2.504072 | 1042.316 | 40.51762
2.51157 | 1042.481 | 40.52403
2.504072 | 1042.657 | 40.53089
2.504072 | 1042.833 | 40.53771
2.504072 | 1042.995 | 40.54404
2.519067 | 1043.161 | 40.55048
2.51157 | 1043.333 | 40.55716
2.519067 | 1043.517 | 40.5643
2.519067 | 1043.68 | 40.57065
2.51157 | 1043.841 | 40.5769
2.519067 | 1044.019 | 40.58384
2.51157 | 1044.199 | 40.59082
2.519067 | 1044.362 | 40.59718
2.519067 | 1044.518 | 40.60323
2.526564 | 1044.694 | 40.61007
2.526564 | 1044.867 | 40.61679
2.519067 | 1045.036 | 40.62335
2.519067 | 1045.196 | 40.62958
2.519067 | 1045.359 | 40.63594
2.526564 | 1045.529 | 40.64253
2.526564 | 1045.688 | 40.6487
2.526564 | 1045.843 | 40.65472
2.534062 | 1046.003 | 40.66094
2.534062 | 1046.172 | 40.66751
2.526564 | 1046.33 | 40.67366
2.526564 | 1046.474 | 40.67925
2.526564 | 1046.623 | 40.68504
2.534062 | 1046.785 | 40.69133
2.534062 | 1046.947 | 40.69765
2.541559 | 1047.09 | 40.7032
2.541559 | 1047.246 | 40.70927
2.541559 | 1047.414 | 40.7158
2.541559 | 1047.575 | 40.72205
2.541559 | 1047.735 | 40.72827
2.541559 | 1047.898 | 40.7346
2.541559 | 1048.075 | 40.74148
2.541559 | 1048.237 | 40.74778
2.541559 | 1048.391 | 40.75379
2.541559 | 1048.547 | 40.75983
2.541559 | 1048.714 | 40.76633
2.541559 | 1048.878 | 40.77272
2.541559 | 1049.029 | 40.77858
2.541559 | 1049.187 | 40.78471
2.549056 | 1049.341 | 40.79071
2.549056 | 1049.494 | 40.79667
2.549056 | 1049.64 | 40.80232
2.549056 | 1049.794 | 40.80833
2.556553 | 1049.965 | 40.81496
2.556553 | 1050.131 | 40.82141
2.556553 | 1050.295 | 40.82781
2.556553 | 1050.45 | 40.83382
2.556553 | 1050.616 | 40.84027
2.556553 | 1050.782 | 40.84673
2.556553 | 1050.951 | 40.85331
2.556553 | 1051.112 | 40.85956
2.56405 | 1051.283 | 40.86618
2.556553 | 1051.462 | 40.87315
2.556553 | 1051.626 | 40.87954
2.56405 | 1051.789 | 40.88585
2.56405 | 1051.952 | 40.89219
2.56405 | 1052.12 | 40.89874
2.56405 | 1052.28 | 40.90496
2.56405 | 1052.433 | 40.91091
2.56405 | 1052.589 | 40.91699
2.56405 | 1052.751 | 40.92327
2.56405 | 1052.902 | 40.92914
2.56405 | 1053.041 | 40.93453
2.571548 | 1053.183 | 40.94005
2.571548 | 1053.333 | 40.9459
2.571548 | 1053.476 | 40.95145
2.571548 | 1053.621 | 40.95707
2.579045 | 1053.772 | 40.96297
2.571548 | 1053.923 | 40.96881
2.579045 | 1054.058 | 40.97408
2.579045 | 1054.197 | 40.97949
2.579045 | 1054.344 | 40.98517
2.579045 | 1054.498 | 40.99118
2.579045 | 1054.65 | 40.99707
2.579045 | 1054.799 | 41.00287
2.579045 | 1054.955 | 41.00893
2.579045 | 1055.105 | 41.01476
2.586542 | 1055.254 | 41.02056
2.586542 | 1055.404 | 41.02639
2.586542 | 1055.562 | 41.03254
2.586542 | 1055.721 | 41.03873
2.586542 | 1055.882 | 41.04499
2.594039 | 1056.034 | 41.05087
2.594039 | 1056.186 | 41.05678
2.594039 | 1056.338 | 41.0627
2.594039 | 1056.49 | 41.06859
2.594039 | 1056.64 | 41.07445
2.594039 | 1056.789 | 41.08022
2.594039 | 1056.942 | 41.0862
2.601536 | 1057.096 | 41.09217
2.601536 | 1057.243 | 41.09786
2.601536 | 1057.385 | 41.1034
2.601536 | 1057.527 | 41.10893
2.601536 | 1057.674 | 41.11464
2.601536 | 1057.825 | 41.12049
2.601536 | 1057.97 | 41.12616
2.601536 | 1058.123 | 41.13208
2.609034 | 1058.264 | 41.13758
2.609034 | 1058.403 | 41.14299
2.609034 | 1058.547 | 41.14856
2.609034 | 1058.693 | 41.15426
2.609034 | 1058.843 | 41.16006
2.609034 | 1058.993 | 41.1659
2.609034 | 1059.142 | 41.17172
2.609034 | 1059.288 | 41.17739
2.616531 | 1059.439 | 41.18324
2.616531 | 1059.586 | 41.18894
2.616531 | 1059.74 | 41.19497
2.616531 | 1059.9 | 41.20117
2.616531 | 1060.047 | 41.2069
2.616531 | 1060.199 | 41.2128
2.616531 | 1060.346 | 41.2185
2.624028 | 1060.499 | 41.22445
2.624028 | 1060.65 | 41.23032
2.624028 | 1060.792 | 41.23585
2.624028 | 1060.938 | 41.24153
2.624028 | 1061.084 | 41.24719
2.624028 | 1061.227 | 41.25277
2.624028 | 1061.359 | 41.25788
2.631525 | 1061.507 | 41.26362
2.631525 | 1061.645 | 41.269
2.631525 | 1061.784 | 41.27441
2.631525 | 1061.924 | 41.27984
2.631525 | 1062.061 | 41.28517
2.631525 | 1062.204 | 41.29072
2.631525 | 1062.338 | 41.29592
2.631525 | 1062.473 | 41.30118
2.631525 | 1062.615 | 41.3067
2.631525 | 1062.761 | 41.31237
2.639022 | 1062.895 | 41.31758
2.639022 | 1063.041 | 41.32328
2.639022 | 1063.181 | 41.3287
2.639022 | 1063.321 | 41.33414
2.64652 | 1063.462 | 41.33963
2.64652 | 1063.601 | 41.34504
2.64652 | 1063.742 | 41.35053
2.64652 | 1063.887 | 41.35616
2.64652 | 1064.028 | 41.36164
2.64652 | 1064.178 | 41.36747
2.64652 | 1064.325 | 41.37319
2.64652 | 1064.465 | 41.37861
2.654017 | 1064.615 | 41.38445
2.654017 | 1064.763 | 41.3902
2.654017 | 1064.904 | 41.39567
2.654017 | 1065.049 | 41.40131
2.654017 | 1065.197 | 41.40706
2.654017 | 1065.346 | 41.41287
2.654017 | 1065.488 | 41.4184
2.654017 | 1065.619 | 41.42347
2.661514 | 1065.765625 | 41.42918
2.661514 | 1065.919 | 41.43512
2.661514 | 1066.065 | 41.44083
2.661514 | 1066.207 | 41.44632
2.661514 | 1066.349 | 41.45185
2.661514 | 1066.496 | 41.45756
2.661514 | 1066.643 | 41.46328
2.661514 | 1066.781 | 41.46867
2.669011 | 1066.922 | 41.47413
2.669011 | 1067.07 | 41.4799
2.669011 | 1067.21 | 41.48534
2.669011 | 1067.343 | 41.49049
2.669011 | 1067.474 | 41.49557
2.669011 | 1067.613 | 41.501
2.669011 | 1067.754 | 41.50647
2.676509 | 1067.883 | 41.5115
2.676509 | 1068.015 | 41.51663
2.676509 | 1068.152 | 41.52194
2.676509 | 1068.289 | 41.52727
2.676509 | 1068.423 | 41.53249
2.676509 | 1068.55 | 41.53742
2.676509 | 1068.68 | 41.54247
2.676509 | 1068.806 | 41.54737
2.684006 | 1068.934 | 41.55234
2.684006 | 1069.063 | 41.55737
2.684006 | 1069.199 | 41.56265
2.684006 | 1069.331 | 41.56777
2.684006 | 1069.457 | 41.57268
2.684006 | 1069.588 | 41.57776
2.684006 | 1069.715 | 41.58271
2.684006 | 1069.854 | 41.5881
2.691503 | 1069.995 | 41.5936
2.691503 | 1070.139 | 41.59918
2.691503 | 1070.27 | 41.60428
2.691503 | 1070.411 | 41.60975
2.691503 | 1070.55 | 41.61515
2.691503 | 1070.677 | 41.62009
2.699 | 1070.81 | 41.62527
2.699 | 1070.943 | 41.63044
2.699 | 1071.079 | 41.63572
2.699 | 1071.206 | 41.64066
2.699 | 1071.33 | 41.6455
2.699 | 1071.461 | 41.65056
2.699 | 1071.591 | 41.65563
2.699 | 1071.72 | 41.66063
2.699 | 1071.845 | 41.66549
2.699 | 1071.98 | 41.67075
2.706498 | 1072.113 | 41.67593
2.706498 | 1072.242 | 41.68092
2.706498 | 1072.373 | 41.68601
2.706498 | 1072.508 | 41.69128
2.706498 | 1072.642 | 41.69648
2.706498 | 1072.774 | 41.70161
2.713995 | 1072.914 | 41.70706
2.713995 | 1073.043 | 41.71205
2.713995 | 1073.178 | 41.71731
2.713995 | 1073.3125 | 41.72255
2.713995 | 1073.452 | 41.72798
2.713995 | 1073.591 | 41.73337
2.713995 | 1073.725 | 41.73858
2.713995 | 1073.858 | 41.74375
2.713995 | 1073.992 | 41.74896
2.721492 | 1074.126 | 41.75417
2.721492 | 1074.252 | 41.75905
2.721492 | 1074.382 | 41.76411
2.721492 | 1074.507 | 41.76898
2.721492 | 1074.633 | 41.77386
2.721492 | 1074.75 | 41.77843
2.721492 | 1074.872 | 41.78315
2.728989 | 1074.997 | 41.78804
2.728989 | 1075.114 | 41.79257
2.728989 | 1075.227 | 41.79697
2.728989 | 1075.344 | 41.8015
2.728989 | 1075.459 | 41.80597
2.728989 | 1075.58 | 41.8107
2.728989 | 1075.698 | 41.81526
2.728989 | 1075.817 | 41.81988
2.728989 | 1075.935 | 41.8245
2.736486 | 1076.053 | 41.82906
2.736486 | 1076.167 | 41.83351
2.736486 | 1076.287 | 41.83817
2.736486 | 1076.41 | 41.84294
2.736486 | 1076.537 | 41.84789
2.736486 | 1076.665 | 41.85285
2.736486 | 1076.784 | 41.85749
2.743984 | 1076.902 | 41.86207
2.743984 | 1077.03125 | 41.8671
2.743984 | 1077.155 | 41.87192
2.743984 | 1077.282 | 41.87686
2.743984 | 1077.408 | 41.88175
2.743984 | 1077.536 | 41.88673
2.743984 | 1077.662 | 41.89161
2.743984 | 1077.775 | 41.89602
2.743984 | 1077.893 | 41.90061
2.743984 | 1078.022 | 41.90562
2.751481 | 1078.155 | 41.9108
2.751481 | 1078.27 | 41.91525
2.751481 | 1078.395 | 41.92011
2.751481 | 1078.518 | 41.9249
2.751481 | 1078.641 | 41.92969
2.751481 | 1078.766 | 41.93455
2.751481 | 1078.887 | 41.93926
2.758978 | 1079.023 | 41.94452
2.758978 | 1079.155 | 41.94965
2.758978 | 1079.277 | 41.95441
2.758978 | 1079.405 | 41.95938
2.758978 | 1079.534 | 41.9644
2.758978 | 1079.661 | 41.96933
2.758978 | 1079.783 | 41.97409
2.758978 | 1079.908 | 41.97892
2.758978 | 1080.029 | 41.98362
2.758978 | 1080.15 | 41.98834
2.758978 | 1080.263 | 41.99272
2.758978 | 1080.372 | 41.99698
2.766475 | 1080.484 | 42.00134
2.766475 | 1080.593 | 42.00554
2.766475 | 1080.705 | 42.00991
2.766475 | 1080.808 | 42.01391
2.766475 | 1080.918 | 42.0182
2.766475 | 1081.026 | 42.02241
2.766475 | 1081.135 | 42.02661
2.766475 | 1081.255 | 42.03127
2.773973 | 1081.366 | 42.0356
2.773973 | 1081.479 | 42.04
2.773973 | 1081.594 | 42.04449
2.773973 | 1081.713 | 42.0491
2.773973 | 1081.829 | 42.05362
2.773973 | 1081.955 | 42.0585
2.773973 | 1082.076 | 42.06322
2.773973 | 1082.194 | 42.06779
2.773973 | 1082.315 | 42.07251
2.78147 | 1082.422 | 42.07664
2.78147 | 1082.542 | 42.0813
2.78147 | 1082.666 | 42.08616
2.78147 | 1082.786 | 42.09081
2.78147 | 1082.897 | 42.09514
2.78147 | 1083.017 | 42.09978
2.78147 | 1083.133 | 42.1043
2.78147 | 1083.245 | 42.10866
2.78147 | 1083.357 | 42.11302
2.788967 | 1083.465 | 42.11721
2.788967 | 1083.58 | 42.12167
2.788967 | 1083.685 | 42.12576
2.788967 | 1083.791 | 42.12988
2.788967 | 1083.899 | 42.13405
2.788967 | 1084.011 | 42.13841
2.788967 | 1084.12 | 42.14267
2.788967 | 1084.227 | 42.14681
2.788967 | 1084.342 | 42.1513
2.796464 | 1084.457 | 42.15577
2.796464 | 1084.577 | 42.16043
2.796464 | 1084.694 | 42.16497
2.796464 | 1084.818 | 42.16981
2.796464 | 1084.943 | 42.17465
2.796464 | 1085.064 | 42.17937
2.796464 | 1085.187 | 42.18413
2.796464 | 1085.302 | 42.18862
2.803961 | 1085.418 | 42.19314
2.803961 | 1085.532 | 42.19755
2.803961 | 1085.647 | 42.20202
2.803961 | 1085.756 | 42.20626
2.803961 | 1085.865 | 42.2105
2.803961 | 1085.978 | 42.2149
2.803961 | 1086.081 | 42.21888
2.803961 | 1086.183 | 42.22286
2.803961 | 1086.284 | 42.22677
2.811459 | 1086.389 | 42.23088
2.811459 | 1086.494 | 42.23494
2.811459 | 1086.596 | 42.23891
2.811459 | 1086.698 | 42.24289
2.811459 | 1086.8 | 42.24686
2.811459 | 1086.903 | 42.25083
2.811459 | 1087.089 | 42.25807
2.811459 | 1087.198 | 42.26229
2.811459 | 1087.298 | 42.26619
2.818956 | 1087.487 | 42.27355
2.811459 | 1087.694 | 42.28158
2.818956 | 1087.796 | 42.28556
2.818956 | 1087.898 | 42.28951
2.818956 | 1088.01 | 42.29386
2.826453 | 1088.11 | 42.29776
2.826453 | 1088.319 | 42.3059
2.826453 | 1088.423 | 42.30994
2.826453 | 1088.626 | 42.31782
2.826453 | 1088.809 | 42.32493
2.833951 | 1088.92 | 42.32924
2.826453 | 1089.123 | 42.33715
2.826453 | 1089.301 | 42.34407
2.826453 | 1089.41 | 42.34831
2.826453 | 1089.515 | 42.35237
2.833951 | 1089.72 | 42.36033
2.833951 | 1089.839 | 42.36497
2.833951 | 1090.035 | 42.37261
2.833951 | 1090.139 | 42.37662
2.833951 | 1090.251 | 42.381
2.841448 | 1090.355 | 42.38502
2.841448 | 1090.554 | 42.39279
2.841448 | 1090.67 | 42.39726
2.841448 | 1090.867 | 42.40495
2.841448 | 1091.071 | 42.41286
2.848945 | 1091.263 | 42.42033
2.848945 | 1091.465 | 42.42818
2.848945 | 1091.638 | 42.43492
2.856442 | 1091.819 | 42.44194
2.856442 | 1091.997 | 42.44886
2.856442 | 1092.186 | 42.45622
2.856442 | 1092.365 | 42.46319
2.856442 | 1092.554 | 42.47053
2.863939 | 1092.731 | 42.4774
2.863939 | 1092.921 | 42.48476
2.863939 | 1093.096 | 42.49158
2.871437 | 1093.27 | 42.49833
2.871437 | 1093.446 | 42.50521
2.871437 | 1093.635 | 42.51256
2.871437 | 1093.81 | 42.51932
2.878934 | 1093.994 | 42.52649
2.878934 | 1094.179 | 42.53368
2.878934 | 1094.371 | 42.54116
2.886431 | 1094.549 | 42.54805
2.886431 | 1094.741 | 42.55553
2.893928 | 1094.933 | 42.56301
2.886431 | 1095.036 | 42.56699
2.893928 | 1095.224 | 42.57432
2.893928 | 1095.411 | 42.58157
2.893928 | 1095.586 | 42.58836
2.901425 | 1095.755 | 42.59494
2.901425 | 1095.92 | 42.60137
2.901425 | 1096.086 | 42.60782
2.908923 | 1096.256 | 42.61441
2.908923 | 1096.414 | 42.62056
2.908923 | 1096.57 | 42.62664
2.908923 | 1096.721 | 42.63248
2.91642 | 1096.878 | 42.6386
2.91642 | 1097.023 | 42.64425
2.91642 | 1097.195 | 42.65091
2.91642 | 1097.365 | 42.65751
2.923917 | 1097.535 | 42.66415
2.923917 | 1097.697 | 42.67044
2.923917 | 1097.874 | 42.67732
2.923917 | 1098.03 | 42.68339
2.931414 | 1098.191 | 42.68966
2.931414 | 1098.365 | 42.6964
2.931414 | 1098.523 | 42.70254
2.931414 | 1098.685 | 42.70886
2.938911 | 1098.852 | 42.71532
2.938911 | 1099.022 | 42.72195
2.938911 | 1099.171 | 42.72775
2.938911 | 1099.341 | 42.73435
2.946409 | 1099.487 | 42.74002
2.946409 | 1099.652 | 42.74643
2.946409 | 1099.801 | 42.75221
2.953906 | 1099.956 | 42.75826
2.953906 | 1100.103 | 42.76398
2.953906 | 1100.264 | 42.77024
2.953906 | 1100.403 | 42.77563
2.961403 | 1100.546 | 42.78118
2.961403 | 1100.682 | 42.78649
2.961403 | 1100.815 | 42.79163
2.961403 | 1100.949 | 42.79685
2.9689 | 1101.088 | 42.80226
2.9689 | 1101.219 | 42.80735
2.9689 | 1101.354 | 42.8126
2.9689 | 1101.5 | 42.81828
2.976397 | 1101.633 | 42.82343
2.976397 | 1101.769 | 42.82874
2.976397 | 1101.912 | 42.8343
2.976397 | 1102.057 | 42.83992
2.983895 | 1102.19 | 42.84509
2.983895 | 1102.336 | 42.85075
2.983895 | 1102.469 | 42.85593
2.983895 | 1102.608 | 42.86134
2.991392 | 1102.738 | 42.8664
2.991392 | 1102.878 | 42.87185
2.991392 | 1103.006 | 42.8768
2.998889 | 1103.135 | 42.88182
2.998889 | 1103.254 | 42.88647
2.998889 | 1103.364 | 42.89074
2.998889 | 1103.473 | 42.89498
3.006387 | 1103.623 | 42.9008
3.006387 | 1103.726 | 42.90481
3.006387 | 1103.834 | 42.90899
3.006387 | 1103.949 | 42.91346
3.013884 | 1104.064 | 42.91795
3.013884 | 1104.19 | 42.92284
3.013884 | 1104.313 | 42.9276
3.021381 | 1104.435 | 42.93235
3.021381 | 1104.556 | 42.93706
3.021381 | 1104.676 | 42.94174
3.021381 | 1104.781 | 42.94581
3.021381 | 1104.891 | 42.95009
3.028878 | 1104.996 | 42.95415
3.028878 | 1105.101 | 42.95823
3.028878 | 1105.208 | 42.96243
3.036375 | 1105.321 | 42.96682
3.036375 | 1105.436 | 42.97126
3.036375 | 1105.575 | 42.97669
3.036375 | 1105.701 | 42.98156
3.043873 | 1105.829 | 42.98654
3.043873 | 1105.948 | 42.99119
3.043873 | 1106.067 | 42.9958
3.043873 | 1106.191 | 43.00062
3.05137 | 1106.323 | 43.00577
3.05137 | 1106.46 | 43.0111
3.058867 | 1106.59 | 43.01612
3.058867 | 1106.699 | 43.02038
3.058867 | 1106.843 | 43.02596
3.066364 | 1106.985 | 43.03151
3.066364 | 1107.125 | 43.03694
3.066364 | 1107.243 | 43.0415
3.073861 | 1107.36 | 43.04606
3.073861 | 1107.489 | 43.05107
3.081359 | 1107.63 | 43.05655
3.081359 | 1107.734 | 43.06059
3.081359 | 1107.841 | 43.06475
3.081359 | 1107.941 | 43.06866
3.088856 | 1108.079 | 43.074
3.088856 | 1108.209 | 43.07907
3.088856 | 1108.315 | 43.08319
3.096353 | 1108.417 | 43.08713
3.10385 | 1108.542 | 43.09201
3.10385 | 1108.676 | 43.09722
3.10385 | 1108.785 | 43.10144
3.111348 | 1108.897 | 43.1058
3.111348 | 1109.002 | 43.10991
3.118845 | 1109.12 | 43.11446
3.118845 | 1109.237 | 43.11903
3.126342 | 1109.349 | 43.12338
3.126342 | 1109.459 | 43.12765
3.126342 | 1109.582 | 43.13245
3.133839 | 1109.707 | 43.13728
3.141337 | 1109.824 | 43.14184
3.141337 | 1109.948 | 43.14666
3.148834 | 1110.048 | 43.15057
3.156331 | 1110.153 | 43.15464
3.163828 | 1110.263 | 43.15893
3.163828 | 1110.38 | 43.16348
3.171325 | 1110.488 | 43.16765
3.18632 | 1110.607 | 43.17229
3.193817 | 1110.725 | 43.17687
3.201314 | 1110.823 | 43.18066
3.216309 | 1110.865 | 43.18232
3.223806 | 1110.903 | 43.18379
3.2388 | 1110.919 | 43.18442
3.246298 | 1110.987 | 43.18706
3.253795 | 1110.945 | 43.18543
3.261292 | 1110.844 | 43.18151
3.268789 | 1110.74 | 43.17746
3.276286 | 1110.633 | 43.1733
3.291281 | 1110.574 | 43.171
3.298778 | 1110.463 | 43.16668
3.306276 | 1110.356 | 43.16251
3.313773 | 1110.239 | 43.15799
3.32127 | 1110.128 | 43.15365
3.32127 | 1110.011 | 43.1491
3.328767 | 1109.907 | 43.14508
3.336264 | 1109.777 | 43.14004
3.343762 | 1109.66 | 43.13549
3.343762 | 1109.539 | 43.13076
3.351259 | 1109.425 | 43.12635
3.358756 | 1109.323 | 43.12237
3.358756 | 1109.201 | 43.11764
3.366253 | 1109.08 | 43.11294
3.37375 | 1108.947 | 43.10777
3.37375 | 1108.823 | 43.10295
3.381248 | 1108.696 | 43.098
3.381248 | 1108.559 | 43.09267
3.388745 | 1108.431 | 43.08769
3.388745 | 1108.314 | 43.08314
3.396242 | 1108.202 | 43.07878
3.396242 | 1108.08 | 43.07405
3.396242 | 1107.964 | 43.06954
3.403739 | 1107.831 | 43.06438
3.403739 | 1107.695 | 43.05907
3.411236 | 1107.588 | 43.05492
3.411236 | 1107.444 | 43.04933
3.418734 | 1107.32 | 43.04451
3.418734 | 1107.192 | 43.03953
3.418734 | 1107.068 | 43.03471
3.426231 | 1106.942 | 43.02983
3.426231 | 1106.831 | 43.0255
3.426231 | 1106.676 | 43.01946
3.433728 | 1106.57 | 43.01537
3.433728 | 1106.451 | 43.01074
3.433728 | 1106.339 | 43.00638
3.441225 | 1106.224 | 43.00189
3.441225 | 1106.109 | 42.99743
3.441225 | 1105.987 | 42.99268
3.441225 | 1105.876 | 42.98839
3.448723 | 1105.752 | 42.98355
3.448723 | 1105.628 | 42.97874
3.45622 | 1105.509 | 42.97412
3.45622 | 1105.379 | 42.96904
3.45622 | 1105.257 | 42.96432
3.463717 | 1105.144 | 42.9599
3.463717 | 1105.028 | 42.95543
3.463717 | 1104.896 | 42.95029
3.471214 | 1104.789 | 42.94614
3.471214 | 1104.669 | 42.94147
3.471214 | 1104.548 | 42.93676
3.478712 | 1104.429 | 42.93214
3.478712 | 1104.314 | 42.92765
3.486209 | 1104.181 | 42.9225
3.486209 | 1104.052 | 42.91749
3.486209 | 1103.922 | 42.91242
3.493706 | 1103.782 | 42.90698
3.493706 | 1103.65 | 42.90183
3.501203 | 1103.51 | 42.8964
3.501203 | 1103.364 | 42.89074
3.501203 | 1103.217 | 42.88502
3.5087 | 1103.065 | 42.87912
3.5087 | 1102.922 | 42.87357
3.516198 | 1102.78 | 42.86802
3.516198 | 1102.636 | 42.86242
3.516198 | 1102.498 | 42.85706
3.523695 | 1102.36 | 42.85171
3.523695 | 1102.202 | 42.84556
3.531192 | 1102.045 | 42.83946
3.531192 | 1101.896 | 42.83364
3.531192 | 1101.739 | 42.82755
3.531192 | 1101.585 | 42.82157
3.538689 | 1101.432 | 42.81561
3.538689 | 1101.282 | 42.80981
3.546187 | 1101.133 | 42.80401
3.546187 | 1100.991 | 42.79849
3.546187 | 1100.842 | 42.79269
3.553684 | 1100.71 | 42.78757
3.553684 | 1100.567 | 42.782
3.561181 | 1100.417 | 42.77617
3.561181 | 1100.255 | 42.76988
3.568678 | 1100.105 | 42.76405
3.568678 | 1099.932 | 42.75732
3.568678 | 1099.767 | 42.75089
3.576175 | 1099.588 | 42.74394
3.576175 | 1099.417 | 42.73732
3.576175 | 1099.235 | 42.73023
3.583673 | 1099.052 | 42.7231
3.59117 | 1098.863 | 42.71577
3.59117 | 1098.683 | 42.70877
3.59117 | 1098.501 | 42.7017
3.598667 | 1098.316 | 42.69451
3.598667 | 1098.138 | 42.68758
3.606164 | 1097.958 | 42.68056
3.606164 | 1097.781 | 42.67372
3.613662 | 1097.591 | 42.66631
3.613662 | 1097.404 | 42.65904
3.613662 | 1097.225 | 42.65208
3.621159 | 1097.048 | 42.64521
3.628656 | 1096.865 | 42.63809
3.628656 | 1096.688 | 42.63123
3.628656 | 1096.52 | 42.62467
3.636153 | 1096.339 | 42.61765
3.643651 | 1096.153 | 42.61043
3.643651 | 1095.951 | 42.60258
3.643651 | 1095.761 | 42.59517
3.651148 | 1095.656 | 42.59109
3.651148 | 1095.548 | 42.58692
3.651148 | 1095.446 | 42.58294
3.658645 | 1095.335 | 42.57861
3.658645 | 1095.232 | 42.57461
3.658645 | 1095.125 | 42.57045
3.658645 | 1095.023 | 42.5665
3.666142 | 1094.825 | 42.55878
3.666142 | 1094.716 | 42.55454
3.666142 | 1094.612 | 42.55051
3.673639 | 1094.411 | 42.5427
3.673639 | 1094.309 | 42.53873
3.673639 | 1094.206 | 42.53474
3.681137 | 1094.013 | 42.52722
3.681137 | 1093.908 | 42.52314
3.681137 | 1093.807 | 42.51922
3.688634 | 1093.613 | 42.51169
3.688634 | 1093.501 | 42.50733
3.688634 | 1093.395 | 42.50321
3.696131 | 1093.292 | 42.49921
3.696131 | 1093.188 | 42.49515
3.696131 | 1093.075 | 42.49077
3.696131 | 1092.962 | 42.48639
3.703628 | 1092.856 | 42.48224
3.703628 | 1092.744 | 42.47791
3.703628 | 1092.63 | 42.47345
3.703628 | 1092.513 | 42.46891
3.703628 | 1092.409 | 42.46488
3.703628 | 1092.307 | 42.46093
3.711125 | 1092.203 | 42.45689
3.711125 | 1092.094 | 42.45265
3.711125 | 1091.99 | 42.44858
3.718623 | 1091.885 | 42.44451
3.718623 | 1091.779 | 42.44041
3.718623 | 1091.671 | 42.4362
3.718623 | 1091.48 | 42.42877
3.72612 | 1091.268 | 42.42053
3.72612 | 1091.158 | 42.41627
3.72612 | 1091.051 | 42.4121
3.733617 | 1090.947 | 42.40806
3.733617 | 1090.84 | 42.40389
3.733617 | 1090.73 | 42.39961
3.733617 | 1090.628 | 42.39566
3.741114 | 1090.51 | 42.39104
3.741114 | 1090.388 | 42.38631
3.741114 | 1090.265 | 42.38153
3.741114 | 1090.161 | 42.37748
3.748611 | 1090.05 | 42.37318
3.748611 | 1089.932 | 42.36858
3.748611 | 1089.81 | 42.36386
3.748611 | 1089.694 | 42.35933
3.748611 | 1089.581 | 42.35494
3.756109 | 1089.454 | 42.35002
3.756109 | 1089.34 | 42.34557
3.756109 | 1089.231 | 42.34135
3.756109 | 1089.124 | 42.33717
3.763606 | 1089.004 | 42.3325
3.763606 | 1088.883 | 42.32781
3.763606 | 1088.775 | 42.32362
3.763606 | 1088.668 | 42.31945
3.771103 | 1088.559 | 42.31522
3.772899 | 1088.44 | 42.31059
3.774671 | 1088.329 | 42.30627
3.776435 | 1088.216 | 42.3019
3.778233 | 1088.099 | 42.29733
3.780022 | 1087.977 | 42.2926
3.781808 | 1087.864 | 42.28819
3.783588 | 1087.759 | 42.28412
3.785401 | 1087.638 | 42.2794
3.787168 | 1087.51 | 42.27444
3.788954 | 1087.385 | 42.26959
3.790741 | 1087.268 | 42.26502
3.792519 | 1087.154 | 42.26059
3.794294 | 1087.034 | 42.25594
3.796094 | 1086.909 | 42.25107
3.797877 | 1086.792 | 42.24654
3.799658 | 1086.675 | 42.24197
3.801434 | 1086.547 | 42.23699
3.803224 | 1086.431 | 42.2325
3.804998 | 1086.321 | 42.22822
3.80678 | 1086.209 | 42.22387
3.808576 | 1086.09 | 42.21924
3.810351 | 1085.962 | 42.21425
3.812145 | 1085.849 | 42.20989
3.813937 | 1085.744 | 42.2058
3.815735 | 1085.631 | 42.20141
3.817511 | 1085.508 | 42.19663
3.81929 | 1085.39 | 42.19204
3.821073 | 1085.267 | 42.18727
3.822865 | 1085.144 | 42.18247
3.824642 | 1085.021 | 42.17769
3.826414 | 1084.903 | 42.17309
3.82819 | 1084.791 | 42.16873
3.829986 | 1084.656 | 42.1635
3.831785 | 1084.514 | 42.15797
3.833586 | 1084.384 | 42.15294
3.835373 | 1084.265 | 42.14831
3.837157 | 1084.145 | 42.14364
3.838932 | 1084.021 | 42.13881
3.840717 | 1083.896 | 42.13397
3.842544 | 1083.769 | 42.12901
3.844308 | 1083.641 | 42.12406
3.846082 | 1083.509 | 42.11891
3.847878 | 1083.387 | 42.11416
3.849675 | 1083.271 | 42.10964
3.851462 | 1083.148 | 42.10486
3.853256 | 1083.012 | 42.0996
3.855018 | 1082.878 | 42.09437
3.856814 | 1082.748 | 42.08934
3.858595 | 1082.615 | 42.08415
3.860397 | 1082.484 | 42.07909
3.862186 | 1082.346 | 42.07372
3.863977 | 1082.222 | 42.06889
3.865752 | 1082.092 | 42.06382
3.867546 | 1081.961 | 42.05872
3.869309 | 1081.824 | 42.05342
3.871074 | 1081.687 | 42.04807
3.87287 | 1081.559 | 42.04311
3.874633 | 1081.424 | 42.03788
3.876398 | 1081.289 | 42.0326
3.878181 | 1081.159 | 42.02755
3.879985 | 1081.038 | 42.02287
3.881756 | 1080.906 | 42.01771
3.883555 | 1080.772 | 42.01252
3.885357 | 1080.64 | 42.0074
3.887145 | 1080.505 | 42.00214
3.888941 | 1080.38 | 41.9973
3.890728 | 1080.247 | 41.99211
3.892512 | 1080.116 | 41.98701
3.894283 | 1079.995 | 41.98233
3.896086 | 1079.86 | 41.97706
3.897883 | 1079.717 | 41.97151
3.899636 | 1079.586 | 41.96643
3.901448 | 1079.459 | 41.96147
3.903229 | 1079.323 | 41.9562
3.905009 | 1079.196 | 41.95127
3.906793 | 1079.072 | 41.94642
3.908577 | 1078.943 | 41.94142
3.910357 | 1078.815 | 41.93645
3.91214 | 1078.677 | 41.93109
3.913945 | 1078.55 | 41.92614
3.915727 | 1078.429 | 41.92144
3.917509 | 1078.296 | 41.91627
3.919318 | 1078.162 | 41.91104
3.921102 | 1078.033 | 41.90605
3.922866 | 1077.902 | 41.90097
3.924632 | 1077.761 | 41.89549
3.926438 | 1077.62 | 41.88998
3.928224 | 1077.48 | 41.88454
3.930004 | 1077.345 | 41.87928
3.931812 | 1077.203 | 41.87379
3.933609 | 1077.058 | 41.86813
3.935397 | 1076.911 | 41.86243
3.937182 | 1076.763 | 41.85666
3.938948 | 1076.619 | 41.85106
3.940754 | 1076.469 | 41.84525
3.942528 | 1076.326 | 41.83969
3.944296 | 1076.183 | 41.83415
3.946069 | 1076.044 | 41.82874
3.94787 | 1075.898 | 41.82306
3.949654 | 1075.759 | 41.81765
3.951421 | 1075.622 | 41.81232
3.953232 | 1075.484 | 41.80695
3.954987 | 1075.352 | 41.80181
3.956777 | 1075.21 | 41.79632
3.958567 | 1075.073 | 41.79096
3.960368 | 1074.935 | 41.78563
3.962171 | 1074.801 | 41.78039
3.963942 | 1074.662 | 41.77502
3.965728 | 1074.523 | 41.7696
3.967532 | 1074.384 | 41.76419
3.969304 | 1074.24 | 41.75862
3.971065 | 1074.102 | 41.75324
3.972863 | 1073.96 | 41.74772
3.974619 | 1073.827 | 41.74256
3.976429 | 1073.694 | 41.73737
3.978241 | 1073.556 | 41.73199
3.980019 | 1073.413 | 41.72647
3.981814 | 1073.278 | 41.7212
3.983589 | 1073.148 | 41.71616
3.98539 | 1073.005 | 41.71061
3.98717 | 1072.871 | 41.70538
3.988972 | 1072.736 | 41.70015
3.990757 | 1072.605 | 41.69504
3.992526 | 1072.465 | 41.6896
3.9943 | 1072.325 | 41.68417
3.996103 | 1072.191 | 41.67895
3.997899 | 1072.059 | 41.67383
3.99966 | 1071.923 | 41.66855
4.00145 | 1071.782 | 41.66305
4.003242 | 1071.651 | 41.65794
4.005048 | 1071.518 | 41.65277
4.006828 | 1071.376 | 41.64727
4.008611 | 1071.23 | 41.64158
4.010392 | 1071.09 | 41.63615
4.012175 | 1070.959 | 41.63106
4.013955 | 1070.809 | 41.62525
4.01576 | 1070.662 | 41.61953
4.017537 | 1070.518 | 41.6139
4.019318 | 1070.375 | 41.60835
4.021099 | 1070.225 | 41.60254
4.022889 | 1070.069 | 41.59647
4.024687 | 1069.924 | 41.59082
4.026467 | 1069.779 | 41.58521
4.028264 | 1069.631 | 41.57945
4.030072 | 1069.46875 | 41.57313
4.03186 | 1069.325 | 41.56754
4.033624 | 1069.185 | 41.56209
4.035426 | 1069.03 | 41.55607
4.037208 | 1068.875 | 41.55007
4.038968 | 1068.734 | 41.54455
4.040766 | 1068.6 | 41.53934
4.042541 | 1068.456 | 41.53377
4.044316 | 1068.312 | 41.52816
4.046094 | 1068.168 | 41.52258
4.047891 | 1068.023 | 41.51695
4.049702 | 1067.883 | 41.51148
4.051491 | 1067.737 | 41.50581
4.053249 | 1067.595 | 41.5003
4.05505 | 1067.454 | 41.4948
4.056846 | 1067.311 | 41.48923
4.058621 | 1067.161 | 41.48341
4.060409 | 1067.019 | 41.4779
4.06221 | 1066.864 | 41.47189
4.063972 | 1066.721 | 41.46631
4.065747 | 1066.579 | 41.46078
4.067546 | 1066.439 | 41.45535
4.069321 | 1066.289 | 41.44952
4.07109 | 1066.139 | 41.44369
4.072894 | 1065.995 | 41.4381
4.074675 | 1065.849 | 41.43243
4.076464 | 1065.709 | 41.42699
4.078244 | 1065.559 | 41.42115
4.080033 | 1065.422 | 41.41581
4.081819 | 1065.287 | 41.41056
4.083632 | 1065.15 | 41.40524
4.085411 | 1064.999 | 41.39936
4.087187 | 1064.853 | 41.39371
4.08897 | 1064.715 | 41.38833
4.090741 | 1064.571 | 41.38274
4.092517 | 1064.424 | 41.37702
4.094292 | 1064.274 | 41.37118
4.096085 | 1064.129 | 41.36556
4.097867 | 1063.98 | 41.35978
4.09965 | 1063.815 | 41.35334
4.101434 | 1063.662 | 41.3474
4.10324 | 1063.515 | 41.34167
4.105013 | 1063.363 | 41.33578
4.106823 | 1063.203 | 41.32955
4.108628 | 1063.053 | 41.32372
4.110395 | 1062.906 | 41.31802
4.112184 | 1062.752 | 41.31204
4.113949 | 1062.597 | 41.30599
4.115716 | 1062.445 | 41.30008
4.117495 | 1062.305 | 41.29464
4.119286 | 1062.153 | 41.28874
4.121087 | 1061.988 | 41.28232
4.122865 | 1061.837 | 41.27645
4.124653 | 1061.696 | 41.27096
4.126449 | 1061.544 | 41.26506
4.128233 | 1061.388 | 41.259
4.129983 | 1061.241 | 41.25329
4.131772 | 1061.092 | 41.2475
4.133582 | 1060.942 | 41.24167
4.135374 | 1060.791 | 41.23578
4.137153 | 1060.635 | 41.22975
4.13894 | 1060.498 | 41.22439
4.140741 | 1060.34 | 41.21828
4.14251 | 1060.194 | 41.21259
4.1443 | 1060.039 | 41.20658
4.146107 | 1059.883 | 41.20049
4.147899 | 1059.719 | 41.19415
4.149679 | 1059.555 | 41.18776
4.151476 | 1059.408 | 41.18203
4.153265 | 1059.25 | 41.17592
4.155038 | 1059.101 | 41.17011
4.156806 | 1058.95 | 41.16425
4.158602 | 1058.821 | 41.15924
4.160392 | 1058.683 | 41.15385
4.162174 | 1058.556 | 41.14893
4.163943 | 1058.423 | 41.14376
4.165734 | 1058.304 | 41.13911
4.167525 | 1058.194 | 41.13484
4.1693 | 1058.068 | 41.12995
4.1711 | 1057.945 | 41.12517
4.172882 | 1057.822 | 41.12039
4.174673 | 1057.694 | 41.11543
4.176474 | 1057.562 | 41.11027
4.17825 | 1057.421 | 41.10482
4.180055 | 1057.275 | 41.09911
4.181829 | 1057.137 | 41.09378
4.183608 | 1056.989 | 41.08802
4.185366 | 1056.838 | 41.08215
4.18714 | 1056.687 | 41.07627
4.188918 | 1056.538 | 41.07049
4.190725 | 1056.387 | 41.06459
4.192534 | 1056.234 | 41.05864
4.194294 | 1056.075 | 41.05249
4.196087 | 1055.917 | 41.04633
4.197896 | 1055.763 | 41.04037
4.199685 | 1055.608 | 41.03431
4.201473 | 1055.452 | 41.02825
4.203249 | 1055.296 | 41.0222
4.205036 | 1055.142 | 41.01623
4.206811 | 1054.975 | 41.00973
4.208606 | 1054.818 | 41.00361
4.210394 | 1054.66 | 40.99746
4.212175 | 1054.509 | 40.99161
4.213966 | 1054.353 | 40.98555
4.215761 | 1054.198 | 40.97953
4.217527 | 1054.044 | 40.97354
4.219322 | 1053.893 | 40.96767
4.221094 | 1053.746 | 40.96194
4.22289 | 1053.591 | 40.95592
4.224683 | 1053.448 | 40.95037
4.226472 | 1053.297 | 40.94451
4.228261 | 1053.149 | 40.93874
4.230055 | 1052.99 | 40.93257
4.23182 | 1052.84 | 40.92672
4.23359 | 1052.69 | 40.92088
4.235366 | 1052.537 | 40.91497
4.23716 | 1052.387 | 40.90911
4.238918 | 1052.229 | 40.90296
4.240713 | 1052.077 | 40.89707
4.242526 | 1051.924 | 40.89113
4.244295 | 1051.774 | 40.88527
4.246073 | 1051.625 | 40.8795
4.24786 | 1051.476 | 40.87371
4.24965 | 1051.332 | 40.86811
4.251448 | 1051.183 | 40.86232
4.253253 | 1051.037 | 40.85663
4.255005 | 1050.891 | 40.85098
4.25679 | 1050.745 | 40.84529
4.258593 | 1050.601 | 40.83968
4.260381 | 1050.458 | 40.83415
4.262168 | 1050.313 | 40.82851
4.263965 | 1050.165 | 40.82273
4.265757 | 1050.022 | 40.81719
4.267564 | 1049.868 | 40.81119
4.269312 | 1049.723 | 40.80555
4.271106 | 1049.578 | 40.79992
4.272916 | 1049.423 | 40.79389
4.274701 | 1049.274 | 40.78812
4.276476 | 1049.122 | 40.78221
4.278256 | 1048.973 | 40.77641
4.280058 | 1048.822 | 40.77053
4.28185 | 1048.671 | 40.76468
4.28364 | 1048.516 | 40.75862
4.285428 | 1048.372 | 40.75305
4.287217 | 1048.222 | 40.74722
4.288978 | 1048.069 | 40.74126
4.290786 | 1047.921 | 40.73551
4.292575 | 1047.768 | 40.72958
4.294366 | 1047.618 | 40.72373
4.296145 | 1047.456 | 40.71744
4.297948 | 1047.306 | 40.7116
4.29973 | 1047.156 | 40.70578
4.30149 | 1047.011 | 40.70015
4.303264 | 1046.858 | 40.69418
4.305057 | 1046.709 | 40.6884
4.306845 | 1046.561 | 40.68266
4.30864 | 1046.414 | 40.67692
4.310429 | 1046.268 | 40.67126
4.31221 | 1046.114 | 40.66528
4.31402 | 1045.975 | 40.65988
4.315801 | 1045.829 | 40.65418
4.317565 | 1045.675 | 40.64821
4.319344 | 1045.52 | 40.64216
4.32113 | 1045.366 | 40.6362
4.322915 | 1045.215 | 40.63031
4.324713 | 1045.057 | 40.62417
4.326463 | 1044.903 | 40.6182
4.32826 | 1044.749 | 40.61221
4.330054 | 1044.603 | 40.60652
4.331829 | 1044.448 | 40.6005
4.333635 | 1044.295 | 40.59454
4.335424 | 1044.147 | 40.5888
4.3372 | 1044.009 | 40.58343
4.338983 | 1043.865 | 40.57785
4.340797 | 1043.707 | 40.57168
4.342566 | 1043.566 | 40.56621
4.344359 | 1043.427 | 40.56081
4.346136 | 1043.288 | 40.55542
4.347932 | 1043.144 | 40.54981
4.349705 | 1042.998 | 40.54414
4.351481 | 1042.859 | 40.53875
4.353297 | 1042.719 | 40.53328
4.355049 | 1042.564 | 40.52729
4.356827 | 1042.42 | 40.52166
4.358611 | 1042.286 | 40.51645
4.360406 | 1042.142 | 40.51085
4.362185 | 1041.991 | 40.50499
4.363976 | 1041.842 | 40.49922
4.365755 | 1041.699 | 40.49364
4.367538 | 1041.559 | 40.48819
4.369336 | 1041.408 | 40.48232
4.371115 | 1041.264 | 40.47673
4.372899 | 1041.121 | 40.47119
4.374683 | 1040.97 | 40.46529
4.376463 | 1040.816 | 40.45931
4.378237 | 1040.664 | 40.45341
4.380043 | 1040.51 | 40.44744
4.381835 | 1040.352 | 40.44127
4.383598 | 1040.197 | 40.43525
4.385402 | 1040.042 | 40.42925
4.387165 | 1039.889 | 40.4233
4.388949 | 1039.73 | 40.4171
4.390741 | 1039.575 | 40.41108
4.392533 | 1039.432 | 40.40552
4.394305 | 1039.279 | 40.39956
4.396085 | 1039.129 | 40.39374
4.397885 | 1038.981 | 40.388
4.399665 | 1038.841 | 40.38254
4.401443 | 1038.689 | 40.37665
4.403242 | 1038.544 | 40.37101
4.405012 | 1038.399 | 40.36536
4.40681 | 1038.254 | 40.35971
4.408612 | 1038.108 | 40.35405
4.41038 | 1037.956 | 40.34813
4.412198 | 1037.814 | 40.34264
4.413977 | 1037.668 | 40.33695
4.415748 | 1037.524 | 40.33135
4.41754 | 1037.378 | 40.32568
4.419311 | 1037.236 | 40.32014
4.421106 | 1037.089 | 40.31446
4.422884 | 1036.939 | 40.30861
4.424668 | 1036.793 | 40.30292
4.426465 | 1036.651 | 40.29741
4.428247 | 1036.502 | 40.29164
4.430024 | 1036.352 | 40.28579
4.431795 | 1036.206 | 40.28011
4.433602 | 1036.063 | 40.27457
4.435385 | 1035.919 | 40.26897
4.437182 | 1035.781 | 40.26359
4.438967 | 1035.634 | 40.25788
4.440756 | 1035.494 | 40.25244
4.442546 | 1035.358 | 40.24714
4.444344 | 1035.21 | 40.24139
4.446129 | 1035.071 | 40.23599
4.447908 | 1034.933 | 40.23064
4.449681 | 1034.796 | 40.2253
4.451449 | 1034.646 | 40.21947
4.453258 | 1034.497 | 40.21369
4.45504 | 1034.345 | 40.20778
4.45682 | 1034.199 | 40.20211
4.458599 | 1034.055 | 40.19651
4.460396 | 1033.904 | 40.19062
4.462194 | 1033.76 | 40.18503
4.463973 | 1033.614 | 40.17937
4.465755 | 1033.466 | 40.17362
4.467567 | 1033.315 | 40.16775
4.469327 | 1033.171 | 40.16212
4.471091 | 1033.021 | 40.15631
4.472884 | 1032.872 | 40.15053
4.474665 | 1032.73 | 40.14499
4.47645 | 1032.581 | 40.13921
4.478227 | 1032.436 | 40.13356
4.48002 | 1032.287 | 40.12778
4.481826 | 1032.144 | 40.12221
4.483616 | 1031.998 | 40.11654
4.485384 | 1031.854 | 40.11092
4.487165 | 1031.709 | 40.10532
4.488957 | 1031.565 | 40.09969
4.490764 | 1031.429 | 40.09441
4.492539 | 1031.284 | 40.0888
4.494316 | 1031.141 | 40.08322
4.496109 | 1030.993 | 40.07747
4.497893 | 1030.853 | 40.07203
4.499672 | 1030.704 | 40.06626
4.501454 | 1030.559 | 40.06062
4.503233 | 1030.416 | 40.05505
4.505044 | 1030.27 | 40.04936
4.50682 | 1030.133 | 40.04405
4.508612 | 1029.986 | 40.03833
4.510391 | 1029.84 | 40.03264
4.512175 | 1029.7 | 40.02722
4.51395 | 1029.566 | 40.02198
4.51577 | 1029.423 | 40.01644
4.51754 | 1029.283 | 40.01099
4.519332 | 1029.148 | 40.00575
4.521114 | 1029.01 | 40.00037
4.522904 | 1028.876 | 39.9952
4.524693 | 1028.74 | 39.98989
4.526481 | 1028.61 | 39.98483
4.528263 | 1028.479 | 39.97974
4.530065 | 1028.347 | 39.97462
4.531857 | 1028.21 | 39.96929
4.533635 | 1028.076 | 39.96409
4.535411 | 1027.949 | 39.95915
4.537213 | 1027.825 | 39.95431
4.539007 | 1027.696 | 39.9493
4.540777 | 1027.564 | 39.94416
4.542556 | 1027.428 | 39.93889
4.54432 | 1027.289 | 39.93349
4.546122 | 1027.151 | 39.92811
4.547894 | 1027.01 | 39.92266
4.549695 | 1026.867 | 39.91709
4.551485 | 1026.727 | 39.91166
4.553278 | 1026.585 | 39.90612
4.555062 | 1026.427 | 39.89999
4.556849 | 1026.279 | 39.89424
4.55864 | 1026.133 | 39.88854
4.56042 | 1025.989 | 39.88294
4.562217 | 1025.844 | 39.87732
4.564008 | 1025.698 | 39.87163
4.565785 | 1025.549 | 39.86587
4.567562 | 1025.406 | 39.8603
4.569329 | 1025.268 | 39.85493
4.571104 | 1025.13 | 39.84956
4.572918 | 1025.004 | 39.84465
4.574704 | 1024.869 | 39.83943
4.576502 | 1024.735 | 39.8342
4.578293 | 1024.598 | 39.82887
4.580085 | 1024.466 | 39.82376
4.581892 | 1024.336 | 39.81869
4.583682 | 1024.208 | 39.81374
4.585454 | 1024.076 | 39.80861
4.587227 | 1023.934 | 39.80306
4.589022 | 1023.794 | 39.79761
4.590801 | 1023.655 | 39.79222
4.592585 | 1023.518 | 39.78689
4.594351 | 1023.379 | 39.7815
4.596123 | 1023.246 | 39.77631
4.597918 | 1023.105 | 39.77086
4.599711 | 1022.971 | 39.76565
4.601486 | 1022.836 | 39.76038
4.603273 | 1022.708 | 39.7554
4.60507 | 1022.577 | 39.75033
4.60685 | 1022.448 | 39.74529
4.608639 | 1022.311 | 39.73998
4.610444 | 1022.18 | 39.7349
4.6122 | 1022.05 | 39.72984
4.613994 | 1021.918 | 39.72472
4.615786 | 1021.788 | 39.71965
4.617573 | 1021.655 | 39.7145
4.61934 | 1021.526 | 39.70947
4.621125 | 1021.405 | 39.70475
4.62291 | 1021.28 | 39.6999
4.624695 | 1021.156 | 39.69507
4.626496 | 1021.029 | 39.69013
4.628286 | 1020.904 | 39.6853
4.630094 | 1020.779 | 39.68044
4.63185 | 1020.648 | 39.67534
4.633638 | 1020.519 | 39.67031
4.635438 | 1020.396 | 39.66553
4.63722 | 1020.261 | 39.66031
4.638997 | 1020.124 | 39.65497
4.640793 | 1019.987 | 39.64966
4.642582 | 1019.853 | 39.64443
4.644375 | 1019.721 | 39.6393
4.646146 | 1019.573 | 39.63353
4.64793 | 1019.433 | 39.62809
4.64973 | 1019.298 | 39.62287
4.6515 | 1019.16 | 39.61751
4.653252 | 1019.013 | 39.6118
4.655054 | 1018.875 | 39.6064
4.656853 | 1018.733 | 39.60089
4.658633 | 1018.599 | 39.5957
4.660405 | 1018.46 | 39.59027
4.662171 | 1018.322 | 39.58493
4.66395 | 1018.195 | 39.57997
4.665738 | 1018.06 | 39.57474
4.667519 | 1017.923 | 39.56942
4.669302 | 1017.795 | 39.56445
4.671089 | 1017.661 | 39.55924
4.672894 | 1017.527 | 39.55402
4.674664 | 1017.385 | 39.54848
4.676444 | 1017.249 | 39.54321
4.678235 | 1017.108 | 39.53772
4.679971 | 1016.971 | 39.53242
4.681775 | 1016.828 | 39.52683
4.68357 | 1016.696 | 39.5217
4.685329 | 1016.566 | 39.51666
4.687124 | 1016.427 | 39.51124
4.688913 | 1016.296 | 39.50618
4.690709 | 1016.169 | 39.50122
4.692482 | 1016.049 | 39.49656
4.694301 | 1015.92 | 39.49156
4.696114 | 1015.796875 | 39.48676
4.69791 | 1015.665 | 39.48162
4.699691 | 1015.544 | 39.47692
4.701497 | 1015.417 | 39.47198
4.703281 | 1015.29 | 39.46705
4.705039 | 1015.165 | 39.46219
4.70683 | 1015.044 | 39.45749
4.708608 | 1014.92 | 39.45267
4.710402 | 1014.797 | 39.44788
4.712194 | 1014.674 | 39.44311
4.713965 | 1014.555 | 39.43847
4.715767 | 1014.434 | 39.43379
4.717566 | 1014.313 | 39.42906
4.71936 | 1014.182 | 39.42397
4.721109 | 1014.056 | 39.41909
4.722902 | 1013.931 | 39.41422
4.724714 | 1013.799 | 39.40911
4.726497 | 1013.666 | 39.40391
4.728267 | 1013.53 | 39.39863
4.730078 | 1013.394 | 39.39336
4.731824 | 1013.252 | 39.38783
4.733606 | 1013.116 | 39.38253
4.735404 | 1012.977 | 39.37714
4.737209 | 1012.844 | 39.37199
4.738981 | 1012.706 | 39.36661
4.740763 | 1012.568 | 39.36125
4.742556 | 1012.433 | 39.35599
4.744354 | 1012.304 | 39.35098
4.746145 | 1012.177 | 39.34604
4.747921 | 1012.043 | 39.34085
4.749707 | 1011.921 | 39.3361
4.751516 | 1011.794 | 39.33118
4.753272 | 1011.674 | 39.32649
4.755074 | 1011.543 | 39.32141
4.756867 | 1011.416 | 39.31645
4.758645 | 1011.291 | 39.31159
4.760408 | 1011.167 | 39.30679
4.762203 | 1011.036 | 39.3017
4.763993 | 1010.906 | 39.29664
4.765808 | 1010.783 | 39.29186
4.767589 | 1010.657 | 39.28696
4.769356 | 1010.536 | 39.28225
4.771162 | 1010.404 | 39.27713
4.772949 | 1010.285 | 39.2725
4.774739 | 1010.169 | 39.26797
4.776533 | 1010.042 | 39.26303
4.778305 | 1009.918 | 39.25824
4.780086 | 1009.8 | 39.25364
4.781861 | 1009.678 | 39.2489
4.783637 | 1009.552 | 39.24401
4.785427 | 1009.428 | 39.2392
4.787203 | 1009.305 | 39.23438
4.788997 | 1009.183 | 39.22965
4.790817 | 1009.055 | 39.2247
4.792606 | 1008.924 | 39.21959
4.794387 | 1008.81 | 39.21514
4.796172 | 1008.689 | 39.21046
4.79795 | 1008.565 | 39.20566
4.799731 | 1008.445 | 39.20097
4.801538 | 1008.331 | 39.19654
4.80331 | 1008.211 | 39.19189
4.805105 | 1008.086 | 39.18701
4.806882 | 1007.968 | 39.18243
4.808648 | 1007.858 | 39.17814
4.810454 | 1007.75 | 39.17397
4.812219 | 1007.626 | 39.16914
4.814012 | 1007.506 | 39.16446
4.815796 | 1007.398 | 39.16027
4.81758 | 1007.278 | 39.1556
4.819381 | 1007.155 | 39.15084
4.821157 | 1007.031 | 39.14602
4.822923 | 1006.917 | 39.14156
4.824715 | 1006.795 | 39.13684
4.826519 | 1006.669 | 39.13195
4.828272 | 1006.541 | 39.12694
4.830054 | 1006.422 | 39.12231
4.831841 | 1006.295 | 39.11741
4.833625 | 1006.162 | 39.11223
4.835414 | 1006.037 | 39.10738
4.837226 | 1005.909 | 39.10238
4.839009 | 1005.782 | 39.09746
4.840786 | 1005.656 | 39.09258
4.842544 | 1005.531 | 39.08769
4.844339 | 1005.405 | 39.08281
4.846136 | 1005.283 | 39.07807
4.847906 | 1005.161 | 39.0733
4.8497 | 1005.041 | 39.06866
4.851483 | 1004.921 | 39.06397
4.853264 | 1004.803 | 39.0594
4.855064 | 1004.683 | 39.05474
4.856859 | 1004.569 | 39.05031
4.858648 | 1004.451 | 39.04571
4.860423 | 1004.336 | 39.04125
4.862207 | 1004.226 | 39.03697
4.864005 | 1004.102 | 39.03217
4.86578 | 1003.983 | 39.0275
4.867598 | 1003.87 | 39.02312
4.869355 | 1003.753 | 39.0186
4.871162 | 1003.637 | 39.01405
4.87295 | 1003.524 | 39.00968
4.874722 | 1003.403 | 39.00496
4.876503 | 1003.277 | 39.00007
4.878287 | 1003.153 | 38.99525
4.880067 | 1003.03 | 38.99049
4.881841 | 1002.919 | 38.98615
4.883637 | 1002.809 | 38.98187
4.88543 | 1002.69 | 38.97728
4.887223 | 1002.574 | 38.97273
4.888999 | 1002.456 | 38.96816
4.89079 | 1002.338 | 38.96359
4.892604 | 1002.227 | 38.95927
4.894379 | 1002.122 | 38.95518
4.896167 | 1002.012 | 38.9509
4.897939 | 1001.894 | 38.94632
4.899712 | 1001.774 | 38.94167
4.901524 | 1001.645 | 38.93663
4.903275 | 1001.528 | 38.93207
4.905053 | 1001.421 | 38.92793
4.906838 | 1001.314 | 38.92378
4.908628 | 1001.2 | 38.91932
4.910411 | 1001.083 | 38.91477
4.912212 | 1000.962 | 38.91009
4.913998 | 1000.839 | 38.90529
4.915799 | 1000.715 | 38.90048
4.917574 | 1000.594 | 38.89578
4.919377 | 1000.488 | 38.89164
4.921136 | 1000.371 | 38.88711
4.922934 | 1000.236 | 38.88188
4.924714 | 1000.109 | 38.87691
4.926506 | 999.9788 | 38.87187
4.928295 | 999.8474 | 38.86676
4.930075 | 999.7265 | 38.86206
4.931853 | 999.6122 | 38.85762
4.933636 | 999.5103 | 38.85365
4.935434 | 999.402 | 38.84945
4.937223 | 999.2866 | 38.84496
4.938996 | 999.163 | 38.84015
4.940789 | 999.0499 | 38.83576
4.94259 | 998.9312 | 38.83115
4.94437 | 998.8224 | 38.82692
4.946131 | 998.7175 | 38.82284
4.947926 | 998.61 | 38.81866
4.949713 | 998.5002 | 38.81439
4.951497 | 998.3687 | 38.80928
4.953266 | 998.2429 | 38.80439
4.955028 | 998.1251 | 38.79981
4.956838 | 998.0168 | 38.7956
4.958618 | 997.906 | 38.79129
4.960413 | 997.792 | 38.78686
4.962197 | 997.6838 | 38.78265
4.963975 | 997.5753 | 38.77844
4.96575 | 997.462 | 38.77403
4.967547 | 997.3391 | 38.76926
4.969332 | 997.2293 | 38.76499
4.972897 | 997.0204 | 38.75687
4.974669 | 996.9102 | 38.75258
4.976457 | 996.8002 | 38.74831
4.978236 | 996.7001 | 38.74442
4.980047 | 996.5927 | 38.74024
4.981845 | 996.4783 | 38.73579
4.983627 | 996.3711 | 38.73163
4.987226 | 996.1861 | 38.72444
4.988985 | 996.0787 | 38.72026
4.990783 | 995.9763 | 38.71628
4.992568 | 995.8671 | 38.71203
4.994355 | 995.7626 | 38.70797
4.996137 | 995.65 | 38.70359
4.997933 | 995.5367 | 38.69919
4.999725 | 995.4311 | 38.69509
5.001506 | 995.3167 | 38.69064
5.003291 | 995.2045 | 38.68628
5.005085 | 995.081 | 38.68148
5.006881 | 994.9633 | 38.6769
5.008659 | 994.8405 | 38.67213
5.010444 | 994.7258 | 38.66767
5.012244 | 994.6005 | 38.6628
5.014033 | 994.4813 | 38.65817
5.015808 | 994.3756 | 38.65406
5.017597 | 994.2628 | 38.64967
5.019356 | 994.1519 | 38.64536
5.021138 | 994.0339 | 38.64077
5.022929 | 993.9301 | 38.63674
5.024689 | 993.8208 | 38.63249
5.026486 | 993.7166 | 38.62844
5.028294 | 993.6097 | 38.62428
5.031877 | 993.4141 | 38.61668
5.033658 | 993.2969 | 38.61213
5.035449 | 993.1889 | 38.60793
5.037244 | 993.0826 | 38.60379
5.040837 | 992.8752 | 38.59573
5.042616 | 992.7681 | 38.59157
5.044383 | 992.6572 | 38.58726
5.046179 | 992.5497 | 38.58308
5.04795 | 992.4446 | 38.57899
5.049749 | 992.3304 | 38.57456
5.051553 | 992.2249 | 38.57045
5.053321 | 992.1216 | 38.56644
5.055098 | 992.0123 | 38.56219
5.056908 | 991.9025 | 38.55792
5.058702 | 991.8011 | 38.55398
5.062259 | 991.6054 | 38.54637
5.065817 | 991.4075 | 38.53868
5.069379 | 991.2203 | 38.5314
5.071172 | 991.1185 | 38.52745
5.074704 | 990.9312 | 38.52016
5.078305 | 990.7225 | 38.51205
5.080084 | 990.6131 | 38.5078
5.081858 | 990.5065 | 38.50366
5.083671 | 990.3973 | 38.49941
5.085424 | 990.285 | 38.49505
5.0872 | 990.1729 | 38.49069
5.088994 | 990.0662 | 38.48654
5.090791 | 989.9475 | 38.48192
5.092578 | 989.8262 | 38.47721
5.094356 | 989.7092 | 38.47266
5.096156 | 989.6039 | 38.46857
5.099719 | 989.4012 | 38.46069
5.101489 | 989.2927 | 38.45647
5.103265 | 989.1912 | 38.45252
5.106866 | 988.9933 | 38.44483
5.11042 | 988.8104 | 38.43772
5.11398 | 988.6113 | 38.42998
5.115798 | 988.5062 | 38.4259
5.117582 | 988.4017 | 38.42184
5.12114 | 988.1929 | 38.41372
5.122951 | 988.0754 | 38.40915
5.12472 | 987.964 | 38.40482
5.126498 | 987.8577 | 38.40069
5.128297 | 987.7385 | 38.39605
5.130101 | 987.6212 | 38.3915
5.131866 | 987.5134 | 38.3873
5.133649 | 987.4057 | 38.38312
5.135442 | 987.304 | 38.37916
5.137213 | 987.1936 | 38.37487
5.138998 | 987.0924 | 38.37094
5.142566 | 986.8913 | 38.36312
5.144349 | 986.7831 | 38.35892
5.147947 | 986.5966 | 38.35167
5.151515 | 986.4036 | 38.34416
5.153327 | 986.2969 | 38.34002
5.156909 | 986.1109 | 38.33279
5.158672 | 986.004 | 38.32863
5.162227 | 985.8272 | 38.32176
5.165798 | 985.6286 | 38.31404
5.169347 | 985.4283 | 38.30625
5.172951 | 985.2328 | 38.29865
5.174721 | 985.1325 | 38.29475
5.178318 | 984.9432 | 38.2874
5.180102 | 984.8323 | 38.28308
5.181889 | 984.715 | 38.27852
5.183682 | 984.609375 | 38.27442
5.185436 | 984.505 | 38.27036
5.187216 | 984.4006 | 38.2663
5.189002 | 984.2901 | 38.26201
5.190797 | 984.1801 | 38.25773
5.192575 | 984.0765 | 38.2537
5.194377 | 983.9698 | 38.24956
5.196156 | 983.857 | 38.24517
5.197933 | 983.752 | 38.24109
5.201522 | 983.5609 | 38.23366
5.203295 | 983.4578 | 38.22965
5.205096 | 983.3547 | 38.22564
5.206861 | 983.2524 | 38.22167
5.210456 | 983.0442 | 38.21357
5.212253 | 982.9412 | 38.20957
5.215807 | 982.7493 | 38.20211
5.217582 | 982.6462 | 38.1981
5.219364 | 982.542 | 38.19405
5.221154 | 982.442 | 38.19016
5.224738 | 982.2396 | 38.1823
5.226481 | 982.1334 | 38.17817
5.23008 | 981.9489 | 38.171
5.231882 | 981.8461 | 38.167
5.233646 | 981.738 | 38.1628
5.237225 | 981.5603 | 38.15589
5.24077 | 981.3707 | 38.14852
5.244372 | 981.2001 | 38.14189
5.247943 | 981.0126 | 38.1346
5.251508 | 980.8327 | 38.12761
5.255087 | 980.6297 | 38.11972
5.258645 | 980.4401 | 38.11235
5.262195 | 980.2313 | 38.10423
5.264009 | 980.1301 | 38.10029
5.267589 | 979.9384 | 38.09284
5.26938 | 979.834 | 38.08878
5.271185 | 979.7265 | 38.08461
5.274732 | 979.5301 | 38.07697
5.276525 | 979.4215 | 38.07275
5.278301 | 979.3174 | 38.0687
5.281903 | 979.126 | 38.06126
5.283696 | 979.0216 | 38.05721
5.285463 | 978.9172 | 38.05315
5.289045 | 978.741 | 38.0463
5.292627 | 978.5432 | 38.03861
5.296213 | 978.3686 | 38.03182
5.299759 | 978.1764 | 38.02435
5.303306 | 978.001 | 38.01753
5.305073 | 977.8992 | 38.01357
5.306857 | 977.7927 | 38.00943
5.310421 | 977.61 | 38.00233
5.313997 | 977.4206 | 37.99497
5.317599 | 977.2397 | 37.98794
5.321165 | 977.0499 | 37.98056
5.324753 | 976.8784 | 37.97389
5.32832 | 976.7021 | 37.96704
5.331894 | 976.5299 | 37.96035
5.335458 | 976.3581 | 37.95367
5.339015 | 976.1971 | 37.94741
5.342607 | 976.0298 | 37.94091
5.346164 | 975.8647 | 37.93449
5.349728 | 975.6818 | 37.92738
5.353291 | 975.5018 | 37.92038
5.355106 | 975.4014 | 37.91648
5.358677 | 975.2032 | 37.90878
5.362229 | 975.0048 | 37.90106
5.36403 | 974.9004 | 37.897
5.365826 | 974.8 | 37.8931
5.369379 | 974.599 | 37.88529
5.371164 | 974.4904 | 37.88106
5.374746 | 974.3019 | 37.87374
5.37828 | 974.1052 | 37.86609
5.38187 | 973.916 | 37.85873
5.385441 | 973.7339 | 37.85166
5.389006 | 973.5557 | 37.84473
5.392607 | 973.3765 | 37.83776
5.396143 | 973.2009 | 37.83094
5.399721 | 973.0292 | 37.82427
5.403271 | 972.8394 | 37.81688
5.406858 | 972.6715 | 37.81036
5.410438 | 972.4885 | 37.80324
5.414017 | 972.3124 | 37.7964
5.417601 | 972.1298 | 37.7893
5.421174 | 971.9741 | 37.78325
5.424735 | 971.7982 | 37.77641
5.428305 | 971.6306 | 37.7699
5.43187 | 971.4628 | 37.76338
5.435442 | 971.297 | 37.75693
5.439048 | 971.1091 | 37.74962
5.442614 | 970.942 | 37.74313
5.446165 | 970.7596 | 37.73604
5.449728 | 970.5837 | 37.7292
5.453319 | 970.3951 | 37.72187
5.456906 | 970.2087 | 37.71462
5.458688 | 970.1075 | 37.71069
5.46048 | 970.0066 | 37.70677
5.464048 | 969.8213 | 37.69956
5.467628 | 969.6271 | 37.69202
5.471191 | 969.4428 | 37.68485
5.474751 | 969.2584 | 37.67768
5.478309 | 969.0828 | 37.67086
5.481888 | 968.8941 | 37.66352
5.485495 | 968.7102 | 37.65637
5.489035 | 968.5297 | 37.64936
5.492597 | 968.3548 | 37.64256
5.49619 | 968.1772 | 37.63566
5.499758 | 968.0023 | 37.62886
5.503322 | 967.8349 | 37.62235
5.506919 | 967.6608 | 37.61558
5.510467 | 967.4985 | 37.60927
5.514035 | 967.336 | 37.60295
5.51761 | 967.1795 | 37.59687
5.521184 | 967.0111 | 37.59032
5.524742 | 966.8478 | 37.58398
5.528297 | 966.6693 | 37.57704
5.531894 | 966.4958 | 37.5703
5.535465 | 966.3206 | 37.56348
5.539027 | 966.1485 | 37.55679
5.542599 | 965.97 | 37.54986
5.546165 | 965.7943 | 37.54302
5.549743 | 965.6071 | 37.53575
5.553322 | 965.4332 | 37.52899
5.556901 | 965.2575 | 37.52216
5.560441 | 965.0974 | 37.51593
5.56402 | 964.9361 | 37.50966
5.56761 | 964.7738 | 37.50335
5.571168 | 964.6008 | 37.49663
5.574748 | 964.4318 | 37.49006
5.578329 | 964.2551 | 37.48319
5.581912 | 964.0922 | 37.47686
5.5855 | 963.9313 | 37.4706
5.589065 | 963.7724 | 37.46443
5.592607 | 963.6089 | 37.45807
5.596152 | 963.4518 | 37.45196
5.599724 | 963.2944 | 37.44585
5.603307 | 963.1339 | 37.43961
5.606909 | 962.982 | 37.4337
5.610471 | 962.8281 | 37.42772
5.614045 | 962.6672 | 37.42147
5.617596 | 962.5052 | 37.41517
5.621149 | 962.3399 | 37.40874
5.624741 | 962.1669 | 37.40202
5.628311 | 962.0036 | 37.39567
5.631892 | 961.8406 | 37.38933
5.635467 | 961.6611 | 37.38236
5.639024 | 961.4863 | 37.37556
5.642592 | 961.3142 | 37.36887
5.646179 | 961.1418 | 37.36217
5.649733 | 960.9698 | 37.35548
5.653304 | 960.8113 | 37.34932
5.656905 | 960.6507 | 37.34308
5.660475 | 960.4891 | 37.3368
5.664002 | 960.3265 | 37.33048
5.667591 | 960.1526 | 37.32372
5.671143 | 959.9806 | 37.31703
5.674709 | 959.8293 | 37.31115
5.67829 | 959.674 | 37.30511
5.681871 | 959.5049 | 37.29854
5.685424 | 959.3596 | 37.29289
5.689017 | 959.2105 | 37.28709
5.692598 | 959.0574 | 37.28114
5.696174 | 958.9084 | 37.27535
5.699745 | 958.778 | 37.27028
5.703338 | 958.6151 | 37.26395
5.706888 | 958.4671 | 37.2582
5.71048 | 958.2952 | 37.25151
5.714055 | 958.1276 | 37.245
5.717637 | 957.9355 | 37.23753
5.721209 | 957.7673 | 37.23099
5.724795 | 957.5738 | 37.22347
5.728374 | 957.4005 | 37.21674
5.731947 | 957.2241 | 37.20988
5.73547 | 957.0708 | 37.20392
5.739041 | 956.908 | 37.19759
5.742644 | 956.7689 | 37.19218
5.746221 | 956.6031 | 37.18574
5.74978 | 956.4494 | 37.17976
5.753343 | 956.2817 | 37.17324
5.756905 | 956.1156 | 37.16679
5.760495 | 955.9393 | 37.15994
5.764061 | 955.7927 | 37.15424
5.767639 | 955.6284 | 37.14785
5.771227 | 955.4761 | 37.14193
5.774792 | 955.324 | 37.13601
5.778375 | 955.1727 | 37.13014
5.781923 | 955.0147 | 37.12399
5.785481 | 954.8635 | 37.11812
5.789065 | 954.7086 | 37.11209
5.792615 | 954.5645 | 37.10649
5.796184 | 954.4082 | 37.10042
5.799783 | 954.2479 | 37.09419
5.803357 | 954.0833 | 37.08778
5.806906 | 953.9123 | 37.08114
5.810475 | 953.7352 | 37.07425
5.814027 | 953.5604 | 37.06746
5.817625 | 953.4022 | 37.06131
5.821186 | 953.2339 | 37.05477
5.824756 | 953.0778 | 37.0487
5.828331 | 952.9172 | 37.04246
5.831905 | 952.7661 | 37.03658
5.835478 | 952.6038 | 37.03027
5.839056 | 952.4556 | 37.02451
5.842617 | 952.2949 | 37.01826
5.846191 | 952.1437 | 37.01239
5.849754 | 951.9892 | 37.00638
5.853328 | 951.8475 | 37.00087
5.856886 | 951.6946 | 36.99493
5.860436 | 951.5605 | 36.98972
5.864038 | 951.4266 | 36.98451
5.86761 | 951.2955 | 36.97942
5.871199 | 951.1533 | 36.97389
5.874772 | 951.0224 | 36.9688
5.87832 | 950.8793 | 36.96324
5.881908 | 950.7321 | 36.95752
5.885455 | 950.5837 | 36.95175
5.889026 | 950.4355 | 36.94599
5.892654 | 950.284 | 36.9401
5.896209 | 950.1357 | 36.93433
5.899764 | 949.9775 | 36.92818
5.903335 | 949.8096 | 36.92165
5.90688 | 949.6368 | 36.91494
5.910454 | 949.4719 | 36.90853
5.91401 | 949.3122 | 36.90232
5.917611 | 949.1553 | 36.89622
5.92117 | 949.0024 | 36.89028
5.924728 | 948.856 | 36.88459
5.928301 | 948.6973 | 36.87842
5.931881 | 948.5341 | 36.87207
5.935455 | 948.3791 | 36.86605
5.939043 | 948.2261 | 36.8601
5.942609 | 948.0753 | 36.85424
5.9462 | 947.9277 | 36.8485
5.949757 | 947.7822 | 36.84284
5.953319 | 947.6334 | 36.83706
5.956906 | 947.5114 | 36.83232
5.960463 | 947.3719 | 36.8269
5.964062 | 947.2411 | 36.82181
5.967618 | 947.1072 | 36.81661
5.971192 | 946.9749 | 36.81146
5.974742 | 946.8087 | 36.805
5.978313 | 946.6667 | 36.79948
5.981919 | 946.5128 | 36.7935
5.98549 | 946.3585 | 36.7875
5.989055 | 946.1979 | 36.78126
5.992654 | 946.0468 | 36.77538
5.996211 | 945.8776 | 36.76881
5.999786 | 945.7183 | 36.76262
6.003329 | 945.5524 | 36.75617
6.006911 | 945.4015 | 36.7503
6.010529 | 945.2452 | 36.74423
6.014104 | 945.1022 | 36.73867
6.017656 | 944.949 | 36.73271
6.021238 | 944.8094 | 36.72728
6.024792 | 944.657 | 36.72136
6.02837 | 944.5061 | 36.71549
6.031931 | 944.3505 | 36.70945
6.035501 | 944.2125 | 36.70408
6.039085 | 944.0655 | 36.69837
6.042652 | 943.9251 | 36.69291
6.046249 | 943.7899 | 36.68765
6.049807 | 943.6686 | 36.68294
6.053355 | 943.5388 | 36.67789
6.056946 | 943.4106 | 36.67291
6.060516 | 943.2831 | 36.66795
6.064089 | 943.1508 | 36.66281
6.067667 | 943.0033 | 36.65708
6.071239 | 942.8412 | 36.65077
6.074808 | 942.6885 | 36.64484
6.078374 | 942.5289 | 36.63863
6.081948 | 942.3752 | 36.63266
6.085515 | 942.2203 | 36.62664
6.089079 | 942.0821 | 36.62127
6.092644 | 941.9333 | 36.61548
6.096169 | 941.7974 | 36.6102
6.099738 | 941.6548 | 36.60466
6.103333 | 941.524 | 36.59957
6.106921 | 941.3792 | 36.59394
6.110427 | 941.2368 | 36.58841
6.113998 | 941.078125 | 36.58224
6.117555 | 940.9451 | 36.57707
6.121125 | 940.7938 | 36.57119
6.124728 | 940.6638 | 36.56613
6.128337 | 940.5261 | 36.56078
6.131916 | 940.3981 | 36.5558
6.135477 | 940.2619 | 36.55051
6.139056 | 940.1421 | 36.54585
6.142617 | 940.0057 | 36.54055
6.146221 | 939.8835 | 36.5358
6.14977 | 939.7568 | 36.53088
6.153354 | 939.6235 | 36.5257
6.156911 | 939.4818 | 36.52018
6.160491 | 939.3373 | 36.51457
6.164052 | 939.1879 | 36.50876
6.167633 | 939.0432 | 36.50314
6.171206 | 938.8853 | 36.497
6.174774 | 938.7263 | 36.49082
6.178357 | 938.5745 | 36.48492
6.181924 | 938.4244 | 36.47908
6.185514 | 938.2761 | 36.47332
6.189037 | 938.1356 | 36.46785
6.192646 | 937.9988 | 36.46254
6.196212 | 937.8549 | 36.45694
6.199811 | 937.7173 | 36.4516
6.20338 | 937.565 | 36.44568
6.206941 | 937.4228 | 36.44015
6.210522 | 937.276 | 36.43444
6.214078 | 937.1439 | 36.4293
6.217636 | 936.9885 | 36.42326
6.221217 | 936.8613 | 36.41832
6.224812 | 936.7164 | 36.41269
6.228371 | 936.5815 | 36.40745
6.231948 | 936.4355 | 36.40177
6.235507 | 936.3173 | 36.39717
6.239078 | 936.1745 | 36.39162
6.242647 | 936.0468 | 36.38666
6.24621 | 935.902 | 36.38103
6.249796 | 935.7783 | 36.37622
6.253366 | 935.6296 | 36.37044
6.256935 | 935.4938 | 36.36516
6.2605 | 935.3484 | 36.35951
6.264054 | 935.2149 | 36.35432
6.267644 | 935.0596 | 36.34828
6.27121 | 934.9153 | 36.34267
6.274792 | 934.7677 | 36.33694
6.278349 | 934.6318 | 36.33165
6.281931 | 934.4805 | 36.32577
6.285513 | 934.3351 | 36.32012
6.289075 | 934.2191 | 36.31561
6.292643 | 934.0486 | 36.30899
6.296222 | 933.9313 | 36.30442
6.299807 | 933.7791 | 36.29851
6.303372 | 933.6562 | 36.29373
6.306936 | 933.4879 | 36.28719
6.312276 | 933.3347 | 36.28123
6.315879 | 933.1972 | 36.27589
6.319455 | 933.0758 | 36.27117
6.323048 | 932.9639 | 36.26682
6.326607 | 932.832 | 36.26169
6.330165 | 932.6938 | 36.25632
6.333727 | 932.5776 | 36.2518
6.337278 | 932.4484 | 36.24678
6.340873 | 932.316 | 36.24163
6.344443 | 932.1704 | 36.23597
6.348022 | 932.0283 | 36.23045
6.351592 | 931.8696 | 36.22428
6.355145 | 931.734375 | 36.21902
6.358737 | 931.5759 | 36.21286
6.362293 | 931.4404 | 36.20759
6.365885 | 931.308 | 36.20245
6.369427 | 931.1841 | 36.19763
6.373018 | 931.0331 | 36.19176
6.376581 | 930.9213 | 36.18742
6.380128 | 930.7957 | 36.18253
6.383689 | 930.6481 | 36.1768
6.387263 | 930.5158 | 36.17165
6.390835 | 930.4042 | 36.16732
6.39443 | 930.2523 | 36.16141
6.39797 | 930.111 | 36.15592
6.401535 | 929.991 | 36.15125
6.405105 | 929.881 | 36.14698
6.408664 | 929.7346 | 36.14129
6.412258 | 929.6166 | 36.1367
6.415842 | 929.5125 | 36.13265
6.419407 | 929.4008 | 36.12831
6.422985 | 929.2524 | 36.12254
6.426552 | 929.1312 | 36.11783
6.430142 | 928.9972 | 36.11262
6.433709 | 928.8569 | 36.10717
6.4373 | 928.6909 | 36.10072
6.440894 | 928.5378 | 36.09477
6.444454 | 928.3977 | 36.08932
6.448007 | 928.2511 | 36.08362
6.451565 | 928.0971 | 36.07763
6.455137 | 927.9767 | 36.07295
6.458701 | 927.8517 | 36.06809
6.462289 | 927.7091 | 36.06255
6.4659 | 927.562 | 36.05683
6.469458 | 927.4313 | 36.05175
6.473029 | 927.2955 | 36.04647
6.476583 | 927.1659 | 36.04143
6.480142 | 927.0374 | 36.03644
6.483751 | 926.9126 | 36.03159
6.48733 | 926.7938 | 36.02697
6.4909 | 926.6556 | 36.0216
6.494464 | 926.5222 | 36.01641
6.498049 | 926.4065 | 36.01191
6.501592 | 926.2944 | 36.00756
6.505166 | 926.1629 | 36.00245
6.508719 | 926.0384 | 35.99761
6.512299 | 925.9045 | 35.9924
6.515843 | 925.7581 | 35.98671
6.519432 | 925.6083 | 35.98089
6.523013 | 925.4602 | 35.97513
6.526583 | 925.3111 | 35.96933
6.530114 | 925.1771 | 35.96412
6.533711 | 925.0316 | 35.95847
6.537271 | 924.8958 | 35.95319
6.540861 | 924.7657 | 35.94813
6.544424 | 924.6541 | 35.94379
6.547995 | 924.524 | 35.93874
6.551584 | 924.4047 | 35.9341
6.555168 | 924.2717 | 35.92893
6.558726 | 924.1475 | 35.9241
6.562306 | 923.9994 | 35.91834
6.565885 | 923.8623 | 35.91301
6.56946 | 923.723 | 35.9076
6.573034 | 923.6018 | 35.90289
6.576609 | 923.4773 | 35.89805
6.580167 | 923.359375 | 35.89346
6.583755 | 923.256 | 35.88945
6.587317 | 923.1528 | 35.88544
6.590896 | 923.0357 | 35.88088
6.594462 | 922.9108 | 35.87603
6.598026 | 922.8016 | 35.87178
6.601619 | 922.6797 | 35.86705
6.605169 | 922.546 | 35.86185
6.608799 | 922.4109 | 35.85659
6.612326 | 922.2815 | 35.85156
6.615906 | 922.124 | 35.84544
6.619442 | 921.9724 | 35.83955
6.623 | 921.8406 | 35.83442
6.626589 | 921.7151 | 35.82955
6.630164 | 921.5903 | 35.82469
6.633725 | 921.4702 | 35.82003
6.637321 | 921.3455 | 35.81518
6.640878 | 921.2056 | 35.80974
6.644438 | 921.0697 | 35.80446
6.64801 | 920.9294 | 35.79901
6.651583 | 920.7932 | 35.79371
6.655141 | 920.6614 | 35.78859
6.658727 | 920.5463 | 35.78411
6.66231 | 920.4246 | 35.77938
6.665869 | 920.297 | 35.77442
6.66942 | 920.1805 | 35.76989
6.673014 | 920.0701 | 35.7656
6.676577 | 919.9533 | 35.76106
6.680174 | 919.8278 | 35.75618
6.683719 | 919.7101 | 35.75161
6.687279 | 919.5772 | 35.74644
6.690844 | 919.4515 | 35.74155
6.694423 | 919.304 | 35.73582
6.69801 | 919.1779 | 35.73092
6.701601 | 919.0388 | 35.72551
6.705141 | 918.9048 | 35.7203
6.70874 | 918.7479 | 35.71421
6.712329 | 918.6144 | 35.70902
6.715889 | 918.4708 | 35.70343
6.719489 | 918.3311 | 35.698
6.723069 | 918.1901 | 35.69252
6.726623 | 918.0593 | 35.68744
6.730173 | 917.923 | 35.68214
6.733731 | 917.7751 | 35.67639
6.737275 | 917.6386 | 35.67108
6.740851 | 917.5096 | 35.66607
6.744399 | 917.3823 | 35.66112
6.74801 | 917.2524 | 35.65607
6.751622 | 917.1409 | 35.65174
6.755173 | 917.0115 | 35.64671
6.758742 | 916.88 | 35.64159
6.7623 | 916.7532 | 35.63666
6.765876 | 916.6269 | 35.63175
6.769463 | 916.4982 | 35.62675
6.773031 | 916.3879 | 35.62246
6.77661 | 916.2722 | 35.61797
6.780168 | 916.1439 | 35.61298
6.783742 | 916.0192 | 35.60813
6.787304 | 915.8895 | 35.60309
6.79087 | 915.7504 | 35.59768
6.794451 | 915.6221 | 35.5927
6.798042 | 915.4882 | 35.58749
6.801604 | 915.3465 | 35.58198
6.805172 | 915.2026 | 35.57639
6.808726 | 915.0809 | 35.57166
6.812293 | 914.938 | 35.5661
6.815851 | 914.8174 | 35.56142
6.819462 | 914.6942 | 35.55662
6.823033 | 914.5817 | 35.55225
6.826602 | 914.4413 | 35.54679
6.830168 | 914.3351 | 35.54267
6.833753 | 914.2105 | 35.53782
6.837287 | 914.0983 | 35.53346
6.8409 | 913.965 | 35.52828
6.844493 | 913.8624 | 35.52429
6.848039 | 913.7299 | 35.51914
6.851623 | 913.6081 | 35.51441
6.85518 | 913.4728 | 35.50915
6.858738 | 913.3727 | 35.50525
6.862316 | 913.245 | 35.50029
6.865883 | 913.1404 | 35.49622
6.869472 | 913.0197 | 35.49153
6.873031 | 912.9176 | 35.48756
6.876593 | 912.7834 | 35.48235
6.880172 | 912.6656 | 35.47777
6.883735 | 912.5259 | 35.47234
6.887329 | 912.3981 | 35.46737
6.890906 | 912.2562 | 35.46185
6.894472 | 912.1223 | 35.45665
6.898061 | 911.9766 | 35.45099
6.901629 | 911.845 | 35.44587
6.905168 | 911.7085 | 35.44056
6.908738 | 911.5793 | 35.43554
6.912336 | 911.4577 | 35.43081
6.915902 | 911.3327 | 35.42596
6.919483 | 911.2124 | 35.42128
6.923028 | 911.0795 | 35.41611
6.926632 | 910.9622 | 35.41155
6.930181 | 910.833 | 35.40653
6.933747 | 910.7206 | 35.40216
6.937321 | 910.5961 | 35.39732
6.940888 | 910.4935 | 35.39333
6.944475 | 910.3684 | 35.38847
6.948045 | 910.256 | 35.3841
6.95161 | 910.118 | 35.37874
6.955149 | 910.0009 | 35.37419
6.958727 | 909.866 | 35.36894
6.962326 | 909.7427 | 35.36415
6.965899 | 909.6 | 35.3586
6.969445 | 909.4794 | 35.35391
6.97302 | 909.3248 | 35.3479
6.976595 | 909.1968 | 35.34293
6.980133 | 909.0415 | 35.33689
6.983736 | 908.923 | 35.33228
6.987322 | 908.782 | 35.3268
6.990865 | 908.6675 | 35.32235
6.994443 | 908.5322 | 35.31709
6.998034 | 908.4143 | 35.31251
7.001609 | 908.2708 | 35.30693
7.005171 | 908.1556 | 35.30245
7.008744 | 908.0248 | 35.29737
7.012344 | 907.9048 | 35.2927
7.015909 | 907.7756 | 35.28768
7.019473 | 907.6454 | 35.28262
7.023031 | 907.5085 | 35.2773
7.026601 | 907.3874 | 35.27259
7.030169 | 907.2559 | 35.26748
7.033747 | 907.1475 | 35.26327
7.037349 | 907.0463 | 35.25933
7.040898 | 906.9353 | 35.25502
7.044474 | 906.8215 | 35.25059
7.04801 | 906.6978 | 35.24578
7.051588 | 906.5623 | 35.24052
7.05518 | 906.423 | 35.2351
7.058738 | 906.2894 | 35.22991
7.062338 | 906.1362 | 35.22395
7.065905 | 906 | 35.21866
7.069471 | 905.8631 | 35.21334
7.073052 | 905.7319 | 35.20824
7.076626 | 905.5999 | 35.20311
7.080214 | 905.4821 | 35.19853
7.083766 | 905.3608 | 35.19381
7.087334 | 905.2462 | 35.18935
7.090907 | 905.1129 | 35.18417
7.094459 | 904.9819 | 35.17908
7.098032 | 904.8408 | 35.1736
7.101585 | 904.7112 | 35.16856
7.10517 | 904.569 | 35.16303
7.108748 | 904.4589 | 35.15875
7.112325 | 904.3307 | 35.15377
7.117676 | 904.1682 | 35.14745
7.121242 | 904.0621 | 35.14333
7.124807 | 903.9531 | 35.13909
7.128399 | 903.8503 | 35.13509
7.131977 | 903.7362 | 35.13066
7.135551 | 903.6155 | 35.12597
7.139126 | 903.4961 | 35.12133
7.14271 | 903.3616 | 35.1161
7.146264 | 903.2289 | 35.11094
7.149857 | 903.09375 | 35.10569
7.153433 | 902.9573 | 35.10038
7.156991 | 902.822 | 35.09512
7.160563 | 902.6937 | 35.09014
7.164123 | 902.5621 | 35.08502
7.167697 | 902.4509 | 35.08069
7.171278 | 902.3326 | 35.0761
7.174879 | 902.2203 | 35.07173
7.178441 | 902.0925 | 35.06676
7.181986 | 901.9622 | 35.0617
7.185558 | 901.8237 | 35.05631
7.189132 | 901.703125 | 35.05163
7.192696 | 901.5681 | 35.04638
7.196279 | 901.4435 | 35.04153
7.199842 | 901.3275 | 35.03702
7.203429 | 901.2037 | 35.03222
7.20699 | 901.075 | 35.02721
7.210589 | 900.9491 | 35.02232
7.214147 | 900.8248 | 35.01749
7.21767 | 900.6953 | 35.01245
7.221268 | 900.568 | 35.0075
7.224832 | 900.4424 | 35.00262
7.228398 | 900.3201 | 34.99787
7.231976 | 900.1935 | 34.99295
7.235556 | 900.0586 | 34.9877
7.239121 | 899.9213 | 34.98236
7.242679 | 899.789 | 34.97722
7.246238 | 899.65 | 34.97182
7.249824 | 899.5088 | 34.96633
7.253397 | 899.3714 | 34.96099
7.256982 | 899.2473 | 34.95616
7.260539 | 899.1104 | 34.95084
7.264121 | 898.9735 | 34.94552
7.267687 | 898.8442 | 34.9405
7.271263 | 898.7263 | 34.93591
7.274817 | 898.5947 | 34.93079
7.278377 | 898.4799 | 34.92633
7.281972 | 898.3663 | 34.92192
7.285523 | 898.2493 | 34.91737
7.289082 | 898.1097 | 34.91194
7.292699 | 897.9986 | 34.90762
7.296254 | 897.8725 | 34.90272
7.299842 | 897.7449 | 34.89776
7.303436 | 897.6216 | 34.89297
7.308777 | 897.4637 | 34.88683
7.312324 | 897.3524 | 34.8825
7.315906 | 897.2477 | 34.87843
7.319484 | 897.1308 | 34.87389
7.323074 | 897.0161 | 34.86943
7.326626 | 896.885 | 34.86433
7.330202 | 896.7386 | 34.85865
7.333754 | 896.5905 | 34.85289
7.337319 | 896.4543 | 34.84759
7.340907 | 896.3187 | 34.84232
7.344481 | 896.1934 | 34.83745
7.348052 | 896.0728 | 34.83276
7.35162 | 895.9565 | 34.82824
7.355192 | 895.8361 | 34.82356
7.35877 | 895.7101 | 34.81866
7.362336 | 895.5837 | 34.81375
7.365904 | 895.4604 | 34.80896
7.369468 | 895.3195 | 34.80348
7.373048 | 895.2025 | 34.79893
7.376619 | 895.0819 | 34.79424
7.380204 | 894.9706 | 34.78992
7.383767 | 894.8503 | 34.78524
7.389119 | 894.6935 | 34.77915
7.394486 | 894.5446 | 34.77335
7.398071 | 894.4274 | 34.7688
7.401622 | 894.3228 | 34.76473
7.405193 | 894.203125 | 34.76008
7.408759 | 894.0826 | 34.7554
7.412333 | 893.9315 | 34.74952
7.415918 | 893.8013 | 34.74446
7.419487 | 893.6636 | 34.73911
7.423055 | 893.5195 | 34.73351
7.426623 | 893.376 | 34.72793
7.430195 | 893.245 | 34.72284
7.433784 | 893.1168 | 34.71786
7.437372 | 892.9986 | 34.71326
7.440961 | 892.8757 | 34.70848
7.444523517 | 892.763 | 34.7041
7.448074 | 892.6492 | 34.69968
7.451669 | 892.5148 | 34.69445
7.455212 | 892.3737 | 34.68897
7.45878 | 892.2518 | 34.68423
7.46234 | 892.1256 | 34.67932
7.465935 | 891.9913 | 34.6741
7.46952 | 891.8792 | 34.66974
7.473066 | 891.7682 | 34.66543
7.476663 | 891.6583 | 34.66116
7.48022 | 891.5344 | 34.65634
7.483815 | 891.4218 | 34.65196
7.487369 | 891.2925 | 34.64694
7.490942 | 891.1733 | 34.6423
7.494518 | 891.048 | 34.63743
7.498084 | 890.9218 | 34.63253
7.501661 | 890.7917 | 34.62747
7.50522 | 890.6697 | 34.62273
7.508795 | 890.5332 | 34.61742
7.512384 | 890.395 | 34.61205
7.515935 | 890.2589 | 34.60676
7.51951 | 890.1259 | 34.60159
7.523035 | 889.9894 | 34.59629
7.526597 | 889.8632 | 34.59138
7.53018 | 889.7241 | 34.58597
7.533761 | 889.5935 | 34.58089
7.537334 | 889.459 | 34.57567
7.540888 | 889.3385 | 34.57098
7.54444 | 889.1926 | 34.56531
7.54796 | 889.0768 | 34.56081
7.551536 | 888.9467 | 34.55575
7.555176 | 888.8334 | 34.55135
7.558756 | 888.7043 | 34.54633
7.562363 | 888.603 | 34.54239
7.565903 | 888.4795 | 34.53759
7.571273 | 888.3221 | 34.53147
7.574848 | 888.2078 | 34.52703
7.578427 | 888.1022 | 34.52292
7.582009 | 887.9843 | 34.51834
7.585571 | 887.8684 | 34.51384
7.589136 | 887.738 | 34.50877
7.592705 | 887.618 | 34.5041
7.59628 | 887.4737 | 34.49849
7.599868 | 887.3455 | 34.49351
7.603432 | 887.2034 | 34.48798
7.607001 | 887.0792 | 34.48316
7.610586 | 886.9491 | 34.4781
7.614164 | 886.8403 | 34.47387
7.617727 | 886.717 | 34.46908
7.621288 | 886.6106 | 34.46494
7.624863 | 886.4926 | 34.46035
7.628438 | 886.3881 | 34.45629
7.63204 | 886.2684 | 34.45164
7.635597 | 886.1656 | 34.44764
7.639156 | 886.0455 | 34.44297
7.64275 | 885.934 | 34.43864
7.646289 | 885.801 | 34.43347
7.64985 | 885.684 | 34.42892
7.653446 | 885.5503 | 34.42372
7.65702 | 885.4316 | 34.41911
7.660593 | 885.3117 | 34.41445
7.664168 | 885.1971 | 34.40999
7.667715 | 885.074 | 34.40521
7.671286 | 884.9662 | 34.40102
7.674872 | 884.8559 | 34.39673
7.678424 | 884.7344 | 34.39201
7.682001 | 884.6154 | 34.38738
7.685566 | 884.4957 | 34.38273
7.689156 | 884.366 | 34.37769
7.69271 | 884.229 | 34.37236
7.69626 | 884.0991 | 34.36731
7.699859 | 883.9669 | 34.36217
7.703413 | 883.8492 | 34.3576
7.706993 | 883.7152 | 34.35239
7.710587 | 883.5847 | 34.34731
7.714144 | 883.4526 | 34.34218
7.71771 | 883.3138 | 34.33679
7.721272 | 883.1606 | 34.33083
7.724857 | 883.0378 | 34.32606
7.728451 | 882.905 | 34.32089
7.732012 | 882.7742 | 34.31581
7.735603 | 882.6577 | 34.31128
7.739142 | 882.5432 | 34.30683
7.742715 | 882.421 | 34.30208
7.746298 | 882.309 | 34.29772
7.749878 | 882.2017 | 34.29356
7.753467 | 882.0917 | 34.28928
7.757018 | 881.9732 | 34.28467
7.760576 | 881.8546 | 34.28006
7.764154 | 881.733 | 34.27534
7.767705 | 881.6101 | 34.27056
7.771298 | 881.4812 | 34.26555
7.774869 | 881.3477 | 34.26036
7.778459 | 881.2152 | 34.25521
7.782015 | 881.0757 | 34.24979
7.785594 | 880.9301 | 34.24412
7.789152 | 880.792 | 34.23876
7.792729 | 880.6661 | 34.23386
7.796309 | 880.5313 | 34.22862
7.799868 | 880.4131 | 34.22403
7.803429 | 880.2946 | 34.21942
7.807023 | 880.1784 | 34.2149
7.810578 | 880.0562 | 34.21015
7.814148 | 879.9426 | 34.20574
7.817679 | 879.8206 | 34.20099
7.821282 | 879.7056 | 34.19652
7.824844 | 879.5723 | 34.19134
7.828421 | 879.4485 | 34.18653
7.831974 | 879.3233 | 34.18166
7.835537 | 879.2136 | 34.1774
7.839103 | 879.0905 | 34.17261
7.84272 | 878.988 | 34.16863
7.846285 | 878.8874 | 34.16472
7.85164 | 878.7223 | 34.1583
7.855224 | 878.6213 | 34.15437
7.858795 | 878.5038 | 34.14981
7.862365 | 878.3857 | 34.14522
7.865969 | 878.2567 | 34.1402
7.869538 | 878.1339 | 34.13543
7.873126 | 877.9938 | 34.12998
7.876672 | 877.851 | 34.12443
7.880243 | 877.7195 | 34.11932
7.883805 | 877.596 | 34.11452
7.887338 | 877.4745 | 34.1098
7.890936 | 877.3539 | 34.10511
7.894512 | 877.2529 | 34.10118
7.89812 | 877.1276 | 34.09631
7.901694 | 876.9929 | 34.09108
7.905218 | 876.8685 | 34.08624
7.908797 | 876.7487 | 34.08158
7.912371 | 876.6263 | 34.07682
7.915958 | 876.5186 | 34.07264
7.919545 | 876.4145 | 34.06859
7.92313 | 876.3085 | 34.06447
7.926669 | 876.2061 | 34.06049
7.930227 | 876.0984 | 34.05631
7.9338 | 875.9899 | 34.05209
7.937368 | 875.8827 | 34.04792
7.940937 | 875.7717 | 34.0436
7.944499 | 875.6503 | 34.03888
7.948086 | 875.5235 | 34.03396
7.95165 | 875.3932 | 34.02889
7.955212 | 875.2553 | 34.02353
7.95879 | 875.1135 | 34.01802
7.962349 | 874.9755 | 34.01265
7.965928 | 874.8453 | 34.00759
7.969494 | 874.7153 | 34.00254
7.973077 | 874.598 | 33.99798
7.976637 | 874.4845 | 33.99357
7.980201 | 874.3625 | 33.98882
7.983796 | 874.2377 | 33.98397
7.98737 | 874.11 | 33.97901
7.99096 | 873.9718 | 33.97364
7.994514 | 873.8307 | 33.96815
7.9981 | 873.6954 | 33.96289
8.001671 | 873.5726 | 33.95812
8.005229 | 873.4543 | 33.95352
8.008805 | 873.3366 | 33.94894
8.01239 | 873.2312 | 33.94485
8.01599 | 873.1271 | 33.9408
8.019547 | 873.0227 | 33.93674
8.023101 | 872.9202 | 33.93276
8.02668 | 872.8107 | 33.9285
8.030225 | 872.6907 | 33.92384
8.033801 | 872.5703 | 33.91915
8.037399 | 872.4268 | 33.91358
8.040946 | 872.2855 | 33.90808
8.044547 | 872.149 | 33.90278
8.048078 | 872.0188 | 33.89772
8.051678 | 871.8767 | 33.89219
8.055243 | 871.745 | 33.88707
8.058814 | 871.6132 | 33.88195
8.062378 | 871.4951 | 33.87736
8.065949 | 871.3563 | 33.87196
8.069541 | 871.2374 | 33.86734
8.073099 | 871.1071 | 33.86228
8.076668 | 870.9848 | 33.85752
8.080232 | 870.8455 | 33.85211
8.083802 | 870.7382 | 33.84794
8.087381 | 870.6223 | 33.84343
8.092742 | 870.4633 | 33.83725
8.096315 | 870.3542 | 33.83301
8.099874 | 870.2458 | 33.8288
8.10344 | 870.1307 | 33.82432
8.10703 | 870.0159 | 33.81986
8.11061 | 869.9012 | 33.8154
8.11416 | 869.7833 | 33.81082
8.117745 | 869.6541 | 33.8058
8.121307 | 869.5268 | 33.80085
8.124875 | 869.3922 | 33.79561
8.128461 | 869.267 | 33.79075
8.132027 | 869.1409 | 33.78585
8.135639 | 869.029 | 33.7815
8.139177 | 868.9012 | 33.77653
8.142754 | 868.7889 | 33.77216
8.146313 | 868.6541 | 33.76692
8.149899 | 868.5421 | 33.76257
8.153469 | 868.4123 | 33.75752
8.157072 | 868.3042 | 33.75332
8.160624 | 868.1718 | 33.74818
8.164161 | 868.057 | 33.74371
8.167702 | 867.9088 | 33.73795
8.171269 | 867.7866 | 33.7332
8.174845 | 867.6526 | 33.72799
8.17844 | 867.5511 | 33.72405
8.182034 | 867.4265 | 33.7192
8.185611 | 867.3227 | 33.71517
8.189179 | 867.1982 | 33.71033
8.192732 | 867.0949 | 33.70631
8.196307 | 866.9653 | 33.70128
8.199878 | 866.8564 | 33.69704
8.203453 | 866.7484 | 33.69284
8.207035 | 866.6431 | 33.68875
8.21058 | 866.5204 | 33.68398
8.214162 | 866.3929 | 33.67902
8.217734 | 866.2671 | 33.67413
8.2213 | 866.1334 | 33.66894
8.224877 | 865.9956 | 33.66358
8.228464 | 865.8495 | 33.6579
8.232013 | 865.7177 | 33.65278
8.235613 | 865.572 | 33.64711
8.239155 | 865.4103 | 33.64083
8.242724 | 865.3035 | 33.63668
8.246312 | 865.1612 | 33.63114
8.249865 | 865.0213 | 33.62571
8.25346 | 864.9093 | 33.62135
8.258811 | 864.7471 | 33.61505
8.262373 | 864.6046 | 33.60951
8.265959 | 864.4797 | 33.60465
8.269508 | 864.3627 | 33.6001
8.273109 | 864.2202 | 33.59456
8.276689 | 864.0745 | 33.5889
8.280256 | 863.966 | 33.58468
8.285602 | 863.8221 | 33.57909
8.289151 | 863.6895 | 33.57394
8.292731 | 863.5782 | 33.56961
8.298108 | 863.4259 | 33.56369
8.30169 | 863.2882 | 33.55834
8.305258 | 863.1589 | 33.55331
8.308833 | 863.036 | 33.54853
8.312397 | 862.9061 | 33.54348
8.315964 | 862.7568 | 33.53768
8.319547 | 862.6204 | 33.53238
8.323132 | 862.4919 | 33.52738
8.326707 | 862.3745 | 33.52282
8.330289 | 862.2313 | 33.51725
8.333827 | 862.1088 | 33.51249
8.337419 | 861.985 | 33.50768
8.340965 | 861.8622 | 33.50291
8.344551 | 861.6945 | 33.49639
8.348115 | 861.5662 | 33.4914
8.351703 | 861.4325 | 33.4862
8.355279 | 861.3179 | 33.48175
8.358848 | 861.1816 | 33.47645
8.364178 | 861.0329 | 33.47067
8.367767 | 860.9299 | 33.46666
8.371355 | 860.8235 | 33.46253
8.374905 | 860.7051 | 33.45792
8.378474 | 860.6003 | 33.45385
8.382072 | 860.4854 | 33.44938
8.38561 | 860.3685 | 33.44484
8.389171 | 860.239 | 33.4398
8.392745 | 860.1177 | 33.43509
8.396321 | 859.981 | 33.42978
8.399889 | 859.8583 | 33.42501
8.403468 | 859.7125 | 33.41934
8.407022 | 859.5806 | 33.41421
8.410594 | 859.4472 | 33.40903
8.414177 | 859.3206 | 33.4041
8.417734 | 859.1776 | 33.39855
8.42132 | 859.0634 | 33.39411
8.424882 | 858.9403 | 33.38932
8.428441 | 858.8135 | 33.38439
8.432018 | 858.6834 | 33.37934
8.435597 | 858.5761 | 33.37516
8.439194 | 858.4453125 | 33.37008
8.442771 | 858.3105 | 33.36484
8.446355 | 858.1877 | 33.36007
8.449896 | 858.069 | 33.35545
8.453471 | 857.9365 | 33.3503
8.457009 | 857.8168 | 33.34565
8.460595 | 857.7083 | 33.34143
8.464162 | 857.6006 | 33.33724
8.467783 | 857.4862 | 33.3328
8.471342 | 857.363 | 33.32801
8.474909 | 857.2383 | 33.32316
8.478459 | 857.1069 | 33.31805
8.482017 | 856.9794 | 33.3131
8.485583 | 856.8464 | 33.30793
8.489176 | 856.712 | 33.3027
8.492749 | 856.572 | 33.29726
8.496336 | 856.4392 | 33.2921
8.499904 | 856.2933 | 33.28642
8.503466 | 856.1514 | 33.28091
8.50704 | 856.0196 | 33.27579
8.510596 | 855.8971 | 33.27102
8.514175 | 855.7657 | 33.26592
8.51777 | 855.6317 | 33.26071
8.521346 | 855.4956 | 33.25542
8.524879 | 855.3597 | 33.25013
8.52844 | 855.216 | 33.24455
8.532015 | 855.0809 | 33.2393
8.535602 | 854.9598 | 33.23459
8.539183 | 854.8452 | 33.23013
8.542733 | 854.7213 | 33.22532
8.546331 | 854.6122 | 33.22108
8.549873 | 854.5027 | 33.21682
8.553445 | 854.3924 | 33.21253
8.557016 | 854.2803 | 33.20817
8.560611 | 854.1747 | 33.20407
8.564192 | 854.058 | 33.19954
8.567774 | 853.9351 | 33.19476
8.571328 | 853.8033 | 33.18963
8.574928 | 853.6714 | 33.1845
8.578505 | 853.5222 | 33.1787
8.582059 | 853.385 | 33.17337
8.585655 | 853.2356 | 33.16756
8.589231 | 853.0985 | 33.16224
8.592787 | 852.9704 | 33.15726
8.596361 | 852.8504 | 33.15259
8.599936 | 852.7227 | 33.14763
8.603512 | 852.6091 | 33.14321
8.607093 | 852.491 | 33.13862
8.610656 | 852.356 | 33.13337
8.614206 | 852.2358 | 33.1287
8.617789 | 852.1 | 33.12342
8.621349 | 851.9751 | 33.11857
8.624916 | 851.8429 | 33.11343
8.628507 | 851.7238 | 33.1088
8.632083 | 851.5952 | 33.1038
8.635667 | 851.4816 | 33.09938
8.639234 | 851.3642 | 33.09482
8.64279 | 851.2574 | 33.09067
8.646388 | 851.1437 | 33.08625
8.649908 | 851.0354 | 33.08204
8.653472 | 850.9235 | 33.07769
8.657046 | 850.8105 | 33.0733
8.660617 | 850.6817 | 33.06829
8.664219 | 850.5544 | 33.06334
8.667762 | 850.4168 | 33.05799
8.671319 | 850.2824 | 33.05277
8.674892 | 850.1454 | 33.04744
8.67845 | 850.0122 | 33.04226
8.682027 | 849.8849 | 33.03731
8.685612 | 849.7571 | 33.03235
8.689198 | 849.6311 | 33.02745
8.692765 | 849.4986 | 33.0223
8.696324 | 849.3782 | 33.01762
8.699894 | 849.2513 | 33.01268
8.703484 | 849.129 | 33.00793
8.707047 | 849.0056 | 33.00313
8.710599 | 848.8797 | 32.99824
8.714161 | 848.7467 | 32.99307
8.717742 | 848.6216 | 32.98821
8.7213 | 848.5048 | 32.98366
8.724868 | 848.3862 | 32.97906
8.728486 | 848.2776 | 32.97483
8.732051 | 848.158 | 32.97018
8.73563 | 848.0488 | 32.96594
8.739205 | 847.9212 | 32.96098
8.742774 | 847.7936 | 32.95602
8.746324 | 847.652 | 32.95052
8.749909 | 847.5328 | 32.94588
8.753491 | 847.3851 | 32.94014
8.757065 | 847.2516 | 32.93495
8.760643 | 847.1106 | 32.92947
8.764176 | 846.9769 | 32.92427
8.767734 | 846.8305 | 32.91858
8.771322 | 846.6964 | 32.91337
8.774895 | 846.5575 | 32.90797
8.778463 | 846.4283 | 32.90295
8.782038 | 846.3073 | 32.89824
8.785619 | 846.1828 | 32.8934
8.789172 | 846.0479 | 32.88816
8.792752 | 845.92 | 32.88319
8.796325 | 845.7864 | 32.87799
8.799897 | 845.6486 | 32.87264
8.803471 | 845.5129 | 32.86736
8.807059 | 845.389 | 32.86255
8.810621 | 845.2608 | 32.85756
8.814191 | 845.1488 | 32.85321
8.817798 | 845.0373 | 32.84887
8.821348 | 844.9249 | 32.84451
8.824914 | 844.815 | 32.84023
8.828477 | 844.7018 | 32.83583
8.83207 | 844.5712 | 32.83075
8.835628 | 844.4402 | 32.82567
8.839186 | 844.3168 | 32.82087
8.842781 | 844.1957 | 32.81616
8.846356 | 844.0632 | 32.81101
8.84994 | 843.9293 | 32.8058
8.853521 | 843.7925 | 32.80049
8.857066 | 843.6391 | 32.79452
8.860657 | 843.4894 | 32.7887
8.864227 | 843.3581 | 32.7836
8.867819 | 843.2288 | 32.77857
8.871389 | 843.1103 | 32.77397
8.874992 | 842.999 | 32.76964
8.878537 | 842.878 | 32.76494
8.882105 | 842.7543 | 32.76013
8.885667 | 842.6339 | 32.75545
8.88924 | 842.5034 | 32.75037
8.892806 | 842.3797 | 32.74557
8.896387 | 842.2645 | 32.74109
8.899957 | 842.1459 | 32.73648
8.903515 | 842.0258 | 32.73181
8.907081 | 841.9132 | 32.72743
8.91066 | 841.7976 | 32.72294
8.914232 | 841.6786 | 32.71831
8.917769 | 841.5724 | 32.71419
8.921386 | 841.4589 | 32.70977
8.924956 | 841.3404 | 32.70517
8.928515 | 841.221 | 32.70053
8.932082 | 841.1004 | 32.69584
8.935673 | 840.9628 | 32.69049
8.939209 | 840.8295 | 32.6853
8.942796 | 840.6846 | 32.67967
8.946366 | 840.5477 | 32.67435
8.949918 | 840.4121 | 32.66908
8.95348 | 840.2804 | 32.66396
8.957029 | 840.1456 | 32.65872
8.960599 | 840.0347 | 32.65441
8.964183 | 839.9042 | 32.64934
8.96776 | 839.7686 | 32.64407
8.971297 | 839.6393 | 32.63904
8.974859 | 839.5182 | 32.63433
8.978411 | 839.3842 | 32.62912
8.981992 | 839.2628 | 32.6244
8.985596 | 839.1439 | 32.61978
8.9892 | 839.0192 | 32.61493
8.992779 | 838.9053 | 32.61051
8.996341 | 838.8 | 32.60641
8.999931 | 838.6937 | 32.60228
9.003497 | 838.5876 | 32.59816
9.007052 | 838.4844 | 32.59415
9.01063 | 838.3644 | 32.58948
9.014216 | 838.2296 | 32.58424
9.017771 | 838.097 | 32.57909
9.021337 | 837.9612 | 32.57381
9.024918 | 837.8173 | 32.56821
9.028489 | 837.6687 | 32.56244
9.032067 | 837.5339 | 32.5572
9.035639 | 837.3931 | 32.55172
9.039204 | 837.2553 | 32.54637
9.04279 | 837.1293 | 32.54147
9.046368 | 837.0002 | 32.53645
9.049941 | 836.8708 | 32.53142
9.053506 | 836.7423 | 32.52643
9.057102 | 836.6163 | 32.52153
9.06067 | 836.4837 | 32.51637
9.064247 | 836.3723 | 32.51204
9.067807 | 836.2502 | 32.5073
9.071373 | 836.1275 | 32.50253
9.074949 | 836.0051 | 32.49777
9.078506 | 835.8873 | 32.49319
9.082077 | 835.7565 | 32.48811
9.085668 | 835.6371 | 32.48347
9.089227 | 835.5247 | 32.4791
9.092803 | 835.4089 | 32.47459
9.096382 | 835.2978 | 32.47027
9.099949 | 835.1938 | 32.46623
9.103497 | 835.0703125 | 32.46143
9.107094 | 834.958 | 32.45707
9.110677 | 834.8309 | 32.45212
9.114235 | 834.7119 | 32.4475
9.117799 | 834.5707 | 32.44201
9.121364 | 834.4545 | 32.43749
9.124921 | 834.3171 | 32.43215
9.128518 | 834.187 | 32.42709
9.13207 | 834.0427 | 32.42148
9.135625 | 833.9258 | 32.41694
9.139216 | 833.7863 | 32.41152
9.142806 | 833.6573 | 32.40651
9.146353 | 833.5364 | 32.40181
9.14994 | 833.4139 | 32.39704
9.15351 | 833.2874 | 32.39212
9.157079 | 833.1777 | 32.38786
9.160683 | 833.0693 | 32.38365
9.164249 | 832.9553 | 32.37921
9.167802 | 832.8426 | 32.37483
9.171368 | 832.7269 | 32.37034
9.174924 | 832.6102 | 32.3658
9.178513 | 832.4981 | 32.36144
9.18211 | 832.3937 | 32.35739
9.18568 | 832.2877 | 32.35326
9.189252 | 832.1859 | 32.34931
9.19278 | 832.0787 | 32.34514
9.196362 | 831.9608 | 32.34056
9.199939 | 831.837 | 32.33574
9.20353 | 831.7155 | 32.33102
9.207098 | 831.5755 | 32.32558
9.210655 | 831.4369 | 32.32019
9.214228 | 831.293 | 32.3146
9.217787 | 831.1551 | 32.30924
9.221363 | 831.0204 | 32.304
9.224947 | 830.9007 | 32.29935
9.228515 | 830.7789 | 32.29461
9.232074 | 830.6713 | 32.29043
9.235656 | 830.5514 | 32.28577
9.239205 | 830.4355 | 32.28126
9.24278 | 830.3109 | 32.27642
9.246327 | 830.19 | 32.27172
9.249901 | 830.0549 | 32.26647
9.253492 | 829.9244 | 32.26139
9.257066 | 829.8022 | 32.25664
9.260613 | 829.683 | 32.25201
9.264201 | 829.5641 | 32.24739
9.26774 | 829.46 | 32.24334
9.273106 | 829.3015 | 32.23718
9.276706 | 829.1846 | 32.23264
9.280288 | 829.058 | 32.22772
9.283869 | 828.9392 | 32.2231
9.287407 | 828.8045 | 32.21786
9.291003 | 828.6882 | 32.21334
9.29458 | 828.5596 | 32.20834
9.298171 | 828.4374 | 32.20359
9.301758 | 828.3 | 32.19825
9.305335 | 828.176 | 32.19343
9.30888 | 828.0359 | 32.18799
9.312433 | 827.9125 | 32.18319
9.315999 | 827.7742 | 32.17781
9.319569 | 827.6581 | 32.1733
9.323167 | 827.5233 | 32.16806
9.326768 | 827.3972 | 32.16316
9.330334 | 827.2725 | 32.15831
9.333882 | 827.162 | 32.15401
9.337459 | 827.0408 | 32.1493
9.341017 | 826.9283 | 32.14493
9.344615 | 826.8173 | 32.14061
9.348184 | 826.7092 | 32.13641
9.351755 | 826.5989 | 32.13213
9.355333 | 826.4951 | 32.12809
9.3589 | 826.384 | 32.12377
9.362455 | 826.2717 | 32.11941
9.366028 | 826.1571 | 32.11495
9.369611 | 826.036 | 32.11024
9.373166 | 825.9052 | 32.10516
9.376704 | 825.7842 | 32.10045
9.380301 | 825.6595 | 32.09561
9.383859 | 825.527 | 32.09046
9.387454 | 825.3989 | 32.08548
9.391018 | 825.274 | 32.08062
9.394578 | 825.142 | 32.07549
9.398166 | 825.018 | 32.07067
9.401737 | 824.905 | 32.06628
9.405303 | 824.7945 | 32.06198
9.408881 | 824.6876 | 32.05783
9.412434 | 824.578 | 32.05357
9.416045 | 824.4595 | 32.04896
9.419593 | 824.3403 | 32.04433
9.423169 | 824.2169 | 32.03953
9.426729 | 824.0901 | 32.0346
9.430291 | 823.9705 | 32.02995
9.433874 | 823.8466 | 32.02514
9.437447 | 823.7315 | 32.02066
9.441018 | 823.615 | 32.01613
9.444622 | 823.5089 | 32.01201
9.449984 | 823.3623 | 32.00631
9.453545 | 823.2613 | 32.00238
9.457102 | 823.1499 | 31.99805
9.460656 | 823.0416 | 31.99384
9.464235 | 822.933 | 31.98962
9.467843 | 822.8104 | 31.98485
9.471389 | 822.6851 | 31.97999
9.474963 | 822.5654 | 31.97533
9.478518 | 822.4264 | 31.96993
9.482087 | 822.2769 | 31.96412
9.485657 | 822.1464 | 31.95904
9.489232 | 822.0288 | 31.95447
9.492799 | 821.9039 | 31.94962
9.496386 | 821.7843 | 31.94497
9.499955 | 821.6761 | 31.94076
9.503513 | 821.5526 | 31.93596
9.50709 | 821.425 | 31.931
9.510663 | 821.3061 | 31.92638
9.514206 | 821.1973 | 31.92215
9.517793 | 821.0811 | 31.91763
9.521399 | 820.9705 | 31.91333
9.524949 | 820.8572 | 31.90893
9.528506 | 820.744 | 31.90453
9.532073 | 820.6241 | 31.89987
9.535669 | 820.5091 | 31.8954
9.539229 | 820.3992 | 31.89112
9.542795 | 820.2891 | 31.88685
9.546367 | 820.1598 | 31.88182
9.549942 | 820.0499 | 31.87755
9.553504 | 819.9276 | 31.87279
9.557101 | 819.8036 | 31.86797
9.560661 | 819.6804 | 31.86318
9.564255 | 819.5557 | 31.85833
9.567825 | 819.4296875 | 31.85344
9.571391 | 819.3142 | 31.84895
9.574982 | 819.1828 | 31.84384
9.578527 | 819.0565 | 31.83893
9.58212 | 818.9417 | 31.83447
9.585697 | 818.8134 | 31.82948
9.589275 | 818.6833 | 31.82442
9.592809 | 818.5656 | 31.81985
9.596356 | 818.4401 | 31.81497
9.599908 | 818.3213 | 31.81035
9.60348 | 818.2015 | 31.8057
9.607087 | 818.08 | 31.80097
9.610687 | 817.9672 | 31.79659
9.614247 | 817.8506 | 31.79205
9.617848 | 817.7429 | 31.78787
9.621405 | 817.6384 | 31.78381
9.626739 | 817.489 | 31.778
9.630328 | 817.3816 | 31.77382
9.635691 | 817.2251 | 31.76774
9.639247 | 817.1088 | 31.76322
9.642822 | 816.9843 | 31.75838
9.646381 | 816.8767 | 31.7542
9.649967 | 816.7493 | 31.74925
9.653545 | 816.6285 | 31.74455
9.657112 | 816.5021 | 31.73964
9.660686 | 816.3782 | 31.73482
9.664247 | 816.2377 | 31.72936
9.66783 | 816.1115 | 31.72445
9.671389 | 815.9817 | 31.7194
9.674946 | 815.8651 | 31.71487
9.678524 | 815.7465 | 31.71026
9.682105 | 815.643 | 31.70624
9.685668 | 815.5348 | 31.70203
9.689241 | 815.418 | 31.69749
9.6928 | 815.3082 | 31.69322
9.696387 | 815.2006 | 31.68904
9.699926 | 815.0922 | 31.68483
9.703522 | 814.9821 | 31.68055
9.707115 | 814.8818 | 31.67665
9.710693 | 814.7717 | 31.67237
9.714244 | 814.6642 | 31.66819
9.717797 | 814.5572 | 31.66403
9.721375 | 814.4518 | 31.65994
9.724946 | 814.3384 | 31.65552
9.728536 | 814.2271 | 31.6512
9.732143 | 814.1208 | 31.64707
9.735666 | 814.0056 | 31.64259
9.739246 | 813.8797 | 31.63769
9.742825 | 813.759 | 31.633
9.746408 | 813.6349 | 31.62818
9.749986 | 813.5024 | 31.62303
9.753538 | 813.3765 | 31.61813
9.75714 | 813.2478 | 31.61313
9.760714 | 813.1281 | 31.60848
9.764255 | 813.0076 | 31.6038
9.767842 | 812.8834 | 31.59896
9.771398 | 812.7595 | 31.59415
9.77497 | 812.6404 | 31.58952
9.778573 | 812.5147 | 31.58463
9.782129 | 812.3978 | 31.58009
9.78569 | 812.2754 | 31.57533
9.789266 | 812.1569 | 31.57073
9.792828 | 812.0429 | 31.56629
9.7964 | 811.9382 | 31.56222
9.799972 | 811.8239 | 31.55778
9.805336 | 811.6838 | 31.55233
9.810692 | 811.5411 | 31.54679
9.81427 | 811.4248 | 31.54227
9.817816 | 811.3199 | 31.53819
9.821385 | 811.1855 | 31.53296
9.824967 | 811.0649 | 31.52828
9.828543 | 810.9307 | 31.52306
9.832126 | 810.8044 | 31.51815
9.835667 | 810.6647 | 31.51272
9.839205 | 810.5369 | 31.50775
9.842788 | 810.4056 | 31.50265
9.846411 | 810.2828 | 31.49788
9.849944 | 810.1724 | 31.49358
9.855324 | 810.0222 | 31.48774
9.860698 | 809.8757 | 31.48205
9.864246 | 809.7655 | 31.47776
9.867841 | 809.6555 | 31.47349
9.871417 | 809.5322 | 31.46869
9.874999 | 809.4216 | 31.4644
9.878574 | 809.2971 | 31.45956
9.882132 | 809.1812 | 31.45505
9.885685 | 809.0671 | 31.45062
9.889248 | 808.9641 | 31.44661
9.892825 | 808.8553 | 31.44238
9.898213 | 808.7166 | 31.43699
9.901785 | 808.6038 | 31.43261
9.907129 | 808.4548 | 31.42681
9.910691 | 808.3441 | 31.42251
9.914248 | 808.227 | 31.41796
9.917813 | 808.1151 | 31.41361
9.921406 | 807.9985 | 31.40908
9.924979 | 807.8778 | 31.40439
9.92855 | 807.7627 | 31.39991
9.932139 | 807.6488 | 31.39548
9.935683 | 807.5381 | 31.39118
9.93926 | 807.4291 | 31.38694
9.94284 | 807.3235 | 31.38284
9.946413 | 807.2134 | 31.37856
9.949987 | 807.1041 | 31.37431
9.953563 | 806.9843 | 31.36965
9.957103 | 806.8689 | 31.36517
9.960639 | 806.7495 | 31.36053
9.964229 | 806.6429 | 31.35638
9.9678 | 806.5317 | 31.35206
9.971394 | 806.4291 | 31.34807
9.974947 | 806.3273 | 31.34411
9.978498 | 806.2261 | 31.34018
9.982091 | 806.1209 | 31.33609
9.987461 | 805.9796 | 31.33059
9.99104 | 805.8698 | 31.32633
9.996402 | 805.7169 | 31.32038
9.999998 | 805.6052 | 31.31604
10.00356 | 805.483 | 31.31129
10.00713 | 805.3779 | 31.30721
10.0107 | 805.259 | 31.30259
10.01431 | 805.1449 | 31.29815
10.01786 | 805.0292 | 31.29365
10.02143 | 804.9089 | 31.28897
10.02499 | 804.7922 | 31.28444
10.02856 | 804.6831 | 31.2802
10.03214 | 804.5638 | 31.27556
10.03575 | 804.4596 | 31.27151
10.03931 | 804.3459 | 31.26709
10.04287 | 804.2391 | 31.26294
10.04642 | 804.1251 | 31.25851
10.04999 | 804.0184 | 31.25436
10.05356 | 803.9088 | 31.2501
10.05715 | 803.7977 | 31.24578
10.06073 | 803.6805 | 31.24123
10.06429 | 803.5701 | 31.23693
10.06784 | 803.464 | 31.23281
10.07146 | 803.3431 | 31.22811
10.07501 | 803.2382 | 31.22403
10.07857 | 803.1331 | 31.21994
10.08212 | 803.0243 | 31.21572
10.08749 | 802.8716 | 31.20978
10.09284 | 802.7256 | 31.20411
10.09642 | 802.6169 | 31.19988
10.10001 | 802.5063 | 31.19558
10.10353 | 802.3792 | 31.19064
10.10711 | 802.2536 | 31.18576
10.11067 | 802.1216 | 31.18063
10.11427 | 802.0049 | 31.17609
10.11784 | 801.8837 | 31.17138
10.12141 | 801.78 | 31.16735
10.12498 | 801.6727 | 31.16318
10.13034 | 801.5196 | 31.15722
10.13392 | 801.4155 | 31.15318
10.1393 | 801.2619 | 31.14721
10.14282 | 801.156 | 31.14309
10.14639 | 801.0454 | 31.13879
10.15175 | 800.9049 | 31.13333
10.15534 | 800.7889 | 31.12882
10.1607 | 800.6587 | 31.12376
10.16608 | 800.5281 | 31.11868
10.17143 | 800.3837 | 31.11307
10.17676 | 800.2305 | 31.10711
10.18034 | 800.1271 | 31.10309
10.18393 | 800.0195 | 31.09891
10.18749 | 799.9043 | 31.09443
10.19107 | 799.7911 | 31.09003
10.19641 | 799.6401 | 31.08416
10.19996 | 799.5317 | 31.07995
10.20354 | 799.4227 | 31.07571
10.20891 | 799.2754 | 31.06999
10.21247 | 799.1617 | 31.06557
10.21605 | 799.0463 | 31.06108
10.22142 | 798.8934 | 31.05514
10.22495 | 798.7844 | 31.0509
10.22853 | 798.6704 | 31.04647
10.23211 | 798.5504 | 31.0418
10.23571 | 798.4449 | 31.0377
10.23929 | 798.3359375 | 31.03347
10.24463 | 798.1889 | 31.02775
10.25 | 798.0575 | 31.02264
10.25535 | 797.9323 | 31.01778
10.26071 | 797.7921 | 31.01233
10.26606 | 797.65 | 31.0068
10.2714 | 797.5092 | 31.00133
10.275 | 797.3984 | 30.99702
10.27857 | 797.2822 | 30.99251
10.28215 | 797.1616 | 30.98782
10.28572 | 797.0344 | 30.98287
10.2893 | 796.9075 | 30.97794
10.29285 | 796.7827 | 30.97309
10.29643 | 796.6663 | 30.96856
10.30181 | 796.5235 | 30.96301
10.3054 | 796.4199 | 30.95899
10.31076 | 796.2778 | 30.95346
10.31609 | 796.1381 | 30.94803
10.31964 | 796.0161 | 30.94329
10.32502 | 795.8638 | 30.93737
10.33038 | 795.7176 | 30.93168
10.33574 | 795.5771 | 30.92623
10.34109 | 795.4354 | 30.92071
10.34644 | 795.3141 | 30.916
10.35181 | 795.1762 | 30.91064
10.35538 | 795.0696 | 30.90649
10.36073 | 794.9185 | 30.90062
10.36431 | 794.8087 | 30.89635
10.36788 | 794.6978 | 30.89204
10.37144 | 794.5951 | 30.88805
10.3768 | 794.4404 | 30.88204
10.38036 | 794.3314 | 30.8778
10.38393 | 794.2249 | 30.87366
10.38926 | 794.0819 | 30.8681
10.39285 | 793.9749 | 30.86394
10.3982 | 793.8256 | 30.85814
10.40175 | 793.7217 | 30.8541
10.4053 | 793.612 | 30.84983
10.40886 | 793.505 | 30.84568
10.41423 | 793.3638 | 30.84019
10.4196 | 793.2341 | 30.83514
10.425 | 793.1172 | 30.8306
10.43036 | 793.0054 | 30.82626
10.43572 | 792.9017 | 30.82222
10.44109 | 792.7827 | 30.8176
10.44643 | 792.6479 | 30.81236
10.45177 | 792.4997 | 30.8066
10.45535 | 792.3953 | 30.80254
10.45893 | 792.2948 | 30.79863
10.46249 | 792.1821 | 30.79425
10.46606 | 792.0636 | 30.78964
10.46966 | 791.9489 | 30.78519
10.47502 | 791.8004 | 30.77941
10.48038 | 791.6564 | 30.77381
10.48573 | 791.5272 | 30.76879
10.49108 | 791.378 | 30.76299
10.49467 | 791.2761 | 30.75903
10.50002 | 791.1332 | 30.75348
10.50358 | 791.0314 | 30.74952
10.50893 | 790.9004 | 30.74443
10.51432 | 790.7613 | 30.73902
10.51967 | 790.6212 | 30.73357
10.52502 | 790.4932 | 30.7286
10.53039 | 790.3638 | 30.72357
10.53572 | 790.2419 | 30.71883
10.5411 | 790.1035 | 30.71345
10.54644 | 789.9578 | 30.70779
10.55178 | 789.8055 | 30.70187
10.55535 | 789.7012 | 30.69781
10.55894 | 789.59 | 30.69349
10.56251 | 789.4706 | 30.68885
10.56606 | 789.3643 | 30.68472
10.56963 | 789.2538 | 30.68042
10.57323 | 789.1537 | 30.67653
10.57681 | 789.0516 | 30.67256
10.58215 | 788.9254 | 30.66765
10.58752 | 788.7957 | 30.66261
10.59288 | 788.663 | 30.65745
10.59824 | 788.5339 | 30.65244
10.60358 | 788.4133 | 30.64775
10.60895 | 788.3033 | 30.64347
10.61435 | 788.1807 | 30.63871
10.61969 | 788.0551 | 30.63382
10.62501 | 787.9318 | 30.62903
10.63037 | 787.7953 | 30.62373
10.63574 | 787.6548 | 30.61826
10.6393 | 787.5511 | 30.61423
10.64288 | 787.4453 | 30.61012
10.64645 | 787.3362 | 30.60588
10.65179 | 787.1948 | 30.60038
10.65716 | 787.0613 | 30.59519
10.66253 | 786.9393 | 30.59045
10.66788 | 786.8024 | 30.58513
10.67323 | 786.6682 | 30.57991
10.67857 | 786.5386 | 30.57487
10.68392 | 786.4093 | 30.56985
10.68926 | 786.3002 | 30.56561
10.69461 | 786.18 | 30.56093
10.69999 | 786.077 | 30.55693
10.70715 | 785.9474 | 30.55189
10.71428 | 785.8173 | 30.54683
10.71967 | 785.694 | 30.54204
10.725 | 785.5574 | 30.53673
10.73039 | 785.4185 | 30.53133
10.73577 | 785.277 | 30.52583
10.7411 | 785.1419 | 30.52058
10.74643 | 785.0072 | 30.51534
10.7518 | 784.8641 | 30.50978
10.75719 | 784.7246 | 30.50436
10.76252 | 784.5908 | 30.49916
10.76788 | 784.4688 | 30.49441
10.77323 | 784.3589 | 30.49014
10.78041 | 784.2285 | 30.48507
10.78578 | 784.1174 | 30.48075
10.79109 | 784.0057 | 30.47641
10.79646 | 783.8871 | 30.4718
10.80181 | 783.7646 | 30.46704
10.80715 | 783.6325 | 30.46191
10.81074 | 783.5268 | 30.4578
10.8161 | 783.388 | 30.4524
10.81965 | 783.2858 | 30.44843
10.82498 | 783.1522 | 30.44323
10.83036 | 783.0287 | 30.43844
10.83571 | 782.9032 | 30.43355
10.84108 | 782.7908 | 30.42918
10.84647 | 782.6602 | 30.42411
10.85182 | 782.5356 | 30.41926
10.85716 | 782.3986 | 30.41394
10.86254 | 782.277 | 30.40921
10.86788 | 782.1675 | 30.40496
10.87326 | 782.0601 | 30.40078
10.87861 | 781.9554 | 30.39671
10.88575 | 781.8228 | 30.39156
10.89108 | 781.7184 | 30.3875
10.89648 | 781.6118 | 30.38335
10.90183 | 781.4858 | 30.37846
10.90719 | 781.3605 | 30.37358
10.91252 | 781.2225 | 30.36822
10.91791 | 781.101 | 30.3635
10.92324 | 780.9789 | 30.35875
10.92861 | 780.8666 | 30.35439
10.93396 | 780.7617 | 30.35031
10.93931 | 780.6384 | 30.34552
10.94467 | 780.5358 | 30.34153
10.95002 | 780.4109 | 30.33667
10.95538 | 780.3048 | 30.33255
10.9625 | 780.1788 | 30.32765
10.96966 | 780.048 | 30.32256
10.9768 | 779.9357 | 30.3182
10.98394 | 779.8094 | 30.31329
10.99108 | 779.6741 | 30.30803
10.99644 | 779.5565 | 30.30346
11.00179 | 779.4299 | 30.29854
11.00719 | 779.295 | 30.2933
11.01255 | 779.1861 | 30.28906
11.01792 | 779.0834 | 30.28507
11.02324 | 778.9728 | 30.28077
11.02857 | 778.8644 | 30.27656
11.03391 | 778.7382 | 30.27165
11.0393 | 778.6376 | 30.26774
11.04469 | 778.5288 | 30.26351
11.05005 | 778.4197 | 30.25927
11.05537 | 778.3137 | 30.25515
11.06072 | 778.213 | 30.25123
11.06789 | 778.0967 | 30.24671
11.07324 | 777.994 | 30.24272
11.08039 | 777.8614 | 30.23757
11.08577 | 777.7335 | 30.2326
11.09111 | 777.6097 | 30.22778
11.09646 | 777.4942 | 30.22329
11.10179 | 777.3856 | 30.21907
11.10717 | 777.2817 | 30.21503
11.11254 | 777.1679 | 30.21061
11.1179 | 777.0626 | 30.20651
11.12501 | 776.9267 | 30.20123
11.13218 | 776.8094 | 30.19667
11.13756 | 776.7062 | 30.19266
11.14471 | 776.5942 | 30.18831
11.1518 | 776.4828 | 30.18398
11.15898 | 776.3638 | 30.17935
11.16612 | 776.2391 | 30.1745
11.17147 | 776.1292 | 30.17023
11.17862 | 776.0027 | 30.16531
11.18399 | 775.8851 | 30.16074
11.18937 | 775.777 | 30.15654
11.19468 | 775.6763 | 30.15262
11.20006 | 775.5761 | 30.14873
11.20542 | 775.472 | 30.14469
11.21079 | 775.3694 | 30.1407
11.2179 | 775.2558 | 30.13628
11.22682 | 775.1306 | 30.13141
11.23578 | 775.0015 | 30.1264
11.24292 | 774.8926 | 30.12216
11.25002 | 774.7897 | 30.11816
11.25721 | 774.6506 | 30.11276
11.26255 | 774.5479 | 30.10876
11.26786 | 774.4259 | 30.10402
11.27322 | 774.3136 | 30.09965
11.28038 | 774.2027 | 30.09534
11.28752 | 774.1017 | 30.09142
11.29469 | 773.9773 | 30.08658
11.30184 | 773.8451 | 30.08144
11.30898 | 773.7131 | 30.07631
11.31612 | 773.5897 | 30.07151
11.32325 | 773.4835 | 30.06739
11.3322 | 773.3694 | 30.06295
11.33932 | 773.2577 | 30.05861
11.34467 | 773.1537 | 30.05457
11.35183 | 773.0284 | 30.0497
11.35899 | 772.8947 | 30.0445
11.36612 | 772.7637 | 30.0394
11.37328 | 772.6336 | 30.03435
11.38041 | 772.5206 | 30.02995
11.38577 | 772.4153 | 30.02586
11.39287 | 772.2907 | 30.02102
11.40003 | 772.1799 | 30.01671
11.40897 | 772.0704 | 30.01245
11.41971 | 771.9473 | 30.00767
11.42863 | 771.8273 | 30.003
11.4358 | 771.7261 | 29.99907
11.44292 | 771.605 | 29.99437
11.45011 | 771.4838 | 29.98965
11.4572 | 771.3644 | 29.98501
11.46617 | 771.2429 | 29.98029
11.4733 | 771.1362 | 29.97614
11.48041 | 771.0288 | 29.97197
11.48757 | 770.9048 | 29.96714
11.49472 | 770.8 | 29.96307
11.50546 | 770.6907 | 29.95882
11.51435 | 770.5756 | 29.95435
11.52329 | 770.4555 | 29.94968
11.5322 | 770.3177 | 29.94432
11.53754 | 770.2119 | 29.94021
11.54289 | 770.1077 | 29.93616
11.55004 | 769.983 | 29.93131
11.55718 | 769.8723 | 29.92701
11.56613 | 769.7516 | 29.92232
11.57324 | 769.6427 | 29.91808
11.58039 | 769.5396 | 29.91408
11.59114 | 769.4343 | 29.90998
11.6001 | 769.3319 | 29.906
11.60899 | 769.2088 | 29.90122
11.61793 | 769.088 | 29.89652
11.62506 | 768.9731 | 29.89206
11.63218 | 768.852 | 29.88735
11.64112 | 768.7347 | 29.88279
11.65005 | 768.626 | 29.87856
11.65898 | 768.5005 | 29.87368
11.66794 | 768.382 | 29.86908
11.67865 | 768.2703 | 29.86473
11.69115 | 768.1652 | 29.86065
11.70183 | 768.0588 | 29.85651
11.71081 | 767.9374 | 29.8518
11.71793 | 767.8199 | 29.84723
11.72508 | 767.7083 | 29.84289
11.73403 | 767.6058 | 29.83891
11.74295 | 767.4948 | 29.83459
11.75186 | 767.3742 | 29.8299
11.76258 | 767.2584 | 29.8254
11.77509 | 767.1549 | 29.82138
11.7876 | 767.0504 | 29.81731
11.79474 | 766.9453 | 29.81323
11.80367 | 766.831 | 29.80878
11.81258 | 766.7246 | 29.80465
11.82144 | 766.6125 | 29.80029
11.8304 | 766.494 | 29.79568
11.83751 | 766.3778 | 29.79117
11.84644 | 766.2732 | 29.7871
11.86077 | 766.1651 | 29.7829
11.8733 | 766.0579 | 29.77873
11.88221 | 765.9575 | 29.77483
11.89114 | 765.8525 | 29.77075
11.8983 | 765.7465 | 29.76663
11.90902 | 765.6283 | 29.76203
11.92153 | 765.5234375 | 29.75796
11.93224 | 765.403 | 29.75328
11.94472 | 765.2907 | 29.74891
11.95904 | 765.1848 | 29.74479
11.97152 | 765.07 | 29.74033
11.98223 | 764.9548 | 29.73585
11.99114 | 764.8317 | 29.73107
12.00187 | 764.7205 | 29.72675
12.01258 | 764.6199 | 29.72284
12.02511 | 764.5142 | 29.71872
12.04117 | 764.4023 | 29.71437
12.05721 | 764.2807 | 29.70965
12.06796 | 764.1624 | 29.70505
12.07688 | 764.0415 | 29.70035
12.08582 | 763.938 | 29.69633
12.09654 | 763.8327 | 29.69223
12.1072 | 763.7306 | 29.68826
12.1197 | 763.6286 | 29.6843
12.13758 | 763.525 | 29.68027
12.15365 | 763.4051 | 29.67561
12.1644 | 763.2842 | 29.67091
12.17508 | 763.1658 | 29.66631
12.18582 | 763.0598 | 29.66219
12.19832 | 762.9586 | 29.65826
12.21621 | 762.8954 | 29.6558
12.23402 | 762.8203 | 29.65288
12.2447 | 762.7136 | 29.64873
12.25365 | 762.6066 | 29.64457
12.26972 | 762.4897 | 29.64003
12.28403 | 762.3881 | 29.63608
12.29831 | 762.2795 | 29.63186
12.31618 | 762.2103 | 29.62917
12.33225 | 762.0983 | 29.62481
12.34117 | 761.9962 | 29.62084
12.35189 | 761.89 | 29.61672
12.36796 | 761.7811 | 29.61248
12.38226 | 761.6729 | 29.60828
12.40011 | 761.576 | 29.60451
12.41796 | 761.4887 | 29.60112
12.43227 | 761.3799 | 29.59689
12.44835 | 761.2772 | 29.59289
12.46079 | 761.1675 | 29.58863
12.47869 | 761.101 | 29.58604
12.49653 | 761.0479 | 29.58398
12.51438 | 760.9526 | 29.58028
12.52513 | 760.8376 | 29.57581
12.54296 | 760.7493 | 29.57237
12.55902 | 760.6472 | 29.5684
12.57691 | 760.5801 | 29.5658
12.59476 | 760.4998 | 29.56267
12.60906 | 760.3859 | 29.55825
12.62157 | 760.2665 | 29.5536
12.63943 | 760.1655 | 29.54968
12.65726 | 760.0629 | 29.54569
12.67512 | 760.0523 | 29.54528
12.69121 | 759.948 | 29.54122
12.70366 | 759.8361 | 29.53688
12.72154 | 759.7734375 | 29.53444
12.73939 | 759.6812 | 29.53085
12.75728 | 759.6541 | 29.5298
12.77509 | 759.6022 | 29.52778
12.79121 | 759.4895 | 29.5234
12.80727 | 759.3882 | 29.51947
12.82509 | 759.29 | 29.51565
12.84297 | 759.2551 | 29.51429
12.86086 | 759.2352 | 29.51352
12.87157 | 759.135 | 29.50962
12.88764 | 759.0274 | 29.50544
12.9055 | 758.9669 | 29.50309
12.92339 | 758.8611 | 29.49898
12.94121 | 758.8452 | 29.49836
12.95909 | 758.7973 | 29.49649
12.96976 | 758.6915 | 29.49238
12.98761 | 758.6537 | 29.49091
13.00545 | 758.5809 | 29.48808
13.02335 | 758.578125 | 29.48797
13.04121 | 758.5456 | 29.48671
13.05728 | 758.4341 | 29.48237
13.0751 | 758.3713 | 29.47993
13.09299 | 758.2905 | 29.47679
13.11085 | 758.24 | 29.47483
13.12871 | 758.2523 | 29.47531
13.1448 | 758.1469 | 29.47121
13.1627 | 758.043 | 29.46717
13.1805 | 757.9933 | 29.46524
13.19837 | 757.9813 | 29.46477
13.21626 | 757.9908 | 29.46514
13.2341 | 757.9029 | 29.46173
13.25191 | 757.8557 | 29.45989
13.26969 | 757.7936 | 29.45748
13.28764 | 757.7845 | 29.45713
13.30551 | 757.8426 | 29.45938
13.32336 | 757.7522 | 29.45587
13.34123 | 757.6554 | 29.4521
13.35909 | 757.6263 | 29.45098
13.37695 | 757.5684 | 29.44872
13.39481 | 757.5447 | 29.4478
13.41263 | 757.4927 | 29.44578
13.43052 | 757.4102 | 29.44257
13.44839 | 757.3503 | 29.44025
13.46625 | 757.3581 | 29.44055
13.4841 | 757.3849 | 29.44159
13.50196 | 757.3123 | 29.43877
13.51982 | 757.2542 | 29.43651
13.53766 | 757.2383 | 29.43589
13.55549 | 757.218 | 29.4351
13.57336 | 757.2532 | 29.43647
13.59124 | 757.215 | 29.43498
13.60907 | 757.1208 | 29.43133
13.62697 | 757.0905 | 29.43015
13.64485 | 757.0739 | 29.4295
13.66268 | 757.0801 | 29.42974
13.68053 | 756.9979 | 29.42655
13.69839 | 756.9582 | 29.425
13.71625 | 756.9205 | 29.42354
13.73412 | 756.9168 | 29.42339
13.75197 | 756.9647 | 29.42526
13.76982 | 756.9188 | 29.42347
13.78769 | 756.8307 | 29.42005
13.80553 | 756.7997 | 29.41884
13.82337 | 756.8083 | 29.41918
13.84124 | 756.806 | 29.41909
13.85912 | 756.7585 | 29.41724
13.87699 | 756.6635 | 29.41355
13.89477 | 756.6249 | 29.41205
13.91269 | 756.6198 | 29.41185
13.93055 | 756.658 | 29.41333
13.9484 | 756.6569 | 29.41329
13.96448 | 756.5433 | 29.40888
13.98231 | 756.5626 | 29.40963
14.00021 | 756.6199 | 29.41185
14.01806 | 756.6871 | 29.41446
14.0359 | 756.6847 | 29.41437
14.05377 | 756.6484 | 29.41296
14.07164 | 756.6235 | 29.41199
14.08949 | 756.6498 | 29.41301
14.10732 | 756.73 | 29.41613
14.12518 | 756.6781 | 29.41411
14.14305 | 756.613 | 29.41158
14.1609 | 756.6141 | 29.41163
14.17874 | 756.6044 | 29.41125
14.19665 | 756.6763 | 29.41405
14.2145 | 756.6493 | 29.41299
14.23236 | 756.6309 | 29.41228
14.25018 | 756.6319 | 29.41232
14.26805 | 756.6774 | 29.41409
14.2859 | 756.755 | 29.4171
14.3038 | 756.7267 | 29.41601
14.32165 | 756.6912 | 29.41462
14.33951 | 756.69 | 29.41458
14.35737 | 756.6979 | 29.41489
14.3752 | 756.758 | 29.41722
14.39305 | 756.7298 | 29.41612
14.41093 | 756.6521 | 29.4131
14.42877 | 756.6073 | 29.41136
14.44662 | 756.6006 | 29.4111
14.4645 | 756.6483 | 29.41296
14.48237 | 756.6252 | 29.41206
14.50021 | 756.5735 | 29.41005
14.51806 | 756.5641 | 29.40968
14.53592 | 756.5632 | 29.40965
14.55379 | 756.6392 | 29.4126
14.57166 | 756.6137 | 29.41161
14.58952 | 756.5345 | 29.40853
14.60737 | 756.5192 | 29.40794
14.62526 | 756.5239 | 29.40812
14.64311 | 756.5355 | 29.40857
14.66097 | 756.4808 | 29.40645
14.67876 | 756.4075 | 29.40359
14.69659 | 756.364 | 29.4019
14.71453 | 756.343 | 29.40109
14.73237 | 756.3867 | 29.40279
14.75022 | 756.3713 | 29.40219
14.76813 | 756.2991 | 29.39938
14.78598 | 756.287 | 29.39891
14.80383 | 756.2827 | 29.39874
14.82166 | 756.3306 | 29.40061
14.83953 | 756.2971 | 29.3993
14.85737 | 756.2244 | 29.39648
14.87523 | 756.1927 | 29.39525
14.89308 | 756.1558 | 29.39381
14.91097 | 756.1631 | 29.39409
14.92883 | 756.083 | 29.39098
14.94667 | 755.9907 | 29.38739
14.96452 | 755.971 | 29.38663
14.98236 | 755.9445 | 29.3856
15.00023 | 756.007 | 29.38803
15.01812 | 755.9597 | 29.38619
15.03595 | 755.8937 | 29.38362
15.05383 | 755.821 | 29.3808
15.07171 | 755.8285 | 29.38109
15.08952 | 755.8807 | 29.38312
15.10738 | 755.8128 | 29.38048
15.12522 | 755.7193 | 29.37684
15.1431 | 755.6605 | 29.37456
15.16096 | 755.5865 | 29.37168
15.17883 | 755.6268 | 29.37325
15.19672 | 755.5746 | 29.37122
15.21278 | 755.4561 | 29.36661
15.2306 | 755.4188 | 29.36516
15.24847 | 755.3805 | 29.36367
15.26632 | 755.3795 | 29.36363
15.28419 | 755.3538 | 29.36263
15.30207 | 755.2812 | 29.35981
15.31986 | 755.2244 | 29.35761
15.33776 | 755.1914 | 29.35632
15.3556 | 755.1978 | 29.35657
15.37348 | 755.1655 | 29.35531
15.39132 | 755.063 | 29.35133
15.40919 | 755.0039 | 29.34903
15.42706 | 754.9446 | 29.34673
15.4449 | 754.9605 | 29.34735
15.46278 | 754.9507 | 29.34697
15.47708 | 754.8493 | 29.34302
15.49493 | 754.8092 | 29.34147
15.51279 | 754.7643 | 29.33972
15.53065 | 754.8019 | 29.34118
15.5485 | 754.79 | 29.34072
15.56634 | 754.7026 | 29.33732
15.58419 | 754.7069 | 29.33749
15.60207 | 754.6689 | 29.33601
15.61993 | 754.6696 | 29.33604
15.63775 | 754.6628 | 29.33578
15.65563 | 754.5742 | 29.33233
15.67349 | 754.5229 | 29.33034
15.69134 | 754.4485 | 29.32744
15.70922 | 754.4698 | 29.32827
15.72708 | 754.4459 | 29.32734
15.74495 | 754.3442 | 29.32339
15.76282 | 754.321 | 29.32249
15.78067 | 754.2614 | 29.32017
15.79851 | 754.2635 | 29.32025
15.81636 | 754.2729 | 29.32062
15.8342 | 754.1606 | 29.31625
15.85208 | 754.0819 | 29.31319
15.86992 | 754.0415 | 29.31162
15.88779 | 754.0336 | 29.31132
15.90565 | 753.9528 | 29.30817
15.92168 | 753.8475 | 29.30408
15.93955 | 753.7413 | 29.29995
15.95743 | 753.6685 | 29.29712
15.9753 | 753.6241 | 29.2954
15.99315 | 753.6039 | 29.29461
16.00567 | 753.4987 | 29.29052
16.01818 | 753.39 | 29.2863
16.03606 | 753.2822 | 29.28211
16.0539 | 753.2056 | 29.27913
16.07175 | 753.1981 | 29.27884
16.08962 | 753.0849 | 29.27444
16.10029 | 752.9753 | 29.27018
16.11277 | 752.8721 | 29.26617
16.12349 | 752.7626 | 29.26191
16.13413 | 752.6605 | 29.25794
16.14673 | 752.5588 | 29.25399
16.16459 | 752.4786 | 29.25087
16.1753 | 752.3626 | 29.24636
16.18422 | 752.2453 | 29.2418
16.19136 | 752.1406 | 29.23773
16.20032 | 752.038 | 29.23374
16.21102 | 751.9306 | 29.22957
16.22176 | 751.8144 | 29.22505
16.23066 | 751.7015 | 29.22066
16.23962 | 751.5851 | 29.21614
16.25033 | 751.4746 | 29.21184
16.25924 | 751.3671 | 29.20766
16.26639 | 751.257 | 29.20338
16.27355 | 751.1447 | 29.19902
16.28068 | 751.0214 | 29.19422
16.28603 | 750.9213 | 29.19033
16.29316 | 750.8059 | 29.18585
16.30032 | 750.676 | 29.1808
16.30746 | 750.5505 | 29.17592
16.31462 | 750.4349 | 29.17143
16.32173 | 750.3188 | 29.16691
16.32891 | 750.2015 | 29.16235
16.33784 | 750.0773 | 29.15753
16.34496 | 749.9543 | 29.15274
16.35033 | 749.85 | 29.14869
16.35567 | 749.7462 | 29.14465
16.36104 | 749.6216 | 29.13981
16.36638 | 749.4921875 | 29.13478
16.37174 | 749.3712 | 29.13007
16.37707 | 749.2524 | 29.12546
16.38249 | 749.122 | 29.12039
16.38784 | 748.9981 | 29.11557
16.39316 | 748.861 | 29.11024
16.3985 | 748.7444 | 29.10571
16.40383 | 748.6152 | 29.10069
16.40923 | 748.4918 | 29.09589
16.41457 | 748.3747 | 29.09134
16.41991 | 748.2396 | 29.08609
16.42529 | 748.123 | 29.08155
16.43064 | 747.9974 | 29.07667
16.43601 | 747.8667 | 29.07159
16.44139 | 747.7195 | 29.06587
16.44494 | 747.6141 | 29.06177
16.44854 | 747.498 | 29.05726
16.45391 | 747.3367 | 29.05099
16.45746 | 747.2258 | 29.04668
16.46103 | 747.0975 | 29.04169
16.46461 | 746.993 | 29.03763
16.46817 | 746.869 | 29.03281
16.47174 | 746.7535 | 29.02832
16.47533 | 746.6274 | 29.02342
16.47891 | 746.5109 | 29.01889
16.48248 | 746.3853 | 29.01401
16.48606 | 746.2715 | 29.00958
16.48961 | 746.1581 | 29.00518
16.4932 | 746.0543 | 29.00114
16.49856 | 745.9039 | 28.99529
16.50392 | 745.7558 | 28.98954
16.50751 | 745.6502 | 28.98543
16.51105 | 745.5368 | 28.98102
16.51461 | 745.4173 | 28.97638
16.51819 | 745.2996 | 28.9718
16.52174 | 745.1827 | 28.96726
16.52534 | 745.0571 | 28.96237
16.52891 | 744.9354 | 28.95765
16.53248 | 744.8094 | 28.95275
16.53603 | 744.6715 | 28.94739
16.5396 | 744.5341 | 28.94205
16.54317 | 744.3892 | 28.93641
16.54675 | 744.249 | 28.93096
16.5503 | 744.1154 | 28.92577
16.55388 | 743.9807 | 28.92053
16.55746 | 743.8503 | 28.91547
16.56104 | 743.7335 | 28.91092
16.56461 | 743.5909 | 28.90538
16.56819 | 743.4387 | 28.89946
16.57176 | 743.298 | 28.894
16.57532 | 743.1368 | 28.88773
16.57889 | 742.9755 | 28.88146
16.58246 | 742.8279 | 28.87572
16.58602 | 742.678 | 28.86989
16.58961 | 742.5231 | 28.86387
16.59319 | 742.3807 | 28.85834
16.59678 | 742.2308 | 28.85251
16.60033 | 742.0783 | 28.84658
16.60393 | 741.9381 | 28.84113
16.60747 | 741.7856 | 28.8352
16.61102 | 741.6315 | 28.82921
16.61461 | 741.4741 | 28.82309
16.6182 | 741.3099 | 28.81671
16.62177 | 741.128 | 28.80964
16.62533 | 740.9465 | 28.80259
16.62892 | 740.7545 | 28.79512
16.63069 | 740.6504 | 28.79107
16.63246 | 740.5485 | 28.78711
16.63424 | 740.4467 | 28.78315
16.63603 | 740.3373 | 28.7789
16.63961 | 740.1356 | 28.77106
16.64139 | 740.033 | 28.76708
16.64317 | 739.9321 | 28.76315
16.64498 | 739.8286 | 28.75913
16.64675 | 739.7241 | 28.75507
16.65032 | 739.5327 | 28.74763
16.65212 | 739.4319 | 28.74371
16.6539 | 739.3311 | 28.73979
16.6557 | 739.2237 | 28.73561
16.6575 | 739.1185 | 28.73152
16.65925 | 739.0117 | 28.72737
16.66103 | 738.9016 | 28.72309
16.66282 | 738.7886 | 28.7187
16.66461 | 738.6772 | 28.71437
16.6664 | 738.5616 | 28.70988
16.66817 | 738.4379 | 28.70507
16.66997 | 738.3192 | 28.70046
16.67175 | 738.199 | 28.69578
16.67353 | 738.0824 | 28.69125
16.67533 | 737.9557 | 28.68633
16.67711 | 737.8297 | 28.68143
16.67889 | 737.7028 | 28.67649
16.68067 | 737.5757 | 28.67155
16.68246 | 737.4377 | 28.66619
16.68425 | 737.2927 | 28.66055
16.68601 | 737.157 | 28.65528
16.68781 | 737.0104 | 28.64958
16.68963 | 736.8631 | 28.64385
16.69141 | 736.7054 | 28.63772
16.69321 | 736.5551 | 28.63188
16.69497 | 736.401 | 28.62589
16.69675 | 736.2468 | 28.61989
16.69852 | 736.0804 | 28.61343
16.70033 | 735.9213 | 28.60724
16.7021 | 735.7667 | 28.60123
16.70388 | 735.606 | 28.59499
16.70567 | 735.4457 | 28.58876
16.70745 | 735.2818 | 28.58238
16.70926 | 735.1263 | 28.57634
16.71105 | 734.9561 | 28.56972
16.71282 | 734.7856 | 28.56309
16.71461 | 734.6139 | 28.55642
16.7164 | 734.4565 | 28.5503
16.71823 | 734.2988 | 28.54417
16.71999 | 734.1302 | 28.53762
16.72177 | 733.9581 | 28.53093
16.72355 | 733.7971 | 28.52467
16.72536 | 733.6409 | 28.5186
16.72714 | 733.4763 | 28.5122
16.72892 | 733.3229 | 28.50623
16.7307 | 733.1635 | 28.50004
16.73249 | 733.0093 | 28.49405
16.73429 | 732.8446 | 28.48764
16.73608 | 732.6819 | 28.48132
16.73788 | 732.524 | 28.47518
16.73966 | 732.3682 | 28.46912
16.74142 | 732.2091 | 28.46294
16.74322 | 732.0399 | 28.45636
16.74497 | 731.8724 | 28.44985
16.74676 | 731.7071 | 28.44342
16.74854 | 731.5416 | 28.43699
16.75032 | 731.3735 | 28.43046
16.7521 | 731.2109375 | 28.42414
16.75386 | 731.0496 | 28.41787
16.75566 | 730.8868 | 28.41154
16.75744 | 730.7245 | 28.40523
16.75925 | 730.558 | 28.39876
16.76105 | 730.4021 | 28.3927
16.76285 | 730.2413 | 28.38644
16.76466 | 730.0802 | 28.38018
16.76641 | 729.9223 | 28.37404
16.76821 | 729.7636 | 28.36788
16.77 | 729.5999 | 28.36151
16.7718 | 729.4315 | 28.35497
16.77357 | 729.2677 | 28.3486
16.77534 | 729.1049 | 28.34227
16.77713 | 728.9464 | 28.33611
16.77891 | 728.7822 | 28.32973
16.78069 | 728.617 | 28.3233
16.78246 | 728.4502 | 28.31682
16.78425 | 728.2842 | 28.31037
16.78604 | 728.1114 | 28.30365
16.78785 | 727.9388 | 28.29694
16.78962 | 727.7694 | 28.29036
16.7914 | 727.5961 | 28.28362
16.7932 | 727.4221 | 28.27686
16.79498 | 727.2421 | 28.26986
16.79673 | 727.0537 | 28.26253
16.79854 | 726.8718 | 28.25546
16.80033 | 726.6826 | 28.24811
16.80213 | 726.4913 | 28.24067
16.80393 | 726.3001 | 28.23324
16.8057 | 726.1103 | 28.22586
16.8075 | 725.9168 | 28.21834
16.80928 | 725.7153 | 28.21051
16.81107 | 725.5073 | 28.20242
16.81284 | 725.3023 | 28.19445
16.81464 | 725.1008 | 28.18662
16.81641 | 724.8948 | 28.17861
16.8182 | 724.6864 | 28.17051
16.81998 | 724.4744 | 28.16227
16.82176 | 724.2603 | 28.15395
16.82353 | 724.0428 | 28.14549
16.82532 | 723.8117 | 28.13651
16.82709 | 723.5833 | 28.12763
16.82889 | 723.3573 | 28.11885
16.8307 | 723.1196 | 28.10961
16.83245 | 722.8698 | 28.0999
16.83426 | 722.6077 | 28.08971
16.83606 | 722.3174 | 28.07842
16.83782 | 722.0209 | 28.0669
16.83962 | 721.7167 | 28.05507
16.84141 | 721.3923 | 28.04246
16.84317 | 721.0682 | 28.02986
16.84496 | 720.7319 | 28.01679
16.84676 | 720.3787 | 28.00306
16.84852 | 720.0163 | 27.98897
16.85032 | 719.6527 | 27.97484
16.8521 | 719.2872 | 27.96063
16.8539 | 718.9349 | 27.94694
16.85571 | 718.5703 | 27.93276
16.85748 | 718.1979 | 27.91828
16.85927 | 717.8312 | 27.90403
16.86105 | 717.447 | 27.88909
16.86285 | 717.061 | 27.87409
16.86461 | 716.6677 | 27.8588
16.86642 | 716.2678 | 27.84326
16.86819 | 715.8547 | 27.8272
16.86996 | 715.4326 | 27.81079
16.87176 | 714.9999 | 27.79397
16.87354 | 714.5693 | 27.77723
16.87535 | 714.1326 | 27.76026
16.87711 | 713.6793 | 27.74263
16.87889 | 713.2331 | 27.72529
16.8807 | 712.7766 | 27.70755
16.88249 | 712.3107 | 27.68943
16.88428 | 711.8373 | 27.67103
16.88606 | 711.3649 | 27.65267
16.88785 | 710.8848 | 27.63401
16.88964 | 710.4072 | 27.61544
16.89141 | 709.9203 | 27.59651
16.89321 | 709.4315 | 27.57751
16.89498 | 708.9506 | 27.55882
16.89675 | 708.4541 | 27.53952
16.89856 | 707.9532 | 27.52005
16.90038 | 707.4551 | 27.50068
16.90215 | 706.9575 | 27.48134
16.90394 | 706.4589 | 27.46196
16.90573 | 705.9622 | 27.44265
16.9075 | 705.4567 | 27.423
16.90928 | 704.9496 | 27.40329
16.91108 | 704.437 | 27.38336
16.91285 | 703.9086 | 27.36282
16.91464 | 703.3882 | 27.34259
16.91642 | 702.869 | 27.32241
16.9182 | 702.3468 | 27.30211
16.91998 | 701.8197 | 27.28162
16.92176 | 701.2924 | 27.26112
16.92357 | 700.757 | 27.24031
16.92536 | 700.224 | 27.21959
16.92715 | 699.6771 | 27.19833
16.92893 | 699.1302 | 27.17707
16.93073 | 698.5876 | 27.15598
16.9325 | 698.0301 | 27.13431
16.93428 | 697.4658 | 27.11237
16.93607 | 696.9036 | 27.09052
16.93786 | 696.3447 | 27.06879
16.93964 | 695.7741 | 27.04661
16.94143 | 695.2012 | 27.02434
16.94322 | 694.6196 | 27.00173
16.945 | 694.0509 | 26.97963
16.9468 | 693.4755 | 26.95726
16.94858 | 692.8868 | 26.93438
16.95035 | 692.3068 | 26.91183
16.95215 | 691.7317 | 26.88947
16.95393 | 691.1442 | 26.86663
16.95573 | 690.5477 | 26.84345
16.9575 | 689.9551 | 26.82041
16.95931 | 689.3586 | 26.79723
16.96108 | 688.7653 | 26.77416
16.96284 | 688.157 | 26.75052
16.96463 | 687.5549 | 26.72711
16.96643 | 686.9589 | 26.70394
16.96819 | 686.3613 | 26.68071
16.96998 | 685.7492 | 26.65692
16.97178 | 685.1512 | 26.63367
16.97355 | 684.5577 | 26.6106
16.97534 | 683.9568 | 26.58724
16.97713 | 683.3634 | 26.56418
16.97894 | 682.7717 | 26.54117
16.9807 | 682.1884 | 26.5185
16.98251 | 681.6039 | 26.49578
16.98428 | 681.0151 | 26.47289
16.98605 | 680.4155 | 26.44958
16.98784 | 679.8337 | 26.42697
16.98963 | 679.2451 | 26.40408
16.9914 | 678.6548 | 26.38114
16.99317 | 678.0677 | 26.35832
16.99497 | 677.4779 | 26.33539
16.99678 | 676.890625 | 26.31256
16.99855 | 676.2997 | 26.28959
17.00034 | 675.6974 | 26.26618
17.00214 | 675.1102 | 26.24335
17.00391 | 674.5388 | 26.22114
17.0057 | 673.9536 | 26.19839
17.00748 | 673.3579 | 26.17523
17.00924 | 672.7668 | 26.15226
17.01105 | 672.1796875 | 26.12943
17.01284 | 671.5881 | 26.10644
17.01462 | 670.9921875 | 26.08327
17.01641 | 670.3963 | 26.06011
17.01822 | 669.814 | 26.03747
17.02 | 669.2173 | 26.01428
17.02178 | 668.6093 | 25.99064
17.02358 | 668.0031 | 25.96708
17.02537 | 667.4095 | 25.94401
17.02715 | 666.814 | 25.92085
17.02894 | 666.213 | 25.89749
17.03073 | 665.6172 | 25.87433
17.03251 | 665.0169 | 25.851
17.03429 | 664.4235 | 25.82793
17.03607 | 663.821 | 25.80451
17.03786 | 663.2148 | 25.78094
17.03962 | 662.6207 | 25.75785
17.04139 | 662.0312 | 25.73493
17.04319 | 661.4384 | 25.71189
17.045 | 660.835 | 25.68843
17.04679 | 660.238 | 25.66523
17.04858 | 659.6385 | 25.64193
17.05036 | 659.0436 | 25.6188
17.05216 | 658.4353 | 25.59515
17.05396 | 657.8275 | 25.57153
17.05575 | 657.2362 | 25.54854
17.0575 | 656.6343 | 25.52514
17.05928 | 656.0142 | 25.50104
17.06106 | 655.3887 | 25.47672
17.06283 | 654.7744 | 25.45284
17.06462 | 654.1458 | 25.42841
17.06641 | 653.5071 | 25.40358
17.06821 | 652.8638 | 25.37857
17.06998 | 652.2261 | 25.35378
17.07178 | 651.5859 | 25.3289
17.07356 | 650.9352 | 25.3036
17.07535 | 650.2799 | 25.27813
17.07714 | 649.6424 | 25.25335
17.07893 | 649.0148 | 25.22895
17.08072 | 648.3755 | 25.2041
17.08251 | 647.7436 | 25.17954
17.08428 | 647.1227 | 25.1554
17.08607 | 646.5103 | 25.1316
17.08787 | 645.8988 | 25.10783
17.08965 | 645.2953 | 25.08436
17.09142 | 644.6957 | 25.06106
17.0932 | 644.1122 | 25.03838
17.095 | 643.5195 | 25.01534
17.09679 | 642.9192 | 24.992
17.09856 | 642.3292 | 24.96907
17.10036 | 641.7424 | 24.94625
17.10214 | 641.1616 | 24.92368
17.10392 | 640.5693 | 24.90065
17.10571 | 639.9809 | 24.87778
17.10749 | 639.3925 | 24.85491
17.10928 | 638.8078 | 24.83218
17.11105 | 638.2124 | 24.80903
17.11282 | 637.6257 | 24.78623
17.11462 | 637.0439 | 24.76361
17.11638 | 636.4609 | 24.74095
17.11817 | 635.8813 | 24.71842
17.11997 | 635.2939 | 24.69559
17.12175 | 634.7199 | 24.67327
17.12354 | 634.1449 | 24.65092
17.12533 | 633.5677 | 24.62848
17.12712 | 632.9872 | 24.60592
17.12892 | 632.4121 | 24.58356
17.13069 | 631.8395 | 24.5613
17.13248 | 631.2675 | 24.53907
17.13427 | 630.6874 | 24.51652
17.13605 | 630.1125 | 24.49417
17.13782 | 629.5442 | 24.47208
17.13961 | 628.9727 | 24.44986
17.1414 | 628.4004 | 24.42761
17.14319 | 627.829 | 24.4054
17.14498 | 627.259 | 24.38324
17.14678 | 626.6852 | 24.36094
17.14856 | 626.109375 | 24.33856
17.15037 | 625.5253 | 24.31585
17.15213 | 624.9625 | 24.29398
17.15393 | 624.3823 | 24.27142
17.15572 | 623.8091 | 24.24914
17.15752 | 623.2331 | 24.22675
17.15928 | 622.6587 | 24.20442
17.16108 | 622.0826 | 24.18203
17.16288 | 621.5043 | 24.15955
17.16467 | 620.9269 | 24.1371
17.16647 | 620.3525 | 24.11477
17.16824 | 619.791 | 24.09294
17.17002 | 619.2187 | 24.0707
17.17185 | 618.6497 | 24.04858
17.17363 | 618.0781 | 24.02636
17.17538 | 617.5109 | 24.00431
17.17716 | 616.9406 | 23.98214
17.17894 | 616.3762 | 23.9602
17.18072 | 615.8148 | 23.93838
17.18251 | 615.2546 | 23.9166
17.1843 | 614.6903 | 23.89467
17.18608 | 614.1151 | 23.87231
17.18787 | 613.5432 | 23.85008
17.18968 | 612.9791 | 23.82815
17.19149 | 612.4088 | 23.80598
17.19325 | 611.8321 | 23.78356
17.19503 | 611.262 | 23.7614
17.1968 | 610.7021 | 23.73963
17.1986 | 610.1365 | 23.71765
17.20038 | 609.5717 | 23.69569
17.20214 | 609.0124 | 23.67395
17.20394 | 608.4681 | 23.65279
17.20572 | 607.923 | 23.6316
17.20752 | 607.3772 | 23.61039
17.20929 | 606.8375 | 23.58941
17.21109 | 606.3182 | 23.56922
17.21288 | 605.795 | 23.54888
17.21465 | 605.2582 | 23.52801
17.21646 | 604.7313 | 23.50753
17.21826 | 604.2125 | 23.48736
17.22006 | 603.6945 | 23.46723
17.22182 | 603.1763 | 23.44709
17.22361 | 602.6567 | 23.42689
17.22538 | 602.1432 | 23.40693
17.22718 | 601.6396 | 23.38735
17.22895 | 601.1167 | 23.36702
17.23073 | 600.6025 | 23.34704
17.2325 | 600.095 | 23.32731
17.23428 | 599.5874 | 23.30758
17.23609 | 599.0781 | 23.28778
17.23787 | 598.5664 | 23.26789
17.23968 | 598.0517 | 23.24788
17.24145 | 597.5417 | 23.22806
17.24321 | 597.0334 | 23.2083
17.24501 | 596.5159 | 23.18818
17.2468 | 596.0049 | 23.16832
17.24858 | 595.4912 | 23.14835
17.25036 | 594.9728 | 23.1282
17.25215 | 594.4511 | 23.10791
17.25393 | 593.9286 | 23.0876
17.25571 | 593.4118 | 23.06751
17.25748 | 592.8911 | 23.04727
17.25926 | 592.3651 | 23.02683
17.26104 | 591.8372 | 23.00631
17.26283 | 591.3183 | 22.98613
17.26464 | 590.7906 | 22.96562
17.26643 | 590.2661 | 22.94523
17.26821 | 589.7432 | 22.9249
17.27 | 589.2293 | 22.90493
17.27181 | 588.7141 | 22.8849
17.27357 | 588.1973 | 22.86481
17.27536 | 587.6898 | 22.84509
17.27715 | 587.189 | 22.82562
17.27892 | 586.6893 | 22.80619
17.28072 | 586.1695 | 22.78599
17.28252 | 585.6735 | 22.7667
17.28428 | 585.1738 | 22.74728
17.28607 | 584.6779 | 22.728
17.28787 | 584.1713 | 22.70831
17.28963 | 583.6742 | 22.68899
17.29143 | 583.1739 | 22.66954
17.29321 | 582.6764 | 22.6502
17.295 | 582.1685 | 22.63046
17.29678 | 581.6609 | 22.61073
17.29854 | 581.1702 | 22.59165
17.30035 | 580.6622 | 22.5719
17.30213 | 580.1512 | 22.55204
17.30391 | 579.6318 | 22.53185
17.30571 | 579.1188 | 22.51191
17.3075 | 578.6001 | 22.49174
17.30927 | 578.0796 | 22.47151
17.31107 | 577.5497 | 22.45091
17.31286 | 577.0311 | 22.43075
17.31466 | 576.5078125 | 22.41041
17.31644 | 575.9648 | 22.3893
17.31823 | 575.4169 | 22.368
17.32 | 574.8639 | 22.34651
17.32179 | 574.3111 | 22.32502
17.32359 | 573.7449 | 22.30301
17.32537 | 573.1579 | 22.28019
17.32715 | 572.564 | 22.2571
17.32891 | 571.9631 | 22.23374
17.33073 | 571.3397 | 22.20951
17.33251 | 570.7048 | 22.18483
17.33429 | 570.0712 | 22.1602
17.33609 | 569.4318 | 22.13535
17.33789 | 568.7885 | 22.11034
17.33967 | 568.1286 | 22.08469
17.34144 | 567.4648 | 22.05889
17.34323 | 566.8064 | 22.03329
17.34503 | 566.1401 | 22.00739
17.34678 | 565.459 | 21.98091
17.34855 | 564.7797 | 21.95451
17.35034 | 564.1026 | 21.92819
17.35213 | 563.4091 | 21.90123
17.3539 | 562.7081 | 21.87398
17.3557 | 561.9933 | 21.84619
17.3575 | 561.2913 | 21.8189
17.35927 | 560.569 | 21.79082
17.36107 | 559.8403 | 21.7625
17.36286 | 559.101 | 21.73376
17.36463 | 558.3556 | 21.70478
17.3664 | 557.5966 | 21.67528
17.36821 | 556.8142 | 21.64487
17.36999 | 556.0259 | 21.61423
17.37177 | 555.23 | 21.58329
17.37356 | 554.422 | 21.55188
17.37535 | 553.5805 | 21.51916
17.37711 | 552.7437 | 21.48664
17.37891 | 551.8861 | 21.4533
17.3807 | 551.0164 | 21.41949
17.3825 | 550.1281 | 21.38496
17.38428 | 549.2294 | 21.35002
17.38607 | 548.3231 | 21.3148
17.38787 | 547.4027 | 21.27902
17.38966 | 546.4645 | 21.24255
17.39142 | 545.5097 | 21.20543
17.39323 | 544.5445 | 21.16791
17.39501 | 543.5621 | 21.12972
17.3968 | 542.5638 | 21.09092
17.39856 | 541.5516 | 21.05157
17.40035 | 540.5458 | 21.01247
17.40215 | 539.5359 | 20.97321
17.40394 | 538.5129 | 20.93345
17.40571 | 537.4832 | 20.89342
17.4075 | 536.4541 | 20.85342
17.4093 | 535.4283 | 20.81354
17.41109 | 534.4079 | 20.77387
17.41288 | 533.3862 | 20.73416
17.41468 | 532.3753 | 20.69486
17.41643 | 531.3744 | 20.65595
17.41818 | 530.3586 | 20.61647
17.42 | 529.3362 | 20.57672
17.42177 | 528.317 | 20.5371
17.42356 | 527.3101 | 20.49796
17.42537 | 526.2973 | 20.45859
17.42713 | 525.2865 | 20.4193
17.42894 | 524.2751 | 20.37998
17.43073 | 523.267 | 20.3408
17.43253 | 522.2415 | 20.30093
17.43429 | 521.2053 | 20.26065
17.43611 | 520.171875 | 20.22048
17.43789 | 519.1521 | 20.18084
17.43967 | 518.1303 | 20.14112
17.44146 | 517.1002 | 20.10108
17.44323 | 516.0786 | 20.06136
17.44503 | 515.0546875 | 20.02156
17.44682 | 514.03 | 19.98173
17.4486 | 513.0022 | 19.94178
17.4504 | 511.9757 | 19.90187
17.45218 | 510.953 | 19.86212
17.45397 | 509.9276 | 19.82226
17.45577 | 508.8785 | 19.78148
17.45756 | 507.8215 | 19.74039
17.45935 | 506.7641 | 19.69928
17.46113 | 505.698 | 19.65784
17.46293 | 504.6266 | 19.61619
17.4647 | 503.5508 | 19.57438
17.46646 | 502.4715 | 19.53242
17.46826 | 501.4161 | 19.49139
17.47003 | 500.3649 | 19.45053
17.47181 | 499.3162 | 19.40976
17.4736 | 498.2909 | 19.36991
17.47538 | 497.2836 | 19.33075
17.47716 | 496.2814 | 19.2918
17.47897 | 495.2849 | 19.25306
17.48078 | 494.2995 | 19.21475
17.48254 | 493.3278 | 19.17698
17.48432 | 492.3663 | 19.1396
17.48611 | 491.3968 | 19.10192
17.4879 | 490.4374 | 19.06462
17.48969 | 489.486 | 19.02764
17.49148 | 488.5299 | 18.99047
17.49327 | 487.579 | 18.95351
17.49503 | 486.6263 | 18.91647
17.49681 | 485.6766 | 18.87956
17.4986 | 484.7328 | 18.84287
17.50041 | 483.7828 | 18.80594
17.50219 | 482.837 | 18.76917
17.50398 | 481.8998 | 18.73274
17.50576 | 480.9581 | 18.69614
17.50755 | 480.0206 | 18.65969
17.50934 | 479.0822 | 18.62321
17.51111 | 478.1448 | 18.58678
17.51291 | 477.213 | 18.55055
17.51469 | 476.2855 | 18.5145
17.51649 | 475.3585 | 18.47846
17.51825 | 474.4369 | 18.44264
17.52005 | 473.5139 | 18.40676
17.52184 | 472.5811 | 18.3705
17.52362 | 471.6417 | 18.33398
17.52542 | 470.7115 | 18.29782
17.52721 | 469.7855 | 18.26183
17.52897 | 468.8465 | 18.22533
17.53078 | 467.9006 | 18.18856
17.53254 | 466.9574 | 18.15189
17.5343 | 466.0102 | 18.11507
17.53609 | 465.0645 | 18.07831
17.53787 | 464.1135 | 18.04134
17.53965 | 463.1624 | 18.00437
17.54141 | 462.2266 | 17.96799
17.54323 | 461.28 | 17.9312
17.54499 | 460.3347 | 17.89445
17.54678 | 459.3985 | 17.85806
17.5486 | 458.4626 | 17.82167
17.55035 | 457.5274 | 17.78532
17.55214 | 456.5989 | 17.74923
17.55392 | 455.6791 | 17.71347
17.5557 | 454.7583 | 17.67768
17.55748 | 453.8464 | 17.64223
17.55924 | 452.9361 | 17.60685
17.56102 | 452.0292 | 17.57159
17.56281 | 451.1239 | 17.5364
17.56456 | 450.2201 | 17.50127
17.56637 | 449.3227 | 17.46638
17.56818 | 448.4272 | 17.43157
17.57002 | 447.5293 | 17.39667
17.57179 | 446.6262 | 17.36156
17.57359 | 445.73 | 17.32673
17.57538 | 444.8295 | 17.29172
17.57717 | 443.9266 | 17.25662
17.57896 | 443.0219 | 17.22145
17.58073 | 442.1121 | 17.18609
17.58253 | 441.2002 | 17.15064
17.58429 | 440.2991 | 17.11561
17.58607 | 439.387 | 17.08015
17.58786 | 438.4722 | 17.04459
17.58965 | 437.5517 | 17.00881
17.59146 | 436.6287 | 16.97293
17.59325 | 435.7197 | 16.9376
17.59501 | 434.7996 | 16.90183
17.59678 | 433.8778 | 16.866
17.59861 | 432.9551 | 16.83013
17.60037 | 432.0375 | 16.79446
17.60216 | 431.1102 | 16.75841
17.60394 | 430.1837 | 16.7224
17.60575 | 429.2608 | 16.68652
17.60753 | 428.3303 | 16.65035
17.60932 | 427.3943 | 16.61397
17.61109 | 426.4264 | 16.57634
17.61286 | 425.4558 | 16.53861
17.61466 | 424.4665 | 16.50016
17.61644 | 423.4661 | 16.46127
17.61822 | 422.4464 | 16.42163
17.62 | 421.4055 | 16.38117
17.62181 | 420.3593 | 16.3405
17.62361 | 419.3031 | 16.29944
17.62538 | 418.2385 | 16.25806
17.62717 | 417.1682 | 16.21645
17.62897 | 416.0981 | 16.17485
17.63076 | 415.0207 | 16.13297
17.63255 | 413.9547 | 16.09153
17.63431 | 412.8857 | 16.04998
17.63608 | 411.8263 | 16.0088
17.63789 | 410.7789 | 15.96808
17.63967 | 409.7215 | 15.92698
17.64148 | 408.6611 | 15.88576
17.64326 | 407.6144 | 15.84507
17.64504 | 406.5652 | 15.80428
17.64684 | 405.5298 | 15.76403
17.64862 | 404.4984 | 15.72394
17.6504 | 403.4666 | 15.68383
17.65217 | 402.4445 | 15.6441
17.65396 | 401.4164 | 15.60414
17.65574 | 400.3936 | 15.56438
17.65754 | 399.381 | 15.52501
17.65931 | 398.3665 | 15.48558
17.66112 | 397.3487 | 15.44601
17.66289 | 396.3328 | 15.40652
17.6647 | 395.313 | 15.36688
17.66648 | 394.2943 | 15.32728
17.66825 | 393.2743 | 15.28763
17.67005 | 392.2433 | 15.24755
17.67182 | 391.2155 | 15.2076
17.67362 | 390.1809 | 15.16738
17.67542 | 389.1399 | 15.12691
17.67718 | 388.09 | 15.0861
17.67897 | 387.0327 | 15.045
17.68076 | 385.9769 | 15.00396
17.68255 | 384.9128 | 14.96259
17.68433 | 383.8369 | 14.92077
17.68611 | 382.7427 | 14.87824
17.68789 | 381.6444 | 14.83555
17.68965 | 380.5352 | 14.79243
17.69146 | 379.4109 | 14.74872
17.69326 | 378.2758 | 14.7046
17.69503 | 377.1323 | 14.66015
17.69682 | 375.9823 | 14.61544
17.69861 | 374.8118 | 14.56994
17.7004 | 373.6311 | 14.52405
17.70219 | 372.4499 | 14.47813
17.70396 | 371.2697 | 14.43225
17.70575 | 370.0781 | 14.38593
17.70751 | 368.8795 | 14.33934
17.7093 | 367.68 | 14.29271
17.71109 | 366.4727 | 14.24578
17.7129 | 365.262 | 14.19872
17.71465 | 364.0344 | 14.151
17.71644 | 362.8066 | 14.10327
17.71823 | 361.5718 | 14.05527
17.72 | 360.3148 | 14.00641
17.7218 | 359.0471 | 13.95713
17.72361 | 357.7788 | 13.90782
17.72539 | 356.4908 | 13.85776
17.72718 | 355.183 | 13.80692
17.72895 | 353.8558 | 13.75533
17.73077 | 352.5153 | 13.70322
17.73251 | 351.1478 | 13.65006
17.73432 | 349.7464 | 13.59558
17.7361 | 348.3081 | 13.53967
17.73788 | 346.8477 | 13.4829
17.73968 | 345.358 | 13.425
17.74147 | 343.8065 | 13.36468
17.74326 | 342.2282 | 13.30333
17.74504 | 340.6092 | 13.2404
17.74682 | 338.9505 | 13.17592
17.74862 | 337.2372 | 13.10932
17.7504 | 335.4836 | 13.04115
17.75221 | 333.6865 | 12.97129
17.75399 | 331.838 | 12.89944
17.75575 | 329.9331 | 12.82539
17.75754 | 327.9652 | 12.74889
17.75931 | 325.9581 | 12.67087
17.76112 | 323.8662 | 12.58955
17.76291 | 321.6801 | 12.50457
17.76471 | 319.3922 | 12.41563
17.76651 | 317.0111 | 12.32308
17.76828 | 314.5292 | 12.2266
17.77006 | 311.9298 | 12.12555
17.77188 | 309.201 | 12.01947
17.77364 | 306.2966 | 11.90657
17.7754 | 303.2039 | 11.78635
17.7772 | 299.8838 | 11.65729
17.77897 | 296.3195 | 11.51874
17.78075 | 292.4479 | 11.36824
17.78255 | 288.1735 | 11.20208
17.78433 | 283.3376 | 11.0141
17.78613 | 277.6983 | 10.79488
17.78792 | 270.7501 | 10.52478

## 3
ASA0_3 |  |  | L0 | h | b | SY | eY | SF | eF | E
Strain | Load | Stress | mm | mm | mm | MPa | % | MPa | % | GPa
% | N | Mpa | 19.94597 | 2.41 | 10.54 | 43.91507 | 2.912123 | 29.20265 | 21.90821 | 2.293
0 | 0.7321441 | 0.02882298
0 | 0.7615632 | 0.02998115
0 | 0.7689241 | 0.03027093
0 | 0.7639921 | 0.03007677
0 | 0.7893301 | 0.03107427
0 | 0.8143597 | 0.03205964
0 | 0.8170846 | 0.03216691
0 | 0.822744 | 0.03238971
0 | 0.8344451 | 0.03285036
0 | 0.8281938 | 0.03260426
0 | 0.8534084 | 0.0335969
0 | 0.8735431 | 0.03438956
0 | 0.8867114 | 0.03490797
0 | 0.8954903 | 0.03525358
0 | 0.9062419 | 0.03567685
0 | 0.9212844 | 0.03626904
0 | 0.9315675 | 0.03667386
0 | 0.952183 | 0.03748545
0 | 1.08325 | 0.04264527
0 | 1.221985 | 0.04810701
0 | 1.365431 | 0.05375417
0 | 1.471628 | 0.05793493
0 | 1.596974 | 0.06286952
0 | 1.74688 | 0.06877103
0 | 1.918722 | 0.07553607
0 | 2.102067 | 0.08275399
0 | 2.301503 | 0.09060536
0 | 2.413199 | 0.09500261
0 | 2.521468 | 0.09926492
0 | 2.635088 | 0.1037379
0 | 2.758399 | 0.1085924
0 | 2.894669 | 0.113957
0 | 3.034736 | 0.1194712
0 | 3.182657 | 0.1252946
0 | 3.329407 | 0.1310718
0 | 3.495688 | 0.1376179
0 | 3.674361 | 0.1446519
0 | 3.847755 | 0.1514781
0 | 4.036033 | 0.1588902
0 | 4.232398 | 0.1666207
0 | 4.436778 | 0.1746667
0 | 4.641911 | 0.1827423
0 | 4.853417 | 0.1910689
0 | 5.068056 | 0.1995188
0 | 5.294777 | 0.2084443
0 | 5.522609 | 0.2174136
0 | 5.754793 | 0.2265542
0 | 5.999257 | 0.2361782
0 | 6.241379 | 0.24571
0 | 6.4908 | 0.2555292
0 | 6.739345 | 0.2653139
0 | 6.996201 | 0.2754258
0 | 7.255745 | 0.2856435
0 | 7.522354 | 0.2961394
0 | 7.792945 | 0.306792
0 | 8.067384 | 0.317596
0 | 8.343647 | 0.3284719
0 | 8.621057 | 0.339393
0 | 8.909342 | 0.3507422
0 | 9.192842 | 0.361903
0 | 9.487798 | 0.3735148
0 | 9.781865 | 0.3850916
0 | 10.07941 | 0.3968053
0 | 10.38385 | 0.4087903
0 | 10.68579 | 0.4206773
0 | 10.99113 | 0.4326978
0 | 11.29483 | 0.4446537
0 | 11.59907 | 0.456631
0 | 11.90747 | 0.4687723
0 | 12.22049 | 0.4810952
0 | 12.52758 | 0.4931846
0 | 12.83207 | 0.5051716
0 | 13.14537 | 0.5175057
0 | 13.45825 | 0.5298232
0 | 13.76877 | 0.5420476
0 | 14.0733 | 0.5540365
0 | 14.38114 | 0.5661555
0 | 14.69474 | 0.5785012
0 | 15.0074 | 0.59081
0 | 15.31504 | 0.6029213
0 | 15.62169 | 0.6149932
0 | 15.93397 | 0.6272869
0 | 16.23633 | 0.6391904
0 | 16.53761 | 0.6510512
0 | 16.84559 | 0.6631756
0 | 17.15028 | 0.6751708
0 | 17.45265 | 0.6870743
0 | 17.74992 | 0.6987774
0 | 18.04912 | 0.7105561
0 | 18.35242 | 0.7224965
0 | 18.65379 | 0.7343607
0 | 18.95461 | 0.7462035
0 | 19.25803 | 0.7581483
0 | 19.56058 | 0.770059
0 | 19.84783 | 0.7813674
0 | 20.14348 | 0.7930068
0 | 20.44938 | 0.8050492
0 | 20.75808 | 0.8172022
0 | 21.05138 | 0.8287489
0 | 21.34248 | 0.8402088
0 | 21.63996 | 0.85192
0 | 21.93319 | 0.8634639
0 | 22.22426 | 0.8749227
0 | 22.5161 | 0.8864117
0 | 22.81497 | 0.8981778
0 | 23.1106 | 0.9098158
0 | 23.39869 | 0.9211577
0 | 23.68663 | 0.9324933
0 | 23.98451 | 0.9442201
0 | 24.28246 | 0.9559498
0 | 24.5701 | 0.9672733
0 | 24.85493 | 0.9784865
0 | 25.14512 | 0.9899109
0 | 25.4312 | 1.001173
0 | 25.71729 | 1.012436
0 | 26.0021 | 1.023648
0 | 26.28613 | 1.03483
0 | 26.57239 | 1.0461
0 | 26.84637 | 1.056886
0 | 27.12551 | 1.067875
0 | 27.40862 | 1.07902
0 | 27.70035 | 1.090505
0 | 27.9795 | 1.101494
0 | 28.2587 | 1.112486
0 | 28.53807 | 1.123484
0 | 28.82352 | 1.134722
0 | 29.10068 | 1.145633
0 | 29.37211 | 1.156319
0 | 29.65358 | 1.167399
0 | 29.9336 | 1.178423
0 | 30.20863 | 1.189251
0 | 30.47581 | 1.199769
0 | 30.75046 | 1.210581
0 | 31.0283 | 1.221519
0 | 31.30869 | 1.232558
0 | 31.58145 | 1.243296
0 | 31.85957 | 1.254244
0 | 32.13826 | 1.265216
0 | 32.4152 | 1.276119
0 | 32.68565 | 1.286766
0 | 32.95525 | 1.297379
0 | 33.2367 | 1.308459
0 | 33.52023 | 1.319621
0 | 33.79604 | 1.330479
0 | 34.07226 | 1.341354
0 | 34.35087 | 1.352322
0 | 34.634 | 1.363468
0 | 34.91979 | 1.374719
0 | 35.20128 | 1.385801
0 | 35.4917 | 1.397234
0 | 35.7821 | 1.408667
0 | 36.05997 | 1.419606
0 | 36.32731 | 1.43013
0 | 36.6083 | 1.441192
0 | 36.89025 | 1.452292
0 | 37.16729 | 1.463199
0 | 37.43414 | 1.473704
0 | 37.7029 | 1.484284
0 | 37.97648 | 1.495055
0 | 38.24456 | 1.505608
0 | 38.50917 | 1.516025
0 | 38.78447 | 1.526863
0 | 39.06093 | 1.537747
0 | 39.32537 | 1.548157
0 | 39.58649 | 1.558437
0 | 39.85148 | 1.56887
0 | 40.12566 | 1.579663
0 | 40.39006 | 1.590072
0 | 40.65427 | 1.600473
0 | 40.91733 | 1.61083
0 | 41.19461 | 1.621746
0 | 41.4564 | 1.632052
0 | 41.7219 | 1.642504
0 | 41.99391 | 1.653212
0 | 42.27135 | 1.664135
0 | 42.54089 | 1.674746
0 | 42.80867 | 1.685288
0 | 43.08194 | 1.696046
0 | 43.35346 | 1.706735
0 | 43.62001 | 1.717229
0 | 43.87994 | 1.727461
0 | 44.14927 | 1.738064
0 | 44.41936 | 1.748697
0 | 44.68229 | 1.759048
0 | 44.94293 | 1.769309
0 | 45.20932 | 1.779796
0 | 45.4685 | 1.79
0 | 45.7204 | 1.799916
0 | 45.98228 | 1.810226
0 | 46.2425 | 1.820471
0 | 46.50534 | 1.830818
0 | 46.75926 | 1.840814
0 | 47.0138 | 1.850835
0 | 47.26993 | 1.860918
0 | 47.52486 | 1.870954
0 | 47.7754 | 1.880818
0 | 48.03144 | 1.890897
0 | 48.2965 | 1.901332
0 | 48.5515 | 1.911371
0 | 48.81262 | 1.921651
0 | 49.06985 | 1.931777
0 | 49.33456 | 1.942198
0 | 49.59685 | 1.952524
0 | 49.85587 | 1.962721
0 | 50.11431 | 1.972896
0 | 50.37743 | 1.983254
0 | 50.64278 | 1.9937
0 | 50.90756 | 2.004124
0 | 51.17158 | 2.014518
0 | 51.4351 | 2.024893
0 | 51.69791 | 2.035239
0 | 51.95868 | 2.045505
0 | 52.22469 | 2.055977
0 | 52.4964 | 2.066674
0 | 52.7638 | 2.077201
0 | 53.02945 | 2.087659
0 | 53.29193 | 2.097992
0 | 53.55381 | 2.108301
0 | 53.81069 | 2.118414
0 | 54.07114 | 2.128668
0 | 54.32611 | 2.138705
0 | 54.58935 | 2.149068
0 | 54.84433 | 2.159107
0 | 55.10363 | 2.169315
0 | 55.35603 | 2.179251
0 | 55.60954 | 2.189231
0 | 55.86572 | 2.199317
0 | 56.1185 | 2.209268
0 | 56.37737 | 2.219459
0 | 56.63448 | 2.229581
0 | 56.89872 | 2.239984
0 | 57.15129 | 2.249927
0 | 57.40341 | 2.259852
0 | 57.64589 | 2.269398
0 | 57.8965 | 2.279264
0 | 58.15242 | 2.289339
0 | 58.39895 | 2.299045
0 | 58.64752 | 2.30883
0 | 58.90219 | 2.318856
0 | 59.15393 | 2.328767
0 | 59.39906 | 2.338417
0 | 59.64726 | 2.348188
0 | 59.895 | 2.357941
0 | 60.15338 | 2.368113
0 | 60.41113 | 2.37826
0 | 60.65589 | 2.387895
0 | 60.90533 | 2.397716
0 | 61.15678 | 2.407615
0 | 61.40261 | 2.417292
0 | 61.64952 | 2.427013
0 | 61.89666 | 2.436742
0 | 62.14148 | 2.44638
0 | 62.39087 | 2.456198
0 | 62.63361 | 2.465754
0 | 62.86975 | 2.475051
0 | 63.11604 | 2.484747
0 | 63.36369 | 2.494496
0 | 63.60794 | 2.504112
0 | 63.85131 | 2.513693
0 | 64.09202 | 2.523169
0 | 64.33824 | 2.532862
0 | 64.58384 | 2.542531
0 | 64.82278 | 2.551937
0 | 65.0651 | 2.561477
0 | 65.31248 | 2.571216
0 | 65.55988 | 2.580955
0 | 65.80304 | 2.590528
0 | 66.04368 | 2.600002
0 | 66.29224 | 2.609787
0 | 66.53916 | 2.619508
0 | 66.78286 | 2.629102
0 | 67.02629 | 2.638685
0 | 67.2811 | 2.648716
0 | 67.53165 | 2.65858
0 | 67.77702 | 2.66824
0 | 68.02279 | 2.677915
0 | 68.27653 | 2.687904
0 | 68.53112 | 2.697927
0 | 68.77489 | 2.707524
0 | 69.01936 | 2.717148
0 | 69.26657 | 2.72688
0 | 69.51971 | 2.736845
0 | 69.75653 | 2.746169
0 | 69.99664 | 2.755621
0 | 70.24496 | 2.765397
0 | 70.49281 | 2.775155
0 | 70.73311 | 2.784615
0 | 70.97373 | 2.794087
0 | 71.21996 | 2.803781
0 | 71.46567 | 2.813454
0 | 71.70618 | 2.822922
0 | 71.93708 | 2.832012
0 | 72.19029 | 2.841981
0 | 72.43896 | 2.85177
0 | 72.67657 | 2.861125
0 | 72.908 | 2.870235
0 | 73.14983 | 2.879756
0 | 73.39478 | 2.889399
0 | 73.6363 | 2.898907
0 | 73.8799 | 2.908497
0 | 74.12244 | 2.918046
0 | 74.37393 | 2.927946
0 | 74.61421 | 2.937405
0 | 74.85778 | 2.946994
0 | 75.10676 | 2.956796
0 | 75.36511 | 2.966967
0 | 75.61445 | 2.976783
0 | 75.86032 | 2.986462
0 | 76.10282 | 2.996009
0 | 76.34678 | 3.005613
0 | 76.6004 | 3.015597
0 | 76.84418 | 3.025195
0 | 77.0901 | 3.034876
0 | 77.33116 | 3.044366
0 | 77.57378 | 3.053917
0 | 77.81640625 | 3.063469
0 | 78.05912 | 3.073024
0 | 78.30511 | 3.082709
0 | 78.55701 | 3.092625
0 | 78.80471 | 3.102377
0 | 79.04364 | 3.111783
0 | 79.29551 | 3.121698
0 | 79.54535 | 3.131534
0 | 79.79651 | 3.141422
0 | 80.04686 | 3.151277
0 | 80.28967 | 3.160836
0 | 80.53896 | 3.170651
0 | 80.77938 | 3.180115
0 | 81.01888 | 3.189544
0 | 81.26256 | 3.199137
0 | 81.50754 | 3.208781
0 | 81.7476 | 3.218232
0 | 81.98796 | 3.227695
0 | 82.23447 | 3.237399
0 | 82.48224 | 3.247153
0 | 82.73066 | 3.256933
0 | 82.97578 | 3.266583
0 | 83.22416 | 3.276361
0 | 83.46845 | 3.285978
0 | 83.71264 | 3.295592
0 | 83.96113 | 3.305374
0 | 84.20291 | 3.314893
0 | 84.44835 | 3.324555
0 | 84.68723 | 3.333959
0 | 84.92542 | 3.343336
0 | 85.16498 | 3.352767
0 | 85.40823 | 3.362344
0 | 85.64461 | 3.371649
0 | 85.88924 | 3.38128
0 | 86.12616 | 3.390607
0 | 86.36199 | 3.399891
0 | 86.60403 | 3.409419
0 | 86.84438 | 3.418882
0 | 87.08091 | 3.428193
0 | 87.31799 | 3.437527
0 | 87.55683 | 3.446929
0 | 87.79114 | 3.456154
0 | 88.02924 | 3.465527
0 | 88.26572 | 3.474837
0 | 88.50767 | 3.484362
0 | 88.74575 | 3.493735
0 | 88.97836 | 3.502892
0 | 89.2089 | 3.511968
0 | 89.45149 | 3.521518
0 | 89.68696 | 3.530788
0 | 89.91955 | 3.539945
0 | 90.15007 | 3.54902
0 | 90.38956 | 3.558448
0 | 90.61832 | 3.567454
0 | 90.84701 | 3.576457
0 | 91.07933 | 3.585603
0 | 91.31667 | 3.594946
0 | 91.55059 | 3.604155
0 | 91.77496 | 3.612988
0 | 92.00408 | 3.622008
0 | 92.23933 | 3.63127
0 | 92.47337 | 3.640483
0 | 92.70116 | 3.649451
0 | 92.93261 | 3.658563
0 | 93.16657 | 3.667773
0 | 93.40112 | 3.677007
0 | 93.63087 | 3.686052
0 | 93.86892 | 3.695423
0 | 94.10879 | 3.704866
0 | 94.35223 | 3.71445
0 | 94.5871 | 3.723697
0 | 94.8222 | 3.732952
0 | 95.06139 | 3.742368
0 | 95.30577 | 3.751989
0 | 95.54469 | 3.761394
0 | 95.78284 | 3.77077
0 | 96.02386 | 3.780258
0 | 96.25562 | 3.789383
0 | 96.49078 | 3.79864
0 | 96.72233 | 3.807756
0 | 96.96183 | 3.817184
0 | 97.20003 | 3.826562
0 | 97.4377 | 3.835918
0 | 97.668 | 3.844985
0 | 97.90791 | 3.85443
0 | 98.14678 | 3.863834
0 | 98.38678 | 3.873282
0 | 98.62917 | 3.882824
0 | 98.86993 | 3.892302
0 | 99.10695 | 3.901633
0 | 99.34811 | 3.911127
0 | 99.58933 | 3.920624
0 | 99.82595 | 3.929939
0 | 100.0701 | 3.939549
0 | 100.3054 | 3.948812
0 | 100.5359 | 3.957889
0 | 100.7671 | 3.966989
0 | 101.001 | 3.976199
0 | 101.2292 | 3.985184
0 | 101.4684 | 3.9946
0 | 101.6933 | 4.003454
0 | 101.9244 | 4.012551
0 | 102.157 | 4.021709
0 | 102.3859 | 4.030718
0 | 102.6121 | 4.039625
0 | 102.8465 | 4.04885
0 | 103.0804 | 4.05806
0 | 103.3136 | 4.067239
0 | 103.5519 | 4.076622
0 | 103.7848 | 4.085792
0 | 104.0243 | 4.095221
0 | 104.2583 | 4.10443
0 | 104.4869 | 4.11343
0 | 104.7237 | 4.122752
0 | 104.9629 | 4.13217
0 | 105.2005 | 4.141524
0 | 105.4337 | 4.150704
0 | 105.6665 | 4.159867
0 | 105.8995 | 4.16904
0 | 106.1316 | 4.178178
0 | 106.359 | 4.187131
0 | 106.5941 | 4.196387
0 | 106.837 | 4.205949
0 | 107.0746 | 4.215303
0 | 107.3066 | 4.224438
0 | 107.5378 | 4.233537
0.007524867 | 107.7747 | 4.242866
0.007524867 | 108.0166 | 4.252386
0.007524867 | 108.2537 | 4.26172
0.007524867 | 108.483 | 4.270749
0.007524867 | 108.7179 | 4.279998
0.007524867 | 108.9539 | 4.289286
0.007524867 | 109.1828 | 4.2983
0.007524867 | 109.4092 | 4.30721
0.007524867 | 109.6487 | 4.316641
0.007524867 | 109.891 | 4.326179
0.007524867 | 110.1318 | 4.335659
0.007524867 | 110.3619 | 4.344716
0.007524867 | 110.594 | 4.353855
0.007524867 | 110.84 | 4.363539
0.007524867 | 111.0879 | 4.373297
0.007524867 | 111.3241 | 4.382599
0.007524867 | 111.5608 | 4.391914
0.007524867 | 111.8029 | 4.401446
0.007524867 | 112.0425 | 4.41088
0.007524867 | 112.2771 | 4.420114
0.007524867 | 112.5084 | 4.42922
0.007524867 | 112.7509 | 4.438766
0.007524867 | 112.9887 | 4.448129
0.007524867 | 113.2218 | 4.457306
0.007524867 | 113.4478 | 4.466201
0.01504973 | 113.685 | 4.475541
0.01504973 | 113.9252 | 4.484998
0.01504973 | 114.1559 | 4.494078
0.01504973 | 114.3917 | 4.503363
0.01504973 | 114.6304 | 4.512761
0.01504973 | 114.8675 | 4.522093
0.01504973 | 115.0948 | 4.53104
0.01504973 | 115.3343 | 4.54047
0.01504973 | 115.5727 | 4.549855
0.01504973 | 115.8126 | 4.559298
0.01504973 | 116.0459 | 4.568483
0.01504973 | 116.2809 | 4.577736
0.01504973 | 116.5181 | 4.587072
0.01504973 | 116.7436 | 4.595953
0.01504973 | 116.9745 | 4.605041
0.01504973 | 117.2044 | 4.614092
0.01504973 | 117.4394 | 4.623344
0.01504973 | 117.6688 | 4.632374
0.01504973 | 117.8993 | 4.64145
0.01504973 | 118.1232 | 4.650262
0.01504973 | 118.3549 | 4.659384
0.01504973 | 118.579 | 4.668206
0.0225746 | 118.8066 | 4.677167
0.0225746 | 119.0384 | 4.686292
0.0225746 | 119.2635 | 4.695156
0.0225746 | 119.4929 | 4.704186
0.0225746 | 119.7149 | 4.712926
0.0225746 | 119.9386 | 4.721733
0.0225746 | 120.1566 | 4.730313
0.0225746 | 120.3899 | 4.739497
0.0225746 | 120.6126 | 4.748266
0.0225746 | 120.8417 | 4.757285
0.0225746 | 121.0662 | 4.766124
0.0225746 | 121.2879 | 4.774853
0.0225746 | 121.512 | 4.783674
0.0225746 | 121.738 | 4.792572
0.0225746 | 121.9704 | 4.80172
0.0225746 | 122.2027 | 4.810863
0.0225746 | 122.4321 | 4.819894
0.0225746 | 122.6532 | 4.8286
0.0225746 | 122.8702 | 4.837142
0.0225746 | 123.0933 | 4.845926
0.0225746 | 123.3142 | 4.854623
0.0225746 | 123.5419 | 4.863588
0.0225746 | 123.762 | 4.872252
0.0225746 | 123.987 | 4.881107
0.03009947 | 124.2113 | 4.889939
0.03009947 | 124.4287 | 4.898498
0.03009947 | 124.6582 | 4.907534
0.03009947 | 124.8805 | 4.916285
0.03009947 | 125.116 | 4.925553
0.03009947 | 125.341 | 4.934412
0.03009947 | 125.5748 | 4.943616
0.03009947 | 125.8113 | 4.952928
0.03009947 | 126.048 | 4.962246
0.03009947 | 126.2737 | 4.97113
0.03009947 | 126.4993 | 4.980015
0.03009947 | 126.7412 | 4.989535
0.03009947 | 126.9683 | 4.998475
0.03009947 | 127.2039 | 5.007753
0.03009947 | 127.4344 | 5.016824
0.03009947 | 127.6782 | 5.026425
0.03009947 | 127.9155 | 5.035767
0.03009947 | 128.1449 | 5.044795
0.03009947 | 128.3739 | 5.053811
0.03009947 | 128.6093 | 5.06308
0.03009947 | 128.8456 | 5.072382
0.03009947 | 129.0658 | 5.081052
0.03762433 | 129.2956 | 5.090098
0.03762433 | 129.5273 | 5.099219
0.03762433 | 129.7536 | 5.108126
0.03762433 | 129.9663 | 5.116502
0.03762433 | 130.1869 | 5.125184
0.03762433 | 130.4118 | 5.134042
0.03762433 | 130.6363 | 5.142877
0.03762433 | 130.8557 | 5.151516
0.03762433 | 131.0744 | 5.160124
0.03762433 | 131.2983 | 5.16894
0.03762433 | 131.5266 | 5.177926
0.03762433 | 131.7453 | 5.186539
0.03762433 | 131.9702 | 5.19539
0.03762433 | 132.2034 | 5.20457
0.03762433 | 132.4255 | 5.213316
0.03762433 | 132.6439 | 5.221913
0.03762433 | 132.87 | 5.230814
0.03762433 | 133.0998 | 5.239862
0.03762433 | 133.3301 | 5.248928
0.03762433 | 133.5559 | 5.257818
0.03762433 | 133.7819 | 5.266712
0.03762433 | 134.017 | 5.27597
0.03762433 | 134.2496 | 5.285128
0.0451492 | 134.4741 | 5.293966
0.0451492 | 134.7032 | 5.302985
0.0451492 | 134.9386 | 5.31225
0.0451492 | 135.1692 | 5.321328
0.0451492 | 135.3928 | 5.330133
0.0451492 | 135.6185 | 5.339019
0.0451492 | 135.8504 | 5.348144
0.0451492 | 136.0762 | 5.357036
0.0451492 | 136.2993 | 5.365818
0.0451492 | 136.5224 | 5.374601
0.0451492 | 136.7493 | 5.383533
0.0451492 | 136.9745 | 5.392399
0.0451492 | 137.1938 | 5.401035
0.0451492 | 137.4178 | 5.409851
0.0451492 | 137.6491 | 5.418957
0.0451492 | 137.8757 | 5.427879
0.0451492 | 138.0927 | 5.436419
0.0451492 | 138.314 | 5.445132
0.0451492 | 138.5399 | 5.454025
0.0451492 | 138.7698 | 5.463076
0.0451492 | 138.9978 | 5.472051
0.05267407 | 139.225 | 5.480998
0.05267407 | 139.4526 | 5.489957
0.05267407 | 139.6843 | 5.49908
0.05267407 | 139.9115 | 5.508024
0.05267407 | 140.1376 | 5.516924
0.05267407 | 140.3703 | 5.526084
0.05267407 | 140.6028 | 5.535239
0.05267407 | 140.8321 | 5.544266
0.05267407 | 141.0542 | 5.553009
0.05267407 | 141.2785 | 5.561839
0.05267407 | 141.5051 | 5.57076
0.05267407 | 141.7366 | 5.579875
0.05267407 | 141.9571 | 5.588555
0.05267407 | 142.1711 | 5.59698
0.05267407 | 142.3945 | 5.605773
0.05267407 | 142.6182 | 5.614581
0.05267407 | 142.8378 | 5.623227
0.05267407 | 143.0579 | 5.631891
0.05267407 | 143.2807 | 5.640662
0.05267407 | 143.5062 | 5.64954
0.05267407 | 143.7293 | 5.658322
0.06019893 | 143.9468 | 5.666883
0.06019893 | 144.1675 | 5.675573
0.06019893 | 144.4006 | 5.684749
0.06019893 | 144.6279 | 5.693698
0.06019893 | 144.8461 | 5.702289
0.06019893 | 145.0733 | 5.711233
0.06019893 | 145.2996 | 5.720142
0.06019893 | 145.522 | 5.728899
0.06019893 | 145.7351 | 5.737288
0.06019893 | 145.955 | 5.745944
0.06019893 | 146.1758 | 5.754635
0.06019893 | 146.3938 | 5.763218
0.06019893 | 146.6138 | 5.771879
0.06019893 | 146.8319 | 5.780465
0.06019893 | 147.0547 | 5.789235
0.06019893 | 147.2671 | 5.797596
0.06019893 | 147.4766 | 5.805846
0.06019893 | 147.6857 | 5.814077
0.06019893 | 147.9089 | 5.822864
0.06019893 | 148.1245 | 5.831353
0.0677238 | 148.3386 | 5.839779
0.0677238 | 148.5549 | 5.848296
0.0677238 | 148.7704 | 5.856778
0.0677238 | 148.9875 | 5.865326
0.0677238 | 149.206 | 5.87393
0.0677238 | 149.4203 | 5.882364
0.0677238 | 149.6381 | 5.890938
0.0677238 | 149.8577 | 5.899582
0.0677238 | 150.0683 | 5.907876
0.0677238 | 150.2828 | 5.916318
0.0677238 | 150.5078 | 5.925177
0.0677238 | 150.7299 | 5.93392
0.0677238 | 150.9446 | 5.942372
0.0677238 | 151.1488 | 5.950412
0.0677238 | 151.3642 | 5.958893
0.0677238 | 151.5907 | 5.96781
0.0677238 | 151.8072 | 5.976332
0.0677238 | 152.0205 | 5.984728
0.0677238 | 152.2434 | 5.993505
0.0677238 | 152.4658 | 6.002259
0.07524867 | 152.6819 | 6.010766
0.07524867 | 152.8877 | 6.01887
0.07524867 | 153.1015 | 6.027286
0.07524867 | 153.3312 | 6.03633
0.07524867 | 153.5549 | 6.045136
0.07524867 | 153.7633 | 6.053339
0.07524867 | 153.9759 | 6.061708
0.07524867 | 154.2081 | 6.070851
0.07524867 | 154.4323 | 6.079678
0.07524867 | 154.6445 | 6.088031
0.07524867 | 154.8573 | 6.09641
0.07524867 | 155.0879 | 6.105487
0.07524867 | 155.321 | 6.114664
0.07524867 | 155.5387 | 6.123234
0.07524867 | 155.749 | 6.131514
0.07524867 | 155.9721 | 6.140297
0.07524867 | 156.2049 | 6.149462
0.07524867 | 156.4146 | 6.157714
0.07524867 | 156.6219 | 6.165876
0.07524867 | 156.8476 | 6.174764
0.07524867 | 157.0732 | 6.183644
0.07524867 | 157.2761 | 6.191631
0.07524867 | 157.4758 | 6.199492
0.07524867 | 157.6953 | 6.208133
0.08277353 | 157.9181 | 6.216904
0.08277353 | 158.1282 | 6.225176
0.08277353 | 158.3282 | 6.233052
0.08277353 | 158.5441 | 6.24155
0.08277353 | 158.7686 | 6.250388
0.08277353 | 158.9775 | 6.25861
0.08277353 | 159.1818 | 6.266654
0.08277353 | 159.4062 | 6.275489
0.08277353 | 159.6289 | 6.284256
0.08277353 | 159.8331 | 6.292297
0.08277353 | 160.0409 | 6.300474
0.08277353 | 160.2649 | 6.309294
0.08277353 | 160.4928 | 6.318266
0.08277353 | 160.7137 | 6.326964
0.08277353 | 160.9254 | 6.335296
0.08277353 | 161.1477 | 6.344047
0.08277353 | 161.3789 | 6.353151
0.08277353 | 161.6009 | 6.36189
0.0902984 | 161.8186 | 6.370462
0.0902984 | 162.0413 | 6.379226
0.0902984 | 162.2656 | 6.388057
0.0902984 | 162.4849 | 6.396692
0.0902984 | 162.707 | 6.405436
0.0902984 | 162.9188 | 6.413774
0.0902984 | 163.1377 | 6.422389
0.0902984 | 163.3586 | 6.431086
0.0902984 | 163.5641 | 6.439175
0.0902984 | 163.7756 | 6.447502
0.0902984 | 163.9978 | 6.456249
0.0902984 | 164.2179 | 6.464916
0.0902984 | 164.4278 | 6.47318
0.0902984 | 164.633 | 6.481256
0.0902984 | 164.8417 | 6.489474
0.0902984 | 165.0629 | 6.498183
0.0902984 | 165.2791 | 6.506693
0.0902984 | 165.494 | 6.515153
0.09782327 | 165.7109 | 6.523691
0.09782327 | 165.9357 | 6.532543
0.09782327 | 166.1497 | 6.540968
0.09782327 | 166.3659 | 6.549476
0.09782327 | 166.5901 | 6.558303
0.09782327 | 166.8195 | 6.567334
0.09782327 | 167.0396 | 6.576
0.09782327 | 167.258 | 6.584598
0.09782327 | 167.4782 | 6.593266
0.09782327 | 167.6962 | 6.601849
0.09782327 | 167.9231 | 6.610781
0.09782327 | 168.1395 | 6.619302
0.09782327 | 168.3588 | 6.627933
0.09782327 | 168.5805 | 6.636661
0.09782327 | 168.7977 | 6.645211
0.09782327 | 169.0127 | 6.653676
0.1053481 | 169.2331 | 6.662354
0.1053481 | 169.4505 | 6.670912
0.1053481 | 169.6659 | 6.679391
0.1053481 | 169.8846 | 6.688001
0.1053481 | 170.0982 | 6.69641
0.1053481 | 170.3194 | 6.705118
0.1053481 | 170.5366 | 6.713669
0.1053481 | 170.7528 | 6.72218
0.1053481 | 170.9694 | 6.730709
0.1053481 | 171.1929 | 6.739505
0.1053481 | 171.4034 | 6.747791
0.1053481 | 171.6167 | 6.756191
0.1053481 | 171.8297 | 6.764575
0.1053481 | 172.0411 | 6.7729
0.1053481 | 172.2564 | 6.781375
0.1053481 | 172.4723 | 6.789875
0.1053481 | 172.6876 | 6.798349
0.1053481 | 172.9007 | 6.806738
0.112873 | 173.1164 | 6.815231
0.112873 | 173.3232 | 6.823371
0.112873 | 173.5434 | 6.83204
0.112873 | 173.7676 | 6.840867
0.112873 | 173.9908 | 6.849656
0.112873 | 174.2136 | 6.858426
0.112873 | 174.4325 | 6.867042
0.112873 | 174.6586 | 6.875942
0.112873 | 174.8812 | 6.884706
0.112873 | 175.1092 | 6.893683
0.112873 | 175.3354 | 6.902589
0.112873 | 175.5783 | 6.912151
0.112873 | 175.8173 | 6.921561
0.112873 | 176.0585 | 6.931054
0.112873 | 176.3081 | 6.940881
0.112873 | 176.5601 | 6.950801
0.112873 | 176.8124 | 6.960735
0.1203979 | 177.0699 | 6.970871
0.1203979 | 177.3351 | 6.98131
0.1203979 | 177.607 | 6.992016
0.1203979 | 177.8844 | 7.002937
0.1203979 | 178.1502 | 7.013402
0.1203979 | 178.4286 | 7.02436
0.1203979 | 178.7127 | 7.035546
0.1203979 | 178.9976 | 7.046762
0.1203979 | 179.2858 | 7.058108
0.1203979 | 179.5844 | 7.06986
0.1203979 | 179.8766 | 7.081364
0.1203979 | 180.1843 | 7.093478
0.1203979 | 180.4901 | 7.105518
0.1203979 | 180.7984 | 7.117655
0.1279227 | 181.1175 | 7.130216
0.1279227 | 181.436 | 7.142757
0.1279227 | 181.7562 | 7.155363
0.1279227 | 182.0863 | 7.168358
0.1279227 | 182.421 | 7.181532
0.1279227 | 182.7602 | 7.194888
0.1279227 | 183.1003 | 7.208275
0.1279227 | 183.4421 | 7.22173
0.1279227 | 183.7861 | 7.235275
0.1279227 | 184.1408 | 7.249237
0.1279227 | 184.4952 | 7.263192
0.1354476 | 184.8532 | 7.277285
0.1354476 | 185.2117 | 7.291396
0.1354476 | 185.5706 | 7.305526
0.1354476 | 185.9301 | 7.319679
0.1354476 | 186.2926 | 7.333951
0.1354476 | 186.6606 | 7.348437
0.1354476 | 187.0286 | 7.362923
0.1354476 | 187.4101 | 7.377944
0.1354476 | 187.7901 | 7.392905
0.1354476 | 188.1727 | 7.407964
0.1429725 | 188.5633 | 7.423341
0.1429725 | 188.9555 | 7.438784
0.1429725 | 189.3534 | 7.454448
0.1429725 | 189.7481 | 7.469987
0.1429725 | 190.1503 | 7.485818
0.1429725 | 190.556 | 7.501791
0.1429725 | 190.967 | 7.517973
0.1429725 | 191.3648 | 7.533631
0.1429725 | 191.7703 | 7.549597
0.1504973 | 192.1835 | 7.565864
0.1504973 | 192.5986 | 7.582205
0.1504973 | 193.0166 | 7.598659
0.1504973 | 193.4348 | 7.615123
0.1504973 | 193.8664 | 7.632113
0.1504973 | 194.3 | 7.649187
0.1504973 | 194.731 | 7.666152
0.1504973 | 195.1669 | 7.683313
0.1504973 | 195.6183 | 7.701082
0.1580222 | 196.0706 | 7.718888
0.1580222 | 196.5224 | 7.736678
0.1580222 | 196.9726 | 7.7544
0.1580222 | 197.4253 | 7.77222
0.1580222 | 197.8803 | 7.790135
0.1580222 | 198.3377 | 7.80814
0.1580222 | 198.7896 | 7.825931
0.1580222 | 199.2575 | 7.844353
0.1655471 | 199.7232 | 7.862685
0.1655471 | 200.1859 | 7.880899
0.1655471 | 200.6465 | 7.899034
0.1655471 | 201.1132 | 7.917405
0.1655471 | 201.581 | 7.935821
0.1655471 | 202.0524 | 7.95438
0.1655471 | 202.5219 | 7.972864
0.1655471 | 203.0005 | 7.991707
0.1730719 | 203.4815 | 8.010641
0.1730719 | 203.9548 | 8.029272
0.1730719 | 204.4333 | 8.04811
0.1730719 | 204.9227 | 8.067378
0.1730719 | 205.4108 | 8.086595
0.1730719 | 205.9007 | 8.10588
0.1730719 | 206.3943 | 8.125313
0.1730719 | 206.8884 | 8.144764
0.1730719 | 207.3859 | 8.164348
0.1805968 | 207.8857 | 8.184024
0.1805968 | 208.391 | 8.203919
0.1805968 | 208.9032 | 8.22408
0.1805968 | 209.4098 | 8.244024
0.1805968 | 209.9206 | 8.264134
0.1805968 | 210.4354 | 8.284402
0.1805968 | 210.9485 | 8.304603
0.1805968 | 211.4623 | 8.32483
0.1805968 | 211.9844 | 8.345383
0.1881217 | 212.5113 | 8.366124
0.1881217 | 213.026 | 8.386389
0.1881217 | 213.5479 | 8.406936
0.1881217 | 214.068 | 8.42741
0.1881217 | 214.59 | 8.447961
0.1881217 | 215.0987 | 8.467986
0.1881217 | 215.6171875 | 8.488398
0.1881217 | 216.1418 | 8.50905
0.1881217 | 216.6623 | 8.529543
0.1956465 | 217.1817 | 8.549989
0.1956465 | 217.7035 | 8.570532
0.1956465 | 218.233 | 8.591376
0.1956465 | 218.75 | 8.611732
0.1956465 | 219.2677 | 8.632112
0.1956465 | 219.7884 | 8.65261
0.1956465 | 220.3143 | 8.673313
0.1956465 | 220.829 | 8.693576
0.2031714 | 221.3434 | 8.713826
0.2031714 | 221.864 | 8.73432
0.2031714 | 222.3775 | 8.754537
0.2031714 | 222.8877 | 8.774624
0.2031714 | 223.3928 | 8.794507
0.2031714 | 223.8996 | 8.81446
0.2031714 | 224.4089 | 8.834511
0.2031714 | 224.9094 | 8.854212
0.2031714 | 225.4082 | 8.873851
0.2106963 | 225.9048 | 8.893401
0.2106963 | 226.3936 | 8.912644
0.2106963 | 226.8816 | 8.931854
0.2106963 | 227.3748 | 8.951271
0.2106963 | 227.857 | 8.970255
0.2106963 | 228.3431 | 8.989392
0.2106963 | 228.8241 | 9.008325
0.2106963 | 229.3004 | 9.027078
0.2106963 | 229.7775 | 9.045858
0.2106963 | 230.2514 | 9.064517
0.2182211 | 230.7297 | 9.083345
0.2182211 | 231.2128 | 9.102363
0.2182211 | 231.6859 | 9.120988
0.2182211 | 232.163 | 9.139773
0.2182211 | 232.6459 | 9.158782
0.2182211 | 233.1192 | 9.177416
0.2182211 | 233.601 | 9.196381
0.2182211 | 234.081 | 9.215281
0.2182211 | 234.5724 | 9.234623
0.225746 | 235.0598 | 9.253814
0.225746 | 235.5472 | 9.273001
0.225746 | 236.0308 | 9.292038
0.225746 | 236.5176 | 9.311204
0.225746 | 236.9879 | 9.329717
0.225746 | 237.4662 | 9.348548
0.225746 | 237.944 | 9.367358
0.225746 | 238.4215 | 9.386157
0.225746 | 238.8976 | 9.404897
0.225746 | 239.3646 | 9.423285
0.2332709 | 239.8431 | 9.44212
0.2332709 | 240.3178 | 9.46081
0.2332709 | 240.7782 | 9.478933
0.2332709 | 241.2507 | 9.497537
0.2332709 | 241.7275 | 9.516306
0.2332709 | 242.1953 | 9.534724
0.2332709 | 242.6629 | 9.553133
0.2332709 | 243.1285 | 9.571462
0.2407957 | 243.5959 | 9.58986
0.2407957 | 244.0644 | 9.608306
0.2407957 | 244.5245 | 9.626417
0.2407957 | 244.9928 | 9.644854
0.2407957 | 245.4714 | 9.663694
0.2407957 | 245.9421 | 9.682225
0.2407957 | 246.4062 | 9.700498
0.2407957 | 246.871 | 9.718796
0.2407957 | 247.3401 | 9.737264
0.2483206 | 247.8051 | 9.755569
0.2483206 | 248.264 | 9.773633
0.2483206 | 248.7206 | 9.791612
0.2483206 | 249.1734 | 9.809434
0.2483206 | 249.6248 | 9.827206
0.2483206 | 250.0711 | 9.844778
0.2483206 | 250.5141 | 9.862214
0.2483206 | 250.9631 | 9.879892
0.2483206 | 251.4053 | 9.8973
0.2558455 | 251.8441 | 9.914576
0.2558455 | 252.2859 | 9.93197
0.2558455 | 252.7276 | 9.949358
0.2558455 | 253.1697 | 9.966761
0.2558455 | 253.6127 | 9.984204
0.2558455 | 254.0484 | 10.00135
0.2558455 | 254.493 | 10.01886
0.2558455 | 254.9414 | 10.03651
0.2558455 | 255.3835 | 10.05391
0.2633703 | 255.8393 | 10.07186
0.2633703 | 256.3003 | 10.09001
0.2633703 | 256.7605 | 10.10812
0.2633703 | 257.2245 | 10.12639
0.2633703 | 257.6915 | 10.14478
0.2633703 | 258.1607 | 10.16325
0.2633703 | 258.6408 | 10.18215
0.2633703 | 259.1167 | 10.20088
0.2708952 | 259.5929 | 10.21963
0.2708952 | 260.0728 | 10.23852
0.2708952 | 260.544 | 10.25707
0.2708952 | 261.021 | 10.27585
0.2708952 | 261.5052 | 10.29491
0.2708952 | 261.9899 | 10.31399
0.2708952 | 262.4717 | 10.33296
0.2708952 | 262.9599 | 10.35218
0.2708952 | 263.4409 | 10.37112
0.2784201 | 263.9192 | 10.38995
0.2784201 | 264.3958 | 10.40871
0.2784201 | 264.8813 | 10.42782
0.2784201 | 265.3712 | 10.44711
0.2784201 | 265.8604 | 10.46637
0.2784201 | 266.3401 | 10.48525
0.2784201 | 266.8216 | 10.50421
0.2784201 | 267.3138 | 10.52358
0.2859449 | 267.8025 | 10.54283
0.2859449 | 268.292 | 10.56209
0.2859449 | 268.7887 | 10.58165
0.2859449 | 269.2848 | 10.60118
0.2859449 | 269.776 | 10.62052
0.2859449 | 270.2617 | 10.63964
0.2859449 | 270.7491 | 10.65883
0.2859449 | 271.2411 | 10.6782
0.2934698 | 271.7329 | 10.69756
0.2934698 | 272.2066 | 10.71621
0.2934698 | 272.6833 | 10.73497
0.2934698 | 273.1588 | 10.75369
0.2934698 | 273.6317 | 10.77231
0.2934698 | 274.095 | 10.79055
0.2934698 | 274.5708 | 10.80928
0.2934698 | 275.0412 | 10.8278
0.2934698 | 275.5106 | 10.84627
0.3009947 | 275.9753 | 10.86457
0.3009947 | 276.4386 | 10.88281
0.3009947 | 276.914 | 10.90153
0.3009947 | 277.384 | 10.92003
0.3009947 | 277.8493 | 10.93834
0.3009947 | 278.3171 | 10.95676
0.3009947 | 278.7941 | 10.97554
0.3009947 | 279.2695 | 10.99426
0.3009947 | 279.7484 | 11.01311
0.3085195 | 280.222 | 11.03175
0.3085195 | 280.7008 | 11.0506
0.3085195 | 281.1812 | 11.06951
0.3085195 | 281.6552 | 11.08818
0.3085195 | 282.1327 | 11.10697
0.3085195 | 282.615 | 11.12596
0.3085195 | 283.098 | 11.14498
0.3160444 | 283.5733 | 11.16369
0.3160444 | 284.0375 | 11.18196
0.3160444 | 284.5069 | 11.20044
0.3160444 | 284.9823 | 11.21916
0.3160444 | 285.4474 | 11.23747
0.3160444 | 285.9184 | 11.25601
0.3160444 | 286.3917 | 11.27464
0.3160444 | 286.8603 | 11.29309
0.3160444 | 287.3283 | 11.31151
0.3160444 | 287.7914 | 11.32974
0.3235693 | 288.2648 | 11.34838
0.3235693 | 288.7393 | 11.36706
0.3235693 | 289.2172 | 11.38588
0.3235693 | 289.6883 | 11.40442
0.3235693 | 290.1605 | 11.42301
0.3235693 | 290.6285 | 11.44144
0.3235693 | 291.0972 | 11.45989
0.3235693 | 291.5642 | 11.47827
0.3310941 | 292.0373 | 11.4969
0.3310941 | 292.5165 | 11.51576
0.3310941 | 292.9882 | 11.53433
0.3310941 | 293.4623 | 11.553
0.3310941 | 293.9289 | 11.57136
0.3310941 | 294.4026 | 11.59002
0.3310941 | 294.8792 | 11.60878
0.3310941 | 295.3536 | 11.62745
0.3310941 | 295.825 | 11.64601
0.338619 | 296.2983 | 11.66464
0.338619 | 296.7733 | 11.68335
0.338619 | 297.2431 | 11.70184
0.338619 | 297.7141 | 11.72038
0.338619 | 298.1772 | 11.73861
0.338619 | 298.6483 | 11.75716
0.338619 | 299.1061 | 11.77518
0.338619 | 299.5555 | 11.79287
0.338619 | 300.0016 | 11.81044
0.3461439 | 300.4597 | 11.82847
0.3461439 | 300.9144 | 11.84637
0.3461439 | 301.3582 | 11.86384
0.3461439 | 301.8102 | 11.88164
0.3461439 | 302.2577 | 11.89925
0.3461439 | 302.7098 | 11.91705
0.3461439 | 303.1589 | 11.93473
0.3461439 | 303.609 | 11.95245
0.3461439 | 304.079 | 11.97095
0.3536687 | 304.5465 | 11.98936
0.3536687 | 305.0029 | 12.00733
0.3536687 | 305.4668 | 12.02559
0.3536687 | 305.934 | 12.04398
0.3536687 | 306.3864 | 12.06179
0.3536687 | 306.8499 | 12.08004
0.3536687 | 307.3115 | 12.09821
0.3536687 | 307.7723 | 12.11635
0.3536687 | 308.2416 | 12.13483
0.3611936 | 308.6945 | 12.15266
0.3611936 | 309.1455 | 12.17041
0.3611936 | 309.6082 | 12.18863
0.3611936 | 310.0667 | 12.20668
0.3611936 | 310.5229 | 12.22464
0.3611936 | 310.9833 | 12.24276
0.3611936 | 311.4425 | 12.26084
0.3611936 | 311.9023 | 12.27894
0.3611936 | 312.3597 | 12.29695
0.3687185 | 312.8117 | 12.31474
0.3687185 | 313.274 | 12.33294
0.3687185 | 313.7463 | 12.35153
0.3687185 | 314.205 | 12.36959
0.3687185 | 314.663 | 12.38762
0.3687185 | 315.1256 | 12.40584
0.3687185 | 315.5912 | 12.42416
0.3687185 | 316.0583 | 12.44256
0.3687185 | 316.524 | 12.46089
0.3762434 | 316.9874 | 12.47913
0.3762434 | 317.4501 | 12.49735
0.3762434 | 317.91 | 12.51545
0.3762434 | 318.3618 | 12.53324
0.3762434 | 318.8193 | 12.55125
0.3762434 | 319.2762 | 12.56924
0.3762434 | 319.7299 | 12.5871
0.3762434 | 320.1776 | 12.60472
0.3762434 | 320.6266 | 12.6224
0.3837682 | 321.0784 | 12.64019
0.3837682 | 321.525 | 12.65777
0.3837682 | 321.9742 | 12.67545
0.3837682 | 322.4141 | 12.69277
0.3837682 | 322.8594 | 12.7103
0.3837682 | 323.2984 | 12.72758
0.3837682 | 323.7429 | 12.74508
0.3837682 | 324.1861 | 12.76253
0.3837682 | 324.6377 | 12.78031
0.3837682 | 325.0752 | 12.79753
0.3837682 | 325.5168 | 12.81492
0.3837682 | 325.9639 | 12.83252
0.3912931 | 326.4135 | 12.85022
0.3912931 | 326.8719 | 12.86826
0.3912931 | 327.3227 | 12.88601
0.3912931 | 327.7783 | 12.90395
0.3912931 | 328.2276 | 12.92163
0.3912931 | 328.6805 | 12.93946
0.3912931 | 329.1272 | 12.95705
0.3912931 | 329.5789 | 12.97483
0.3912931 | 330.0287 | 12.99254
0.398818 | 330.4755 | 13.01013
0.398818 | 330.9214 | 13.02768
0.398818 | 331.3596 | 13.04494
0.398818 | 331.8043 | 13.06244
0.398818 | 332.2473 | 13.07988
0.398818 | 332.6926 | 13.09741
0.398818 | 333.1307 | 13.11466
0.398818 | 333.5756 | 13.13217
0.398818 | 334.0208 | 13.1497
0.398818 | 334.4606 | 13.16702
0.4063428 | 334.9057 | 13.18454
0.4063428 | 335.3518 | 13.2021
0.4063428 | 335.809 | 13.2201
0.4063428 | 336.2618 | 13.23792
0.4063428 | 336.7093 | 13.25554
0.4063428 | 337.1672 | 13.27357
0.4063428 | 337.6261 | 13.29163
0.4063428 | 338.0842 | 13.30967
0.4063428 | 338.539 | 13.32757
0.4063428 | 338.9969 | 13.3456
0.4063428 | 339.4586 | 13.36378
0.4063428 | 339.9209 | 13.38197
0.4138677 | 340.3705 | 13.39967
0.4138677 | 340.823 | 13.41749
0.4138677 | 341.2872 | 13.43576
0.4138677 | 341.7411 | 13.45363
0.4138677 | 342.186 | 13.47115
0.4138677 | 342.6303 | 13.48864
0.4138677 | 343.0784 | 13.50628
0.4138677 | 343.5248 | 13.52385
0.4138677 | 343.9633 | 13.54112
0.4138677 | 344.3948 | 13.5581
0.4213925 | 344.8316 | 13.5753
0.4213925 | 345.2693 | 13.59253
0.4213925 | 345.691 | 13.60913
0.4213925 | 346.1171875 | 13.62591
0.4213925 | 346.5559 | 13.64318
0.4213925 | 346.9863 | 13.66012
0.4213925 | 347.4179 | 13.67712
0.4213925 | 347.8483 | 13.69406
0.4213925 | 348.2853 | 13.71127
0.4213925 | 348.7206 | 13.7284
0.4213925 | 349.1613 | 13.74575
0.4213925 | 349.5958 | 13.76285
0.4289174 | 350.0399 | 13.78034
0.4289174 | 350.4798 | 13.79766
0.4289174 | 350.9196 | 13.81497
0.4289174 | 351.3578 | 13.83222
0.4289174 | 351.7951 | 13.84944
0.4289174 | 352.2393 | 13.86693
0.4289174 | 352.6748 | 13.88407
0.4289174 | 353.1112 | 13.90125
0.4289174 | 353.5493 | 13.9185
0.4289174 | 353.993 | 13.93596
0.4289174 | 354.432 | 13.95325
0.4289174 | 354.8699 | 13.97049
0.4289174 | 355.3053 | 13.98763
0.4289174 | 355.7498 | 14.00513
0.4364423 | 356.193 | 14.02257
0.4364423 | 356.632 | 14.03986
0.4364423 | 357.0695 | 14.05708
0.4364423 | 357.514 | 14.07458
0.4364423 | 357.953 | 14.09186
0.4364423 | 358.3941 | 14.10923
0.4364423 | 358.8354 | 14.1266
0.4364423 | 359.2772 | 14.14399
0.4364423 | 359.7184 | 14.16136
0.4364423 | 360.1559 | 14.17859
0.4364423 | 360.5886 | 14.19562
0.4439671 | 361.0307 | 14.21302
0.4439671 | 361.4783 | 14.23064
0.4439671 | 361.9183 | 14.24797
0.4439671 | 362.356 | 14.2652
0.4439671 | 362.7886 | 14.28223
0.4439671 | 363.2255 | 14.29943
0.4439671 | 363.6575 | 14.31643
0.4439671 | 364.0901 | 14.33346
0.4439671 | 364.5228 | 14.3505
0.4439671 | 364.9635 | 14.36785
0.4439671 | 365.3862 | 14.38449
0.451492 | 365.8066 | 14.40104
0.451492 | 366.2298 | 14.4177
0.451492 | 366.6587 | 14.43459
0.451492 | 367.0815 | 14.45123
0.451492 | 367.5009 | 14.46774
0.451492 | 367.9285 | 14.48458
0.451492 | 368.3521 | 14.50125
0.451492 | 368.7715 | 14.51776
0.451492 | 369.1903 | 14.53425
0.451492 | 369.6223 | 14.55126
0.451492 | 370.0592 | 14.56846
0.451492 | 370.4904 | 14.58543
0.451492 | 370.9195 | 14.60232
0.4590169 | 371.3533 | 14.6194
0.4590169 | 371.7894 | 14.63657
0.4590169 | 372.2213 | 14.65358
0.4590169 | 372.6538 | 14.6706
0.4590169 | 373.0889 | 14.68773
0.4590169 | 373.5203 | 14.70471
0.4590169 | 373.9449 | 14.72143
0.4590169 | 374.3682 | 14.73809
0.4590169 | 374.7918 | 14.75477
0.4590169 | 375.2163 | 14.77148
0.4590169 | 375.64 | 14.78816
0.4590169 | 376.0544 | 14.80447
0.4665417 | 376.4742 | 14.821
0.4665417 | 376.8943 | 14.83754
0.4665417 | 377.3194 | 14.85427
0.4665417 | 377.7445 | 14.87101
0.4665417 | 378.169 | 14.88772
0.4665417 | 378.5945 | 14.90447
0.4665417 | 379.0291 | 14.92158
0.4665417 | 379.4624 | 14.93864
0.4665417 | 379.8963 | 14.95572
0.4665417 | 380.3446 | 14.97337
0.4740666 | 380.7812 | 14.99056
0.4740666 | 381.2258 | 15.00806
0.4740666 | 381.6653 | 15.02536
0.4740666 | 382.1106 | 15.0429
0.4740666 | 382.5568 | 15.06046
0.4740666 | 383.0001 | 15.07791
0.4740666 | 383.4306 | 15.09486
0.4740666 | 383.861 | 15.1118
0.4740666 | 384.2869 | 15.12857
0.4740666 | 384.7054 | 15.14505
0.4740666 | 385.1297 | 15.16175
0.4740666 | 385.5527 | 15.1784
0.4815915 | 385.9725 | 15.19493
0.4815915 | 386.3868 | 15.21124
0.4815915 | 386.7943 | 15.22728
0.4815915 | 387.198 | 15.24318
0.4891163 | 387.607 | 15.25928
0.4966412 | 388.0237 | 15.27568
0.4966412 | 388.4472 | 15.29235
0.4891163 | 388.8749 | 15.30919
0.4740666 | 389.3018 | 15.326
0.4590169 | 389.7161 | 15.34231
0.4590169 | 390.1293 | 15.35857
0.4665417 | 390.547 | 15.37502
0.4815915 | 390.9702 | 15.39168
0.4891163 | 391.394 | 15.40836
0.4966412 | 391.8185 | 15.42508
0.4891163 | 392.2302 | 15.44128
0.4815915 | 392.6461 | 15.45766
0.4815915 | 393.0509 | 15.47359
0.4815915 | 393.452 | 15.48938
0.4891163 | 393.8674 | 15.50574
0.4966412 | 394.2832 | 15.52211
0.4966412 | 394.6976 | 15.53842
0.4966412 | 395.1152 | 15.55486
0.4891163 | 395.5348 | 15.57138
0.4891163 | 395.9528 | 15.58783
0.4891163 | 396.3756 | 15.60448
0.4891163 | 396.793 | 15.62091
0.4891163 | 397.2216 | 15.63779
0.4891163 | 397.6605 | 15.65506
0.4891163 | 398.0923 | 15.67206
0.4891163 | 398.5272 | 15.68918
0.4815915 | 398.9572 | 15.70611
0.4815915 | 399.3811 | 15.7228
0.4740666 | 399.8029 | 15.7394
0.4740666 | 400.2268 | 15.75609
0.4815915 | 400.6454 | 15.77257
0.4891163 | 401.0632 | 15.78902
0.4891163 | 401.4773 | 15.80532
0.4966412 | 401.887 | 15.82145
0.4891163 | 402.2986 | 15.83766
0.4966412 | 402.7086 | 15.8538
0.4966412 | 403.1194 | 15.86997
0.4966412 | 403.5378 | 15.88644
0.5041661 | 403.9591 | 15.90303
0.511691 | 404.373 | 15.91932
0.5192158 | 404.797 | 15.93601
0.511691 | 405.2295 | 15.95304
0.4966412 | 405.6649 | 15.97018
0.4891163 | 406.0959 | 15.98715
0.4891163 | 406.5249 | 16.00403
0.4966412 | 406.9563 | 16.02102
0.4966412 | 407.3837 | 16.03785
0.4966412 | 407.8118 | 16.0547
0.4966412 | 408.2361 | 16.0714
0.4966412 | 408.6671 | 16.08837
0.4966412 | 409.0879 | 16.10494
0.4966412 | 409.4982 | 16.12109
0.4966412 | 409.8945 | 16.13669
0.4966412 | 410.294 | 16.15242
0.5041661 | 410.6889 | 16.16796
0.5041661 | 411.0927 | 16.18386
0.511691 | 411.4933 | 16.19963
0.5041661 | 411.8916 | 16.21531
0.5041661 | 412.2876 | 16.2309
0.5041661 | 412.6922 | 16.24683
0.5041661 | 413.0999 | 16.26288
0.511691 | 413.5073 | 16.27892
0.511691 | 413.9263 | 16.29541
0.511691 | 414.3495 | 16.31207
0.511691 | 414.7763 | 16.32888
0.5041661 | 415.1963 | 16.34541
0.5041661 | 415.627 | 16.36237
0.5041661 | 416.0518 | 16.37909
0.5041661 | 416.4818 | 16.39602
0.5041661 | 416.9048 | 16.41267
0.5041661 | 417.3269 | 16.42929
0.5041661 | 417.758 | 16.44626
0.5041661 | 418.1833 | 16.463
0.5041661 | 418.6035 | 16.47954
0.5041661 | 419.0233 | 16.49607
0.5041661 | 419.4431 | 16.5126
0.511691 | 419.8598 | 16.529
0.511691 | 420.2791 | 16.54551
0.5192158 | 420.6982 | 16.56201
0.5192158 | 421.1168 | 16.57849
0.5267407 | 421.533 | 16.59487
0.5192158 | 421.9475 | 16.61119
0.5267407 | 422.3698 | 16.62781
0.5192158 | 422.7947 | 16.64454
0.5267407 | 423.225 | 16.66148
0.5192158 | 423.6553 | 16.67842
0.5192158 | 424.0888 | 16.69549
0.5192158 | 424.5279 | 16.71277
0.5192158 | 424.9605 | 16.72981
0.5192158 | 425.3957 | 16.74694
0.5192158 | 425.835 | 16.76423
0.5192158 | 426.2697 | 16.78134
0.5192158 | 426.6961 | 16.79813
0.5192158 | 427.1237 | 16.81497
0.5192158 | 427.5479 | 16.83167
0.5192158 | 427.9605 | 16.84791
0.5192158 | 428.3708 | 16.86406
0.5267407 | 428.7723 | 16.87987
0.5267407 | 429.1832 | 16.89604
0.5267407 | 429.5871 | 16.91195
0.5267407 | 429.9862 | 16.92766
0.5267407 | 430.3901 | 16.94356
0.5342656 | 430.7974 | 16.95959
0.5342656 | 431.1991 | 16.97541
0.5342656 | 431.5989 | 16.99115
0.5342656 | 432.0047 | 17.00712
0.5267407 | 432.415 | 17.02327
0.5342656 | 432.8301 | 17.03962
0.5267407 | 433.2391 | 17.05572
0.5342656 | 433.6605 | 17.07231
0.5342656 | 434.0868 | 17.08909
0.5267407 | 434.5124 | 17.10585
0.5342656 | 434.9273 | 17.12218
0.5267407 | 435.3463 | 17.13867
0.5342656 | 435.7712 | 17.1554
0.5342656 | 436.1919 | 17.17196
0.5342656 | 436.6103 | 17.18843
0.5342656 | 437.0226 | 17.20467
0.5342656 | 437.4368 | 17.22097
0.5342656 | 437.8425 | 17.23694
0.5417904 | 438.2501 | 17.25299
0.5342656 | 438.6499 | 17.26873
0.5342656 | 439.0602 | 17.28488
0.5342656 | 439.4754 | 17.30123
0.5417904 | 439.881 | 17.3172
0.5417904 | 440.2956 | 17.33352
0.5417904 | 440.7101 | 17.34984
0.5417904 | 441.127 | 17.36625
0.5417904 | 441.5452 | 17.38271
0.5417904 | 441.9574 | 17.39894
0.5417904 | 442.3727 | 17.41529
0.5417904 | 442.7901 | 17.43172
0.5417904 | 443.2149 | 17.44844
0.5417904 | 443.6298 | 17.46478
0.5417904 | 444.0532 | 17.48145
0.5417904 | 444.4762 | 17.4981
0.5417904 | 444.8948 | 17.51458
0.5417904 | 445.3136 | 17.53106
0.5493153 | 445.7337 | 17.54761
0.5493153 | 446.1572 | 17.56428
0.5493153 | 446.5757 | 17.58075
0.5493153 | 447.0001 | 17.59746
0.5568401 | 447.4131 | 17.61372
0.5568401 | 447.8306 | 17.63015
0.5568401 | 448.244 | 17.64643
0.5568401 | 448.6572 | 17.66269
0.5568401 | 449.0653 | 17.67876
0.5568401 | 449.4767 | 17.69496
0.5568401 | 449.8856 | 17.71105
0.5568401 | 450.2958 | 17.7272
0.564365 | 450.7037 | 17.74326
0.564365 | 451.1115 | 17.75932
0.564365 | 451.5227 | 17.7755
0.5568401 | 451.9261 | 17.79138
0.564365 | 452.3297 | 17.80728
0.564365 | 452.7304 | 17.82305
0.564365 | 453.1334 | 17.83891
0.564365 | 453.5336 | 17.85467
0.564365 | 453.9357 | 17.8705
0.564365 | 454.3408 | 17.88645
0.564365 | 454.7483 | 17.90249
0.564365 | 455.1451 | 17.91811
0.564365 | 455.5417 | 17.93373
0.564365 | 455.9456 | 17.94963
0.5718899 | 456.3505 | 17.96556
0.5794147 | 456.7589 | 17.98164
0.5794147 | 457.166 | 17.99767
0.5794147 | 457.5753 | 18.01378
0.5718899 | 457.9813 | 18.02977
0.5794147 | 458.3844 | 18.04563
0.5794147 | 458.7855 | 18.06142
0.5794147 | 459.1891 | 18.07732
0.5794147 | 459.5992 | 18.09346
0.5794147 | 460.0078 | 18.10954
0.5794147 | 460.4169 | 18.12565
0.5794147 | 460.8226 | 18.14162
0.5794147 | 461.2404 | 18.15807
0.5794147 | 461.6514 | 18.17425
0.5794147 | 462.0592 | 18.1903
0.5794147 | 462.4711 | 18.20652
0.5869396 | 462.8907 | 18.22304
0.5869396 | 463.3117 | 18.23961
0.5869396 | 463.7304 | 18.2561
0.5869396 | 464.1418 | 18.27229
0.5869396 | 464.5567 | 18.28862
0.5869396 | 464.9731 | 18.30502
0.5869396 | 465.3808 | 18.32107
0.5869396 | 465.7905 | 18.3372
0.5944645 | 466.2112 | 18.35376
0.5944645 | 466.6242 | 18.37002
0.5944645 | 467.031 | 18.38604
0.5944645 | 467.4348 | 18.40193
0.5944645 | 467.8393 | 18.41785
0.5944645 | 468.2496 | 18.43401
0.5944645 | 468.6529 | 18.44989
0.5944645 | 469.0537 | 18.46566
0.5944645 | 469.4534 | 18.4814
0.5944645 | 469.8582 | 18.49733
0.5944645 | 470.2543 | 18.51293
0.5944645 | 470.6472 | 18.5284
0.5944645 | 471.0496 | 18.54424
0.5944645 | 471.4478 | 18.55991
0.6019893 | 471.8378 | 18.57527
0.6019893 | 472.2282 | 18.59064
0.6019893 | 472.6254 | 18.60627
0.6019893 | 473.02 | 18.62181
0.6019893 | 473.4124 | 18.63726
0.6019893 | 473.8022 | 18.6526
0.6019893 | 474.2009 | 18.6683
0.6019893 | 474.601 | 18.68405
0.6095142 | 474.9929 | 18.69948
0.6095142 | 475.3889 | 18.71507
0.6095142 | 475.7896 | 18.73084
0.6095142 | 476.1859 | 18.74644
0.6095142 | 476.5802 | 18.76197
0.6095142 | 476.9748 | 18.7775
0.6095142 | 477.3721 | 18.79314
0.6095142 | 477.7698 | 18.8088
0.6095142 | 478.1638 | 18.82431
0.6095142 | 478.5573 | 18.8398
0.6095142 | 478.9495 | 18.85524
0.6095142 | 479.3446 | 18.8708
0.6095142 | 479.7337 | 18.88611
0.6095142 | 480.1267 | 18.90158
0.6095142 | 480.5159 | 18.91691
0.6170391 | 480.9121 | 18.9325
0.6170391 | 481.3032 | 18.9479
0.6170391 | 481.6953 | 18.96334
0.6170391 | 482.0893 | 18.97885
0.6170391 | 482.4855 | 18.99444
0.6170391 | 482.8814 | 19.01003
0.6170391 | 483.2712 | 19.02538
0.6170391 | 483.6734 | 19.04121
0.624564 | 484.0778 | 19.05713
0.624564 | 484.4812 | 19.07301
0.624564 | 484.8826 | 19.08881
0.624564 | 485.2909 | 19.10489
0.624564 | 485.7004 | 19.12101
0.624564 | 486.1091 | 19.1371
0.624564 | 486.503 | 19.1526
0.624564 | 486.9015 | 19.16829
0.624564 | 487.3083 | 19.18431
0.624564 | 487.7104 | 19.20014
0.624564 | 488.1011 | 19.21552
0.624564 | 488.4919 | 19.23091
0.624564 | 488.8814 | 19.24624
0.624564 | 489.2656 | 19.26136
0.624564 | 489.6396 | 19.27609
0.6320888 | 490.0077 | 19.29058
0.6320888 | 490.3913 | 19.30568
0.6320888 | 490.7676 | 19.32049
0.6320888 | 491.1409 | 19.33519
0.6320888 | 491.5053 | 19.34954
0.6320888 | 491.8831 | 19.36441
0.6320888 | 492.2583 | 19.37918
0.6320888 | 492.628 | 19.39373
0.6396137 | 492.9983 | 19.40831
0.6396137 | 493.377 | 19.42322
0.6396137 | 493.7562 | 19.43815
0.6396137 | 494.1409 | 19.4533
0.6396137 | 494.5205 | 19.46824
0.6396137 | 494.9023 | 19.48327
0.6396137 | 495.2907 | 19.49856
0.6396137 | 495.6747 | 19.51367
0.6396137 | 496.0579 | 19.52876
0.6396137 | 496.4417 | 19.54387
0.6396137 | 496.831 | 19.5592
0.6396137 | 497.218 | 19.57443
0.6396137 | 497.6044 | 19.58964
0.6396137 | 497.9837 | 19.60458
0.6396137 | 498.3675 | 19.61969
0.6471386 | 498.747 | 19.63463
0.6471386 | 499.1235 | 19.64945
0.6471386 | 499.4952 | 19.66408
0.6471386 | 499.8738 | 19.67899
0.6471386 | 500.2534 | 19.69393
0.6471386 | 500.6281 | 19.70868
0.6471386 | 501.0022 | 19.72341
0.6471386 | 501.3754 | 19.7381
0.6471386 | 501.7473 | 19.75274
0.6471386 | 502.1178 | 19.76733
0.6546634 | 502.4932 | 19.78211
0.6546634 | 502.873 | 19.79706
0.6546634 | 503.2558 | 19.81213
0.6546634 | 503.6337 | 19.82701
0.6546634 | 504.0127 | 19.84193
0.6546634 | 504.3986 | 19.85712
0.6546634 | 504.7833 | 19.87226
0.6546634 | 505.1647 | 19.88728
0.6546634 | 505.5449 | 19.90224
0.6546634 | 505.934 | 19.91756
0.6546634 | 506.3141 | 19.93253
0.6546634 | 506.6893 | 19.9473
0.6546634 | 507.0615 | 19.96195
0.6621883 | 507.4342 | 19.97662
0.6621883 | 507.8072 | 19.99131
0.6621883 | 508.1675 | 20.00549
0.6621883 | 508.5293 | 20.01973
0.6621883 | 508.891 | 20.03398
0.6621883 | 509.2593 | 20.04847
0.6621883 | 509.6204 | 20.06269
0.6697131 | 509.9808 | 20.07688
0.6697131 | 510.3394 | 20.09099
0.6697131 | 510.7079 | 20.1055
0.6697131 | 511.0698 | 20.11975
0.6697131 | 511.4317 | 20.134
0.6697131 | 511.7965 | 20.14836
0.6697131 | 512.1656 | 20.16289
0.6697131 | 512.5346 | 20.17742
0.6697131 | 512.9014 | 20.19186
0.6697131 | 513.2646 | 20.20615
0.6697131 | 513.6334 | 20.22067
0.6697131 | 514.0027 | 20.23521
0.6697131 | 514.3658 | 20.24951
0.6697131 | 514.7283 | 20.26378
0.677238 | 515.0903 | 20.27803
0.677238 | 515.4553 | 20.2924
0.677238 | 515.8099 | 20.30636
0.677238 | 516.1699 | 20.32053
0.677238 | 516.5232 | 20.33444
0.677238 | 516.884 | 20.34864
0.677238 | 517.2416 | 20.36272
0.6847629 | 517.6012 | 20.37688
0.6847629 | 517.9559 | 20.39084
0.6847629 | 518.3181 | 20.4051
0.6847629 | 518.679 | 20.41931
0.6847629 | 519.0397 | 20.43351
0.6847629 | 519.4037 | 20.44784
0.6847629 | 519.7645 | 20.46204
0.6847629 | 520.1343 | 20.4766
0.6847629 | 520.4935 | 20.49074
0.6847629 | 520.8538 | 20.50493
0.6847629 | 521.213 | 20.51906
0.6847629 | 521.5808 | 20.53355
0.6922877 | 521.9487 | 20.54803
0.6922877 | 522.3153 | 20.56246
0.6922877 | 522.6835 | 20.57696
0.6922877 | 523.057 | 20.59166
0.6922877 | 523.4222 | 20.60604
0.6922877 | 523.7809 | 20.62016
0.6922877 | 524.1454 | 20.63451
0.6922877 | 524.5117 | 20.64893
0.6998126 | 524.8797 | 20.66342
0.6998126 | 525.2452 | 20.67781
0.6998126 | 525.6024 | 20.69187
0.6998126 | 525.9643 | 20.70611
0.6998126 | 526.3276 | 20.72042
0.6998126 | 526.6752 | 20.7341
0.6998126 | 527.0311 | 20.74811
0.6998126 | 527.3851 | 20.76205
0.6998126 | 527.7342 | 20.77579
0.7073375 | 528.0878 | 20.78971
0.7073375 | 528.4346 | 20.80337
0.7073375 | 528.7738 | 20.81672
0.7073375 | 529.1188 | 20.8303
0.7073375 | 529.4604 | 20.84375
0.7073375 | 529.7988 | 20.85707
0.7073375 | 530.147 | 20.87078
0.7073375 | 530.4957 | 20.88451
0.7073375 | 530.8498 | 20.89845
0.7148624 | 531.1985 | 20.91218
0.7148624 | 531.5503 | 20.92602
0.7148624 | 531.9066 | 20.94005
0.7148624 | 532.2626 | 20.95406
0.7148624 | 532.6263 | 20.96839
0.7148624 | 532.9921875 | 20.98279
0.7148624 | 533.3568 | 20.99714
0.7223872 | 533.7228 | 21.01155
0.7223872 | 534.0928 | 21.02612
0.7223872 | 534.4651 | 21.04077
0.7223872 | 534.8478 | 21.05584
0.7223872 | 535.2281 | 21.07081
0.7223872 | 535.609 | 21.08581
0.7223872 | 535.9926 | 21.10091
0.7223872 | 536.3721 | 21.11585
0.7223872 | 536.7539 | 21.13088
0.7223872 | 537.1389 | 21.14604
0.7299121 | 537.5244 | 21.16121
0.7299121 | 537.9036 | 21.17614
0.7299121 | 538.2864 | 21.19121
0.7299121 | 538.6729 | 21.20642
0.7299121 | 539.0591 | 21.22163
0.7299121 | 539.4485 | 21.23696
0.7299121 | 539.8379 | 21.25229
0.7374369 | 540.2294 | 21.2677
0.7374369 | 540.6196 | 21.28306
0.7374369 | 541.0093 | 21.2984
0.7374369 | 541.4048 | 21.31397
0.7374369 | 541.8096 | 21.32991
0.7374369 | 542.2111 | 21.34572
0.7374369 | 542.6105 | 21.36144
0.7449618 | 543.0056 | 21.37699
0.7449618 | 543.3953 | 21.39234
0.7449618 | 543.7947 | 21.40806
0.7449618 | 544.1911 | 21.42367
0.7449618 | 544.588 | 21.43929
0.7449618 | 544.9796 | 21.45471
0.7449618 | 545.3691 | 21.47004
0.7449618 | 545.7571 | 21.48531
0.7449618 | 546.1407 | 21.50042
0.7524867 | 546.522 | 21.51543
0.7524867 | 546.9044 | 21.53048
0.7524867 | 547.2908 | 21.5457
0.7524867 | 547.6671 | 21.56051
0.7524867 | 548.0396 | 21.57517
0.7524867 | 548.4127 | 21.58986
0.7524867 | 548.7888 | 21.60467
0.7600116 | 549.1596 | 21.61927
0.7600116 | 549.5237 | 21.6336
0.7600116 | 549.8955 | 21.64824
0.7600116 | 550.2681 | 21.66291
0.7600116 | 550.6381 | 21.67747
0.7600116 | 551.0048 | 21.69191
0.7600116 | 551.3806 | 21.7067
0.7600116 | 551.7593 | 21.72161
0.7600116 | 552.1376 | 21.7365
0.7600116 | 552.5084 | 21.7511
0.7600116 | 552.8875 | 21.76602
0.7675364 | 553.2703 | 21.78109
0.7675364 | 553.6415 | 21.79571
0.7675364 | 554.0174 | 21.81051
0.7675364 | 554.395 | 21.82537
0.7675364 | 554.7766 | 21.8404
0.7675364 | 555.1508 | 21.85512
0.7675364 | 555.5235 | 21.8698
0.7675364 | 555.9028 | 21.88473
0.7675364 | 556.29 | 21.89997
0.7750613 | 556.6722 | 21.91502
0.7750613 | 557.0501 | 21.9299
0.7750613 | 557.4378 | 21.94516
0.7750613 | 557.8243 | 21.96038
0.7750613 | 558.2134 | 21.9757
0.7750613 | 558.5992 | 21.99088
0.7750613 | 558.99 | 22.00627
0.7750613 | 559.384 | 22.02178
0.7825861 | 559.7783 | 22.0373
0.7825861 | 560.1659 | 22.05256
0.7825861 | 560.5577 | 22.06799
0.7825861 | 560.9545 | 22.0836
0.7825861 | 561.3481 | 22.0991
0.7825861 | 561.7335 | 22.11427
0.7825861 | 562.119 | 22.12945
0.7825861 | 562.5061 | 22.14469
0.7825861 | 562.8964 | 22.16006
0.790111 | 563.2736 | 22.1749
0.790111 | 563.646 | 22.18956
0.790111 | 564.0247 | 22.20447
0.790111 | 564.3985 | 22.21919
0.790111 | 564.769 | 22.23377
0.790111 | 565.131 | 22.24802
0.790111 | 565.5058 | 22.26278
0.7976359 | 565.8726 | 22.27722
0.7976359 | 566.2382 | 22.29161
0.7976359 | 566.5956 | 22.30569
0.7976359 | 566.9639 | 22.32018
0.7976359 | 567.3306 | 22.33462
0.7976359 | 567.6951 | 22.34897
0.7976359 | 568.0596 | 22.36332
0.7976359 | 568.4258 | 22.37774
0.7976359 | 568.8102 | 22.39287
0.7976359 | 569.1809 | 22.40746
0.7976359 | 569.5613 | 22.42244
0.8051608 | 569.9512 | 22.43779
0.8051608 | 570.3369 | 22.45297
0.8051608 | 570.7181 | 22.46798
0.8051608 | 571.1014 | 22.48307
0.8051608 | 571.4876 | 22.49827
0.8051608 | 571.876 | 22.51356
0.8051608 | 572.2552 | 22.52849
0.8051608 | 572.6342 | 22.54341
0.8126856 | 573.011 | 22.55825
0.8126856 | 573.3808 | 22.5728
0.8126856 | 573.749 | 22.5873
0.8126856 | 574.1207 | 22.60193
0.8126856 | 574.4947 | 22.61665
0.8126856 | 574.8699 | 22.63142
0.8126856 | 575.2451 | 22.64619
0.8126856 | 575.6175 | 22.66086
0.8126856 | 575.9948 | 22.67571
0.8126856 | 576.3668 | 22.69036
0.8202105 | 576.7463 | 22.70529
0.8202105 | 577.1279 | 22.72032
0.8202105 | 577.507 | 22.73524
0.8202105 | 577.8994 | 22.75069
0.8202105 | 578.2902 | 22.76607
0.8202105 | 578.6754 | 22.78124
0.8202105 | 579.0643 | 22.79655
0.8202105 | 579.4568 | 22.812
0.8277354 | 579.844 | 22.82725
0.8277354 | 580.2303 | 22.84246
0.8277354 | 580.6129 | 22.85752
0.8277354 | 580.996 | 22.8726
0.8277354 | 581.3754 | 22.88753
0.8277354 | 581.7461 | 22.90213
0.8277354 | 582.123 | 22.91697
0.8277354 | 582.4921875 | 22.9315
0.8352602 | 582.8605 | 22.946
0.8352602 | 583.2252 | 22.96036
0.8352602 | 583.5973 | 22.975
0.8352602 | 583.9648 | 22.98947
0.8352602 | 584.3325 | 23.00395
0.8352602 | 584.7014 | 23.01847
0.8352602 | 585.0599 | 23.03258
0.8352602 | 585.4196 | 23.04674
0.8352602 | 585.7753 | 23.06075
0.8427851 | 586.1437 | 23.07525
0.8427851 | 586.5 | 23.08928
0.8427851 | 586.8683 | 23.10378
0.8427851 | 587.2314 | 23.11807
0.8427851 | 587.5947 | 23.13237
0.8427851 | 587.9573 | 23.14665
0.8427851 | 588.3228 | 23.16104
0.8427851 | 588.6932 | 23.17562
0.8427851 | 589.0658 | 23.19029
0.8503099 | 589.4394 | 23.205
0.8503099 | 589.8093 | 23.21956
0.8503099 | 590.1827 | 23.23426
0.8503099 | 590.5454 | 23.24854
0.8503099 | 590.915 | 23.26309
0.8503099 | 591.2819 | 23.27753
0.8503099 | 591.6529 | 23.29214
0.8503099 | 592.0212 | 23.30664
0.8503099 | 592.3953 | 23.32136
0.8578348 | 592.7619 | 23.3358
0.8578348 | 593.1293 | 23.35026
0.8578348 | 593.4974 | 23.36475
0.8578348 | 593.873 | 23.37954
0.8578348 | 594.2471 | 23.39426
0.8578348 | 594.6166 | 23.40881
0.8578348 | 594.9943 | 23.42368
0.8578348 | 595.3719 | 23.43855
0.8578348 | 595.7454 | 23.45325
0.8578348 | 596.1146 | 23.46779
0.8653597 | 596.4984 | 23.48289
0.8653597 | 596.8721 | 23.49761
0.8653597 | 597.2462 | 23.51233
0.8653597 | 597.6212 | 23.5271
0.8653597 | 597.9998 | 23.542
0.8653597 | 598.3821 | 23.55705
0.8653597 | 598.7545 | 23.57171
0.8653597 | 599.1203 | 23.58611
0.8728846 | 599.4916 | 23.60073
0.8728846 | 599.8683 | 23.61556
0.8728846 | 600.2314 | 23.62986
0.8728846 | 600.6011 | 23.64441
0.8728846 | 600.9686 | 23.65888
0.8728846 | 601.3375 | 23.6734
0.8728846 | 601.6985 | 23.68761
0.8728846 | 602.0546875 | 23.70163
0.8728846 | 602.4189 | 23.71597
0.8804094 | 602.7804 | 23.7302
0.8804094 | 603.1376 | 23.74427
0.8804094 | 603.491 | 23.75818
0.8804094 | 603.8439 | 23.77207
0.8804094 | 604.197 | 23.78597
0.8804094 | 604.5483 | 23.7998
0.8804094 | 604.8997 | 23.81364
0.8804094 | 605.2515 | 23.82749
0.8804094 | 605.606 | 23.84144
0.8804094 | 605.9595 | 23.85536
0.8804094 | 606.3196 | 23.86954
0.8879343 | 606.6932 | 23.88424
0.8879343 | 607.0647 | 23.89887
0.8879343 | 607.4341 | 23.91341
0.8879343 | 607.803 | 23.92793
0.8879343 | 608.1684 | 23.94232
0.8879343 | 608.5322 | 23.95664
0.8879343 | 608.8976 | 23.97102
0.8879343 | 609.2605 | 23.98531
0.8879343 | 609.6239 | 23.99962
0.8954591 | 609.9905 | 24.01405
0.8954591 | 610.3439 | 24.02796
0.8954591 | 610.6965 | 24.04184
0.8954591 | 611.054 | 24.05592
0.8954591 | 611.4086 | 24.06988
0.8954591 | 611.7688 | 24.08406
0.8954591 | 612.1261 | 24.09812
0.8954591 | 612.4841 | 24.11222
0.9029841 | 612.8449 | 24.12642
0.9029841 | 613.2064 | 24.14065
0.9029841 | 613.5624 | 24.15467
0.9029841 | 613.9193 | 24.16872
0.9029841 | 614.2806 | 24.18294
0.9029841 | 614.6475 | 24.19739
0.9029841 | 615.0108 | 24.21169
0.9029841 | 615.3751 | 24.22603
0.9105089 | 615.7423 | 24.24049
0.9105089 | 616.1152 | 24.25517
0.9105089 | 616.4838 | 24.26968
0.9105089 | 616.8553 | 24.28431
0.9105089 | 617.2309 | 24.29909
0.9105089 | 617.605 | 24.31382
0.9105089 | 617.9749 | 24.32838
0.9105089 | 618.3381 | 24.34268
0.9105089 | 618.7075 | 24.35722
0.9105089 | 619.0809 | 24.37192
0.9105089 | 619.4387 | 24.38601
0.9105089 | 619.7964 | 24.40009
0.9105089 | 620.1569 | 24.41428
0.9180338 | 620.5085 | 24.42812
0.9180338 | 620.8613 | 24.44201
0.9180338 | 621.2206 | 24.45616
0.9180338 | 621.5753 | 24.47012
0.9180338 | 621.9236 | 24.48383
0.9180338 | 622.27 | 24.49747
0.9255586 | 622.6105 | 24.51087
0.9255586 | 622.9612 | 24.52468
0.9255586 | 623.3105 | 24.53843
0.9255586 | 623.6592 | 24.55216
0.9255586 | 624.0093 | 24.56594
0.9255586 | 624.3632 | 24.57987
0.9255586 | 624.7076 | 24.59343
0.9255586 | 625.0573 | 24.6072
0.9255586 | 625.4156 | 24.62131
0.9255586 | 625.7823 | 24.63574
0.9255586 | 626.1408 | 24.64985
0.9255586 | 626.5068 | 24.66426
0.9330835 | 626.8693 | 24.67853
0.9330835 | 627.2332 | 24.69286
0.9330835 | 627.5954 | 24.70712
0.9330835 | 627.9488 | 24.72103
0.9330835 | 628.311 | 24.73529
0.9330835 | 628.6714 | 24.74948
0.9330835 | 629.0336 | 24.76374
0.9406083 | 629.3862 | 24.77762
0.9406083 | 629.7531 | 24.79206
0.9406083 | 630.1089 | 24.80607
0.9406083 | 630.4658 | 24.82012
0.9406083 | 630.825 | 24.83426
0.9406083 | 631.189 | 24.84859
0.9406083 | 631.554 | 24.86296
0.9406083 | 631.9191 | 24.87733
0.9406083 | 632.2933 | 24.89207
0.9406083 | 632.6597 | 24.90649
0.9406083 | 633.0326 | 24.92117
0.9481332 | 633.3995 | 24.93562
0.9481332 | 633.7777 | 24.9505
0.9481332 | 634.1447 | 24.96495
0.9481332 | 634.515 | 24.97953
0.9481332 | 634.8774 | 24.9938
0.9481332 | 635.2435 | 25.00821
0.9481332 | 635.6006 | 25.02227
0.9481332 | 635.9576 | 25.03632
0.9481332 | 636.3146 | 25.05038
0.9481332 | 636.668 | 25.06429
0.9481332 | 637.0183 | 25.07808
0.9556581 | 637.3638 | 25.09168
0.9556581 | 637.722 | 25.10578
0.9556581 | 638.0712 | 25.11953
0.9556581 | 638.4244 | 25.13343
0.9556581 | 638.776 | 25.14728
0.9631829 | 639.1299 | 25.16121
0.9631829 | 639.4756 | 25.17482
0.9631829 | 639.8241 | 25.18854
0.9631829 | 640.1677 | 25.20206
0.9631829 | 640.5167 | 25.2158
0.9631829 | 640.8602 | 25.22932
0.9631829 | 641.1988 | 25.24266
0.9631829 | 641.5466 | 25.25635
0.9631829 | 641.8938 | 25.27002
0.9631829 | 642.243 | 25.28376
0.9631829 | 642.5975 | 25.29772
0.9707078 | 642.9486 | 25.31154
0.9707078 | 643.2986 | 25.32532
0.9707078 | 643.6572 | 25.33944
0.9707078 | 644.0076 | 25.35323
0.9707078 | 644.3602 | 25.36711
0.9707078 | 644.7161 | 25.38112
0.9782327 | 645.0663 | 25.39491
0.9782327 | 645.4144 | 25.40861
0.9782327 | 645.7618 | 25.42229
0.9782327 | 646.1035 | 25.43574
0.9782327 | 646.4522 | 25.44947
0.9782327 | 646.8018 | 25.46324
0.9782327 | 647.1447 | 25.47673
0.9782327 | 647.4836 | 25.49008
0.9782327 | 647.8338 | 25.50386
0.9782327 | 648.1844 | 25.51766
0.9782327 | 648.5305 | 25.53129
0.9857576 | 648.8759 | 25.54489
0.9857576 | 649.2207 | 25.55846
0.9857576 | 649.5719 | 25.57229
0.9857576 | 649.9193 | 25.58596
0.9857576 | 650.2717 | 25.59984
0.9857576 | 650.628 | 25.61386
0.9857576 | 650.9962 | 25.62836
0.9932824 | 651.3594 | 25.64266
0.9932824 | 651.7148 | 25.65665
0.9932824 | 652.0766 | 25.67089
0.9932824 | 652.4444 | 25.68537
0.9932824 | 652.8093 | 25.69974
0.9932824 | 653.1706 | 25.71396
0.9932824 | 653.5362 | 25.72835
0.9932824 | 653.8901 | 25.74228
0.9932824 | 654.2424 | 25.75616
0.9932824 | 654.5939 | 25.76999
1.000807 | 654.9406 | 25.78364
1.000807 | 655.293 | 25.79752
1.000807 | 655.6368 | 25.81105
1.000807 | 655.9807 | 25.82459
1.000807 | 656.3189 | 25.8379
1.000807 | 656.6524 | 25.85103
1.000807 | 656.988 | 25.86424
1.000807 | 657.324 | 25.87747
1.008332 | 657.6628 | 25.89081
1.008332 | 657.9967 | 25.90395
1.008332 | 658.3301 | 25.91708
1.008332 | 658.6664 | 25.93032
1.008332 | 659.007 | 25.94373
1.008332 | 659.3421 | 25.95692
1.008332 | 659.685 | 25.97042
1.008332 | 660.0318 | 25.98407
1.008332 | 660.3738 | 25.99753
1.008332 | 660.7223 | 26.01125
1.015857 | 661.0687 | 26.02489
1.015857 | 661.4155 | 26.03854
1.015857 | 661.7549 | 26.05191
1.015857 | 662.0968 | 26.06537
1.015857 | 662.4332 | 26.07861
1.015857 | 662.7773 | 26.09216
1.015857 | 663.1216 | 26.10571
1.015857 | 663.4666 | 26.11929
1.023382 | 663.8065 | 26.13267
1.023382 | 664.1507 | 26.14622
1.023382 | 664.4888 | 26.15954
1.023382 | 664.8369 | 26.17324
1.023382 | 665.1874 | 26.18704
1.023382 | 665.5332 | 26.20065
1.023382 | 665.8825 | 26.2144
1.023382 | 666.2348 | 26.22827
1.023382 | 666.5824 | 26.24196
1.030907 | 666.9272 | 26.25553
1.030907 | 667.2811 | 26.26946
1.030907 | 667.6289 | 26.28315
1.030907 | 667.9842 | 26.29714
1.030907 | 668.3318 | 26.31083
1.030907 | 668.6848 | 26.32472
1.030907 | 669.0383 | 26.33864
1.030907 | 669.3949 | 26.35268
1.038432 | 669.7493 | 26.36663
1.038432 | 670.0991 | 26.3804
1.038432 | 670.4537 | 26.39436
1.038432 | 670.8046875 | 26.40818
1.038432 | 671.1555 | 26.42199
1.038432 | 671.5004 | 26.43557
1.038432 | 671.8428 | 26.44905
1.038432 | 672.1825 | 26.46242
1.038432 | 672.5273 | 26.47599
1.038432 | 672.8692 | 26.48945
1.038432 | 673.2052 | 26.50268
1.045956 | 673.5433 | 26.51599
1.045956 | 673.8796 | 26.52923
1.045956 | 674.2138 | 26.54239
1.045956 | 674.5439 | 26.55538
1.045956 | 674.8836 | 26.56876
1.045956 | 675.2218 | 26.58207
1.045956 | 675.5602 | 26.59539
1.045956 | 675.8956 | 26.6086
1.045956 | 676.2302 | 26.62177
1.045956 | 676.5697 | 26.63513
1.053481 | 676.9142 | 26.6487
1.053481 | 677.2544 | 26.66209
1.053481 | 677.5951 | 26.6755
1.053481 | 677.9407 | 26.68911
1.053481 | 678.2787 | 26.70242
1.053481 | 678.6268 | 26.71612
1.053481 | 678.9696 | 26.72961
1.053481 | 679.3066 | 26.74288
1.053481 | 679.6499 | 26.7564
1.053481 | 679.9836 | 26.76953
1.061006 | 680.3167 | 26.78265
1.061006 | 680.65 | 26.79577
1.061006 | 680.986 | 26.80899
1.061006 | 681.3256 | 26.82237
1.061006 | 681.6633 | 26.83566
1.061006 | 681.9961 | 26.84876
1.061006 | 682.335 | 26.8621
1.061006 | 682.6771 | 26.87557
1.061006 | 683.0198 | 26.88906
1.061006 | 683.3691 | 26.90281
1.061006 | 683.715 | 26.91643
1.061006 | 684.0703125 | 26.93042
1.068531 | 684.4189 | 26.94414
1.068531 | 684.7639 | 26.95772
1.068531 | 685.1171 | 26.97163
1.068531 | 685.4698 | 26.98551
1.068531 | 685.8245 | 26.99948
1.068531 | 686.1728 | 27.01319
1.068531 | 686.5252 | 27.02706
1.068531 | 686.8734 | 27.04077
1.068531 | 687.2264 | 27.05467
1.068531 | 687.5662 | 27.06804
1.068531 | 687.9114 | 27.08163
1.076056 | 688.2565 | 27.09522
1.076056 | 688.593 | 27.10846
1.076056 | 688.9259 | 27.12157
1.076056 | 689.254 | 27.13449
1.076056 | 689.5912 | 27.14776
1.076056 | 689.9173 | 27.1606
1.076056 | 690.2441 | 27.17347
1.076056 | 690.5716 | 27.18636
1.076056 | 690.8972 | 27.19918
1.076056 | 691.2206 | 27.21191
1.083581 | 691.5479 | 27.22479
1.083581 | 691.875 | 27.23767
1.083581 | 692.202 | 27.25054
1.083581 | 692.5313 | 27.26351
1.083581 | 692.8617 | 27.27652
1.083581 | 693.1935 | 27.28958
1.083581 | 693.5322 | 27.30291
1.083581 | 693.8635 | 27.31595
1.083581 | 694.2013 | 27.32925
1.083581 | 694.5483 | 27.34292
1.083581 | 694.8862 | 27.35622
1.083581 | 695.2216 | 27.36942
1.083581 | 695.5588 | 27.38269
1.091106 | 695.9023 | 27.39622
1.091106 | 696.2435 | 27.40965
1.091106 | 696.5768 | 27.42277
1.091106 | 696.9065 | 27.43575
1.091106 | 697.239 | 27.44884
1.091106 | 697.5739 | 27.46202
1.091106 | 697.8968 | 27.47474
1.091106 | 698.2261 | 27.4877
1.091106 | 698.5687 | 27.50119
1.098631 | 698.9051 | 27.51443
1.098631 | 699.2361 | 27.52746
1.098631 | 699.5573 | 27.54011
1.098631 | 699.8953 | 27.55342
1.098631 | 700.2297 | 27.56658
1.098631 | 700.5615 | 27.57964
1.098631 | 700.8975 | 27.59287
1.098631 | 701.2371 | 27.60624
1.098631 | 701.5673 | 27.61924
1.098631 | 701.904 | 27.63249
1.106155 | 702.248 | 27.64603
1.106155 | 702.5869 | 27.65938
1.106155 | 702.928 | 27.67281
1.106155 | 703.2679 | 27.68619
1.106155 | 703.6058 | 27.69949
1.106155 | 703.9463 | 27.71289
1.106155 | 704.2841 | 27.72619
1.106155 | 704.6253 | 27.73962
1.106155 | 704.9708 | 27.75323
1.106155 | 705.3002 | 27.7662
1.106155 | 705.6265 | 27.77904
1.106155 | 705.9595 | 27.79215
1.11368 | 706.2897 | 27.80515
1.11368 | 706.6161 | 27.818
1.11368 | 706.9465 | 27.83101
1.11368 | 707.2794 | 27.84411
1.11368 | 707.6027 | 27.85684
1.11368 | 707.9222 | 27.86942
1.11368 | 708.2443 | 27.8821
1.11368 | 708.5682 | 27.89485
1.11368 | 708.8929 | 27.90763
1.121205 | 709.2137 | 27.92026
1.121205 | 709.5426 | 27.93321
1.121205 | 709.8654 | 27.94591
1.121205 | 710.184 | 27.95846
1.121205 | 710.5095 | 27.97127
1.121205 | 710.8398 | 27.98428
1.121205 | 711.1684 | 27.99721
1.121205 | 711.4991 | 28.01023
1.121205 | 711.8297 | 28.02325
1.12873 | 712.1633 | 28.03638
1.12873 | 712.4963 | 28.04949
1.12873 | 712.8236 | 28.06237
1.12873 | 713.1552 | 28.07543
1.12873 | 713.4895 | 28.08859
1.12873 | 713.8181 | 28.10153
1.12873 | 714.1458 | 28.11443
1.12873 | 714.4718 | 28.12726
1.12873 | 714.7998 | 28.14017
1.136255 | 715.1272 | 28.15306
1.136255 | 715.4568 | 28.16604
1.136255 | 715.787 | 28.17904
1.136255 | 716.1229 | 28.19226
1.136255 | 716.4543 | 28.20531
1.136255 | 716.7843 | 28.2183
1.136255 | 717.1129 | 28.23124
1.136255 | 717.4494 | 28.24448
1.136255 | 717.7912 | 28.25794
1.136255 | 718.1274 | 28.27117
1.136255 | 718.4675 | 28.28456
1.136255 | 718.8022 | 28.29774
1.14378 | 719.1373 | 28.31093
1.14378 | 719.4785 | 28.32436
1.14378 | 719.8152 | 28.33762
1.14378 | 720.1563 | 28.35105
1.14378 | 720.5018 | 28.36465
1.14378 | 720.8331 | 28.37769
1.14378 | 721.1625 | 28.39066
1.14378 | 721.4908 | 28.40358
1.14378 | 721.8219 | 28.41662
1.151305 | 722.1533 | 28.42967
1.151305 | 722.4821 | 28.44261
1.151305 | 722.8035 | 28.45526
1.151305 | 723.1395 | 28.46849
1.151305 | 723.4694 | 28.48148
1.151305 | 723.7934 | 28.49423
1.151305 | 724.1158 | 28.50693
1.151305 | 724.4402 | 28.5197
1.151305 | 724.767 | 28.53256
1.151305 | 725.0909 | 28.54531
1.158829 | 725.4071 | 28.55776
1.158829 | 725.7256 | 28.5703
1.158829 | 726.049 | 28.58303
1.158829 | 726.3658 | 28.5955
1.158829 | 726.6749 | 28.60767
1.158829 | 726.9919 | 28.62015
1.158829 | 727.3179 | 28.63298
1.158829 | 727.6428 | 28.64577
1.166354 | 727.9659 | 28.65849
1.166354 | 728.2877 | 28.67116
1.166354 | 728.6161 | 28.68409
1.166354 | 728.9438 | 28.69699
1.166354 | 729.2645 | 28.70962
1.166354 | 729.5878 | 28.72235
1.166354 | 729.9177 | 28.73533
1.173879 | 730.248 | 28.74834
1.173879 | 730.5674 | 28.76091
1.173879 | 730.8901 | 28.77362
1.173879 | 731.2134 | 28.78634
1.173879 | 731.5326 | 28.79891
1.173879 | 731.8517 | 28.81147
1.173879 | 732.1737 | 28.82415
1.173879 | 732.5001 | 28.837
1.173879 | 732.8174 | 28.84949
1.173879 | 733.1397 | 28.86218
1.181404 | 733.4539 | 28.87455
1.181404 | 733.7777 | 28.88729
1.181404 | 734.1031 | 28.90011
1.181404 | 734.4276 | 28.91288
1.181404 | 734.7505 | 28.92559
1.181404 | 735.0754 | 28.93838
1.181404 | 735.41 | 28.95156
1.188929 | 735.7328 | 28.96426
1.188929 | 736.0645 | 28.97732
1.188929 | 736.397 | 28.99041
1.188929 | 736.7322 | 29.00361
1.188929 | 737.0648 | 29.0167
1.188929 | 737.3889 | 29.02946
1.188929 | 737.7227 | 29.0426
1.188929 | 738.058 | 29.0558
1.188929 | 738.389 | 29.06883
1.188929 | 738.7094 | 29.08144
1.188929 | 739.0409 | 29.09449
1.196454 | 739.369 | 29.10741
1.196454 | 739.6909 | 29.12008
1.196454 | 740.0082 | 29.13258
1.196454 | 740.3364 | 29.14549
1.196454 | 740.6583 | 29.15817
1.196454 | 740.973 | 29.17056
1.196454 | 741.2914 | 29.18309
1.196454 | 741.6036 | 29.19538
1.203979 | 741.9124 | 29.20754
1.203979 | 742.2158 | 29.21948
1.203979 | 742.5238 | 29.23161
1.203979 | 742.8284 | 29.2436
1.203979 | 743.1382 | 29.2558
1.203979 | 743.4404 | 29.26769
1.203979 | 743.7573 | 29.28017
1.203979 | 744.0653 | 29.2923
1.203979 | 744.3768 | 29.30456
1.203979 | 744.6939 | 29.31704
1.203979 | 745.0141 | 29.32965
1.211504 | 745.3318 | 29.34216
1.211504 | 745.6423 | 29.35438
1.211504 | 745.9578 | 29.3668
1.211504 | 746.2742 | 29.37926
1.211504 | 746.5908 | 29.39172
1.211504 | 746.9015 | 29.40395
1.211504 | 747.2112 | 29.41614
1.211504 | 747.5244 | 29.42847
1.219028 | 747.8403 | 29.44091
1.219028 | 748.1564 | 29.45335
1.219028 | 748.4723 | 29.46579
1.219028 | 748.7959 | 29.47853
1.219028 | 749.1166 | 29.49116
1.219028 | 749.4305 | 29.50351
1.219028 | 749.7515 | 29.51615
1.219028 | 750.0723 | 29.52878
1.219028 | 750.4019 | 29.54175
1.219028 | 750.7236 | 29.55442
1.226553 | 751.046 | 29.56711
1.226553 | 751.3694 | 29.57984
1.226553 | 751.6988 | 29.59281
1.226553 | 752.0221 | 29.60554
1.226553 | 752.3414 | 29.61811
1.226553 | 752.6668 | 29.63092
1.226553 | 752.9854 | 29.64346
1.226553 | 753.2976 | 29.65575
1.226553 | 753.61 | 29.66805
1.226553 | 753.9248 | 29.68044
1.226553 | 754.2398 | 29.69284
1.226553 | 754.5472 | 29.70495
1.234078 | 754.851 | 29.71691
1.234078 | 755.155 | 29.72887
1.234078 | 755.4641 | 29.74104
1.234078 | 755.7711 | 29.75313
1.234078 | 756.074 | 29.76505
1.241603 | 756.3814 | 29.77715
1.241603 | 756.6906 | 29.78932
1.241603 | 756.993 | 29.80123
1.241603 | 757.2976 | 29.81322
1.241603 | 757.6105 | 29.82554
1.241603 | 757.9231 | 29.83785
1.241603 | 758.2404 | 29.85034
1.241603 | 758.5616 | 29.86298
1.241603 | 758.8778 | 29.87543
1.241603 | 759.1947 | 29.88791
1.241603 | 759.5144 | 29.90049
1.241603 | 759.8265 | 29.91278
1.241603 | 760.1487 | 29.92546
1.249128 | 760.4619 | 29.93779
1.249128 | 760.7775 | 29.95022
1.249128 | 761.0884 | 29.96246
1.249128 | 761.3985 | 29.97467
1.249128 | 761.7034 | 29.98667
1.249128 | 762.0098 | 29.99873
1.249128 | 762.3162 | 30.0108
1.256653 | 762.6263 | 30.023
1.256653 | 762.9402 | 30.03536
1.256653 | 763.238 | 30.04709
1.256653 | 763.5445 | 30.05915
1.256653 | 763.8448 | 30.07097
1.256653 | 764.1547 | 30.08317
1.256653 | 764.4598 | 30.09519
1.256653 | 764.7679 | 30.10731
1.256653 | 765.0831 | 30.11972
1.256653 | 765.3995 | 30.13218
1.256653 | 765.7112 | 30.14445
1.264178 | 766.0214 | 30.15666
1.264178 | 766.3505 | 30.16962
1.264178 | 766.6708 | 30.18223
1.264178 | 766.9935 | 30.19493
1.264178 | 767.3173 | 30.20768
1.264178 | 767.6395 | 30.22036
1.264178 | 767.9589 | 30.23293
1.264178 | 768.2714 | 30.24524
1.271703 | 768.5876 | 30.25769
1.271703 | 768.9017 | 30.27005
1.271703 | 769.2161 | 30.28243
1.271703 | 769.5184 | 30.29433
1.271703 | 769.8315 | 30.30666
1.271703 | 770.1347 | 30.31859
1.271703 | 770.4372 | 30.3305
1.271703 | 770.7406 | 30.34245
1.271703 | 771.0485 | 30.35457
1.271703 | 771.3574 | 30.36673
1.271703 | 771.6583 | 30.37857
1.279227 | 771.962 | 30.39053
1.279227 | 772.2637 | 30.40241
1.279227 | 772.5667 | 30.41433
1.279227 | 772.8648 | 30.42607
1.279227 | 773.1686 | 30.43803
1.279227 | 773.47 | 30.4499
1.279227 | 773.7736 | 30.46185
1.279227 | 774.0786 | 30.47385
1.279227 | 774.3815 | 30.48578
1.286752 | 774.6871 | 30.49781
1.286752 | 774.9926 | 30.50984
1.286752 | 775.3007 | 30.52197
1.286752 | 775.6042 | 30.53391
1.286752 | 775.9075 | 30.54586
1.286752 | 776.214 | 30.55792
1.286752 | 776.5181 | 30.56989
1.286752 | 776.8237 | 30.58192
1.294277 | 777.1295 | 30.59396
1.294277 | 777.4376 | 30.60609
1.294277 | 777.7452 | 30.6182
1.294277 | 778.0455 | 30.63003
1.294277 | 778.3525 | 30.64211
1.294277 | 778.6595 | 30.6542
1.294277 | 778.9761 | 30.66666
1.294277 | 779.2826 | 30.67873
1.294277 | 779.5921 | 30.69091
1.294277 | 779.8989 | 30.70299
1.294277 | 780.2077 | 30.71515
1.294277 | 780.5107 | 30.72707
1.294277 | 780.8223 | 30.73934
1.301802 | 781.1317 | 30.75152
1.301802 | 781.4403 | 30.76367
1.301802 | 781.7518 | 30.77593
1.301802 | 782.0573 | 30.78796
1.301802 | 782.3646 | 30.80006
1.301802 | 782.6792 | 30.81244
1.301802 | 782.9892 | 30.82465
1.301802 | 783.2961 | 30.83673
1.309327 | 783.607 | 30.84897
1.309327 | 783.9092 | 30.86087
1.309327 | 784.2161 | 30.87295
1.309327 | 784.5178 | 30.88483
1.309327 | 784.8205 | 30.89674
1.309327 | 785.1194 | 30.90851
1.309327 | 785.428 | 30.92066
1.309327 | 785.7219 | 30.93223
1.309327 | 786.0162 | 30.94382
1.309327 | 786.3143 | 30.95555
1.309327 | 786.6123 | 30.96728
1.309327 | 786.913 | 30.97912
1.316852 | 787.2112 | 30.99086
1.316852 | 787.5073 | 31.00252
1.316852 | 787.8007 | 31.01407
1.316852 | 788.0954 | 31.02567
1.316852 | 788.388 | 31.03719
1.316852 | 788.6808 | 31.04872
1.316852 | 788.9768 | 31.06037
1.316852 | 789.2675 | 31.07181
1.316852 | 789.5615 | 31.08338
1.316852 | 789.8569 | 31.09501
1.324377 | 790.1572 | 31.10684
1.324377 | 790.4597 | 31.11875
1.324377 | 790.7598 | 31.13056
1.324377 | 791.0572 | 31.14227
1.324377 | 791.3535 | 31.15393
1.324377 | 791.6584 | 31.16594
1.324377 | 791.957 | 31.17769
1.324377 | 792.2601 | 31.18962
1.324377 | 792.5615 | 31.20149
1.324377 | 792.8588 | 31.21319
1.331901 | 793.1505 | 31.22468
1.331901 | 793.4456 | 31.23629
1.331901 | 793.7408 | 31.24792
1.331901 | 794.0442 | 31.25986
1.331901 | 794.3398 | 31.2715
1.331901 | 794.6368 | 31.28319
1.331901 | 794.9376 | 31.29503
1.331901 | 795.2298 | 31.30653
1.331901 | 795.5227 | 31.31807
1.331901 | 795.8183 | 31.3297
1.331901 | 796.1213 | 31.34163
1.339426 | 796.4188 | 31.35334
1.339426 | 796.7247 | 31.36539
1.339426 | 797.0284 | 31.37734
1.339426 | 797.3405 | 31.38963
1.339426 | 797.6411 | 31.40146
1.339426 | 797.9429 | 31.41334
1.339426 | 798.2526 | 31.42553
1.339426 | 798.5566 | 31.4375
1.339426 | 798.8629 | 31.44956
1.346951 | 799.1635 | 31.4614
1.346951 | 799.471 | 31.4735
1.346951 | 799.7687 | 31.48522
1.346951 | 800.0567 | 31.49656
1.346951 | 800.3426 | 31.50781
1.346951 | 800.6343 | 31.5193
1.346951 | 800.928 | 31.53086
1.346951 | 801.2215 | 31.54241
1.346951 | 801.519 | 31.55413
1.346951 | 801.8071 | 31.56547
1.346951 | 802.0926 | 31.57671
1.354476 | 802.3817 | 31.58809
1.354476 | 802.6727 | 31.59954
1.354476 | 802.9655 | 31.61107
1.354476 | 803.2551 | 31.62247
1.354476 | 803.5479 | 31.634
1.354476 | 803.8372 | 31.64539
1.354476 | 804.1171 | 31.65641
1.354476 | 804.3954 | 31.66736
1.354476 | 804.6877 | 31.67887
1.354476 | 804.9795 | 31.69036
1.362001 | 805.2646 | 31.70158
1.362001 | 805.558 | 31.71313
1.362001 | 805.853 | 31.72475
1.362001 | 806.1522 | 31.73652
1.362001 | 806.446 | 31.74809
1.362001 | 806.7369 | 31.75955
1.362001 | 807.0368 | 31.77135
1.362001 | 807.336 | 31.78313
1.362001 | 807.6276 | 31.79461
1.369526 | 807.9238 | 31.80627
1.369526 | 808.2233 | 31.81806
1.369526 | 808.5154 | 31.82956
1.369526 | 808.811 | 31.8412
1.369526 | 809.1035 | 31.85271
1.369526 | 809.4028 | 31.8645
1.369526 | 809.7051 | 31.8764
1.369526 | 810.0038 | 31.88816
1.369526 | 810.306 | 31.90005
1.369526 | 810.6089 | 31.91198
1.369526 | 810.9188 | 31.92418
1.369526 | 811.2211 | 31.93608
1.369526 | 811.5273 | 31.94813
1.377051 | 811.8335 | 31.96019
1.377051 | 812.1474 | 31.97254
1.377051 | 812.4583 | 31.98478
1.377051 | 812.7704 | 31.99707
1.377051 | 813.0883 | 32.00959
1.377051 | 813.4026 | 32.02196
1.377051 | 813.715 | 32.03426
1.377051 | 814.0203 | 32.04628
1.377051 | 814.3353 | 32.05868
1.384575 | 814.6447 | 32.07086
1.384575 | 814.9542 | 32.08304
1.384575 | 815.2603 | 32.09509
1.384575 | 815.5615 | 32.10695
1.384575 | 815.8704 | 32.11911
1.384575 | 816.168 | 32.13083
1.384575 | 816.4691 | 32.14268
1.384575 | 816.7728 | 32.15464
1.384575 | 817.0759 | 32.16657
1.384575 | 817.3732 | 32.17827
1.384575 | 817.6711 | 32.19
1.3921 | 817.9642 | 32.20154
1.3921 | 818.2587 | 32.21314
1.3921 | 818.558 | 32.22492
1.3921 | 818.8503 | 32.23643
1.3921 | 819.145 | 32.24803
1.3921 | 819.444 | 32.2598
1.3921 | 819.7441 | 32.27161
1.3921 | 820.044 | 32.28342
1.3921 | 820.3375 | 32.29497
1.3921 | 820.6372 | 32.30677
1.399625 | 820.9421 | 32.31877
1.399625 | 821.2444 | 32.33068
1.399625 | 821.5423 | 32.3424
1.399625 | 821.842 | 32.3542
1.399625 | 822.1454 | 32.36614
1.399625 | 822.4474 | 32.37804
1.399625 | 822.7495 | 32.38993
1.399625 | 823.046875 | 32.40163
1.399625 | 823.3496 | 32.41355
1.399625 | 823.6555 | 32.4256
1.399625 | 823.9538 | 32.43734
1.399625 | 824.2521 | 32.44908
1.40715 | 824.5587 | 32.46115
1.40715 | 824.8624 | 32.47311
1.40715 | 825.1677 | 32.48513
1.40715 | 825.465 | 32.49683
1.40715 | 825.7621 | 32.50853
1.40715 | 826.0656 | 32.52047
1.40715 | 826.3712 | 32.5325
1.40715 | 826.6725 | 32.54437
1.414675 | 826.9807 | 32.5565
1.414675 | 827.2938 | 32.56883
1.414675 | 827.5977 | 32.58079
1.414675 | 827.905 | 32.59289
1.414675 | 828.2086 | 32.60484
1.414675 | 828.5161 | 32.61694
1.414675 | 828.8231 | 32.62903
1.414675 | 829.1234 | 32.64085
1.414675 | 829.4282 | 32.65285
1.414675 | 829.7339 | 32.66489
1.414675 | 830.0341 | 32.67671
1.4222 | 830.3265 | 32.68822
1.4222 | 830.6239 | 32.69993
1.4222 | 830.9171 | 32.71147
1.4222 | 831.212 | 32.72308
1.4222 | 831.5066 | 32.73468
1.4222 | 831.7978 | 32.74614
1.4222 | 832.0983 | 32.75797
1.4222 | 832.3928 | 32.76956
1.4222 | 832.6789 | 32.78083
1.429725 | 832.9678 | 32.7922
1.429725 | 833.2576 | 32.80361
1.429725 | 833.5504 | 32.81514
1.429725 | 833.8413 | 32.82659
1.429725 | 834.1326 | 32.83806
1.429725 | 834.423 | 32.84949
1.429725 | 834.7169 | 32.86106
1.429725 | 835.0076 | 32.8725
1.429725 | 835.302 | 32.88409
1.43725 | 835.5911 | 32.89548
1.43725 | 835.8912 | 32.90729
1.43725 | 836.1854 | 32.91887
1.43725 | 836.4738 | 32.93022
1.43725 | 836.7604 | 32.94151
1.43725 | 837.0594 | 32.95328
1.43725 | 837.3494 | 32.9647
1.43725 | 837.6366 | 32.976
1.43725 | 837.9236 | 32.9873
1.43725 | 838.2104 | 32.99859
1.444774 | 838.5089 | 33.01034
1.444774 | 838.7944 | 33.02158
1.444774 | 839.0882 | 33.03315
1.444774 | 839.3827 | 33.04474
1.444774 | 839.678 | 33.05637
1.444774 | 839.9619 | 33.06754
1.444774 | 840.2606 | 33.0793
1.452299 | 840.5623 | 33.09118
1.452299 | 840.8621 | 33.10298
1.452299 | 841.1578 | 33.11463
1.452299 | 841.4567 | 33.12639
1.452299 | 841.7582 | 33.13826
1.452299 | 842.0627 | 33.15025
1.452299 | 842.3673 | 33.16224
1.452299 | 842.6813 | 33.1746
1.452299 | 842.9926 | 33.18685
1.452299 | 843.2945 | 33.19874
1.459824 | 843.5913 | 33.21043
1.459824 | 843.8906 | 33.22221
1.459824 | 844.1887 | 33.23394
1.459824 | 844.4769 | 33.24529
1.459824 | 844.7659 | 33.25667
1.459824 | 845.0546875 | 33.26804
1.459824 | 845.3453 | 33.27948
1.459824 | 845.6294 | 33.29066
1.459824 | 845.9094 | 33.30169
1.467349 | 846.1929 | 33.31284
1.467349 | 846.481 | 33.32419
1.467349 | 846.7659 | 33.3354
1.467349 | 847.0521 | 33.34667
1.467349 | 847.3392 | 33.35797
1.467349 | 847.6282 | 33.36935
1.467349 | 847.9124 | 33.38054
1.467349 | 848.199 | 33.39182
1.474874 | 848.4854 | 33.4031
1.474874 | 848.7776 | 33.4146
1.474874 | 849.0671 | 33.426
1.474874 | 849.3525 | 33.43723
1.474874 | 849.6481 | 33.44887
1.474874 | 849.9367 | 33.46023
1.474874 | 850.2331 | 33.4719
1.474874 | 850.5251 | 33.48339
1.474874 | 850.8161 | 33.49485
1.474874 | 851.1031 | 33.50615
1.482399 | 851.3962 | 33.51769
1.482399 | 851.6877 | 33.52917
1.482399 | 851.974 | 33.54043
1.482399 | 852.2648 | 33.55188
1.482399 | 852.5506 | 33.56313
1.482399 | 852.8425 | 33.57463
1.482399 | 853.1249 | 33.58574
1.482399 | 853.4161 | 33.59721
1.482399 | 853.7051 | 33.60859
1.489924 | 853.9968 | 33.62007
1.489924 | 854.2857 | 33.63144
1.489924 | 854.572 | 33.64271
1.489924 | 854.8688 | 33.6544
1.489924 | 855.1632 | 33.66599
1.489924 | 855.4543 | 33.67745
1.489924 | 855.7401 | 33.6887
1.489924 | 856.0356 | 33.70033
1.489924 | 856.3315 | 33.71198
1.489924 | 856.6257 | 33.72356
1.489924 | 856.9276 | 33.73545
1.497449 | 857.2236 | 33.7471
1.497449 | 857.5231 | 33.75889
1.497449 | 857.8207 | 33.77061
1.497449 | 858.1168 | 33.78226
1.497449 | 858.4169 | 33.79408
1.497449 | 858.7236 | 33.80615
1.497449 | 859.0246 | 33.818
1.497449 | 859.3124 | 33.82933
1.504973 | 859.6052 | 33.84086
1.504973 | 859.8877 | 33.85198
1.504973 | 860.1774 | 33.86339
1.504973 | 860.465 | 33.87471
1.504973 | 860.7538 | 33.88608
1.504973 | 861.0363 | 33.8972
1.504973 | 861.3188 | 33.90832
1.504973 | 861.5963 | 33.91925
1.504973 | 861.8754 | 33.93023
1.504973 | 862.1627 | 33.94154
1.504973 | 862.4525 | 33.95295
1.504973 | 862.7365 | 33.96413
1.512498 | 863.0167 | 33.97516
1.512498 | 863.3036 | 33.98646
1.512498 | 863.5848 | 33.99753
1.512498 | 863.8715 | 34.00882
1.512498 | 864.1589 | 34.02013
1.512498 | 864.4525 | 34.03169
1.512498 | 864.7435 | 34.04314
1.512498 | 865.0314 | 34.05448
1.512498 | 865.3185 | 34.06578
1.512498 | 865.6039 | 34.07702
1.520023 | 865.8979 | 34.08859
1.520023 | 866.1844 | 34.09987
1.520023 | 866.4689 | 34.11107
1.520023 | 866.7556 | 34.12235
1.520023 | 867.041 | 34.13359
1.520023 | 867.3201 | 34.14458
1.520023 | 867.5977 | 34.15551
1.520023 | 867.8867 | 34.16688
1.520023 | 868.1782 | 34.17836
1.520023 | 868.4646 | 34.18964
1.520023 | 868.7509 | 34.2009
1.520023 | 869.0292 | 34.21186
1.527548 | 869.3211 | 34.22335
1.527548 | 869.6093 | 34.2347
1.527548 | 869.897 | 34.24603
1.527548 | 870.1844 | 34.25734
1.527548 | 870.4776 | 34.26888
1.527548 | 870.7646 | 34.28018
1.527548 | 871.0485 | 34.29136
1.527548 | 871.3432 | 34.30296
1.527548 | 871.6343 | 34.31442
1.527548 | 871.9279 | 34.32598
1.535073 | 872.2166 | 34.33734
1.535073 | 872.5059 | 34.34873
1.535073 | 872.7921 | 34.36
1.535073 | 873.0812 | 34.37138
1.535073 | 873.3675 | 34.38265
1.535073 | 873.6531 | 34.39389
1.535073 | 873.9334 | 34.40493
1.535073 | 874.2164 | 34.41607
1.535073 | 874.4976 | 34.42714
1.535073 | 874.7805 | 34.43828
1.542598 | 875.0565 | 34.44914
1.542598 | 875.3375 | 34.46021
1.542598 | 875.6196 | 34.47131
1.542598 | 875.9009 | 34.48239
1.542598 | 876.1802 | 34.49338
1.542598 | 876.4518 | 34.50407
1.542598 | 876.7297 | 34.51501
1.542598 | 877.0008 | 34.52569
1.542598 | 877.2742 | 34.53645
1.542598 | 877.55 | 34.54731
1.542598 | 877.8278 | 34.55825
1.542598 | 878.1017 | 34.56903
1.550123 | 878.3735 | 34.57973
1.550123 | 878.6467 | 34.59048
1.550123 | 878.928 | 34.60156
1.550123 | 879.2136 | 34.6128
1.550123 | 879.4921 | 34.62377
1.550123 | 879.7692 | 34.63467
1.550123 | 880.0479 | 34.64564
1.550123 | 880.3227 | 34.65646
1.550123 | 880.5999 | 34.66737
1.550123 | 880.8857 | 34.67863
1.557647 | 881.1691 | 34.68979
1.557647 | 881.4529 | 34.70096
1.557647 | 881.731 | 34.7119
1.557647 | 882.0071 | 34.72278
1.557647 | 882.2887 | 34.73386
1.557647 | 882.5718 | 34.74501
1.557647 | 882.8531 | 34.75608
1.557647 | 883.1358 | 34.76721
1.557647 | 883.4182 | 34.77833
1.557647 | 883.696 | 34.78927
1.565172 | 883.9828 | 34.80056
1.565172 | 884.2639 | 34.81162
1.565172 | 884.5508 | 34.82292
1.565172 | 884.8359 | 34.83414
1.565172 | 885.126 | 34.84556
1.565172 | 885.4133 | 34.85687
1.565172 | 885.6958 | 34.86799
1.565172 | 885.9788 | 34.87913
1.565172 | 886.2701 | 34.8906
1.565172 | 886.5599 | 34.90201
1.572697 | 886.8403 | 34.91305
1.572697 | 887.1251 | 34.92426
1.572697 | 887.4035 | 34.93522
1.572697 | 887.6841 | 34.94627
1.572697 | 887.9581 | 34.95705
1.572697 | 888.2351 | 34.96796
1.572697 | 888.5121 | 34.97886
1.572697 | 888.7957 | 34.99003
1.572697 | 889.0668 | 35.0007
1.580222 | 889.3308 | 35.01109
1.580222 | 889.6016 | 35.02176
1.580222 | 889.8721 | 35.0324
1.580222 | 890.1467 | 35.04321
1.580222 | 890.4143 | 35.05375
1.580222 | 890.6823 | 35.0643
1.580222 | 890.9573 | 35.07513
1.580222 | 891.2339 | 35.08601
1.587747 | 891.5104 | 35.0969
1.587747 | 891.7849 | 35.1077
1.587747 | 892.0741 | 35.11909
1.587747 | 892.3541 | 35.13011
1.587747 | 892.6289 | 35.14093
1.587747 | 892.8989 | 35.15156
1.587747 | 893.1791 | 35.16259
1.587747 | 893.4579 | 35.17357
1.587747 | 893.7317 | 35.18435
1.587747 | 894.0049 | 35.1951
1.595272 | 894.2742 | 35.20571
1.595272 | 894.5497 | 35.21655
1.595272 | 894.8132 | 35.22693
1.595272 | 895.0873 | 35.23772
1.595272 | 895.3642 | 35.24862
1.595272 | 895.6416 | 35.25954
1.595272 | 895.9138 | 35.27025
1.595272 | 896.1873 | 35.28102
1.595272 | 896.4608 | 35.29179
1.602797 | 896.7404 | 35.3028
1.602797 | 897.0143 | 35.31358
1.602797 | 897.2869 | 35.32431
1.602797 | 897.5699 | 35.33545
1.602797 | 897.8501 | 35.34648
1.602797 | 898.1274 | 35.3574
1.602797 | 898.4122 | 35.36861
1.602797 | 898.6932 | 35.37967
1.602797 | 898.9816 | 35.39103
1.602797 | 899.2676 | 35.40228
1.610322 | 899.5502 | 35.41341
1.610322 | 899.8289 | 35.42438
1.610322 | 900.114 | 35.43561
1.610322 | 900.3925 | 35.44657
1.610322 | 900.6682 | 35.45742
1.610322 | 900.9427 | 35.46823
1.610322 | 901.2169 | 35.47902
1.610322 | 901.4958 | 35.49001
1.610322 | 901.765 | 35.5006
1.617846 | 902.0394 | 35.51141
1.617846 | 902.3094 | 35.52203
1.617846 | 902.587 | 35.53296
1.617846 | 902.8654 | 35.54392
1.617846 | 903.1328 | 35.55445
1.617846 | 903.3997 | 35.56496
1.617846 | 903.6694 | 35.57557
1.617846 | 903.9351 | 35.58604
1.617846 | 904.1928 | 35.59618
1.625371 | 904.4532 | 35.60643
1.625371 | 904.7151 | 35.61674
1.625371 | 904.9815 | 35.62723
1.625371 | 905.2411 | 35.63745
1.625371 | 905.5074 | 35.64793
1.625371 | 905.7742 | 35.65844
1.625371 | 906.0394 | 35.66888
1.625371 | 906.3083 | 35.67946
1.625371 | 906.5771 | 35.69004
1.625371 | 906.8519 | 35.70086
1.632896 | 907.128 | 35.71173
1.632896 | 907.395 | 35.72224
1.632896 | 907.661 | 35.73272
1.632896 | 907.9332 | 35.74343
1.632896 | 908.1923 | 35.75363
1.632896 | 908.4545 | 35.76395
1.632896 | 908.7273 | 35.77469
1.632896 | 909.0023 | 35.78552
1.632896 | 909.2717 | 35.79612
1.640421 | 909.5433 | 35.80682
1.640421 | 909.8142 | 35.81748
1.640421 | 910.0863 | 35.82819
1.640421 | 910.3565 | 35.83883
1.640421 | 910.6332 | 35.84972
1.640421 | 910.9034 | 35.86036
1.640421 | 911.1775 | 35.87115
1.640421 | 911.446 | 35.88172
1.640421 | 911.7116 | 35.89218
1.647946 | 911.986 | 35.90298
1.647946 | 912.2567 | 35.91364
1.647946 | 912.5268 | 35.92427
1.647946 | 912.7975 | 35.93493
1.647946 | 913.072 | 35.94574
1.647946 | 913.345 | 35.95648
1.647946 | 913.6219 | 35.96739
1.647946 | 913.8992 | 35.9783
1.655471 | 914.1652 | 35.98877
1.655471 | 914.433 | 35.99932
1.655471 | 914.6963 | 36.00968
1.655471 | 914.9555 | 36.01988
1.655471 | 915.2158 | 36.03013
1.655471 | 915.4831 | 36.04065
1.655471 | 915.7451 | 36.05097
1.655471 | 915.9997 | 36.06099
1.655471 | 916.2529 | 36.07096
1.662996 | 916.5078125 | 36.081
1.662996 | 916.7706 | 36.09134
1.662996 | 917.0253 | 36.10137
1.662996 | 917.2805 | 36.11142
1.662996 | 917.5447 | 36.12182
1.662996 | 917.8054 | 36.13208
1.662996 | 918.0541 | 36.14187
1.662996 | 918.3103 | 36.15196
1.662996 | 918.5687 | 36.16213
1.67052 | 918.8351 | 36.17262
1.67052 | 919.0967 | 36.18292
1.67052 | 919.3612 | 36.19333
1.67052 | 919.6259 | 36.20375
1.67052 | 919.8888 | 36.2141
1.67052 | 920.1504 | 36.2244
1.67052 | 920.4140625 | 36.23478
1.67052 | 920.6739 | 36.24501
1.67052 | 920.9317 | 36.25516
1.678045 | 921.1931 | 36.26545
1.678045 | 921.4425 | 36.27526
1.678045 | 921.696 | 36.28525
1.678045 | 921.9512 | 36.29529
1.678045 | 922.2115 | 36.30554
1.678045 | 922.4681 | 36.31564
1.678045 | 922.7219 | 36.32563
1.678045 | 922.9786 | 36.33574
1.678045 | 923.252 | 36.3465
1.68557 | 923.5135 | 36.35679
1.68557 | 923.7758 | 36.36712
1.68557 | 924.0488 | 36.37787
1.68557 | 924.3177 | 36.38846
1.68557 | 924.5776 | 36.39869
1.68557 | 924.8439 | 36.40917
1.68557 | 925.1133 | 36.41978
1.68557 | 925.3913 | 36.43072
1.693095 | 925.6593 | 36.44127
1.693095 | 925.9226 | 36.45164
1.693095 | 926.1976 | 36.46246
1.693095 | 926.4675 | 36.47309
1.693095 | 926.7342 | 36.48359
1.693095 | 926.9999 | 36.49405
1.693095 | 927.2742 | 36.50485
1.693095 | 927.5421 | 36.51539
1.693095 | 927.8074 | 36.52584
1.70062 | 928.0583 | 36.53571
1.70062 | 928.3145 | 36.5458
1.70062 | 928.5763 | 36.55611
1.70062 | 928.8251 | 36.5659
1.70062 | 929.0718 | 36.57561
1.70062 | 929.3208 | 36.58542
1.70062 | 929.5815 | 36.59568
1.70062 | 929.8319 | 36.60554
1.70062 | 930.0735 | 36.61505
1.70062 | 930.3228 | 36.62486
1.708145 | 930.5834 | 36.63512
1.708145 | 930.8446 | 36.64541
1.708145 | 931.0989 | 36.65542
1.708145 | 931.3506 | 36.66532
1.708145 | 931.6142 | 36.6757
1.708145 | 931.8717 | 36.68584
1.708145 | 932.1207 | 36.69564
1.708145 | 932.3762 | 36.7057
1.708145 | 932.6396 | 36.71607
1.71567 | 932.8967 | 36.72619
1.71567 | 933.1462 | 36.73602
1.71567 | 933.3988 | 36.74596
1.71567 | 933.6569 | 36.75612
1.71567 | 933.923 | 36.76659
1.71567 | 934.1837 | 36.77686
1.71567 | 934.4425 | 36.78705
1.71567 | 934.6949 | 36.79699
1.71567 | 934.9561 | 36.80726
1.723194 | 935.2185 | 36.8176
1.723194 | 935.4779 | 36.82781
1.723194 | 935.7397 | 36.83812
1.723194 | 935.9998 | 36.84835
1.723194 | 936.2477 | 36.85812
1.723194 | 936.5059 | 36.86828
1.723194 | 936.7563 | 36.87814
1.723194 | 937.0139 | 36.88828
1.730719 | 937.2784 | 36.89869
1.730719 | 937.5306 | 36.90862
1.730719 | 937.783 | 36.91855
1.730719 | 938.0403 | 36.92868
1.730719 | 938.2963 | 36.93876
1.730719 | 938.548 | 36.94867
1.730719 | 938.8139 | 36.95914
1.730719 | 939.076 | 36.96946
1.738244 | 939.3383 | 36.97978
1.738244 | 939.5982 | 36.99002
1.738244 | 939.8534 | 37.00006
1.738244 | 940.1198 | 37.01055
1.738244 | 940.3792 | 37.02076
1.738244 | 940.6383 | 37.03096
1.738244 | 940.8974 | 37.04116
1.738244 | 941.1676 | 37.0518
1.738244 | 941.4286 | 37.06207
1.738244 | 941.6818 | 37.07204
1.745769 | 941.9395 | 37.08219
1.745769 | 942.1956 | 37.09227
1.745769 | 942.4524 | 37.10238
1.745769 | 942.7004 | 37.11214
1.745769 | 942.9509 | 37.122
1.745769 | 943.1977 | 37.13172
1.745769 | 943.4482 | 37.14158
1.753294 | 943.6854 | 37.15092
1.753294 | 943.9214 | 37.16021
1.753294 | 944.1606 | 37.16963
1.753294 | 944.4047 | 37.17924
1.753294 | 944.6437 | 37.18865
1.753294 | 944.8859 | 37.19818
1.753294 | 945.1228 | 37.20751
1.760819 | 945.3689 | 37.2172
1.760819 | 945.618 | 37.227
1.760819 | 945.8653 | 37.23674
1.760819 | 946.1166 | 37.24663
1.760819 | 946.3713 | 37.25666
1.760819 | 946.6213 | 37.2665
1.760819 | 946.8669 | 37.27617
1.760819 | 947.1161 | 37.28598
1.760819 | 947.3671 | 37.29586
1.760819 | 947.6285 | 37.30615
1.768344 | 947.8795 | 37.31603
1.768344 | 948.1299 | 37.32589
1.768344 | 948.3865 | 37.33599
1.768344 | 948.6301 | 37.34558
1.768344 | 948.8777 | 37.35533
1.768344 | 949.1313 | 37.36532
1.768344 | 949.3832 | 37.37523
1.768344 | 949.6373 | 37.38524
1.775869 | 949.8899 | 37.39518
1.775869 | 950.1351 | 37.40483
1.775869 | 950.3865 | 37.41473
1.775869 | 950.6399 | 37.4247
1.775869 | 950.8828 | 37.43427
1.783393 | 951.1362 | 37.44424
1.783393 | 951.3918 | 37.45431
1.783393 | 951.6428 | 37.46419
1.783393 | 951.8912 | 37.47396
1.783393 | 952.1499 | 37.48415
1.783393 | 952.4077 | 37.4943
1.783393 | 952.6638 | 37.50438
1.783393 | 952.9177 | 37.51438
1.783393 | 953.1687 | 37.52426
1.783393 | 953.4193 | 37.53412
1.790918 | 953.671875 | 37.54407
1.790918 | 953.9174 | 37.55373
1.790918 | 954.1633 | 37.56342
1.790918 | 954.4111 | 37.57317
1.790918 | 954.6495 | 37.58256
1.790918 | 954.886 | 37.59186
1.790918 | 955.1252 | 37.60128
1.798443 | 955.3629 | 37.61064
1.798443 | 955.6013 | 37.62002
1.798443 | 955.8375 | 37.62932
1.798443 | 956.0763 | 37.63872
1.798443 | 956.3146 | 37.64811
1.798443 | 956.5516 | 37.65744
1.798443 | 956.7954 | 37.66703
1.805968 | 957.0341 | 37.67643
1.805968 | 957.2785 | 37.68605
1.805968 | 957.5165 | 37.69542
1.805968 | 957.7584 | 37.70495
1.805968 | 957.9983 | 37.71439
1.805968 | 958.2449 | 37.7241
1.805968 | 958.4896 | 37.73373
1.805968 | 958.7341 | 37.74336
1.805968 | 958.9751 | 37.75284
1.805968 | 959.2083 | 37.76203
1.805968 | 959.4514 | 37.77159
1.813493 | 959.6909 | 37.78102
1.813493 | 959.9318 | 37.79051
1.813493 | 960.1707 | 37.79991
1.813493 | 960.4117 | 37.8094
1.813493 | 960.6539 | 37.81894
1.813493 | 960.8967 | 37.82849
1.813493 | 961.1417 | 37.83814
1.821018 | 961.3943 | 37.84808
1.821018 | 961.6445 | 37.85793
1.821018 | 961.8884 | 37.86753
1.821018 | 962.1348 | 37.87723
1.821018 | 962.381 | 37.88693
1.821018 | 962.6259 | 37.89657
1.821018 | 962.8743 | 37.90635
1.821018 | 963.1207 | 37.91605
1.821018 | 963.3648 | 37.92566
1.821018 | 963.6126 | 37.93541
1.828543 | 963.8586 | 37.9451
1.828543 | 964.1076 | 37.9549
1.828543 | 964.3535 | 37.96458
1.828543 | 964.5971 | 37.97417
1.828543 | 964.8451 | 37.98393
1.828543 | 965.0934 | 37.99371
1.828543 | 965.3372 | 38.00331
1.828543 | 965.5807 | 38.01289
1.836068 | 965.8284 | 38.02265
1.836068 | 966.0675 | 38.03206
1.836068 | 966.3073 | 38.0415
1.836068 | 966.5436 | 38.0508
1.836068 | 966.7842 | 38.06027
1.836068 | 967.0269 | 38.06983
1.836068 | 967.2647 | 38.07919
1.843592 | 967.5015 | 38.08851
1.843592 | 967.7377 | 38.09781
1.843592 | 967.9708 | 38.10699
1.843592 | 968.1985 | 38.11595
1.843592 | 968.4256 | 38.12489
1.843592 | 968.6614 | 38.13418
1.843592 | 968.8969 | 38.14345
1.843592 | 969.1293 | 38.1526
1.843592 | 969.3611 | 38.16172
1.843592 | 969.5996 | 38.17111
1.843592 | 969.8388 | 38.18053
1.843592 | 970.0781 | 38.18994
1.843592 | 970.3237 | 38.19961
1.851117 | 970.5694 | 38.20929
1.851117 | 970.8126 | 38.21886
1.851117 | 971.0436 | 38.22796
1.851117 | 971.2825 | 38.23736
1.851117 | 971.5235 | 38.24685
1.851117 | 971.7595 | 38.25614
1.851117 | 971.9929 | 38.26533
1.858642 | 972.2279 | 38.27458
1.858642 | 972.4608 | 38.28375
1.858642 | 972.6938 | 38.29292
1.858642 | 972.9268 | 38.30209
1.858642 | 973.1654 | 38.31149
1.858642 | 973.4059 | 38.32095
1.858642 | 973.6435 | 38.33031
1.858642 | 973.8806 | 38.33964
1.858642 | 974.1249 | 38.34926
1.858642 | 974.3696 | 38.35889
1.866167 | 974.6144 | 38.36853
1.866167 | 974.8583 | 38.37813
1.866167 | 975.0985 | 38.38759
1.866167 | 975.3423 | 38.39719
1.866167 | 975.5925 | 38.40704
1.866167 | 975.8362 | 38.41663
1.866167 | 976.0758 | 38.42606
1.866167 | 976.3169 | 38.43555
1.873692 | 976.5546 | 38.44491
1.873692 | 976.7895 | 38.45416
1.873692 | 977.0214 | 38.46329
1.873692 | 977.2587 | 38.47263
1.873692 | 977.5011 | 38.48217
1.873692 | 977.7347 | 38.49137
1.873692 | 977.9548 | 38.50003
1.873692 | 978.1782 | 38.50883
1.873692 | 978.4140625 | 38.51812
1.873692 | 978.6429 | 38.52712
1.873692 | 978.8628 | 38.53578
1.881217 | 979.0861 | 38.54457
1.881217 | 979.3136 | 38.55353
1.881217 | 979.5393 | 38.56241
1.881217 | 979.7543 | 38.57088
1.881217 | 979.9752 | 38.57957
1.881217 | 980.2046 | 38.5886
1.881217 | 980.4321 | 38.59756
1.881217 | 980.6511 | 38.60618
1.881217 | 980.8773 | 38.61509
1.881217 | 981.1074 | 38.62415
1.888742 | 981.3379 | 38.63322
1.888742 | 981.5671 | 38.64224
1.888742 | 981.7971 | 38.6513
1.888742 | 982.037 | 38.66074
1.888742 | 982.2704 | 38.66993
1.888742 | 982.501 | 38.67901
1.888742 | 982.7348 | 38.68821
1.888742 | 982.9689 | 38.69743
1.896266 | 983.2 | 38.70653
1.896266 | 983.4324 | 38.71568
1.896266 | 983.6685 | 38.72497
1.896266 | 983.9001 | 38.73409
1.896266 | 984.1201 | 38.74275
1.896266 | 984.3428 | 38.75152
1.896266 | 984.5668 | 38.76034
1.896266 | 984.794 | 38.76928
1.896266 | 985.0226 | 38.77828
1.896266 | 985.248 | 38.78715
1.896266 | 985.4782 | 38.79622
1.903791 | 985.7114 | 38.8054
1.903791 | 985.9388 | 38.81435
1.903791 | 986.1661 | 38.8233
1.903791 | 986.4035 | 38.83264
1.903791 | 986.6406 | 38.84198
1.903791 | 986.8806 | 38.85143
1.903791 | 987.1166 | 38.86072
1.903791 | 987.3484 | 38.86984
1.911316 | 987.584 | 38.87912
1.911316 | 987.8159 | 38.88824
1.911316 | 988.0466 | 38.89733
1.911316 | 988.2692 | 38.90609
1.911316 | 988.5046 | 38.91536
1.911316 | 988.7419 | 38.9247
1.911316 | 988.9631 | 38.93341
1.911316 | 989.1848 | 38.94214
1.911316 | 989.4118 | 38.95107
1.911316 | 989.6394 | 38.96003
1.911316 | 989.8671875 | 38.969
1.911316 | 990.09 | 38.97777
1.918841 | 990.309 | 38.98639
1.918841 | 990.5298 | 38.99509
1.918841 | 990.7469 | 39.00364
1.918841 | 990.9534 | 39.01176
1.918841 | 991.1666 | 39.02016
1.918841 | 991.3851 | 39.02876
1.918841 | 991.5999 | 39.03722
1.918841 | 991.8173 | 39.04577
1.926366 | 992.0297 | 39.05414
1.926366 | 992.2512 | 39.06286
1.926366 | 992.4703 | 39.07148
1.926366 | 992.6979 | 39.08044
1.926366 | 992.9229 | 39.0893
1.926366 | 993.1573 | 39.09853
1.926366 | 993.3922 | 39.10777
1.926366 | 993.6171875 | 39.11663
1.926366 | 993.8401 | 39.12541
1.926366 | 994.0659 | 39.13429
1.933891 | 994.2926 | 39.14322
1.933891 | 994.5172 | 39.15206
1.933891 | 994.7397 | 39.16082
1.933891 | 994.9646 | 39.16968
1.933891 | 995.1826 | 39.17826
1.933891 | 995.3992 | 39.18679
1.933891 | 995.6089 | 39.19504
1.933891 | 995.831 | 39.20378
1.933891 | 996.0574 | 39.2127
1.941416 | 996.2732 | 39.22119
1.941416 | 996.4908 | 39.22976
1.941416 | 996.702 | 39.23807
1.941416 | 996.9261 | 39.2469
1.941416 | 997.1496 | 39.25569
1.941416 | 997.371 | 39.26441
1.941416 | 997.5889 | 39.27299
1.941416 | 997.8165 | 39.28195
1.941416 | 998.0432 | 39.29087
1.94894 | 998.2624 | 39.2995
1.94894 | 998.4896 | 39.30845
1.94894 | 998.722 | 39.3176
1.94894 | 998.9538 | 39.32672
1.94894 | 999.1738 | 39.33538
1.94894 | 999.3912 | 39.34394
1.94894 | 999.6136 | 39.3527
1.94894 | 999.8427 | 39.36172
1.94894 | 1000.064 | 39.37044
1.94894 | 1000.278 | 39.37883
1.956465 | 1000.496 | 39.38744
1.956465 | 1000.717 | 39.39614
1.956465 | 1000.925 | 39.40432
1.956465 | 1001.139 | 39.41276
1.956465 | 1001.361 | 39.4215
1.956465 | 1001.583 | 39.43023
1.956465 | 1001.799 | 39.43873
1.96399 | 1002.013 | 39.44716
1.96399 | 1002.228 | 39.45561
1.96399 | 1002.449 | 39.46433
1.96399 | 1002.664 | 39.47277
1.96399 | 1002.876 | 39.48113
1.96399 | 1003.09 | 39.48957
1.96399 | 1003.313 | 39.49834
1.96399 | 1003.531 | 39.50691
1.96399 | 1003.747 | 39.51543
1.971515 | 1003.967 | 39.52408
1.971515 | 1004.184 | 39.53262
1.971515 | 1004.406 | 39.54135
1.971515 | 1004.618 | 39.5497
1.971515 | 1004.832 | 39.55813
1.971515 | 1005.048 | 39.56666
1.971515 | 1005.27 | 39.5754
1.971515 | 1005.479 | 39.58359
1.97904 | 1005.688 | 39.59185
1.97904 | 1005.9 | 39.60017
1.97904 | 1006.113 | 39.60855
1.97904 | 1006.326 | 39.61695
1.97904 | 1006.538 | 39.62529
1.97904 | 1006.756 | 39.63387
1.97904 | 1006.98 | 39.64271
1.97904 | 1007.2 | 39.65136
1.986565 | 1007.413 | 39.65975
1.986565 | 1007.632 | 39.66835
1.986565 | 1007.851 | 39.67699
1.986565 | 1008.071 | 39.68566
1.986565 | 1008.282 | 39.69394
1.986565 | 1008.505 | 39.70271
1.986565 | 1008.721 | 39.71123
1.986565 | 1008.937 | 39.71975
1.986565 | 1009.15 | 39.72814
1.99409 | 1009.37 | 39.73677
1.99409 | 1009.59 | 39.74546
1.99409 | 1009.809 | 39.75406
1.99409 | 1010.028 | 39.7627
1.99409 | 1010.249 | 39.77139
1.99409 | 1010.477 | 39.78037
1.99409 | 1010.69 | 39.78874
1.99409 | 1010.912 | 39.79748
2.001615 | 1011.131 | 39.80612
2.001615 | 1011.346 | 39.81458
2.001615 | 1011.553 | 39.82274
2.001615 | 1011.766 | 39.83112
2.001615 | 1011.976 | 39.83937
2.001615 | 1012.185 | 39.8476
2.001615 | 1012.391 | 39.85572
2.009139 | 1012.593 | 39.86367
2.009139 | 1012.801 | 39.87185
2.009139 | 1013.005 | 39.87991
2.009139 | 1013.207 | 39.88784
2.009139 | 1013.41 | 39.89583
2.009139 | 1013.619 | 39.90407
2.009139 | 1013.823 | 39.91209
2.009139 | 1014.025 | 39.92004
2.009139 | 1014.228 | 39.92803
2.009139 | 1014.431 | 39.93603
2.016664 | 1014.638 | 39.94418
2.016664 | 1014.844 | 39.95229
2.016664 | 1015.042 | 39.96009
2.016664 | 1015.25 | 39.96829
2.016664 | 1015.462 | 39.97661
2.016664 | 1015.671 | 39.98484
2.016664 | 1015.877 | 39.99297
2.024189 | 1016.088 | 40.00127
2.024189 | 1016.296 | 40.00945
2.024189 | 1016.502 | 40.01755
2.024189 | 1016.704 | 40.02551
2.024189 | 1016.906 | 40.03345
2.024189 | 1017.115 | 40.04168
2.024189 | 1017.323 | 40.04986
2.024189 | 1017.522 | 40.05771
2.031714 | 1017.724 | 40.06565
2.031714 | 1017.937 | 40.07404
2.031714 | 1018.142 | 40.08212
2.031714 | 1018.338 | 40.08984
2.031714 | 1018.542 | 40.09788
2.031714 | 1018.752 | 40.10615
2.031714 | 1018.962 | 40.1144
2.031714 | 1019.168 | 40.12253
2.039239 | 1019.37 | 40.13047
2.039239 | 1019.584 | 40.1389
2.039239 | 1019.8 | 40.14738
2.039239 | 1020.001 | 40.1553
2.039239 | 1020.207 | 40.16342
2.039239 | 1020.42 | 40.17182
2.039239 | 1020.63 | 40.18006
2.046764 | 1020.836 | 40.18817
2.046764 | 1021.041 | 40.19625
2.046764 | 1021.248 | 40.2044
2.046764 | 1021.457 | 40.21261
2.046764 | 1021.657 | 40.22049
2.046764 | 1021.85 | 40.2281
2.046764 | 1022.054 | 40.23613
2.046764 | 1022.258 | 40.24417
2.054289 | 1022.468 | 40.25244
2.054289 | 1022.67 | 40.26039
2.054289 | 1022.868 | 40.26816
2.054289 | 1023.065 | 40.27592
2.054289 | 1023.263 | 40.28373
2.054289 | 1023.457 | 40.29138
2.054289 | 1023.649 | 40.29893
2.054289 | 1023.846 | 40.30667
2.061814 | 1024.038 | 40.31425
2.061814 | 1024.235 | 40.322
2.061814 | 1024.423 | 40.32939
2.061814 | 1024.616 | 40.337
2.061814 | 1024.818 | 40.34493
2.061814 | 1025.012 | 40.35259
2.061814 | 1025.204 | 40.36015
2.061814 | 1025.403 | 40.36797
2.069338 | 1025.607 | 40.37599
2.069338 | 1025.804 | 40.38376
2.069338 | 1026.002 | 40.39154
2.069338 | 1026.202 | 40.39941
2.069338 | 1026.403 | 40.40736
2.069338 | 1026.601 | 40.41513
2.069338 | 1026.795 | 40.42276
2.069338 | 1026.99 | 40.43047
2.076863 | 1027.186 | 40.43818
2.076863 | 1027.382 | 40.44587
2.076863 | 1027.568 | 40.45319
2.076863 | 1027.766 | 40.46098
2.076863 | 1027.968 | 40.46894
2.076863 | 1028.167 | 40.4768
2.076863 | 1028.369 | 40.48475
2.076863 | 1028.572 | 40.49273
2.076863 | 1028.777 | 40.50079
2.084388 | 1028.984 | 40.50897
2.084388 | 1029.199 | 40.5174
2.084388 | 1029.409 | 40.52569
2.084388 | 1029.629 | 40.53436
2.084388 | 1029.839 | 40.54261
2.084388 | 1030.038 | 40.55045
2.084388 | 1030.239 | 40.55835
2.084388 | 1030.436 | 40.5661
2.091913 | 1030.638 | 40.57406
2.091913 | 1030.833 | 40.58172
2.091913 | 1031.032 | 40.58956
2.091913 | 1031.223 | 40.5971
2.091913 | 1031.414 | 40.60461
2.091913 | 1031.608 | 40.61224
2.091913 | 1031.792 | 40.61947
2.091913 | 1031.988 | 40.62721
2.091913 | 1032.179 | 40.63472
2.099438 | 1032.375 | 40.64243
2.099438 | 1032.569 | 40.6501
2.099438 | 1032.762 | 40.65766
2.099438 | 1032.949 | 40.66504
2.099438 | 1033.14 | 40.67256
2.099438 | 1033.329 | 40.68
2.099438 | 1033.512 | 40.68721
2.099438 | 1033.712 | 40.69506
2.106963 | 1033.899 | 40.70245
2.106963 | 1034.087 | 40.70982
2.106963 | 1034.276 | 40.71728
2.106963 | 1034.462 | 40.7246
2.106963 | 1034.658 | 40.73232
2.106963 | 1034.856 | 40.74013
2.106963 | 1035.053 | 40.74787
2.106963 | 1035.248 | 40.75555
2.106963 | 1035.438 | 40.76302
2.106963 | 1035.632 | 40.77065
2.114488 | 1035.821 | 40.77809
2.114488 | 1036.015 | 40.78575
2.114488 | 1036.206 | 40.79328
2.114488 | 1036.396 | 40.80074
2.114488 | 1036.586 | 40.80822
2.114488 | 1036.769 | 40.81544
2.114488 | 1036.949 | 40.82251
2.114488 | 1037.139 | 40.82998
2.114488 | 1037.33 | 40.83753
2.114488 | 1037.51 | 40.84458
2.114488 | 1037.701 | 40.8521
2.122013 | 1037.886 | 40.85939
2.122013 | 1038.07 | 40.86665
2.122013 | 1038.257 | 40.87402
2.122013 | 1038.443 | 40.88135
2.122013 | 1038.636 | 40.88893
2.122013 | 1038.834 | 40.89673
2.122013 | 1039.026 | 40.9043
2.122013 | 1039.225 | 40.91211
2.122013 | 1039.427 | 40.92009
2.129537 | 1039.625 | 40.92786
2.129537 | 1039.829 | 40.93589
2.129537 | 1040.033 | 40.94393
2.129537 | 1040.229 | 40.95163
2.129537 | 1040.423 | 40.95927
2.129537 | 1040.616 | 40.96686
2.129537 | 1040.805 | 40.97432
2.129537 | 1040.997 | 40.98189
2.129537 | 1041.186 | 40.98932
2.137062 | 1041.37 | 40.99658
2.137062 | 1041.554 | 41.00379
2.137062 | 1041.736 | 41.01098
2.137062 | 1041.911 | 41.01784
2.137062 | 1042.095 | 41.02512
2.137062 | 1042.273 | 41.03211
2.137062 | 1042.447 | 41.03896
2.137062 | 1042.623 | 41.04589
2.137062 | 1042.8 | 41.05287
2.144587 | 1042.971 | 41.05957
2.144587 | 1043.147 | 41.06653
2.144587 | 1043.326 | 41.07357
2.144587 | 1043.502 | 41.08051
2.144587 | 1043.686 | 41.08773
2.144587 | 1043.866 | 41.09483
2.144587 | 1044.048 | 41.102
2.144587 | 1044.233 | 41.10925
2.144587 | 1044.418 | 41.11657
2.144587 | 1044.593 | 41.12343
2.144587 | 1044.778 | 41.13071
2.152112 | 1044.957 | 41.13777
2.152112 | 1045.141 | 41.14501
2.152112 | 1045.313 | 41.15179
2.152112 | 1045.486 | 41.15862
2.152112 | 1045.667 | 41.1657
2.152112 | 1045.853 | 41.17304
2.152112 | 1046.032 | 41.18008
2.159637 | 1046.207 | 41.187
2.159637 | 1046.39 | 41.19419
2.159637 | 1046.571 | 41.20133
2.159637 | 1046.758 | 41.20867
2.159637 | 1046.935 | 41.21564
2.159637 | 1047.122 | 41.223
2.159637 | 1047.307 | 41.23027
2.159637 | 1047.486 | 41.23732
2.159637 | 1047.664 | 41.24434
2.159637 | 1047.846 | 41.2515
2.167162 | 1048.031 | 41.2588
2.167162 | 1048.217 | 41.26609
2.167162 | 1048.398 | 41.27323
2.167162 | 1048.574 | 41.28018
2.167162 | 1048.759 | 41.28745
2.167162 | 1048.944 | 41.29475
2.167162 | 1049.126 | 41.3019
2.174686 | 1049.303 | 41.30886
2.174686 | 1049.481 | 41.31588
2.174686 | 1049.663 | 41.32305
2.174686 | 1049.841 | 41.33004
2.174686 | 1050.017 | 41.33697
2.174686 | 1050.19 | 41.34377
2.174686 | 1050.373 | 41.351
2.174686 | 1050.546 | 41.3578
2.182211 | 1050.717 | 41.36453
2.182211 | 1050.89 | 41.37133
2.182211 | 1051.064 | 41.3782
2.182211 | 1051.239 | 41.38509
2.182211 | 1051.406 | 41.39168
2.182211 | 1051.577 | 41.39837
2.189736 | 1051.747 | 41.40507
2.189736 | 1051.921 | 41.41192
2.189736 | 1052.079 | 41.41814
2.189736 | 1052.246 | 41.42473
2.189736 | 1052.419 | 41.43154
2.189736 | 1052.592 | 41.43833
2.189736 | 1052.761 | 41.44498
2.189736 | 1052.932 | 41.45172
2.189736 | 1053.109 | 41.45869
2.197261 | 1053.282 | 41.46553
2.197261 | 1053.451 | 41.47215
2.197261 | 1053.622 | 41.47891
2.197261 | 1053.804 | 41.48608
2.197261 | 1053.978 | 41.49293
2.197261 | 1054.146 | 41.49952
2.204786 | 1054.312 | 41.50607
2.204786 | 1054.483 | 41.51281
2.204786 | 1054.656 | 41.51961
2.204786 | 1054.825 | 41.52624
2.204786 | 1054.992 | 41.53282
2.204786 | 1055.169 | 41.53979
2.204786 | 1055.342 | 41.54659
2.204786 | 1055.514 | 41.55338
2.212311 | 1055.686 | 41.56016
2.212311 | 1055.862 | 41.56707
2.212311 | 1056.043 | 41.57421
2.212311 | 1056.226 | 41.58139
2.212311 | 1056.395 | 41.58807
2.212311 | 1056.571 | 41.59498
2.212311 | 1056.749 | 41.60198
2.219836 | 1056.92 | 41.60873
2.219836 | 1057.088 | 41.61534
2.219836 | 1057.262 | 41.62219
2.219836 | 1057.443 | 41.6293
2.219836 | 1057.616 | 41.63612
2.227361 | 1057.79 | 41.64297
2.227361 | 1057.962 | 41.64976
2.227361 | 1058.135 | 41.65658
2.227361 | 1058.309 | 41.6634
2.227361 | 1058.48 | 41.67016
2.227361 | 1058.653 | 41.67695
2.227361 | 1058.828 | 41.68386
2.227361 | 1058.999 | 41.69056
2.227361 | 1059.161 | 41.69694
2.227361 | 1059.328 | 41.70353
2.234885 | 1059.492 | 41.71
2.234885 | 1059.655 | 41.71639
2.234885 | 1059.816 | 41.72276
2.234885 | 1059.976 | 41.72902
2.234885 | 1060.132 | 41.73517
2.24241 | 1060.292 | 41.74149
2.24241 | 1060.445 | 41.74751
2.24241 | 1060.599 | 41.75356
2.24241 | 1060.754 | 41.75968
2.24241 | 1060.912 | 41.76591
2.24241 | 1061.065 | 41.77192
2.24241 | 1061.218 | 41.77794
2.24241 | 1061.382 | 41.78438
2.249935 | 1061.544 | 41.79075
2.249935 | 1061.714 | 41.79746
2.249935 | 1061.878 | 41.80392
2.249935 | 1062.047 | 41.81058
2.249935 | 1062.214 | 41.81713
2.249935 | 1062.381 | 41.82373
2.249935 | 1062.546875 | 41.83025
2.25746 | 1062.713 | 41.83678
2.25746 | 1062.88 | 41.84335
2.25746 | 1063.043 | 41.84979
2.25746 | 1063.206 | 41.8562
2.25746 | 1063.362 | 41.86233
2.25746 | 1063.521 | 41.86859
2.25746 | 1063.68 | 41.87486
2.25746 | 1063.84 | 41.88114
2.264985 | 1063.997 | 41.88732
2.264985 | 1064.161 | 41.89381
2.264985 | 1064.325 | 41.90024
2.264985 | 1064.491 | 41.90677
2.264985 | 1064.652 | 41.91312
2.264985 | 1064.812 | 41.91943
2.264985 | 1064.978 | 41.92597
2.27251 | 1065.148 | 41.93266
2.27251 | 1065.316 | 41.93927
2.27251 | 1065.481 | 41.94576
2.27251 | 1065.651 | 41.95245
2.27251 | 1065.813 | 41.95883
2.27251 | 1065.978 | 41.96533
2.27251 | 1066.141 | 41.97176
2.27251 | 1066.303 | 41.97811
2.280035 | 1066.471 | 41.98475
2.280035 | 1066.63 | 41.99098
2.280035 | 1066.784 | 41.99707
2.280035 | 1066.945 | 42.00339
2.280035 | 1067.1 | 42.00951
2.280035 | 1067.256 | 42.01564
2.280035 | 1067.411 | 42.02172
2.28756 | 1067.563 | 42.02773
2.28756 | 1067.712 | 42.0336
2.28756 | 1067.863 | 42.03952
2.28756 | 1068.013 | 42.04546
2.28756 | 1068.168 | 42.05155
2.28756 | 1068.316 | 42.05735
2.28756 | 1068.458 | 42.06295
2.28756 | 1068.612 | 42.06902
2.28756 | 1068.76 | 42.07483
2.295084 | 1068.905 | 42.08054
2.295084 | 1069.052 | 42.08635
2.295084 | 1069.208 | 42.09248
2.295084 | 1069.362 | 42.09854
2.295084 | 1069.509 | 42.10435
2.295084 | 1069.655 | 42.11009
2.295084 | 1069.807 | 42.11606
2.295084 | 1069.965 | 42.12228
2.295084 | 1070.112 | 42.12808
2.302609 | 1070.263 | 42.13401
2.302609 | 1070.414 | 42.13995
2.302609 | 1070.565 | 42.14592
2.302609 | 1070.708 | 42.15153
2.302609 | 1070.853 | 42.15724
2.302609 | 1071.006 | 42.16328
2.302609 | 1071.155 | 42.16913
2.310134 | 1071.306 | 42.17509
2.310134 | 1071.446 | 42.18058
2.310134 | 1071.594 | 42.18642
2.310134 | 1071.741 | 42.19221
2.310134 | 1071.89 | 42.19805
2.310134 | 1072.038 | 42.20391
2.310134 | 1072.194 | 42.21005
2.310134 | 1072.342 | 42.21587
2.310134 | 1072.485 | 42.22151
2.317659 | 1072.638 | 42.22752
2.317659 | 1072.788 | 42.2334
2.317659 | 1072.949 | 42.23978
2.317659 | 1073.105 | 42.24591
2.317659 | 1073.262 | 42.25208
2.317659 | 1073.423 | 42.25841
2.317659 | 1073.584 | 42.26477
2.325184 | 1073.733 | 42.27064
2.325184 | 1073.894 | 42.27698
2.325184 | 1074.052 | 42.28316
2.325184 | 1074.204 | 42.28917
2.325184 | 1074.357 | 42.2952
2.325184 | 1074.505 | 42.30102
2.325184 | 1074.651 | 42.30676
2.325184 | 1074.793 | 42.31236
2.332709 | 1074.931 | 42.3178
2.332709 | 1075.069 | 42.32322
2.332709 | 1075.213 | 42.32887
2.332709 | 1075.352 | 42.33436
2.332709 | 1075.487 | 42.33968
2.332709 | 1075.628 | 42.34522
2.332709 | 1075.764 | 42.35059
2.332709 | 1075.898 | 42.35587
2.340234 | 1076.032 | 42.36115
2.340234 | 1076.179 | 42.36691
2.340234 | 1076.327 | 42.37273
2.340234 | 1076.463 | 42.37811
2.340234 | 1076.604 | 42.38365
2.340234 | 1076.748 | 42.38933
2.340234 | 1076.892 | 42.39498
2.340234 | 1077.032 | 42.40052
2.347759 | 1077.184 | 42.40648
2.347759 | 1077.334 | 42.41237
2.347759 | 1077.482 | 42.41822
2.347759 | 1077.624 | 42.4238
2.347759 | 1077.762 | 42.42923
2.347759 | 1077.911 | 42.43508
2.355283 | 1078.051 | 42.4406
2.355283 | 1078.191 | 42.44613
2.355283 | 1078.336 | 42.45184
2.355283 | 1078.48 | 42.45749
2.355283 | 1078.614 | 42.46279
2.355283 | 1078.751 | 42.46817
2.355283 | 1078.902 | 42.47411
2.355283 | 1079.048 | 42.47988
2.362808 | 1079.191 | 42.48548
2.362808 | 1079.332 | 42.49104
2.362808 | 1079.479 | 42.49683
2.362808 | 1079.623 | 42.50252
2.362808 | 1079.763 | 42.50802
2.362808 | 1079.903 | 42.51352
2.362808 | 1080.057 | 42.51957
2.370333 | 1080.203125 | 42.52534
2.370333 | 1080.343 | 42.53085
2.370333 | 1080.485 | 42.53644
2.370333 | 1080.631 | 42.54217
2.370333 | 1080.775 | 42.54785
2.370333 | 1080.912 | 42.55323
2.377858 | 1081.057 | 42.55897
2.377858 | 1081.201 | 42.56462
2.377858 | 1081.348 | 42.5704
2.377858 | 1081.477 | 42.57549
2.377858 | 1081.614 | 42.58087
2.377858 | 1081.744 | 42.586
2.377858 | 1081.878 | 42.59129
2.377858 | 1082.015 | 42.59666
2.385383 | 1082.146 | 42.60184
2.385383 | 1082.282 | 42.60716
2.385383 | 1082.41 | 42.61221
2.385383 | 1082.538 | 42.61726
2.385383 | 1082.66 | 42.62208
2.385383 | 1082.792 | 42.62725
2.385383 | 1082.921875 | 42.63237
2.392908 | 1083.054 | 42.63758
2.392908 | 1083.18 | 42.64253
2.392908 | 1083.303 | 42.64736
2.400432 | 1083.437 | 42.65265
2.400432 | 1083.569 | 42.65786
2.400432 | 1083.699 | 42.66298
2.400432 | 1083.839 | 42.66846
2.400432 | 1083.983 | 42.67413
2.400432 | 1084.115 | 42.67933
2.400432 | 1084.242 | 42.68435
2.400432 | 1084.373 | 42.68948
2.400432 | 1084.504 | 42.69466
2.407957 | 1084.635 | 42.69982
2.407957 | 1084.759 | 42.7047
2.407957 | 1084.889 | 42.7098
2.407957 | 1085.019 | 42.71493
2.407957 | 1085.14 | 42.7197
2.407957 | 1085.256 | 42.72426
2.407957 | 1085.378 | 42.72907
2.415482 | 1085.509 | 42.7342
2.415482 | 1085.639 | 42.73935
2.415482 | 1085.765 | 42.74429
2.415482 | 1085.896 | 42.74944
2.415482 | 1086.031 | 42.75478
2.415482 | 1086.165 | 42.76003
2.415482 | 1086.296 | 42.76518
2.423007 | 1086.431 | 42.77052
2.423007 | 1086.573 | 42.7761
2.423007 | 1086.711 | 42.78155
2.423007 | 1086.852 | 42.78711
2.423007 | 1086.989 | 42.79247
2.423007 | 1087.13 | 42.79803
2.423007 | 1087.267 | 42.80344
2.423007 | 1087.395 | 42.80845
2.430532 | 1087.523 | 42.8135
2.430532 | 1087.651 | 42.81856
2.430532 | 1087.779 | 42.82357
2.430532 | 1087.901 | 42.82838
2.430532 | 1088.029 | 42.83343
2.430532 | 1088.144 | 42.83795
2.438057 | 1088.263 | 42.84265
2.438057 | 1088.385 | 42.84743
2.438057 | 1088.501 | 42.85199
2.438057 | 1088.618 | 42.8566
2.438057 | 1088.729 | 42.86097
2.438057 | 1088.843 | 42.86548
2.438057 | 1088.956 | 42.8699
2.438057 | 1089.067 | 42.87428
2.445582 | 1089.176 | 42.87859
2.445582 | 1089.296 | 42.8833
2.445582 | 1089.407 | 42.88767
2.445582 | 1089.518 | 42.89203
2.445582 | 1089.635 | 42.89663
2.445582 | 1089.758 | 42.90148
2.453107 | 1089.882 | 42.90638
2.453107 | 1090.001 | 42.91105
2.453107 | 1090.129 | 42.91609
2.453107 | 1090.258 | 42.92118
2.453107 | 1090.384 | 42.92612
2.453107 | 1090.5 | 42.93069
2.453107 | 1090.62 | 42.93543
2.453107 | 1090.743 | 42.94026
2.453107 | 1090.859 | 42.94484
2.460631 | 1090.97 | 42.94921
2.460631 | 1091.082 | 42.95363
2.460631 | 1091.202 | 42.95834
2.460631 | 1091.312 | 42.96269
2.460631 | 1091.418 | 42.96686
2.468156 | 1091.526 | 42.97109
2.468156 | 1091.644 | 42.97575
2.468156 | 1091.761 | 42.98035
2.468156 | 1091.875 | 42.98482
2.468156 | 1091.987 | 42.98923
2.468156 | 1092.104 | 42.99383
2.468156 | 1092.22 | 42.99844
2.468156 | 1092.329 | 43.00269
2.475681 | 1092.44 | 43.00706
2.475681 | 1092.561 | 43.01184
2.475681 | 1092.687 | 43.01681
2.475681 | 1092.804 | 43.0214
2.475681 | 1092.918 | 43.0259
2.475681 | 1093.034 | 43.03047
2.475681 | 1093.161 | 43.03545
2.483206 | 1093.276 | 43.04
2.483206 | 1093.393 | 43.04458
2.483206 | 1093.516 | 43.04946
2.483206 | 1093.642 | 43.0544
2.483206 | 1093.756 | 43.0589
2.483206 | 1093.864 | 43.06313
2.490731 | 1093.977 | 43.0676
2.490731 | 1094.096 | 43.07226
2.490731 | 1094.204 | 43.07653
2.490731 | 1094.308 | 43.08062
2.490731 | 1094.424 | 43.08518
2.490731 | 1094.538 | 43.08969
2.490731 | 1094.648 | 43.09399
2.490731 | 1094.748 | 43.09795
2.498256 | 1094.859 | 43.10229
2.498256 | 1094.967 | 43.10655
2.498256 | 1095.074 | 43.11079
2.498256 | 1095.177 | 43.11482
2.498256 | 1095.287 | 43.11918
2.498256 | 1095.396 | 43.12347
2.505781 | 1095.593 | 43.13122
2.505781 | 1095.695 | 43.13524
2.505781 | 1095.802 | 43.13944
2.505781 | 1095.914 | 43.14384
2.505781 | 1096.017 | 43.1479
2.505781 | 1096.118 | 43.15186
2.505781 | 1096.224 | 43.15606
2.505781 | 1096.331 | 43.16025
2.513305 | 1096.432 | 43.16423
2.513305 | 1096.534 | 43.16826
2.513305 | 1096.651 | 43.17285
2.52083 | 1096.762 | 43.17722
2.52083 | 1096.869 | 43.18143
2.52083 | 1096.97 | 43.18543
2.52083 | 1097.085 | 43.18996
2.52083 | 1097.196 | 43.1943
2.52083 | 1097.299 | 43.19836
2.52083 | 1097.408 | 43.20267
2.52083 | 1097.519 | 43.20702
2.52083 | 1097.63 | 43.2114
2.528355 | 1097.741 | 43.21577
2.528355 | 1097.854 | 43.22023
2.528355 | 1097.968 | 43.2247
2.528355 | 1098.076 | 43.22896
2.528355 | 1098.184 | 43.23321
2.528355 | 1098.299 | 43.23774
2.528355 | 1098.415 | 43.2423
2.528355 | 1098.518 | 43.24636
2.53588 | 1098.629 | 43.25072
2.53588 | 1098.737 | 43.25499
2.53588 | 1098.932 | 43.26267
2.543405 | 1099.037 | 43.2668
2.543405 | 1099.146 | 43.27108
2.543405 | 1099.337 | 43.27861
2.543405 | 1099.439 | 43.28261
2.543405 | 1099.544 | 43.28675
2.543405 | 1099.744 | 43.29461
2.543405 | 1099.848 | 43.29871
2.55093 | 1100.037 | 43.30616
2.55093 | 1100.212 | 43.31305
2.558455 | 1100.38 | 43.31967
2.558455 | 1100.559 | 43.32669
2.558455 | 1100.732 | 43.33352
2.558455 | 1100.923 | 43.34104
2.558455 | 1101.115 | 43.3486
2.558455 | 1101.32 | 43.35667
2.56598 | 1101.507 | 43.36402
2.56598 | 1101.69 | 43.37123
2.573505 | 1101.868 | 43.37825
2.573505 | 1102.06 | 43.3858
2.573505 | 1102.233 | 43.39262
2.573505 | 1102.417 | 43.39987
2.573505 | 1102.605 | 43.40726
2.581029 | 1102.795 | 43.41472
2.581029 | 1102.982 | 43.42209
2.581029 | 1103.187 | 43.43016
2.581029 | 1103.288 | 43.43415
2.588554 | 1103.478 | 43.44161
2.588554 | 1103.662 | 43.44886
2.588554 | 1103.847 | 43.45614
2.588554 | 1104.02 | 43.46295
2.588554 | 1104.174 | 43.46903
2.596079 | 1104.351 | 43.476
2.596079 | 1104.512 | 43.48235
2.603604 | 1104.672 | 43.48865
2.603604 | 1104.836 | 43.49509
2.603604 | 1105 | 43.50152
2.603604 | 1105.151 | 43.50748
2.603604 | 1105.315 | 43.51395
2.603604 | 1105.468 | 43.51998
2.603604 | 1105.614 | 43.52572
2.611129 | 1105.76 | 43.53145
2.611129 | 1105.907 | 43.53723
2.618654 | 1106.053 | 43.54298
2.626178 | 1106.207 | 43.54907
2.626178 | 1106.37 | 43.55545
2.626178 | 1106.544 | 43.56232
2.626178 | 1106.708 | 43.56879
2.626178 | 1106.876 | 43.57539
2.626178 | 1107.044 | 43.58201
2.633703 | 1107.197 | 43.58803
2.633703 | 1107.347 | 43.59392
2.633703 | 1107.496 | 43.59982
2.641228 | 1107.636 | 43.60531
2.641228 | 1107.767 | 43.61047
2.648753 | 1107.913 | 43.61622
2.648753 | 1108.05 | 43.62161
2.648753 | 1108.191 | 43.62716
2.648753 | 1108.328125 | 43.63256
2.648753 | 1108.465 | 43.63794
2.648753 | 1108.59 | 43.64289
2.656278 | 1108.721 | 43.64804
2.656278 | 1108.84 | 43.65273
2.663803 | 1108.973 | 43.65796
2.663803 | 1109.105 | 43.66315
2.663803 | 1109.246 | 43.66868
2.663803 | 1109.373 | 43.67371
2.671328 | 1109.513 | 43.67919
2.671328 | 1109.643 | 43.68433
2.671328 | 1109.779 | 43.68968
2.671328 | 1109.896 | 43.69429
2.678852 | 1110.026 | 43.6994
2.678852 | 1110.149 | 43.70423
2.678852 | 1110.268 | 43.70891
2.678852 | 1110.381 | 43.71339
2.678852 | 1110.511 | 43.71849
2.686377 | 1110.645 | 43.72376
2.693902 | 1110.785 | 43.72928
2.693902 | 1110.93 | 43.73499
2.693902 | 1111.072 | 43.74059
2.693902 | 1111.197 | 43.74549
2.701427 | 1111.306 | 43.74979
2.701427 | 1111.408 | 43.7538
2.701427 | 1111.544 | 43.75917
2.708952 | 1111.673 | 43.76423
2.716477 | 1111.799 | 43.7692
2.716477 | 1111.932 | 43.77444
2.724002 | 1112.039 | 43.77865
2.724002 | 1112.145 | 43.78283
2.724002 | 1112.257 | 43.78722
2.724002 | 1112.357 | 43.79117
2.724002 | 1112.5 | 43.7968
2.731527 | 1112.625 | 43.80173
2.739052 | 1112.746 | 43.80648
2.739052 | 1112.875 | 43.81155
2.739052 | 1113.011 | 43.81693
2.746576 | 1113.153 | 43.82252
2.746576 | 1113.298 | 43.82822
2.754101 | 1113.432 | 43.83348
2.754101 | 1113.546 | 43.83799
2.754101 | 1113.648 | 43.84198
2.761626 | 1113.759 | 43.84636
2.769151 | 1113.885 | 43.85133
2.776676 | 1114.01 | 43.85626
2.776676 | 1114.129 | 43.86094
2.784201 | 1114.235 | 43.86511
2.791726 | 1114.342 | 43.8693
2.806775 | 1114.462 | 43.87405
2.806775 | 1114.588 | 43.87899
2.8143 | 1114.706 | 43.88364
2.8143 | 1114.813 | 43.88784
2.82935 | 1114.907 | 43.89157
2.836875 | 1115.016 | 43.89585
2.8444 | 1115.118 | 43.89987
2.85945 | 1115.214 | 43.90364
2.874499 | 1115.315 | 43.90761
2.882024 | 1115.421 | 43.91179
2.897074 | 1115.464 | 43.91348
2.912123 | 1115.504 | 43.91507
2.919648 | 1115.461 | 43.91336
2.934698 | 1115.397 | 43.91084
2.949748 | 1115.295 | 43.90682
2.964797 | 1115.191 | 43.90272
2.972322 | 1115.081 | 43.89841
2.987372 | 1115.044 | 43.89693
2.994897 | 1114.92 | 43.89207
3.002422 | 1114.792 | 43.88702
3.009947 | 1114.656 | 43.88167
3.017472 | 1114.529 | 43.87667
3.024997 | 1114.4 | 43.87158
3.024997 | 1114.271 | 43.86653
3.032521 | 1114.141 | 43.86142
3.040046 | 1114.011 | 43.85628
3.047571 | 1113.908 | 43.85222
3.055096 | 1113.79 | 43.84757
3.055096 | 1113.681 | 43.84328
3.062621 | 1113.571 | 43.83896
3.070146 | 1113.461 | 43.83464
3.077671 | 1113.355 | 43.83046
3.085195 | 1113.238 | 43.82585
3.085195 | 1113.094 | 43.82017
3.09272 | 1112.993 | 43.8162
3.09272 | 1112.884 | 43.81192
3.100245 | 1112.77 | 43.80742
3.10777 | 1112.657 | 43.803
3.10777 | 1112.553 | 43.7989
3.115295 | 1112.442 | 43.79452
3.115295 | 1112.333 | 43.79024
3.12282 | 1112.224 | 43.78592
3.12282 | 1112.117 | 43.7817
3.130344 | 1111.983 | 43.77643
3.130344 | 1111.865 | 43.77181
3.137869 | 1111.739 | 43.76683
3.145394 | 1111.614 | 43.76192
3.152919 | 1111.491 | 43.75707
3.152919 | 1111.388 | 43.75303
3.160444 | 1111.264 | 43.74812
3.160444 | 1111.142 | 43.74334
3.167969 | 1111.014 | 43.73828
3.167969 | 1110.89 | 43.73342
3.175494 | 1110.758 | 43.72821
3.175494 | 1110.633 | 43.7233
3.183019 | 1110.512 | 43.71853
3.183019 | 1110.387 | 43.7136
3.190544 | 1110.238 | 43.70776
3.198068 | 1110.092 | 43.70198
3.198068 | 1109.939 | 43.69597
3.205593 | 1109.782 | 43.6898
3.205593 | 1109.616 | 43.68326
3.213118 | 1109.453 | 43.67684
3.213118 | 1109.282 | 43.67011
3.220643 | 1109.114 | 43.66351
3.220643 | 1108.941 | 43.65669
3.228168 | 1108.776 | 43.65018
3.235693 | 1108.607 | 43.64353
3.235693 | 1108.442 | 43.63704
3.243218 | 1108.269 | 43.63024
3.243218 | 1108.09 | 43.62318
3.250742 | 1107.905 | 43.61592
3.258267 | 1107.732 | 43.6091
3.258267 | 1107.54 | 43.60154
3.265792 | 1107.35 | 43.59405
3.273317 | 1107.159 | 43.58652
3.273317 | 1106.969 | 43.57904
3.280842 | 1106.771 | 43.57127
3.288367 | 1106.589 | 43.5641
3.288367 | 1106.404 | 43.55682
3.295892 | 1106.22 | 43.54957
3.303417 | 1106.03 | 43.5421
3.310942 | 1105.835 | 43.53442
3.310942 | 1105.638 | 43.52666
3.310942 | 1105.532 | 43.5225
3.310942 | 1105.424 | 43.51821
3.318466 | 1105.319 | 43.51411
3.318466 | 1105.213 | 43.50993
3.318466 | 1105.106 | 43.5057
3.325991 | 1104.993 | 43.50127
3.325991 | 1104.872 | 43.4965
3.325991 | 1104.755 | 43.49189
3.333516 | 1104.639 | 43.48731
3.333516 | 1104.518 | 43.48257
3.333516 | 1104.4 | 43.4779
3.341041 | 1104.289 | 43.47357
3.341041 | 1104.171 | 43.46891
3.341041 | 1104.046 | 43.46398
3.348566 | 1103.916 | 43.45886
3.348566 | 1103.803 | 43.45442
3.348566 | 1103.695 | 43.45018
3.356091 | 1103.581 | 43.44567
3.356091 | 1103.463 | 43.44102
3.356091 | 1103.344 | 43.43633
3.363616 | 1103.231 | 43.43188
3.363616 | 1103.112 | 43.42722
3.363616 | 1102.996 | 43.42264
3.37114 | 1102.882 | 43.41814
3.37114 | 1102.772 | 43.41383
3.37114 | 1102.653 | 43.40914
3.378665 | 1102.532 | 43.4044
3.378665 | 1102.412 | 43.39967
3.38619 | 1102.289 | 43.39481
3.38619 | 1102.168 | 43.39006
3.38619 | 1102.043 | 43.38513
3.393715 | 1101.917 | 43.38015
3.393715 | 1101.793 | 43.37528
3.393715 | 1101.67 | 43.37043
3.40124 | 1101.548 | 43.36564
3.40124 | 1101.424 | 43.36075
3.40124 | 1101.298 | 43.35582
3.408765 | 1101.181 | 43.35118
3.408765 | 1101.066 | 43.34665
3.408765 | 1100.947 | 43.34198
3.416289 | 1100.82 | 43.33698
3.416289 | 1100.701 | 43.33231
3.423814 | 1100.583 | 43.32763
3.423814 | 1100.453 | 43.32254
3.423814 | 1100.319 | 43.31727
3.431339 | 1100.187 | 43.31207
3.431339 | 1100.058 | 43.30697
3.431339 | 1099.917 | 43.30141
3.438864 | 1099.783 | 43.29614
3.438864 | 1099.651 | 43.29097
3.438864 | 1099.522 | 43.28587
3.446389 | 1099.378 | 43.28021
3.446389 | 1099.236 | 43.27461
3.453914 | 1099.101 | 43.2693
3.453914 | 1098.965 | 43.26394
3.453914 | 1098.82 | 43.25824
3.461439 | 1098.673 | 43.25248
3.461439 | 1098.531 | 43.24685
3.468964 | 1098.375 | 43.24075
3.468964 | 1098.225 | 43.23483
3.468964 | 1098.077 | 43.229
3.476489 | 1097.933 | 43.22334
3.476489 | 1097.786 | 43.21753
3.476489 | 1097.639 | 43.21177
3.484013 | 1097.495 | 43.2061
3.484013 | 1097.356 | 43.2006
3.491538 | 1097.211 | 43.19489
3.491538 | 1097.066 | 43.1892
3.491538 | 1096.921 | 43.1835
3.494068 | 1096.772 | 43.1776
3.496575 | 1096.618 | 43.17156
3.499092 | 1096.465 | 43.16552
3.50164 | 1096.306 | 43.15926
3.504149 | 1096.146 | 43.15299
3.506685 | 1095.991 | 43.14689
3.50923 | 1095.831 | 43.14058
3.511737 | 1095.673 | 43.13434
3.514287 | 1095.516 | 43.12817
3.516792 | 1095.364 | 43.1222
3.519322 | 1095.211 | 43.11616
3.521843 | 1095.059 | 43.1102
3.524378 | 1094.901 | 43.10397
3.526917 | 1094.75 | 43.09804
3.529443 | 1094.599 | 43.09207
3.531963 | 1094.444 | 43.08597
3.53449 | 1094.288 | 43.07984
3.537016 | 1094.137 | 43.07387
3.539536 | 1093.982 | 43.06778
3.54209 | 1093.824 | 43.06156
3.544609 | 1093.666 | 43.05535
3.547133 | 1093.51 | 43.04922
3.549657 | 1093.358 | 43.04322
3.55218 | 1093.199 | 43.03695
3.554723 | 1093.041 | 43.03072
3.557244 | 1092.88 | 43.02438
3.559761 | 1092.717 | 43.01798
3.562279 | 1092.555 | 43.01162
3.564816 | 1092.395 | 43.00529
3.567303 | 1092.225 | 42.99861
3.569833 | 1092.053 | 42.99184
3.572397 | 1091.876 | 42.98489
3.574931 | 1091.697 | 42.97784
3.577428 | 1091.524 | 42.971
3.580022 | 1091.343 | 42.9639
3.582529 | 1091.16 | 42.95668
3.585007 | 1090.98 | 42.94959
3.587545 | 1090.797 | 42.94241
3.590093 | 1090.61 | 42.93502
3.592648 | 1090.429 | 42.92792
3.595143 | 1090.249 | 42.92084
3.597672 | 1090.066 | 42.91361
3.6002 | 1089.886 | 42.90653
3.602718 | 1089.703 | 42.89934
3.605216 | 1089.521 | 42.89216
3.607785 | 1089.343 | 42.88516
3.610305 | 1089.164 | 42.87809
3.612866 | 1088.979 | 42.87082
3.61541 | 1088.799 | 42.86373
3.617924 | 1088.613 | 42.85643
3.620484 | 1088.419 | 42.84878
3.622966 | 1088.232 | 42.84143
3.625509 | 1088.05 | 42.83424
3.62803 | 1087.863 | 42.82689
3.630528 | 1087.679 | 42.81964
3.633054 | 1087.486 | 42.81203
3.635582 | 1087.294 | 42.8045
3.638096 | 1087.109 | 42.79723
3.640606 | 1086.919 | 42.78973
3.643159 | 1086.729 | 42.78225
3.645728 | 1086.547 | 42.77508
3.648221 | 1086.36 | 42.76772
3.650728 | 1086.162 | 42.75994
3.653268 | 1085.965 | 42.75219
3.655781 | 1085.771 | 42.74453
3.658315 | 1085.583 | 42.73713
3.660845 | 1085.393 | 42.72964
3.663378 | 1085.199 | 42.722
3.665881 | 1085.001 | 42.71421
3.668423 | 1084.807 | 42.7066
3.67097 | 1084.612 | 42.6989
3.673483 | 1084.423 | 42.69148
3.675992 | 1084.228 | 42.68379
3.678495 | 1084.035 | 42.67618
3.681054 | 1083.842 | 42.66859
3.683571 | 1083.641 | 42.66068
3.686101 | 1083.442 | 42.65286
3.688629 | 1083.237 | 42.64478
3.69114 | 1083.039 | 42.63698
3.693677 | 1082.833 | 42.62889
3.69622 | 1082.623 | 42.6206
3.698745 | 1082.409 | 42.61218
3.701271 | 1082.205 | 42.60413
3.703807 | 1081.992 | 42.59576
3.706331 | 1081.776 | 42.58726
3.708875 | 1081.565 | 42.57894
3.711384 | 1081.35 | 42.57047
3.713926 | 1081.137 | 42.5621
3.716448 | 1080.917 | 42.55343
3.718965 | 1080.7 | 42.54489
3.721454 | 1080.491 | 42.53667
3.723988 | 1080.276 | 42.52821
3.726517 | 1080.057 | 42.5196
3.729037 | 1079.847 | 42.51132
3.731533 | 1079.632 | 42.50285
3.734065 | 1079.415 | 42.49431
3.736555 | 1079.196 | 42.4857
3.739083 | 1078.989 | 42.47754
3.741617 | 1078.776 | 42.46915
3.74416 | 1078.559 | 42.46061
3.746694 | 1078.335 | 42.45178
3.749233 | 1078.111 | 42.44296
3.751774 | 1077.89 | 42.43427
3.754227 | 1077.664 | 42.42539
3.756721 | 1077.433 | 42.41627
3.759266 | 1077.2 | 42.40712
3.761797 | 1076.973 | 42.39818
3.764269 | 1076.735 | 42.38881
3.766791 | 1076.508 | 42.37988
3.769333 | 1076.283 | 42.37103
3.771893 | 1076.058 | 42.36214
3.774419 | 1075.836 | 42.35341
3.776995 | 1075.618 | 42.34483
3.779564 | 1075.394 | 42.336
3.782077 | 1075.175 | 42.32741
3.784597 | 1074.957 | 42.31881
3.787145 | 1074.74 | 42.31025
3.789669 | 1074.526 | 42.30184
3.792159 | 1074.307 | 42.29322
3.794691 | 1074.089 | 42.28464
3.797245 | 1073.876 | 42.27625
3.799738 | 1073.657 | 42.26763
3.802276 | 1073.434 | 42.25886
3.804824 | 1073.214 | 42.25019
3.807325 | 1072.992 | 42.24146
3.809826 | 1072.771 | 42.23275
3.812426 | 1072.547 | 42.22395
3.814933 | 1072.305 | 42.21439
3.817461 | 1072.068 | 42.20507
3.819999 | 1071.83 | 42.19569
3.822487 | 1071.593 | 42.18637
3.825007 | 1071.354 | 42.17698
3.827547 | 1071.11 | 42.16738
3.830064 | 1070.869 | 42.15787
3.832598 | 1070.628 | 42.14838
3.835132 | 1070.384 | 42.13876
3.837672 | 1070.134 | 42.12895
3.84016 | 1069.897 | 42.11963
3.842709 | 1069.659 | 42.11022
3.84523 | 1069.414 | 42.10059
3.847765 | 1069.159 | 42.09055
3.850329 | 1068.918 | 42.08105
3.852857 | 1068.671 | 42.07134
3.855354 | 1068.423 | 42.06157
3.857869 | 1068.178 | 42.05195
3.860397 | 1067.934 | 42.04233
3.86291 | 1067.698 | 42.03305
3.86546 | 1067.451 | 42.02331
3.867974 | 1067.196 | 42.01328
3.870485 | 1066.955 | 42.00378
3.873008 | 1066.72 | 41.99453
3.875552 | 1066.472 | 41.98478
3.878086 | 1066.22 | 41.97484
3.880612 | 1065.971 | 41.96506
3.883177 | 1065.717 | 41.95507
3.885703 | 1065.468 | 41.94525
3.888197 | 1065.207 | 41.93498
3.890717 | 1064.958 | 41.92519
3.893245 | 1064.726 | 41.91604
3.89577 | 1064.476 | 41.9062
3.898283 | 1064.214 | 41.89586
3.900817 | 1063.957 | 41.88575
3.903345 | 1063.721 | 41.87648
3.905898 | 1063.468 | 41.8665
3.9084 | 1063.217 | 41.85661
3.910943 | 1062.968 | 41.84681
3.91346 | 1062.723 | 41.83716
3.915979 | 1062.471 | 41.82727
3.918515 | 1062.21 | 41.81698
3.921038 | 1061.957 | 41.80703
3.923552 | 1061.712 | 41.79738
3.926109 | 1061.458 | 41.78739
3.928634 | 1061.191 | 41.77688
3.931156 | 1060.945 | 41.76717
3.933669 | 1060.697 | 41.75743
3.936209 | 1060.44 | 41.74729
3.938727 | 1060.179 | 41.73703
3.941238 | 1059.922 | 41.72692
3.943751 | 1059.671 | 41.71702
3.946281 | 1059.413 | 41.70687
3.948817 | 1059.154 | 41.69669
3.951338 | 1058.904 | 41.68683
3.953859 | 1058.654 | 41.67699
3.956404 | 1058.4 | 41.667
3.958938 | 1058.138 | 41.65668
3.961468 | 1057.877 | 41.64642
3.963978 | 1057.615 | 41.63609
3.966515 | 1057.349 | 41.62563
3.96901 | 1057.076 | 41.61486
3.971512 | 1056.807 | 41.6043
3.974025 | 1056.549 | 41.59412
3.976578 | 1056.278 | 41.58345
3.97912 | 1056.009 | 41.57288
3.981639 | 1055.736 | 41.56212
3.984163 | 1055.469 | 41.55162
3.986689 | 1055.203 | 41.54115
3.989221 | 1054.942 | 41.53085
3.991711 | 1054.68 | 41.52056
3.994284 | 1054.414 | 41.51009
3.996803 | 1054.148 | 41.4996
3.999319 | 1053.879 | 41.48903
4.001859 | 1053.62 | 41.47882
4.004403 | 1053.352 | 41.46825
4.006919 | 1053.083 | 41.45767
4.009451 | 1052.82 | 41.44732
4.01197 | 1052.555 | 41.43691
4.014533 | 1052.291 | 41.42648
4.017073 | 1052.025 | 41.41601
4.019549 | 1051.76 | 41.40559
4.022091 | 1051.497 | 41.39525
4.024642 | 1051.236 | 41.38498
4.027136 | 1050.971 | 41.37453
4.029659 | 1050.706 | 41.36409
4.032198 | 1050.439 | 41.35358
4.034719 | 1050.172 | 41.34309
4.037245 | 1049.909 | 41.33271
4.039746 | 1049.638 | 41.32207
4.042286 | 1049.369 | 41.31147
4.04482 | 1049.117 | 41.30156
4.047352 | 1048.859 | 41.29138
4.049886 | 1048.59 | 41.28079
4.052438 | 1048.325 | 41.27035
4.054956 | 1048.066 | 41.26016
4.057471 | 1047.81 | 41.25007
4.060004 | 1047.547 | 41.23972
4.062551 | 1047.291 | 41.22964
4.065052 | 1047.043 | 41.21991
4.06754 | 1046.783 | 41.20967
4.07007 | 1046.508 | 41.19885
4.07261 | 1046.242 | 41.18834
4.075113 | 1045.982 | 41.17811
4.077665 | 1045.709 | 41.1674
4.080168 | 1045.438 | 41.15673
4.082713 | 1045.169 | 41.14613
4.085253 | 1044.907 | 41.1358
4.087787 | 1044.632 | 41.12499
4.090287 | 1044.353 | 41.11398
4.092805 | 1044.084 | 41.1034
4.095371 | 1043.816 | 41.09284
4.097894 | 1043.538 | 41.08192
4.100417 | 1043.265 | 41.07114
4.102934 | 1043 | 41.06072
4.105435 | 1042.737 | 41.05038
4.107989 | 1042.468 | 41.03977
4.110521 | 1042.198 | 41.02918
4.113037 | 1041.941 | 41.01904
4.115591 | 1041.688 | 41.00907
4.118086 | 1041.427 | 40.9988
4.12062 | 1041.177 | 40.98895
4.123125 | 1040.923 | 40.97898
4.125642 | 1040.666 | 40.96885
4.128228 | 1040.405 | 40.95855
4.130743 | 1040.149 | 40.94848
4.133252 | 1039.898 | 40.93862
4.135772 | 1039.64 | 40.92846
4.138249 | 1039.379 | 40.91818
4.140783 | 1039.128 | 40.90828
4.143317 | 1038.895 | 40.89912
4.145816 | 1038.659 | 40.88983
4.148377 | 1038.426 | 40.88065
4.150898 | 1038.191 | 40.87142
4.153424 | 1037.967 | 40.86259
4.155938 | 1037.731 | 40.85328
4.158478 | 1037.494 | 40.84395
4.160997 | 1037.261 | 40.8348
4.163516 | 1037.031 | 40.82574
4.166027 | 1036.788 | 40.81616
4.168524 | 1036.535 | 40.80623
4.171045 | 1036.275 | 40.79598
4.173612 | 1036.032 | 40.78641
4.176142 | 1035.784 | 40.77666
4.178658 | 1035.527 | 40.76655
4.181191 | 1035.282 | 40.75689
4.183729 | 1035.039 | 40.74733
4.186226 | 1034.788 | 40.73745
4.188783 | 1034.534 | 40.72744
4.191321 | 1034.283 | 40.71756
4.193868 | 1034.036 | 40.70785
4.196378 | 1033.788 | 40.69809
4.198884 | 1033.526 | 40.68777
4.201417 | 1033.266 | 40.67751
4.20398 | 1033.015 | 40.66762
4.206489 | 1032.759 | 40.65756
4.209005 | 1032.501 | 40.6474
4.211563 | 1032.241 | 40.63719
4.214087 | 1031.99 | 40.62728
4.216611 | 1031.732 | 40.61714
4.219159 | 1031.47 | 40.60683
4.221691 | 1031.208 | 40.59652
4.2242 | 1030.946 | 40.58619
4.22673 | 1030.694 | 40.57627
4.229264 | 1030.435 | 40.56605
4.231768 | 1030.169 | 40.55559
4.234265 | 1029.904 | 40.54518
4.236774 | 1029.648 | 40.53507
4.239319 | 1029.381 | 40.52458
4.24185 | 1029.118 | 40.51423
4.244343 | 1028.858 | 40.50398
4.246864 | 1028.61 | 40.49422
4.249412 | 1028.358 | 40.48431
4.251976 | 1028.094 | 40.47391
4.254509 | 1027.846 | 40.46416
4.257029 | 1027.599 | 40.4544
4.259582 | 1027.353 | 40.44475
4.262088 | 1027.101 | 40.43481
4.264641 | 1026.852 | 40.42501
4.26715 | 1026.606 | 40.41533
4.269661 | 1026.358 | 40.40557
4.272172 | 1026.1 | 40.39542
4.274686 | 1025.857 | 40.38584
4.277205 | 1025.622 | 40.3766
4.279768 | 1025.373 | 40.36681
4.282285 | 1025.125 | 40.35701
4.284838 | 1024.874 | 40.34716
4.287357 | 1024.635 | 40.33773
4.289914 | 1024.398 | 40.3284
4.292442 | 1024.161 | 40.31908
4.294933 | 1023.923 | 40.30969
4.29746 | 1023.688 | 40.30047
4.299998 | 1023.444 | 40.29084
4.302505 | 1023.199 | 40.28119
4.305029 | 1022.958 | 40.27174
4.307552 | 1022.723 | 40.26246
4.310071 | 1022.49 | 40.2533
4.312591 | 1022.247 | 40.24373
4.315124 | 1022.007 | 40.23426
4.317627 | 1021.759 | 40.2245
4.320174 | 1021.512 | 40.21479
4.322689 | 1021.262 | 40.20496
4.325225 | 1021.02 | 40.19542
4.327757 | 1020.776 | 40.1858
4.330276 | 1020.529 | 40.1761
4.332839 | 1020.278 | 40.16621
4.335315 | 1020.023 | 40.15618
4.337824 | 1019.78 | 40.14661
4.340354 | 1019.524 | 40.13652
4.342907 | 1019.273 | 40.12665
4.345426 | 1019.024 | 40.11684
4.347927 | 1018.775 | 40.10704
4.350423 | 1018.522 | 40.0971
4.352985 | 1018.276 | 40.08739
4.355525 | 1018.025 | 40.0775
4.358062 | 1017.78 | 40.06789
4.360545 | 1017.536 | 40.05825
4.363087 | 1017.286 | 40.04844
4.36563 | 1017.053 | 40.03923
4.368163 | 1016.818 | 40.02998
4.370662 | 1016.586 | 40.02087
4.373177 | 1016.352 | 40.01165
4.375754 | 1016.118 | 40.00246
4.378259 | 1015.88 | 39.99307
4.38077 | 1015.648 | 39.98393
4.383346 | 1015.406 | 39.97441
4.385898 | 1015.168 | 39.96504
4.388412 | 1014.933 | 39.95577
4.39091 | 1014.695 | 39.9464
4.393426 | 1014.456 | 39.937
4.395995 | 1014.22 | 39.9277
4.398508 | 1013.988 | 39.91858
4.401028 | 1013.757 | 39.90949
4.403499 | 1013.521 | 39.9002
4.406027 | 1013.286 | 39.89095
4.40861 | 1013.057 | 39.88194
4.411116 | 1012.827 | 39.87289
4.41361 | 1012.597 | 39.86384
4.416148 | 1012.366 | 39.85472
4.418711 | 1012.133 | 39.84556
4.421258 | 1011.901 | 39.83645
4.423762 | 1011.672 | 39.82739
4.426303 | 1011.44 | 39.81828
4.428845 | 1011.212 | 39.80929
4.431341 | 1010.985 | 39.80035
4.433867 | 1010.766 | 39.79174
4.436426 | 1010.546875 | 39.78312
4.438964 | 1010.321 | 39.77423
4.441444 | 1010.099 | 39.76547
4.443963 | 1009.885 | 39.75708
4.446482 | 1009.659 | 39.74815
4.449027 | 1009.431 | 39.73918
4.451538 | 1009.217 | 39.73077
4.454087 | 1009.003 | 39.72233
4.456624 | 1008.779 | 39.71353
4.459156 | 1008.546 | 39.70434
4.461678 | 1008.329 | 39.6958
4.464203 | 1008.109 | 39.68712
4.466754 | 1007.882 | 39.6782
4.469243 | 1007.648 | 39.669
4.471762 | 1007.428 | 39.66032
4.474296 | 1007.208 | 39.65167
4.476833 | 1006.97 | 39.64232
4.479362 | 1006.734 | 39.63303
4.481841 | 1006.518 | 39.6245
4.484396 | 1006.303 | 39.61604
4.486912 | 1006.071 | 39.6069
4.489454 | 1005.844 | 39.59799
4.491992 | 1005.626 | 39.58938
4.494513 | 1005.411 | 39.58094
4.497043 | 1005.195 | 39.57244
4.499577 | 1004.977 | 39.56384
4.502096 | 1004.77 | 39.55569
4.504612 | 1004.558 | 39.54734
4.507118 | 1004.338 | 39.53868
4.509649 | 1004.121 | 39.53014
4.512166 | 1003.913 | 39.52197
4.514735 | 1003.704 | 39.51373
4.517246 | 1003.49 | 39.50529
4.519796 | 1003.278 | 39.49695
4.522289 | 1003.067 | 39.48865
4.524808 | 1002.849 | 39.48007
4.52735 | 1002.634 | 39.4716
4.529868 | 1002.423 | 39.46328
4.532361 | 1002.217 | 39.45519
4.534905 | 1002.013 | 39.44716
4.53746 | 1001.8 | 39.43876
4.539983 | 1001.59 | 39.43049
4.542471 | 1001.381 | 39.42226
4.545001 | 1001.177 | 39.41426
4.547524 | 1000.971 | 39.40615
4.550048 | 1000.775 | 39.3984
4.552587 | 1000.571 | 39.39038
4.555106 | 1000.371 | 39.38251
4.557656 | 1000.165 | 39.3744
4.560178 | 999.9607 | 39.36636
4.56272 | 999.7598 | 39.35845
4.565251 | 999.5592 | 39.35056
4.567769 | 999.3624 | 39.34281
4.570247 | 999.1583 | 39.33477
4.572754 | 998.956 | 39.32681
4.57529 | 998.7505 | 39.31872
4.577824 | 998.5511 | 39.31087
4.580333 | 998.3445 | 39.30273
4.582879 | 998.1409 | 39.29472
4.58542 | 997.936 | 39.28665
4.587924 | 997.7315 | 39.2786
4.59045 | 997.5288 | 39.27062
4.593023 | 997.3236 | 39.26254
4.595567 | 997.1134 | 39.25427
4.598043 | 996.905 | 39.24606
4.600584 | 996.7032 | 39.23812
4.603141 | 996.4904 | 39.22974
4.605666 | 996.2898 | 39.22185
4.608221 | 996.0869 | 39.21386
4.610726 | 995.8878 | 39.20602
4.613243 | 995.6859 | 39.19807
4.615748 | 995.484375 | 39.19014
4.618305 | 995.2898 | 39.18248
4.62087 | 995.0959 | 39.17485
4.623364 | 994.9036 | 39.16727
4.625915 | 994.7077 | 39.15956
4.628418 | 994.5182 | 39.1521
4.630952 | 994.3161 | 39.14415
4.633437 | 994.1206 | 39.13645
4.635916 | 993.9155 | 39.12838
4.638476 | 993.7181 | 39.1206
4.640969 | 993.5214 | 39.11286
4.64348 | 993.3238 | 39.10508
4.646006 | 993.1298 | 39.09744
4.648531 | 992.9348 | 39.08977
4.651049 | 992.7395 | 39.08208
4.653597 | 992.5536 | 39.07476
4.656133 | 992.3687 | 39.06748
4.658717 | 992.174 | 39.05981
4.661224 | 991.9882 | 39.0525
4.663754 | 991.8054 | 39.04531
4.66629 | 991.6219 | 39.03808
4.668805 | 991.428 | 39.03045
4.671291 | 991.2355 | 39.02287
4.673827 | 991.0479 | 39.01548
4.676363 | 990.861 | 39.00812
4.678903 | 990.6729 | 39.00072
4.681433 | 990.4924 | 38.99362
4.683921 | 990.3148 | 38.98662
4.686478 | 990.1324 | 38.97944
4.688993 | 989.9501 | 38.97226
4.691529 | 989.7679 | 38.96509
4.694092 | 989.596 | 38.95833
4.696609 | 989.4143 | 38.95117
4.69911 | 989.2312 | 38.94396
4.701615 | 989.0524 | 38.93692
4.704151 | 988.8653 | 38.92956
4.706706 | 988.6721 | 38.92195
4.709215 | 988.4831 | 38.91451
4.711738 | 988.2966 | 38.90717
4.714266 | 988.1115 | 38.89988
4.716818 | 987.9142 | 38.89212
4.719318 | 987.72 | 38.88447
4.721864 | 987.5353 | 38.8772
4.724408 | 987.3413 | 38.86956
4.726909 | 987.1403 | 38.86165
4.729434 | 986.954 | 38.85432
4.731979 | 986.7651 | 38.84688
4.734505 | 986.5762 | 38.83944
4.737001 | 986.3819 | 38.83179
4.739516 | 986.1898 | 38.82423
4.742061 | 986.0106 | 38.81718
4.744576 | 985.8279 | 38.80998
4.747106 | 985.6403 | 38.8026
4.749609 | 985.464 | 38.79566
4.752113 | 985.2877 | 38.78871
4.754682 | 985.1066 | 38.78159
4.757214 | 984.9296 | 38.77462
4.759722 | 984.7485 | 38.76749
4.762259 | 984.58 | 38.76086
4.764826 | 984.4012 | 38.75382
4.767319 | 984.2181 | 38.74661
4.769838 | 984.0336 | 38.73934
4.772383 | 983.8524 | 38.73221
4.774883 | 983.6755 | 38.72525
4.77742 | 983.5055 | 38.71855
4.779947 | 983.3294 | 38.71162
4.782456 | 983.1542 | 38.70473
4.784965 | 982.9847 | 38.69805
4.78752 | 982.8087 | 38.69112
4.790077 | 982.6387 | 38.68443
4.792606 | 982.4713 | 38.67784
4.795149 | 982.3047 | 38.67128
4.797674 | 982.142 | 38.66488
4.800188 | 981.9666 | 38.65797
4.802744 | 981.7928 | 38.65113
4.805241 | 981.6284 | 38.64466
4.807733 | 981.4622 | 38.63811
4.810292 | 981.2917 | 38.6314
4.812832 | 981.1222 | 38.62473
4.815312 | 980.9592 | 38.61831
4.817817 | 980.7973 | 38.61194
4.820363 | 980.6364 | 38.6056
4.822928 | 980.4724 | 38.59915
4.82546 | 980.3207 | 38.59318
4.82799 | 980.1625 | 38.58695
4.830522 | 979.9935 | 38.58029
4.833013 | 979.8279 | 38.57377
4.835547 | 979.668 | 38.56748
4.838099 | 979.5071 | 38.56115
4.840639 | 979.3372 | 38.55446
4.843096 | 979.1642 | 38.54765
4.845643 | 978.9952 | 38.54099
4.848185 | 978.8318 | 38.53456
4.8507 | 978.6561 | 38.52765
4.853239 | 978.4784 | 38.52065
4.855805 | 978.3107 | 38.51405
4.858333 | 978.1475 | 38.50762
4.860853 | 977.9816 | 38.50109
4.863386 | 977.8122 | 38.49442
4.865904 | 977.6479 | 38.48795
4.868434 | 977.4915 | 38.4818
4.870936 | 977.327 | 38.47532
4.873477 | 977.1537 | 38.4685
4.875992 | 976.9877 | 38.46196
4.87849 | 976.8288 | 38.45571
4.881045 | 976.6663 | 38.44931
4.8836 | 976.5021 | 38.44285
4.886101 | 976.3378 | 38.43638
4.888622 | 976.1822 | 38.43025
4.891148 | 976.0227 | 38.42397
4.893696 | 975.858 | 38.41749
4.896224 | 975.6954 | 38.41109
4.898743 | 975.5366 | 38.40483
4.901236 | 975.3812 | 38.39872
4.903801 | 975.2216 | 38.39243
4.906314 | 975.0635 | 38.38621
4.90882 | 974.9034 | 38.37991
4.911336 | 974.7432 | 38.3736
4.913843 | 974.5785 | 38.36712
4.916381 | 974.4117 | 38.36055
4.918909 | 974.2536 | 38.35433
4.92143 | 974.1022 | 38.34837
4.92397 | 973.9614 | 38.34282
4.92649 | 973.8069 | 38.33674
4.929003 | 973.6591 | 38.33092
4.931558 | 973.5109 | 38.32509
4.934092 | 973.3675 | 38.31944
4.936617 | 973.2216 | 38.3137
4.939126 | 973.0812 | 38.30817
4.941683 | 972.9468 | 38.30288
4.944168 | 972.8086 | 38.29744
4.946713 | 972.6629 | 38.2917
4.949231 | 972.505 | 38.28549
4.951736 | 972.3663 | 38.28003
4.954245 | 972.2198 | 38.27426
4.956785 | 972.0615 | 38.26803
4.959317 | 971.9003 | 38.26168
4.961836 | 971.7502 | 38.25577
4.964362 | 971.5897 | 38.24945
4.966942 | 971.4235 | 38.24291
4.969496 | 971.2535 | 38.23622
4.971955 | 971.0909 | 38.22982
4.97445 | 970.9393 | 38.22385
4.977017 | 970.7809 | 38.21761
4.979534 | 970.6198 | 38.21127
4.982035 | 970.4622 | 38.20507
4.984522 | 970.3074 | 38.19897
4.987084 | 970.1332 | 38.19212
4.98961 | 969.9755 | 38.18591
4.992123 | 969.8307 | 38.18021
4.994653 | 969.6976 | 38.17497
4.997189 | 969.5541 | 38.16932
4.999721 | 969.4081 | 38.16357
5.002218 | 969.2509 | 38.15738
5.00478 | 969.0951 | 38.15125
5.007302 | 968.9532 | 38.14566
5.00984 | 968.8102 | 38.14003
5.012331 | 968.6898 | 38.13529
5.01487 | 968.5586 | 38.13013
5.017417 | 968.4181 | 38.1246
5.019959 | 968.2618 | 38.11844
5.022462 | 968.1041 | 38.11223
5.024986 | 967.9453125 | 38.10598
5.027534 | 967.7965 | 38.10012
5.030078 | 967.6609 | 38.09479
5.032593 | 967.5271 | 38.08952
5.035119 | 967.3912 | 38.08417
5.037678 | 967.2408 | 38.07825
5.040197 | 967.085 | 38.07211
5.042704 | 966.9272 | 38.0659
5.045216 | 966.7789 | 38.06006
5.047763 | 966.6412 | 38.05464
5.050267 | 966.5075 | 38.04938
5.052763 | 966.3752 | 38.04417
5.055306 | 966.2347 | 38.03864
5.057863 | 966.088 | 38.03286
5.060357 | 965.9425 | 38.02714
5.062882 | 965.7981 | 38.02145
5.065418 | 965.6622 | 38.0161
5.067992 | 965.5281 | 38.01082
5.070515 | 965.3958 | 38.00561
5.073021 | 965.2664 | 38.00052
5.07554 | 965.1296 | 37.99514
5.078045 | 964.9865 | 37.9895
5.080568 | 964.8434 | 37.98387
5.083098 | 964.6962 | 37.97807
5.085644 | 964.5511 | 37.97236
5.088127 | 964.4088 | 37.96676
5.090654 | 964.2708 | 37.96133
5.093192 | 964.1318 | 37.95585
5.09574 | 963.9929 | 37.95039
5.098274 | 963.8462 | 37.94461
5.100754 | 963.6985 | 37.93879
5.103328 | 963.5543 | 37.93312
5.105851 | 963.4062 | 37.92729
5.108371 | 963.2709 | 37.92196
5.110921 | 963.1349 | 37.91661
5.113451 | 962.9979 | 37.91121
5.115937 | 962.8557 | 37.90561
5.11848 | 962.7119 | 37.89995
5.120991 | 962.5637 | 37.89412
5.12352 | 962.4181 | 37.88839
5.126046 | 962.2733 | 37.88269
5.128594 | 962.1341 | 37.87721
5.131133 | 962.0085 | 37.87226
5.133636 | 961.8715 | 37.86687
5.136173 | 961.7336 | 37.86144
5.138684 | 961.5959 | 37.85602
5.141246 | 961.4527 | 37.85038
5.14374 | 961.3129 | 37.84488
5.146282 | 961.1808 | 37.83968
5.148785 | 961.0519 | 37.83461
5.151308 | 960.9227 | 37.82952
5.153814 | 960.7951 | 37.82449
5.156318 | 960.6614 | 37.81923
5.158853 | 960.5279 | 37.81397
5.161423 | 960.3943 | 37.80871
5.163912 | 960.2595 | 37.80341
5.166435 | 960.1329 | 37.79843
5.168972 | 960.0134 | 37.79372
5.171514 | 959.88 | 37.78847
5.17405 | 959.7469 | 37.78323
5.17658 | 959.616 | 37.77808
5.179105 | 959.486 | 37.77296
5.181602 | 959.3546 | 37.76779
5.184138 | 959.224 | 37.76264
5.186653 | 959.1035 | 37.7579
5.189221 | 958.9824 | 37.75313
5.19174 | 958.8569 | 37.74819
5.194257 | 958.7237 | 37.74295
5.196808 | 958.6047 | 37.73826
5.199352 | 958.4854 | 37.73357
5.201865 | 958.3647 | 37.72882
5.204391 | 958.2399 | 37.7239
5.206925 | 958.1125 | 37.71889
5.209458 | 957.9881 | 37.71399
5.211957 | 957.8611 | 37.70899
5.214545 | 957.7362 | 37.70407
5.217044 | 957.6017 | 37.69878
5.219536 | 957.4783 | 37.69392
5.222103 | 957.3506 | 37.68889
5.224629 | 957.2151 | 37.68356
5.227146 | 957.0776 | 37.67815
5.229674 | 956.9457 | 37.67295
5.232245 | 956.8123 | 37.6677
5.234779 | 956.6783 | 37.66242
5.23729 | 956.5348 | 37.65677
5.239801 | 956.4 | 37.65147
5.242331 | 956.2775 | 37.64665
5.244854 | 956.1479 | 37.64154
5.247353 | 956.0135 | 37.63625
5.249888 | 955.8838 | 37.63115
5.252417 | 955.7687 | 37.62662
5.254895 | 955.6514 | 37.622
5.257475 | 955.5301 | 37.61722
5.26001 | 955.4107 | 37.61252
5.262547 | 955.2978 | 37.60808
5.265074 | 955.173 | 37.60316
5.2676 | 955.0503 | 37.59833
5.270097 | 954.9221 | 37.59328
5.272618 | 954.804 | 37.58864
5.275121 | 954.6882 | 37.58408
5.277676 | 954.5601 | 37.57904
5.280172 | 954.4263 | 37.57377
5.282674 | 954.3037 | 37.56894
5.285244 | 954.1774 | 37.56397
5.287765 | 954.0496 | 37.55894
5.290293 | 953.9243 | 37.55401
5.292808 | 953.7984 | 37.54905
5.295363 | 953.6799 | 37.54438
5.29787 | 953.5587 | 37.53961
5.300402 | 953.4303 | 37.53456
5.302946 | 953.3054 | 37.52964
5.305474 | 953.1843 | 37.52487
5.307975 | 953.0599 | 37.51998
5.310515 | 952.9468 | 37.51552
5.313057 | 952.828 | 37.51085
5.315589 | 952.7167 | 37.50647
5.318094 | 952.6077 | 37.50217
5.320591 | 952.4952 | 37.49775
5.323087 | 952.375 | 37.49301
5.325652 | 952.2653 | 37.48869
5.328172 | 952.1551 | 37.48435
5.330662 | 952.043 | 37.47994
5.333217 | 951.9373 | 37.47578
5.335736 | 951.8229 | 37.47128
5.338262 | 951.7089 | 37.46679
5.340781 | 951.5882 | 37.46204
5.343333 | 951.4665 | 37.45725
5.345847 | 951.3403 | 37.45228
5.348366 | 951.2272 | 37.44782
5.350904 | 951.1038 | 37.44297
5.35344 | 950.981 | 37.43813
5.355922 | 950.8576 | 37.43328
5.358444 | 950.7285 | 37.42819
5.361013 | 950.6027 | 37.42324
5.363514 | 950.478 | 37.41833
5.366021 | 950.3562 | 37.41354
5.368542 | 950.2371 | 37.40885
5.371097 | 950.1226 | 37.40434
5.373626 | 950.0015 | 37.39957
5.376115 | 949.8812 | 37.39484
5.378686 | 949.764 | 37.39022
5.381224 | 949.6438 | 37.38549
5.383723 | 949.5307 | 37.38104
5.386216 | 949.4122 | 37.37637
5.388766 | 949.297 | 37.37184
5.391327 | 949.1836 | 37.36737
5.393836 | 949.066 | 37.36275
5.396351 | 948.9496 | 37.35816
5.398912 | 948.8289 | 37.35341
5.401446 | 948.71875 | 37.34907
5.403907 | 948.6048 | 37.34459
5.406437 | 948.4915 | 37.34013
5.408993 | 948.3774 | 37.33563
5.411504 | 948.2661 | 37.33125
5.414001 | 948.155 | 37.32688
5.416542 | 948.0487 | 37.3227
5.419092 | 947.9398 | 37.31841
5.421618 | 947.8254 | 37.3139
5.424102 | 947.7126 | 37.30947
5.426661 | 947.6015 | 37.30509
5.429209 | 947.4876 | 37.30061
5.431687 | 947.379 | 37.29633
5.434242 | 947.2689 | 37.292
5.436811 | 947.1616 | 37.28777
5.439347 | 947.0557 | 37.2836
5.44185 | 946.9381 | 37.27897
5.44437 | 946.8282 | 37.27465
5.446926 | 946.7232 | 37.27051
5.449443 | 946.6204 | 37.26646
5.451936 | 946.5101 | 37.26212
5.454468 | 946.405 | 37.25798
5.457023 | 946.2997 | 37.25384
5.459531 | 946.1862 | 37.24937
5.462038 | 946.0712 | 37.24485
5.464572 | 945.9504 | 37.24009
5.467113 | 945.8322 | 37.23544
5.469605 | 945.7195 | 37.231
5.472157 | 945.6028 | 37.2264
5.474658 | 945.4844 | 37.22175
5.477211 | 945.3647 | 37.21703
5.47977 | 945.2488 | 37.21247
5.482283 | 945.1268 | 37.20767
5.484761 | 945.004 | 37.20283
5.487278 | 944.8843 | 37.19812
5.489827 | 944.7745 | 37.1938
5.492325 | 944.6701 | 37.18969
5.494866 | 944.5499 | 37.18496
5.497376 | 944.4345 | 37.18041
5.499911 | 944.3238 | 37.17605
5.502442 | 944.2134 | 37.17171
5.504984 | 944.1012 | 37.16729
5.507512 | 943.994 | 37.16307
5.510064 | 943.8916 | 37.15904
5.512586 | 943.7868 | 37.15491
5.515066 | 943.6783 | 37.15064
5.517623 | 943.5612 | 37.14603
5.520125 | 943.4504 | 37.14167
5.522639 | 943.3406 | 37.13735
5.525179 | 943.2319 | 37.13307
5.527709 | 943.1234 | 37.1288
5.530262 | 943.012 | 37.12441
5.532775 | 942.9048 | 37.12019
5.535306 | 942.7957 | 37.11589
5.53784 | 942.6851 | 37.11154
5.54037 | 942.5731 | 37.10713
5.542888 | 942.4649 | 37.10287
5.545443 | 942.3633 | 37.09887
5.547949 | 942.2607 | 37.09484
5.550456 | 942.1532 | 37.0906
5.552986 | 942.0519 | 37.08661
5.558054 | 941.8515 | 37.07872
5.560563 | 941.7508 | 37.07476
5.563141 | 941.6479 | 37.07071
5.568188 | 941.4553 | 37.06312
5.573243 | 941.2576 | 37.05534
5.578267 | 941.0708 | 37.04799
5.580836 | 940.97 | 37.04402
5.58335 | 940.8688 | 37.04004
5.588335 | 940.6726 | 37.03231
5.593405 | 940.4723 | 37.02443
5.59596 | 940.3698 | 37.02039
5.598487 | 940.2598 | 37.01606
5.601023 | 940.1481 | 37.01167
5.603544 | 940.0301 | 37.00702
5.606045 | 939.9182 | 37.00261
5.608598 | 939.8088 | 36.99831
5.611132 | 939.6984 | 36.99396
5.613668 | 939.5829 | 36.98941
5.616166 | 939.4738 | 36.98512
5.618737 | 939.36 | 36.98064
5.621243 | 939.2501 | 36.97631
5.623756 | 939.1412 | 36.97202
5.626242 | 939.033 | 36.96777
5.631353 | 938.8346 | 36.95995
5.633898 | 938.7286 | 36.95578
5.638974 | 938.5283 | 36.9479
5.641497 | 938.4251 | 36.94383
5.646557 | 938.2274 | 36.93605
5.651556 | 938.0266 | 36.92815
5.654061 | 937.9197 | 36.92394
5.656589 | 937.8192 | 36.91998
5.661648 | 937.624 | 36.91229
5.666696 | 937.4332 | 36.90478
5.669215 | 937.3327 | 36.90083
5.674304 | 937.1409 | 36.89328
5.679357 | 936.9624 | 36.88625
5.68441 | 936.7718 | 36.87875
5.689443 | 936.583 | 36.87131
5.694479 | 936.4072 | 36.86439
5.699544 | 936.2237 | 36.85717
5.704601 | 936.0361 | 36.84978
5.709645 | 935.8434 | 36.8422
5.714713 | 935.6423 | 36.83428
5.719759 | 935.4445 | 36.82649
5.722328 | 935.3365 | 36.82224
5.724798 | 935.2302 | 36.81806
5.727329 | 935.1272 | 36.814
5.732408 | 934.9184 | 36.80578
5.734898 | 934.8181 | 36.80183
5.737436 | 934.7166 | 36.79784
5.739959 | 934.6163 | 36.79389
5.742482 | 934.5057 | 36.78954
5.745021 | 934.4033 | 36.7855
5.750064 | 934.2016 | 36.77756
5.752551 | 934.1013 | 36.77361
5.757604 | 933.9088 | 36.76603
5.760131 | 933.8065 | 36.76201
5.765162 | 933.6122 | 36.75436
5.770195 | 933.4112 | 36.74645
5.772745 | 933.3086 | 36.74241
5.777782 | 933.1064 | 36.73445
5.780282 | 932.9968 | 36.73013
5.782787 | 932.8917 | 36.72599
5.787833 | 932.6931 | 36.71818
5.790337 | 932.591 | 36.71416
5.795418 | 932.4081 | 36.70696
5.800531 | 932.2239 | 36.6997
5.805626 | 932.0496 | 36.69284
5.810667 | 931.868 | 36.6857
5.815743 | 931.6953125 | 36.6789
5.820772 | 931.518 | 36.67192
5.825846 | 931.3504 | 36.66532
5.83087 | 931.172 | 36.65829
5.835958 | 931.0007 | 36.65155
5.840972 | 930.8076 | 36.64395
5.843506 | 930.7029 | 36.63983
5.848569 | 930.4999 | 36.63184
5.85362 | 930.299 | 36.62393
5.856156 | 930.1964 | 36.61989
5.858665 | 930.0869 | 36.61558
5.861211 | 929.9821 | 36.61145
5.863735 | 929.8757 | 36.60726
5.866272 | 929.7756 | 36.60332
5.868761 | 929.6741 | 36.59933
5.873833 | 929.4761 | 36.59153
5.878888 | 929.2805 | 36.58383
5.883952 | 929.0895 | 36.57631
5.889033 | 928.9105 | 36.56926
5.894044 | 928.7297 | 36.56215
5.896584 | 928.6293 | 36.55819
5.901668 | 928.4423 | 36.55083
5.90672 | 928.2686 | 36.54399
5.911792 | 928.0842 | 36.53674
5.916831 | 927.9131 | 36.53
5.921857 | 927.7433 | 36.52331
5.926925 | 927.5716 | 36.51655
5.931958 | 927.3854 | 36.50923
5.937027 | 927.2134 | 36.50245
5.942114 | 927.0364 | 36.49548
5.947143 | 926.8605 | 36.48856
5.952208 | 926.6935 | 36.48199
5.957258 | 926.5278 | 36.47546
5.962288 | 926.3518 | 36.46853
5.96738 | 926.1742 | 36.46154
5.972388 | 926.014 | 36.45523
5.977473 | 925.8364 | 36.44824
5.982493 | 925.6645 | 36.44148
5.987526 | 925.4871 | 36.43449
5.992586 | 925.3109 | 36.42755
5.99761 | 925.1179 | 36.41996
6.002707 | 924.931 | 36.4126
6.007701 | 924.7401 | 36.40508
6.012795 | 924.5688 | 36.39834
6.017827 | 924.3911 | 36.39135
6.022895 | 924.2153 | 36.38442
6.027952 | 924.0399 | 36.37752
6.033013 | 923.863 | 36.37055
6.038055 | 923.6832 | 36.36348
6.043106 | 923.5118 | 36.35673
6.048155 | 923.3376 | 36.34987
6.053236 | 923.1694 | 36.34325
6.058248 | 923.0059 | 36.33681
6.06329 | 922.8391 | 36.33025
6.068375 | 922.6735 | 36.32373
6.073445 | 922.5195 | 36.31766
6.078519 | 922.3677 | 36.31169
6.08353 | 922.2067 | 36.30535
6.088613 | 922.0444 | 36.29896
6.09362 | 921.8761 | 36.29233
6.098687 | 921.7009 | 36.28544
6.103745 | 921.5123 | 36.27801
6.108818 | 921.3296 | 36.27082
6.113838 | 921.1372 | 36.26325
6.118913 | 920.95 | 36.25588
6.123934 | 920.7582 | 36.24833
6.129022 | 920.5734 | 36.24105
6.134081 | 920.3983 | 36.23415
6.139103 | 920.2342 | 36.2277
6.14415 | 920.0693 | 36.22121
6.149196 | 919.9075 | 36.21484
6.154276 | 919.7471 | 36.20852
6.159325 | 919.5746 | 36.20173
6.164302 | 919.397 | 36.19474
6.169347 | 919.2235 | 36.18791
6.174437 | 919.0519 | 36.18115
6.179499 | 918.8835 | 36.17452
6.184511 | 918.7199 | 36.16808
6.18962 | 918.5573 | 36.16168
6.194607 | 918.3963 | 36.15534
6.199692 | 918.2451 | 36.14939
6.204749 | 918.1007 | 36.1437
6.209811 | 917.9609 | 36.1382
6.214925 | 917.8161 | 36.1325
6.219929 | 917.6636 | 36.1265
6.224995 | 917.508 | 36.12037
6.230065 | 917.3402 | 36.11377
6.235074 | 917.1685 | 36.10701
6.240168 | 917.0012 | 36.10042
6.245242 | 916.8283 | 36.09361
6.250263 | 916.6519 | 36.08667
6.255323 | 916.4819 | 36.07998
6.260381 | 916.317 | 36.07348
6.265419 | 916.1555 | 36.06712
6.270461 | 916.0002 | 36.06101
6.275558 | 915.8405 | 36.05472
6.28063 | 915.6694 | 36.04799
6.285664 | 915.5093 | 36.04169
6.290745 | 915.3467 | 36.03528
6.295761 | 915.1955 | 36.02933
6.300809 | 915.0395 | 36.02319
6.305872 | 914.8969 | 36.01758
6.310948 | 914.7379 | 36.01132
6.315987 | 914.5872 | 36.00538
6.321036 | 914.439 | 35.99955
6.326077 | 914.3055 | 35.99429
6.331135 | 914.1705 | 35.98898
6.336155 | 914.0306 | 35.98347
6.341223 | 913.8887 | 35.97789
6.346257 | 913.7353 | 35.97185
6.351325 | 913.5734 | 35.96548
6.356382 | 913.4086 | 35.95899
6.361386 | 913.241 | 35.95239
6.366447 | 913.0739 | 35.94581
6.371503 | 912.911 | 35.9394
6.376546 | 912.7424 | 35.93276
6.381596 | 912.5787 | 35.92631
6.38665 | 912.4228 | 35.92018
6.391707 | 912.2684 | 35.9141
6.396766 | 912.108 | 35.90779
6.401821 | 911.9568 | 35.90183
6.406876 | 911.795 | 35.89546
6.411944 | 911.6329 | 35.88908
6.416989 | 911.4728 | 35.88278
6.422043 | 911.314 | 35.87653
6.42711 | 911.1595 | 35.87045
6.432143 | 911.0077 | 35.86447
6.437201 | 910.8638 | 35.8588
6.44226 | 910.7142 | 35.85291
6.447352 | 910.5729 | 35.84735
6.4524 | 910.4285 | 35.84166
6.457455 | 910.2935 | 35.83635
6.462492 | 910.1548 | 35.83089
6.467514 | 910.0122 | 35.82528
6.472578 | 909.8641 | 35.81945
6.477622 | 909.7158 | 35.81361
6.482708 | 909.5531 | 35.8072
6.487742 | 909.3948 | 35.80097
6.492811 | 909.2267 | 35.79435
6.497819 | 909.053 | 35.78752
6.502912 | 908.8819 | 35.78078
6.50792 | 908.7201 | 35.77441
6.512991 | 908.5442 | 35.76748
6.518059 | 908.3915 | 35.76148
6.523099 | 908.2387 | 35.75546
6.528164 | 908.0842 | 35.74937
6.533194 | 907.9186 | 35.74286
6.538267 | 907.7681 | 35.73693
6.543312 | 907.6138 | 35.73086
6.548355 | 907.4621 | 35.72489
6.553392 | 907.3116 | 35.71896
6.558489 | 907.1678 | 35.7133
6.563521 | 907.0204 | 35.7075
6.568538 | 906.8654 | 35.7014
6.573624 | 906.7162 | 35.69552
6.57868 | 906.5659 | 35.6896
6.583738 | 906.4252 | 35.68406
6.588766 | 906.2772 | 35.67824
6.593843 | 906.1365 | 35.6727
6.598836 | 905.9788 | 35.66649
6.603901 | 905.8309 | 35.66067
6.609001 | 905.6673 | 35.65423
6.61403 | 905.5082 | 35.64796
6.619092 | 905.3417 | 35.64141
6.624136 | 905.1869 | 35.63531
6.62923 | 905.0256 | 35.62897
6.634291 | 904.8719 | 35.62291
6.639347 | 904.7216 | 35.617
6.644409 | 904.5787 | 35.61137
6.649485 | 904.4371 | 35.6058
6.654518 | 904.28 | 35.59961
6.659543 | 904.1276 | 35.59361
6.664556 | 903.9811 | 35.58785
6.669588 | 903.8276 | 35.5818
6.674646 | 903.6721 | 35.57568
6.679708 | 903.5316 | 35.57015
6.684826 | 903.3935 | 35.56471
6.689866 | 903.2435 | 35.55881
6.694927 | 903.1005 | 35.55318
6.699945 | 902.9731 | 35.54816
6.704988 | 902.8439 | 35.54308
6.710019 | 902.713 | 35.53792
6.715091 | 902.5904 | 35.5331
6.720172 | 902.4561 | 35.52781
6.725209 | 902.3129 | 35.52217
6.730249 | 902.1666 | 35.51641
6.735323 | 902.0179 | 35.51056
6.740347 | 901.8608 | 35.50438
6.745423 | 901.7046 | 35.49822
6.750435 | 901.5446 | 35.49193
6.755519 | 901.3871 | 35.48573
6.76056 | 901.2249 | 35.47934
6.7656 | 901.0656 | 35.47307
6.770657 | 900.9172 | 35.46723
6.775718 | 900.7711 | 35.46147
6.780767 | 900.6293 | 35.45589
6.785808 | 900.4929 | 35.45052
6.790883 | 900.3547 | 35.44508
6.795931 | 900.2125 | 35.43948
6.800944 | 900.0755 | 35.43409
6.805973 | 899.933 | 35.42848
6.811114 | 899.7856 | 35.42268
6.816146 | 899.6458 | 35.41717
6.821199 | 899.5117 | 35.41189
6.826279 | 899.3814 | 35.40677
6.831279 | 899.251 | 35.40163
6.83634 | 899.123 | 35.39659
6.84134 | 898.9984 | 35.39169
6.84647 | 898.853 | 35.38596
6.851515 | 898.6972 | 35.37983
6.856578 | 898.5421 | 35.37372
6.861641 | 898.3936 | 35.36788
6.866686 | 898.2365 | 35.36169
6.871747 | 898.0954 | 35.35614
6.876769 | 897.9437 | 35.35017
6.881859 | 897.7968 | 35.34438
6.886916 | 897.6343 | 35.33799
6.891962 | 897.4771 | 35.33179
6.897017 | 897.3158 | 35.32545
6.902068 | 897.1604 | 35.31933
6.907098 | 896.9999 | 35.31301
6.912159 | 896.854 | 35.30727
6.917223 | 896.7017 | 35.30127
6.922291 | 896.5613 | 35.29575
6.927304 | 896.4182 | 35.29011
6.93237 | 896.2827 | 35.28477
6.937435 | 896.1345 | 35.27894
6.942487 | 895.996 | 35.27349
6.947513 | 895.8538 | 35.26789
6.952565 | 895.7208 | 35.26266
6.957644 | 895.5905 | 35.25753
6.962684 | 895.4713 | 35.25283
6.967741 | 895.3484 | 35.248
6.97275 | 895.2203 | 35.24295
6.977815 | 895.0945 | 35.238
6.982877 | 894.9473 | 35.2322
6.987948 | 894.8059 | 35.22664
6.992995 | 894.6503 | 35.22051
6.998086 | 894.4938 | 35.21435
7.003096 | 894.3297 | 35.20789
7.008124 | 894.1788 | 35.20195
7.01318 | 894.0191 | 35.19566
7.018287 | 893.8784 | 35.19012
7.023293 | 893.7387 | 35.18462
7.02834 | 893.6041 | 35.17933
7.033395 | 893.4584 | 35.17359
7.038482 | 893.326 | 35.16838
7.043509 | 893.1777 | 35.16254
7.048549 | 893.033 | 35.15684
7.053654 | 892.8952 | 35.15142
7.058711 | 892.7614 | 35.14615
7.063741 | 892.6139 | 35.14034
7.068763 | 892.4831 | 35.13519
7.073817 | 892.3663 | 35.1306
7.078859 | 892.2402 | 35.12563
7.083916 | 892.1265 | 35.12116
7.091539 | 891.9667 | 35.11487
7.096592 | 891.8366 | 35.10974
7.101637 | 891.6987 | 35.10431
7.106657 | 891.5608 | 35.09888
7.111688 | 891.4208 | 35.09337
7.11675 | 891.2681 | 35.08736
7.121827 | 891.1265 | 35.08179
7.126863 | 890.9799 | 35.07602
7.131924 | 890.826 | 35.06996
7.136979 | 890.6666 | 35.06368
7.142035 | 890.5182 | 35.05784
7.147072 | 890.3745 | 35.05218
7.152111 | 890.2421 | 35.04697
7.157185 | 890.1073 | 35.04166
7.162239 | 889.9728 | 35.03637
7.167302 | 889.8381 | 35.03106
7.17234 | 889.6947 | 35.02542
7.177368 | 889.5435 | 35.01947
7.182414 | 889.4024 | 35.01391
7.187465 | 889.2546 | 35.00809
7.19255 | 889.1086 | 35.00235
7.197574 | 888.9642 | 34.99666
7.202624 | 888.8322 | 34.99147
7.207655 | 888.6984 | 34.9862
7.212732 | 888.5783 | 34.98147
7.217816 | 888.4591 | 34.97678
7.222856 | 888.3402 | 34.9721
7.227927 | 888.2085 | 34.96691
7.232968 | 888.0821 | 34.96193
7.238075 | 887.9421 | 34.95642
7.243097 | 887.7947 | 34.95062
7.248177 | 887.6451 | 34.94473
7.253213 | 887.4857 | 34.93846
7.258303 | 887.3181 | 34.93186
7.263342 | 887.1548 | 34.92543
7.268399 | 887.009 | 34.91969
7.27339 | 886.8624 | 34.91392
7.278483 | 886.7321 | 34.90879
7.283529 | 886.5972 | 34.90348
7.28863 | 886.4729 | 34.89858
7.293639 | 886.3308 | 34.89299
7.298716 | 886.1821 | 34.88713
7.303715 | 886.0297 | 34.88114
7.308797 | 885.8946 | 34.87582
7.313839 | 885.7437 | 34.86988
7.31891 | 885.5974 | 34.86412
7.323996 | 885.4633 | 34.85884
7.329008 | 885.3319 | 34.85367
7.334063 | 885.1833 | 34.84782
7.339137 | 885.0532 | 34.84269
7.34419 | 884.9215 | 34.83751
7.349212 | 884.7883 | 34.83227
7.354263 | 884.6533 | 34.82695
7.359305 | 884.524 | 34.82186
7.364364 | 884.3857 | 34.81641
7.369412 | 884.2377 | 34.81059
7.374486 | 884.1036 | 34.80531
7.37951 | 883.9533 | 34.79939
7.384531 | 883.8019 | 34.79343
7.389607 | 883.6544 | 34.78762
7.394669 | 883.5055 | 34.78176
7.399731 | 883.3426 | 34.77535
7.40476 | 883.2056 | 34.76996
7.409797 | 883.0665 | 34.76448
7.414871 | 882.9215 | 34.75877
7.419939 | 882.7871 | 34.75348
7.424962 | 882.6514 | 34.74814
7.430032 | 882.5128 | 34.74268
7.435056 | 882.3691 | 34.73703
7.440104 | 882.2407 | 34.73197
7.445146 | 882.1082 | 34.72676
7.450223 | 881.9966 | 34.72236
7.455249 | 881.8804 | 34.71779
7.460359 | 881.7666 | 34.71331
7.465393 | 881.6489 | 34.70867
7.470467 | 881.5384 | 34.70432
7.475541 | 881.4027 | 34.69898
7.480536 | 881.2637 | 34.69351
7.485577 | 881.1281 | 34.68817
7.490662 | 880.9848 | 34.68253
7.495736 | 880.8316 | 34.6765
7.500789 | 880.683 | 34.67065
7.505803 | 880.5344 | 34.6648
7.510837 | 880.3878 | 34.65903
7.515853 | 880.2363 | 34.65306
7.520928 | 880.088 | 34.64722
7.525993 | 879.9473 | 34.64168
7.531058 | 879.8085 | 34.63622
7.536108 | 879.6736 | 34.63091
7.541198 | 879.5294 | 34.62523
7.546215 | 879.3977 | 34.62005
7.551259 | 879.2504 | 34.61425
7.556328 | 879.113 | 34.60884
7.561366 | 878.9609375 | 34.60285
7.566422 | 878.8314 | 34.59776
7.57148 | 878.6958 | 34.59242
7.576566 | 878.5721 | 34.58755
7.581586 | 878.4333 | 34.58208
7.586669 | 878.3253 | 34.57783
7.591711 | 878.191 | 34.57254
7.596765 | 878.0608 | 34.56742
7.601813 | 877.9253 | 34.56208
7.606894 | 877.8013 | 34.5572
7.611876 | 877.6519 | 34.55132
7.61696 | 877.5163 | 34.54598
7.622014 | 877.3839 | 34.54077
7.627097 | 877.2428 | 34.53521
7.63214 | 877.0923 | 34.52929
7.637231 | 876.9351 | 34.5231
7.642284 | 876.7856 | 34.51722
7.647271 | 876.6284 | 34.51103
7.652391 | 876.4811 | 34.50523
7.657397 | 876.339 | 34.49963
7.662511 | 876.2053 | 34.49437
7.66759 | 876.0603 | 34.48866
7.672627 | 875.9236 | 34.48328
7.67763 | 875.7809 | 34.47766
7.682697 | 875.6349 | 34.47192
7.687723 | 875.495 | 34.46641
7.692799 | 875.3621 | 34.46118
7.697855 | 875.227 | 34.45586
7.702894 | 875.0965 | 34.45072
7.707975 | 874.9653 | 34.44556
7.713009 | 874.8389 | 34.44058
7.718064 | 874.7195 | 34.43588
7.723099 | 874.5947 | 34.43096
7.728171 | 874.4742 | 34.42622
7.733221 | 874.3497 | 34.42132
7.738286 | 874.2247 | 34.4164
7.743325 | 874.091 | 34.41113
7.748409 | 873.9501 | 34.40559
7.753455 | 873.8094 | 34.40005
7.758503 | 873.671 | 34.3946
7.763555 | 873.5264 | 34.38891
7.768605 | 873.3802 | 34.38315
7.773645 | 873.2343 | 34.37741
7.778646 | 873.0943 | 34.3719
7.783696 | 872.9637 | 34.36675
7.788728 | 872.8331 | 34.36161
7.793792 | 872.699 | 34.35634
7.798847 | 872.5576 | 34.35077
7.803852 | 872.4131 | 34.34508
7.808881 | 872.2634 | 34.33919
7.813917 | 872.1254 | 34.33375
7.818948 | 871.9828 | 34.32814
7.824091 | 871.8641 | 34.32347
7.829153 | 871.7432 | 34.31871
7.834236 | 871.6317 | 34.31432
7.839269 | 871.5091 | 34.30949
7.844334 | 871.4004 | 34.30521
7.84939 | 871.2936 | 34.30101
7.854436 | 871.1838 | 34.29669
7.859516 | 871.0529 | 34.29153
7.864577 | 870.9252 | 34.2865
7.869582 | 870.782 | 34.28087
7.874659 | 870.6357 | 34.27511
7.879687 | 870.4871 | 34.26926
7.884745 | 870.3438 | 34.26362
7.889813 | 870.1951 | 34.25776
7.894894 | 870.064 | 34.2526
7.899906 | 869.9244 | 34.2471
7.904999 | 869.7858 | 34.24165
7.910064 | 869.6554 | 34.23651
7.915073 | 869.5256 | 34.23141
7.920164 | 869.3878 | 34.22598
7.925204 | 869.2535 | 34.22069
7.930251 | 869.1282 | 34.21576
7.935331 | 868.988 | 34.21024
7.940373 | 868.8591 | 34.20517
7.945413 | 868.7328 | 34.2002
7.950476 | 868.6008 | 34.195
7.955508 | 868.4653 | 34.18966
7.960564 | 868.3354 | 34.18455
7.965658 | 868.2045 | 34.1794
7.970683 | 868.0664 | 34.17396
7.975754 | 867.9504 | 34.16939
7.980753 | 867.8232 | 34.16439
7.98585 | 867.6964 | 34.15939
7.990888 | 867.5619 | 34.1541
7.995928 | 867.4338 | 34.14905
8.000985 | 867.2724 | 34.1427
8.006062 | 867.1249 | 34.13689
8.011086 | 866.9816 | 34.13125
8.016108 | 866.8362 | 34.12553
8.021176 | 866.6854 | 34.11959
8.026247 | 866.5612 | 34.1147
8.031315 | 866.4197 | 34.10913
8.036314 | 866.2834 | 34.10377
8.0414 | 866.154 | 34.09867
8.046433 | 866.0246 | 34.09358
8.051521 | 865.8827 | 34.08799
8.056576 | 865.7519 | 34.08284
8.061614 | 865.6157 | 34.07748
8.066691 | 865.4816 | 34.0722
8.071736 | 865.3456 | 34.06685
8.076807 | 865.21875 | 34.06185
8.081843 | 865.0921 | 34.05687
8.08688 | 864.9672 | 34.05195
8.091936 | 864.8497 | 34.04733
8.096998 | 864.7428 | 34.04312
8.102097 | 864.6287 | 34.03862
8.10713 | 864.5064 | 34.03381
8.112171 | 864.3873 | 34.02912
8.117168 | 864.2496 | 34.0237
8.122242 | 864.1163 | 34.01845
8.127289 | 863.9752 | 34.0129
8.13238 | 863.84 | 34.00758
8.137418 | 863.6967 | 34.00193
8.142467 | 863.568 | 33.99687
8.147529 | 863.4227 | 33.99115
8.152564 | 863.2868 | 33.9858
8.157638 | 863.1579 | 33.98072
8.16265 | 863.0317 | 33.97575
8.167758 | 862.9004 | 33.97058
8.172751 | 862.777 | 33.96573
8.177831 | 862.6472 | 33.96061
8.182882 | 862.5115 | 33.95528
8.187922 | 862.38 | 33.9501
8.192896 | 862.2422 | 33.94467
8.197972 | 862.1226 | 33.93996
8.203051 | 862.0011 | 33.93518
8.20806 | 861.8793 | 33.93039
8.213146 | 861.7667 | 33.92595
8.218169 | 861.6483 | 33.92129
8.223194 | 861.5208 | 33.91627
8.228308 | 861.3978 | 33.91143
8.233347 | 861.2773 | 33.90669
8.23841 | 861.1486 | 33.90162
8.243489 | 861.0278 | 33.89687
8.248508 | 860.894 | 33.8916
8.25362 | 860.7714 | 33.88677
8.258624 | 860.6368 | 33.88147
8.263736 | 860.4973 | 33.87598
8.268787 | 860.3606 | 33.8706
8.273834 | 860.2257 | 33.86529
8.278894 | 860.0754 | 33.85937
8.28391 | 859.9315 | 33.8537
8.288964 | 859.7946 | 33.84832
8.293975 | 859.6494 | 33.8426
8.299085 | 859.5094 | 33.83709
8.304153 | 859.3764 | 33.83185
8.309209 | 859.244 | 33.82664
8.314288 | 859.1122 | 33.82145
8.319275 | 858.9825 | 33.81635
8.324322 | 858.8575 | 33.81143
8.329407 | 858.733 | 33.80652
8.334474 | 858.6119 | 33.80176
8.339572 | 858.4857 | 33.79679
8.344604 | 858.3716 | 33.79229
8.349615 | 858.2617 | 33.78797
8.354658 | 858.1493 | 33.78354
8.359712 | 858.0289 | 33.7788
8.364761 | 857.9077 | 33.77403
8.369813 | 857.7779 | 33.76892
8.37485 | 857.6345 | 33.76328
8.379938 | 857.4777 | 33.7571
8.384958 | 857.3325 | 33.75139
8.390016 | 857.1863 | 33.74563
8.395008 | 857.0353 | 33.73969
8.400099 | 856.8925 | 33.73407
8.40516 | 856.7612 | 33.7289
8.410208 | 856.6271 | 33.72362
8.41528 | 856.5038 | 33.71876
8.420324 | 856.3835 | 33.71403
8.425367 | 856.2575 | 33.70907
8.430472 | 856.1379 | 33.70436
8.43553 | 856.0242 | 33.69988
8.440549 | 855.8815 | 33.69426
8.445627 | 855.7428 | 33.6888
8.450683 | 855.6017 | 33.68325
8.455701 | 855.4625 | 33.67777
8.460752 | 855.3159 | 33.672
8.465826 | 855.201 | 33.66747
8.470915 | 855.0931 | 33.66323
8.475965 | 854.9911 | 33.65921
8.481023 | 854.8833 | 33.65497
8.486043 | 854.7812 | 33.65095
8.491113 | 854.6672 | 33.64646
8.496136 | 854.5455 | 33.64167
8.501204 | 854.423 | 33.63685
8.506298 | 854.2899 | 33.63161
8.511297 | 854.1459 | 33.62594
8.516388 | 854.001 | 33.62024
8.521416 | 853.8456 | 33.61412
8.526435 | 853.691 | 33.60803
8.531472 | 853.5602 | 33.60288
8.536545 | 853.4323 | 33.59785
8.541599 | 853.308 | 33.59295
8.546665 | 853.1873 | 33.5882
8.551693 | 853.0695 | 33.58356
8.556734 | 852.9319 | 33.57815
8.561776 | 852.8033 | 33.57308
8.566876 | 852.6752 | 33.56804
8.571929 | 852.5538 | 33.56326
8.576968 | 852.4255 | 33.55821
8.582038 | 852.3074 | 33.55356
8.587077 | 852.1829 | 33.54866
8.592141 | 852.0601 | 33.54383
8.59716 | 851.9408 | 33.53913
8.602202 | 851.8355 | 33.53498
8.607302 | 851.7172 | 33.53032
8.612327 | 851.6064 | 33.52596
8.617374 | 851.4907 | 33.52141
8.622437 | 851.3576 | 33.51617
8.627449 | 851.2216 | 33.51081
8.632533 | 851.0886 | 33.50558
8.637615 | 850.9473 | 33.50001
8.642646 | 850.8036 | 33.49436
8.647708 | 850.6726 | 33.4892
8.65276 | 850.5231 | 33.48332
8.657853 | 850.3827 | 33.47779
8.662879 | 850.2421 | 33.47225
8.667969 | 850.1092 | 33.46702
8.673005 | 849.9673 | 33.46144
8.678047 | 849.8323 | 33.45612
8.683081 | 849.689 | 33.45048
8.688072 | 849.5494 | 33.44498
8.693132 | 849.4091 | 33.43946
8.698184 | 849.2725 | 33.43408
8.70325 | 849.1376 | 33.42877
8.708355 | 849.0124 | 33.42384
8.713401 | 848.8823 | 33.41872
8.718455 | 848.7543 | 33.41368
8.723485 | 848.6299 | 33.40879
8.72853 | 848.503 | 33.40379
8.73362 | 848.3879 | 33.39926
8.738648 | 848.278 | 33.39493
8.743703 | 848.1494 | 33.38987
8.748762 | 848.0303 | 33.38518
8.753804 | 847.903 | 33.38017
8.758852 | 847.7704 | 33.37495
8.763902 | 847.6337 | 33.36956
8.768983 | 847.5052 | 33.36451
8.774042 | 847.3575 | 33.35869
8.779084 | 847.2272 | 33.35356
8.784155 | 847.0876 | 33.34807
8.789155 | 846.952 | 33.34273
8.794199 | 846.8159 | 33.33737
8.799287 | 846.6937 | 33.33256
8.804321 | 846.5685 | 33.32763
8.809405 | 846.4363 | 33.32243
8.814457 | 846.3032 | 33.31719
8.819489 | 846.1744 | 33.31212
8.82457 | 846.0334 | 33.30657
8.829557 | 845.8998 | 33.30131
8.834635 | 845.7716 | 33.29626
8.839717 | 845.6392 | 33.29105
8.844783 | 845.5141 | 33.28612
8.849861 | 845.4014 | 33.28169
8.854872 | 845.2872 | 33.27719
8.859922 | 845.1783 | 33.2729
8.864962 | 845.0739 | 33.26879
8.869991 | 844.9521 | 33.264
8.875105 | 844.8365 | 33.25945
8.88012 | 844.706 | 33.25431
8.885173 | 844.5792 | 33.24932
8.89025 | 844.4417 | 33.2439
8.895266 | 844.3143 | 33.23889
8.900372 | 844.1688 | 33.23316
8.905444 | 844.0358 | 33.22793
8.910456 | 843.8918 | 33.22226
8.915563 | 843.754 | 33.21683
8.920569 | 843.619 | 33.21152
8.925597 | 843.5012 | 33.20688
8.930679 | 843.3618 | 33.20139
8.935713 | 843.2357 | 33.19643
8.940729 | 843.1019 | 33.19116
8.945833 | 842.9778 | 33.18627
8.950843 | 842.8435 | 33.18099
8.955939 | 842.7222 | 33.17621
8.96098 | 842.5903 | 33.17102
8.966009 | 842.4712 | 33.16633
8.971059 | 842.343 | 33.16128
8.976142 | 842.2324 | 33.15693
8.981155 | 842.1293 | 33.15287
8.986246 | 842.0235 | 33.1487
8.991307 | 841.9175 | 33.14453
8.996332 | 841.8113 | 33.14035
9.001354 | 841.6874 | 33.13547
9.006434 | 841.5416 | 33.12973
9.011487 | 841.4035 | 33.1243
9.016545 | 841.2555 | 33.11847
9.021567 | 841.1008 | 33.11238
9.026634 | 840.9426 | 33.10615
9.031657 | 840.8052 | 33.10074
9.036725 | 840.6659 | 33.09526
9.041754 | 840.5226 | 33.08962
9.046856 | 840.3914 | 33.08445
9.051843 | 840.2733 | 33.0798
9.05694 | 840.1429 | 33.07467
9.062021 | 840.0072 | 33.06933
9.067036 | 839.8811 | 33.06436
9.072122 | 839.7493 | 33.05917
9.077201 | 839.6086 | 33.05363
9.082264 | 839.4795 | 33.04855
9.087302 | 839.3524 | 33.04355
9.092328 | 839.2153 | 33.03815
9.097376 | 839.0815 | 33.03288
9.102392 | 838.9647 | 33.02829
9.107494 | 838.8456 | 33.0236
9.112537 | 838.7287 | 33.01899
9.117613 | 838.624 | 33.01487
9.122653 | 838.514 | 33.01054
9.127675 | 838.3862 | 33.00551
9.132724 | 838.2552 | 33.00036
9.13781 | 838.119 | 32.99499
9.142845 | 837.9867 | 32.98978
9.147936 | 837.8509 | 32.98444
9.152961 | 837.7225 | 32.97938
9.158009 | 837.5876 | 32.97407
9.163106 | 837.4561 | 32.96889
9.168132 | 837.3195 | 32.96352
9.173175 | 837.1866 | 32.95829
9.178261 | 837.0437 | 32.95266
9.183278 | 836.9161 | 32.94764
9.188354 | 836.787 | 32.94256
9.193403 | 836.6567 | 32.93743
9.198386 | 836.5311 | 32.93248
9.203468 | 836.4108 | 32.92774
9.208493 | 836.2888 | 32.92294
9.213584 | 836.1707 | 32.91829
9.218619 | 836.0638 | 32.91408
9.22369 | 835.9517 | 32.90967
9.228737 | 835.8489 | 32.90562
9.233776 | 835.7425 | 32.90143
9.238832 | 835.6338 | 32.89715
9.2439 | 835.514 | 32.89244
9.248979 | 835.4006 | 32.88797
9.254032 | 835.2744 | 32.88301
9.259095 | 835.142 | 32.87779
9.264154 | 835.0178 | 32.87291
9.269173 | 834.8984375 | 32.86821
9.274235 | 834.7601 | 32.86276
9.279325 | 834.6249 | 32.85744
9.28434 | 834.4881 | 32.85205
9.289434 | 834.3528 | 32.84673
9.294453 | 834.2131 | 32.84123
9.299482 | 834.0898 | 32.83637
9.304592 | 833.9691 | 32.83162
9.30962 | 833.8441 | 32.8267
9.314685 | 833.7181 | 32.82174
9.319698 | 833.5947 | 32.81688
9.324778 | 833.4608 | 32.81161
9.329808 | 833.3281 | 32.80638
9.334856 | 833.2068 | 32.80161
9.339921 | 833.078 | 32.79654
9.344979 | 832.9565 | 32.79176
9.350052 | 832.8334 | 32.78691
9.355117 | 832.7103 | 32.78206
9.360166 | 832.5834 | 32.77707
9.365207 | 832.4641 | 32.77237
9.370222 | 832.3395 | 32.76746
9.37528 | 832.2216 | 32.76282
9.380351 | 832.1032 | 32.75816
9.38539 | 831.9903 | 32.75372
9.390452 | 831.8591 | 32.74855
9.395497 | 831.7244 | 32.74325
9.400544 | 831.5783 | 32.7375
9.405581 | 831.4315 | 32.73172
9.410597 | 831.2736 | 32.7255
9.41566 | 831.1345 | 32.72003
9.420762 | 830.9847 | 32.71413
9.425763 | 830.8605 | 32.70924
9.43087 | 830.7277 | 32.70401
9.435886 | 830.6017 | 32.69905
9.440983 | 830.4664 | 32.69373
9.445973 | 830.345 | 32.68895
9.451093 | 830.2061 | 32.68348
9.456096 | 830.0812 | 32.67856
9.461112 | 829.9595 | 32.67377
9.466219 | 829.8368 | 32.66894
9.471234 | 829.7136 | 32.66409
9.476312 | 829.6032 | 32.65974
9.481353 | 829.4922 | 32.65538
9.486451 | 829.3792 | 32.65092
9.491482 | 829.2698 | 32.64662
9.49656 | 829.1578 | 32.64221
9.501606 | 829.0429 | 32.63769
9.506612 | 828.918 | 32.63277
9.511686 | 828.7953 | 32.62794
9.516743 | 828.6696 | 32.62299
9.521838 | 828.5474 | 32.61818
9.526855 | 828.42 | 32.61316
9.531913 | 828.2832 | 32.60778
9.536969 | 828.1504 | 32.60255
9.541971 | 828.0266 | 32.59767
9.547047 | 827.8868 | 32.59217
9.552121 | 827.7566 | 32.58705
9.557169 | 827.6299 | 32.58206
9.562226 | 827.5028 | 32.57706
9.567278 | 827.3728 | 32.57194
9.572327 | 827.2532 | 32.56723
9.577345 | 827.1271 | 32.56226
9.582436 | 827.0061 | 32.5575
9.587458 | 826.8812 | 32.55258
9.592525 | 826.7584 | 32.54775
9.597604 | 826.6453 | 32.5433
9.602656 | 826.5315 | 32.53882
9.607684 | 826.4286 | 32.53477
9.615317 | 826.2786 | 32.52886
9.622873 | 826.1271 | 32.5229
9.627894 | 826.0185 | 32.51862
9.632942 | 825.9084 | 32.51429
9.638 | 825.7825 | 32.50933
9.64305 | 825.6582 | 32.50444
9.648115 | 825.5151 | 32.4988
9.653158 | 825.3791 | 32.49345
9.658255 | 825.2416 | 32.48804
9.663248 | 825.0973 | 32.48235
9.668328 | 824.9525 | 32.47665
9.673377 | 824.8375 | 32.47213
9.678477 | 824.7185 | 32.46744
9.683522 | 824.5931 | 32.46251
9.688599 | 824.4864 | 32.45831
9.693635 | 824.3787 | 32.45406
9.698709 | 824.2543 | 32.44917
9.703711 | 824.1286 | 32.44422
9.70875 | 824.0094 | 32.43953
9.713812 | 823.8864 | 32.43468
9.718872 | 823.7665 | 32.42997
9.723944 | 823.6439 | 32.42514
9.729022 | 823.5277 | 32.42056
9.73403 | 823.4166 | 32.41619
9.739095 | 823.3049 | 32.41179
9.744111 | 823.1869 | 32.40715
9.749179 | 823.0854 | 32.40315
9.754247 | 822.9724 | 32.3987
9.759301 | 822.8538 | 32.39403
9.764356 | 822.7257 | 32.38899
9.769411 | 822.6107 | 32.38446
9.774442 | 822.4753 | 32.37913
9.7795 | 822.3377 | 32.37372
9.784587 | 822.2006 | 32.36832
9.789594 | 822.0761 | 32.36342
9.79469 | 821.9349 | 32.35786
9.799709 | 821.8071 | 32.35283
9.804719 | 821.6799 | 32.34782
9.809755 | 821.5681 | 32.34342
9.814861 | 821.4407 | 32.3384
9.81988 | 821.3204 | 32.33367
9.824886 | 821.1901 | 32.32854
9.829912 | 821.0661 | 32.32366
9.834948 | 820.9296 | 32.31828
9.839987 | 820.8121 | 32.31366
9.845095 | 820.6991 | 32.30921
9.850215 | 820.5917 | 32.30498
9.857817 | 820.4429 | 32.29912
9.862839 | 820.3391 | 32.29503
9.867923 | 820.2378 | 32.29105
9.872934 | 820.1298 | 32.28679
9.877979 | 820.0199 | 32.28247
9.883076 | 819.9043 | 32.27792
9.888143 | 819.79 | 32.27342
9.893179 | 819.6678 | 32.26861
9.898227 | 819.5413 | 32.26363
9.903267 | 819.4204 | 32.25887
9.9083 | 819.2886 | 32.25368
9.913359 | 819.1594 | 32.24859
9.918449 | 819.0249 | 32.2433
9.923504 | 818.9032 | 32.23851
9.928569 | 818.7869 | 32.23393
9.933612 | 818.6831 | 32.22984
9.938677 | 818.5726 | 32.22549
9.943678 | 818.4705 | 32.22147
9.948761 | 818.3618 | 32.21719
9.953838 | 818.2509 | 32.21283
9.9589 | 818.1343 | 32.20824
9.963936 | 818.029 | 32.20409
9.968987 | 817.911 | 32.19945
9.974012 | 817.8028 | 32.19519
9.979054 | 817.6854 | 32.19057
9.984165 | 817.5728 | 32.18613
9.989166 | 817.4565 | 32.18155
9.994253 | 817.351 | 32.1774
9.999296 | 817.239 | 32.17299
10.00437 | 817.1321 | 32.16878
10.00937 | 817.0292 | 32.16473
10.01442 | 816.9246 | 32.16061
10.01951 | 816.8136 | 32.15624
10.02455 | 816.6974 | 32.15167
10.02957 | 816.5859375 | 32.14728
10.03465 | 816.4586 | 32.14227
10.03966 | 816.3345 | 32.13738
10.04475 | 816.209 | 32.13244
10.04977 | 816.0878 | 32.12767
10.05484 | 815.9619 | 32.12271
10.0599 | 815.84375 | 32.11806
10.0649 | 815.7147 | 32.11298
10.06999 | 815.5939 | 32.10823
10.07505 | 815.4678 | 32.10326
10.08008 | 815.3545 | 32.0988
10.08516 | 815.2401 | 32.0943
10.09022 | 815.1395 | 32.09034
10.09532 | 815.0365 | 32.08628
10.10288 | 814.8887 | 32.08047
10.1079 | 814.7789 | 32.07614
10.11292 | 814.671 | 32.07189
10.11805 | 814.5613 | 32.06757
10.12309 | 814.4492 | 32.06316
10.12817 | 814.3447 | 32.05905
10.1332 | 814.2313 | 32.05458
10.13824 | 814.1223 | 32.05029
10.14326 | 814.0073 | 32.04576
10.14831 | 813.8788 | 32.04071
10.15337 | 813.7521 | 32.03572
10.15845 | 813.6274 | 32.03081
10.16351 | 813.4911 | 32.02544
10.16853 | 813.3643 | 32.02045
10.17361 | 813.2498 | 32.01594
10.17864 | 813.1304 | 32.01124
10.18373 | 813.0201 | 32.0069
10.18874 | 812.91 | 32.00257
10.19382 | 812.7897 | 31.99783
10.1989 | 812.6724 | 31.99321
10.2039 | 812.5601 | 31.98879
10.20893 | 812.4393 | 31.98404
10.21397 | 812.3298 | 31.97973
10.21904 | 812.217 | 31.97529
10.2241 | 812.1032 | 31.97081
10.22914 | 811.9806 | 31.96598
10.23419 | 811.8657 | 31.96146
10.23923 | 811.7526 | 31.957
10.24677 | 811.6143 | 31.95156
10.2544 | 811.4764 | 31.94613
10.25945 | 811.3703 | 31.94195
10.26702 | 811.2245 | 31.93621
10.2721 | 811.12 | 31.9321
10.27719 | 811.0137 | 31.92791
10.28219 | 810.909 | 31.92379
10.2873 | 810.7997 | 31.91949
10.29235 | 810.6814 | 31.91483
10.29744 | 810.5591 | 31.91002
10.30246 | 810.4352 | 31.90514
10.30751 | 810.3201 | 31.90061
10.31251 | 810.2091 | 31.89624
10.31756 | 810.1043 | 31.89211
10.32263 | 809.9957 | 31.88784
10.32775 | 809.8846 | 31.88346
10.33277 | 809.7672 | 31.87884
10.33778 | 809.6543 | 31.8744
10.34285 | 809.5429 | 31.87001
10.34792 | 809.4254 | 31.86538
10.35549 | 809.2809 | 31.8597
10.3631 | 809.1429 | 31.85426
10.37067 | 809.0195 | 31.8494
10.3782 | 808.8958 | 31.84453
10.38579 | 808.7475 | 31.8387
10.39086 | 808.6403 | 31.83448
10.39588 | 808.5255 | 31.82996
10.40094 | 808.412 | 31.82549
10.40599 | 808.2904 | 31.8207
10.41104 | 808.1721 | 31.81604
10.4161 | 808.0569 | 31.81151
10.42114 | 807.9338 | 31.80667
10.42618 | 807.8125 | 31.80189
10.43123 | 807.7047 | 31.79765
10.43631 | 807.595 | 31.79333
10.44136 | 807.4832 | 31.78893
10.4464 | 807.3795 | 31.78484
10.45144 | 807.2662 | 31.78038
10.45651 | 807.147 | 31.77569
10.46159 | 807.033 | 31.7712
10.46663 | 806.9167 | 31.76662
10.47168 | 806.8018 | 31.7621
10.47675 | 806.6866 | 31.75757
10.48176 | 806.5798 | 31.75336
10.48933 | 806.436 | 31.7477
10.49701 | 806.295 | 31.74215
10.50458 | 806.1776 | 31.73752
10.51216 | 806.0367 | 31.73198
10.51715 | 805.9308 | 31.72781
10.52473 | 805.7776 | 31.72178
10.52983 | 805.6624 | 31.71724
10.53488 | 805.5461 | 31.71266
10.53991 | 805.4248 | 31.70789
10.54494 | 805.3047 | 31.70316
10.54998 | 805.1869 | 31.69852
10.55503 | 805.0722 | 31.69401
10.56013 | 804.9597 | 31.68958
10.5677 | 804.8123 | 31.68378
10.57275 | 804.708 | 31.67967
10.5778 | 804.6066 | 31.67568
10.58284 | 804.5037 | 31.67163
10.59044 | 804.3445 | 31.66536
10.59548 | 804.2394 | 31.66123
10.60304 | 804.0878 | 31.65525
10.6081 | 803.9768 | 31.65089
10.61317 | 803.8757 | 31.6469
10.62071 | 803.7369 | 31.64144
10.62831 | 803.596 | 31.63589
10.6359 | 803.4595 | 31.63052
10.64348 | 803.3128 | 31.62475
10.65102 | 803.1673 | 31.61902
10.65864 | 803.025 | 31.61342
10.66371 | 802.9058 | 31.60872
10.66875 | 802.7992 | 31.60453
10.67381 | 802.6909 | 31.60026
10.67887 | 802.5877 | 31.5962
10.68392 | 802.4729 | 31.59168
10.6915 | 802.3315 | 31.58612
10.69656 | 802.2265625 | 31.58198
10.70409 | 802.0742 | 31.57598
10.70914 | 801.9632 | 31.57161
10.71416 | 801.8612 | 31.5676
10.7192 | 801.754 | 31.56338
10.72681 | 801.6095 | 31.55769
10.73443 | 801.478 | 31.55251
10.73951 | 801.3737 | 31.54841
10.74704 | 801.2266 | 31.54262
10.75462 | 801.0953 | 31.53745
10.76222 | 800.9608 | 31.53215
10.76975 | 800.8396 | 31.52738
10.77736 | 800.7031 | 31.52201
10.78494 | 800.5621 | 31.51646
10.78997 | 800.4482 | 31.51197
10.79502 | 800.3265 | 31.50718
10.8001 | 800.2028 | 31.50231
10.80518 | 800.0848 | 31.49767
10.81018 | 799.9592 | 31.49272
10.81525 | 799.8514 | 31.48848
10.8228 | 799.7054 | 31.48273
10.83041 | 799.5593 | 31.47698
10.83797 | 799.4178 | 31.47141
10.84554 | 799.2742 | 31.46576
10.85064 | 799.1649 | 31.46145
10.85819 | 799.017 | 31.45563
10.86326 | 798.9119 | 31.45149
10.86833 | 798.8107 | 31.44751
10.87337 | 798.7104 | 31.44356
10.88094 | 798.5768 | 31.4383
10.88852 | 798.4569 | 31.43358
10.89607 | 798.3337 | 31.42873
10.90368 | 798.2031 | 31.42359
10.91126 | 798.0568 | 31.41783
10.91885 | 797.9064 | 31.41191
10.92389 | 797.7953 | 31.40753
10.93152 | 797.6393 | 31.40139
10.93658 | 797.5286 | 31.39703
10.9416 | 797.4208 | 31.39279
10.94915 | 797.2802 | 31.38725
10.95676 | 797.1306 | 31.38136
10.96433 | 796.9897 | 31.37582
10.9694 | 796.8834 | 31.37163
10.97444 | 796.7778 | 31.36748
10.98202 | 796.6364 | 31.36191
10.98959 | 796.5094 | 31.35691
10.99718 | 796.396 | 31.35244
11.00476 | 796.2892 | 31.34824
11.01233 | 796.175 | 31.34374
11.01988 | 796.052 | 31.3389
11.02747 | 795.9216 | 31.33377
11.03252 | 795.8156 | 31.3296
11.03758 | 795.71 | 31.32544
11.0452 | 795.5571 | 31.31942
11.05018 | 795.444 | 31.31497
11.05527 | 795.3434 | 31.31101
11.06281 | 795.2079 | 31.30567
11.07041 | 795.0723 | 31.30033
11.07794 | 794.9579 | 31.29583
11.08554 | 794.8321 | 31.29088
11.09314 | 794.692 | 31.28536
11.10076 | 794.5544 | 31.27995
11.10836 | 794.4156 | 31.27448
11.11588 | 794.2884 | 31.26947
11.12345 | 794.1577 | 31.26433
11.1336 | 794.0242 | 31.25907
11.14119 | 793.907 | 31.25446
11.14874 | 793.7932 | 31.24998
11.15628 | 793.6446 | 31.24413
11.1613 | 793.5427 | 31.24012
11.16641 | 793.4403 | 31.23609
11.17146 | 793.3339 | 31.2319
11.17653 | 793.2324 | 31.2279
11.18411 | 793.0857 | 31.22213
11.18914 | 792.9761 | 31.21781
11.19672 | 792.848 | 31.21277
11.20431 | 792.7091 | 31.2073
11.20937 | 792.601 | 31.20304
11.21695 | 792.4689 | 31.19784
11.22451 | 792.3231 | 31.1921
11.23206 | 792.194 | 31.18702
11.23965 | 792.0876 | 31.18283
11.24727 | 791.9554 | 31.17763
11.2548 | 791.8439 | 31.17324
11.26237 | 791.7325 | 31.16885
11.26996 | 791.6193 | 31.16439
11.27757 | 791.4888 | 31.15926
11.28515 | 791.3593 | 31.15416
11.29274 | 791.2265625 | 31.14894
11.30034 | 791.089 | 31.14352
11.30797 | 790.9392 | 31.13762
11.31551 | 790.8002 | 31.13215
11.3231 | 790.6764 | 31.12728
11.33066 | 790.5621 | 31.12278
11.33826 | 790.447 | 31.11824
11.34581 | 790.3325 | 31.11374
11.35339 | 790.2027 | 31.10863
11.36096 | 790.0762 | 31.10365
11.36855 | 789.9605 | 31.09909
11.37616 | 789.8562 | 31.09499
11.38625 | 789.7145 | 31.08941
11.39381 | 789.6046 | 31.08508
11.40388 | 789.4776 | 31.08008
11.41148 | 789.3735 | 31.07598
11.41907 | 789.2689 | 31.07186
11.4266 | 789.139 | 31.06675
11.43418 | 789.0004 | 31.0613
11.44177 | 788.8561 | 31.05561
11.44937 | 788.7233 | 31.05039
11.45692 | 788.6 | 31.04553
11.46448 | 788.4733 | 31.04054
11.47207 | 788.3629 | 31.0362
11.48219 | 788.2289 | 31.03093
11.48974 | 788.1165 | 31.0265
11.49732 | 788.008 | 31.02223
11.50489 | 787.8962 | 31.01782
11.51504 | 787.7828 | 31.01336
11.52264 | 787.6818 | 31.00938
11.53018 | 787.5692 | 31.00495
11.53776 | 787.4479 | 31.00018
11.54539 | 787.3256 | 30.99536
11.55292 | 787.1967 | 30.99029
11.56046 | 787.0515 | 30.98457
11.56805 | 786.9212 | 30.97944
11.57567 | 786.7884 | 30.97421
11.58322 | 786.6541 | 30.96893
11.59078 | 786.5367 | 30.9643
11.59839 | 786.4168 | 30.95959
11.60597 | 786.3099 | 30.95538
11.61356 | 786.2006 | 30.95107
11.62112 | 786.0932 | 30.94685
11.62871 | 785.9858 | 30.94262
11.63882 | 785.8763 | 30.93831
11.64896 | 785.7618 | 30.9338
11.65649 | 785.6608 | 30.92982
11.66407 | 785.5565 | 30.92572
11.67164 | 785.4241 | 30.9205
11.67928 | 785.3091 | 30.91598
11.68686 | 785.1794 | 30.91087
11.69441 | 785.0494 | 30.90575
11.70201 | 784.9335 | 30.90119
11.71217 | 784.7922 | 30.89563
11.72227 | 784.6561 | 30.89027
11.72981 | 784.5354 | 30.88552
11.7374 | 784.4276 | 30.88127
11.74499 | 784.3184 | 30.87697
11.75511 | 784.2143 | 30.87288
11.76516 | 784.1041 | 30.86854
11.77528 | 784.0024 | 30.86453
11.7854 | 783.881 | 30.85976
11.79547 | 783.74 | 30.8542
11.80308 | 783.6218 | 30.84955
11.81065 | 783.5021 | 30.84484
11.8182 | 783.3841 | 30.84019
11.82575 | 783.2604 | 30.83532
11.8333 | 783.1599 | 30.83137
11.84088 | 783.0502 | 30.82705
11.84849 | 782.9296 | 30.8223
11.85599 | 782.8226 | 30.81809
11.86357 | 782.7101 | 30.81366
11.87372 | 782.5917 | 30.809
11.88641 | 782.4761 | 30.80445
11.89902 | 782.3699 | 30.80027
11.90911 | 782.2578125 | 30.79585
11.91673 | 782.1518 | 30.79168
11.92427 | 782.0255 | 30.78671
11.93185 | 781.8861 | 30.78122
11.93947 | 781.7573 | 30.77615
11.94706 | 781.6416 | 30.7716
11.95467 | 781.5385 | 30.76754
11.96223 | 781.4349 | 30.76346
11.97233 | 781.3081 | 30.75847
11.98244 | 781.1762 | 30.75327
11.99003 | 781.0714 | 30.74915
12.0001 | 780.9507 | 30.7444
12.01022 | 780.8322 | 30.73973
12.02286 | 780.703125 | 30.73465
12.03803 | 780.5824 | 30.7299
12.04814 | 780.4641 | 30.72524
12.0557 | 780.3568 | 30.72101
12.06325 | 780.2512 | 30.71686
12.07081 | 780.1494 | 30.71285
12.07843 | 780.0491 | 30.7089
12.0885 | 779.9162 | 30.70367
12.09862 | 779.7999 | 30.69909
12.10873 | 779.6838 | 30.69452
12.11886 | 779.5713 | 30.69009
12.12895 | 779.4679 | 30.68602
12.14158 | 779.3678 | 30.68208
12.15674 | 779.2513 | 30.6775
12.1668 | 779.1459 | 30.67334
12.17697 | 779.0238 | 30.66854
12.18452 | 778.9229 | 30.66456
12.19212 | 778.8157 | 30.66034
12.19969 | 778.7154 | 30.6564
12.20979 | 778.59 | 30.65146
12.21987 | 778.4865 | 30.64739
12.23247 | 778.3619 | 30.64248
12.24254 | 778.2495 | 30.63806
12.25268 | 778.1259 | 30.63319
12.26278 | 778.0185 | 30.62896
12.27545 | 777.9142 | 30.62485
12.29061 | 777.8045 | 30.62054
12.3007 | 777.7039 | 30.61657
12.30829 | 777.5991 | 30.61245
12.31841 | 777.4733 | 30.6075
12.32602 | 777.3624 | 30.60313
12.33604 | 777.2508 | 30.59874
12.34622 | 777.145 | 30.59457
12.35634 | 777.0362 | 30.59029
12.36642 | 776.9316 | 30.58617
12.37907 | 776.8032 | 30.58112
12.39423 | 776.6909 | 30.5767
12.41186 | 776.5748 | 30.57213
12.42198 | 776.4692 | 30.56797
12.43206 | 776.3527 | 30.56338
12.44217 | 776.2408 | 30.55898
12.45227 | 776.14 | 30.55501
12.4649 | 776.0371 | 30.55096
12.47757 | 775.9315 | 30.5468
12.4902 | 775.8004 | 30.54164
12.50026 | 775.6964 | 30.53754
12.5104 | 775.5859375 | 30.5332
12.53316 | 775.4827 | 30.52913
12.54827 | 775.3631 | 30.52442
12.55841 | 775.2601 | 30.52037
12.56851 | 775.1533 | 30.51616
12.57859 | 775.0385 | 30.51165
12.5887 | 774.9365 | 30.50763
12.60136 | 774.8259 | 30.50328
12.61397 | 774.706 | 30.49855
12.62405 | 774.6038 | 30.49453
12.63923 | 774.4972 | 30.49033
12.65692 | 774.3877 | 30.48602
12.67202 | 774.2703 | 30.4814
12.68469 | 774.1462 | 30.47652
12.69481 | 774.0397 | 30.47233
12.70493 | 773.9315 | 30.46806
12.71761 | 773.8009 | 30.46292
12.73017 | 773.6974 | 30.45885
12.74276 | 773.5915 | 30.45468
12.75799 | 773.4792 | 30.45026
12.77817 | 773.3684 | 30.4459
12.7984 | 773.268 | 30.44194
12.81105 | 773.1553 | 30.43751
12.82367 | 773.045 | 30.43317
12.83375 | 772.9415 | 30.42909
12.84893 | 772.8262 | 30.42455
12.86659 | 772.7126 | 30.42008
12.88175 | 772.608 | 30.41596
12.90197 | 772.5023 | 30.4118
12.92474 | 772.3932 | 30.40751
12.93986 | 772.2878 | 30.40336
12.95254 | 772.1786 | 30.39906
12.96264 | 772.0765 | 30.39504
12.97524 | 771.9688 | 30.3908
12.98787 | 771.8644 | 30.38669
13.00307 | 771.7593 | 30.38255
13.02324 | 771.6579 | 30.37856
13.04848 | 771.558 | 30.37462
13.06369 | 771.4485 | 30.37031
13.07627 | 771.3469 | 30.36632
13.08892 | 771.2415 | 30.36216
13.10406 | 771.1266 | 30.35764
13.12428 | 771.006 | 30.3529
13.14705 | 770.8975 | 30.34862
13.17233 | 770.8278 | 30.34588
13.1925 | 770.7231 | 30.34176
13.21019 | 770.6102 | 30.33731
13.22788 | 770.4901 | 30.33258
13.24555 | 770.3888 | 30.3286
13.26065 | 770.2823 | 30.32441
13.2859 | 770.2388 | 30.32269
13.30874 | 770.1332 | 30.31853
13.3239 | 770.0317 | 30.31454
13.33655 | 769.9316 | 30.3106
13.36181 | 769.8171 | 30.30609
13.37947 | 769.7092 | 30.30184
13.39718 | 769.5956 | 30.29737
13.42239 | 769.5475 | 30.29548
13.44514 | 769.4445 | 30.29142
13.46026 | 769.3284 | 30.28685
13.47544 | 769.2068 | 30.28207
13.50069 | 769.1074 | 30.27815
13.52599 | 769.043 | 30.27562
13.55123 | 768.999 | 30.27388
13.57398 | 768.8989 | 30.26994
13.5916 | 768.7981 | 30.26597
13.6169 | 768.715 | 30.2627
13.64217 | 768.6169 | 30.25884
13.66744 | 768.5789 | 30.25734
13.69271 | 768.4868 | 30.25372
13.7079 | 768.3815 | 30.24957
13.72555 | 768.2783 | 30.24551
13.75083 | 768.1826 | 30.24174
13.77609 | 768.0983 | 30.23842
13.80137 | 768.0857 | 30.23793
13.82663 | 767.9692 | 30.23334
13.84179 | 767.8676 | 30.22934
13.86699 | 767.8198 | 30.22746
13.89222 | 767.7169 | 30.22341
13.91756 | 767.738 | 30.22424
13.94278 | 767.6912 | 30.2224
13.96047 | 767.5889 | 30.21837
13.98576 | 767.5232 | 30.21578
14.01102 | 767.4752 | 30.21389
14.03633 | 767.3872 | 30.21043
14.06156 | 767.3853 | 30.21035
14.08679 | 767.2808 | 30.20624
14.107 | 767.1729 | 30.20199
14.13225 | 767.0854 | 30.19855
14.15753 | 767.037 | 30.19664
14.18284 | 767.0242 | 30.19614
14.2081 | 766.9563 | 30.19347
14.23338 | 766.8647 | 30.18986
14.25858 | 766.8227 | 30.18821
14.28386 | 766.8024 | 30.18741
14.30911 | 766.8596 | 30.18966
14.33437 | 766.829 | 30.18845
14.35965 | 766.7318 | 30.18463
14.38495 | 766.6913 | 30.18303
14.41023 | 766.6618 | 30.18187
14.43543 | 766.6978 | 30.18329
14.46069 | 766.6153 | 30.18004
14.48594 | 766.5405 | 30.1771
14.51123 | 766.4982 | 30.17543
14.5365 | 766.4594 | 30.1739
14.56177 | 766.546875 | 30.17735
14.58705 | 766.4836 | 30.17486
14.61228 | 766.46 | 30.17393
14.63757 | 766.4382 | 30.17307
14.66278 | 766.4537 | 30.17368
14.68806 | 766.51 | 30.1759
14.71333 | 766.5068 | 30.17577
14.73863 | 766.4473 | 30.17343
14.76378 | 766.416 | 30.1722
14.78912 | 766.4501 | 30.17354
14.81438 | 766.5007 | 30.17553
14.83966 | 766.5081 | 30.17582
14.86486 | 766.4387 | 30.17309
14.89015 | 766.4521 | 30.17362
14.91547 | 766.5002 | 30.17551
14.94069 | 766.5812 | 30.1787
14.96596 | 766.6076 | 30.17974
14.99125 | 766.582 | 30.17873
15.01648 | 766.6332 | 30.18075
15.04174 | 766.678 | 30.18251
15.06198 | 766.7801 | 30.18653
15.08723 | 766.8199 | 30.1881
15.11243 | 766.8006 | 30.18734
15.13773 | 766.8456 | 30.18911
15.16298 | 766.8436 | 30.18903
15.1883 | 766.9503 | 30.19323
15.21352 | 766.9694 | 30.19398
15.23878 | 766.9739 | 30.19416
15.26407 | 767.0034 | 30.19532
15.28931 | 767.0428 | 30.19687
15.30695 | 767.1434 | 30.20083
15.3323 | 767.2332 | 30.20437
15.35759 | 767.2292 | 30.20421
15.38283 | 767.3054 | 30.20721
15.40809 | 767.3386 | 30.20852
15.43335 | 767.444 | 30.21267
15.45604 | 767.5489 | 30.21679
15.48128 | 767.5363 | 30.2163
15.50656 | 767.5453 | 30.21665
15.53181 | 767.617 | 30.21948
15.55713 | 767.7106 | 30.22316
15.58234 | 767.8051 | 30.22688
15.60761 | 767.8129 | 30.22719
15.63285 | 767.8668 | 30.22931
15.65814 | 767.8911 | 30.23026
15.68342 | 767.9763 | 30.23362
15.6986 | 768.0907 | 30.23812
15.72386 | 768.1681 | 30.24117
15.74911 | 768.1456 | 30.24029
15.77435 | 768.2388 | 30.24395
15.79966 | 768.2851 | 30.24578
15.8148 | 768.3857 | 30.24974
15.82995 | 768.4911 | 30.25389
15.85525 | 768.4788 | 30.2534
15.88039 | 768.5109 | 30.25467
15.90561 | 768.5302 | 30.25543
15.93099 | 768.6343 | 30.25952
15.9512 | 768.7344 | 30.26347
15.97648 | 768.7915 | 30.26571
16.00175 | 768.8068 | 30.26632
16.02703 | 768.8846 | 30.26938
16.05228 | 768.9569 | 30.27223
16.07754 | 769.0659 | 30.27652
16.10277 | 769.1640625 | 30.28038
16.12802 | 769.1847 | 30.28119
16.15327 | 769.22 | 30.28258
16.17857 | 769.3232 | 30.28664
16.19884 | 769.4434 | 30.29138
16.22404 | 769.538 | 30.2951
16.24929 | 769.4943 | 30.29338
16.27457 | 769.5441 | 30.29534
16.29979 | 769.5862 | 30.297
16.32251 | 769.691 | 30.30112
16.34024 | 769.7964 | 30.30528
16.36557 | 769.8163 | 30.30606
16.39075 | 769.8499 | 30.30738
16.41607 | 769.9119 | 30.30982
16.43882 | 770.0201 | 30.31408
16.45902 | 770.1293 | 30.31838
16.48422 | 770.1891 | 30.32074
16.5095 | 770.2141 | 30.32172
16.53479 | 770.2801 | 30.32432
16.56006 | 770.3092 | 30.32546
16.57773 | 770.4296 | 30.3302
16.60302 | 770.5153 | 30.33357
16.62822 | 770.4734 | 30.33193
16.65352 | 770.5384 | 30.33449
16.67878 | 770.5717 | 30.33579
16.70402 | 770.6763 | 30.33992
16.72929 | 770.7449 | 30.34261
16.75463 | 770.7673 | 30.3435
16.77984 | 770.8105 | 30.3452
16.80508 | 770.8629 | 30.34726
16.83036 | 770.9719 | 30.35155
16.85558 | 771.0544 | 30.3548
16.88087 | 771.0692 | 30.35538
16.90614 | 771.0901 | 30.35621
16.93138 | 771.1632 | 30.35908
16.95664 | 771.2224 | 30.36141
16.98193 | 771.3139 | 30.36502
17.00724 | 771.2531 | 30.36262
17.03249 | 771.2536 | 30.36264
17.05773 | 771.2733 | 30.36342
17.0805 | 771.3792 | 30.36758
17.10572 | 771.4483 | 30.37031
17.13097 | 771.4296875 | 30.36957
17.15624 | 771.4772 | 30.37145
17.18153 | 771.5411 | 30.37396
17.20679 | 771.6141 | 30.37683
17.23201 | 771.6866 | 30.37969
17.25728 | 771.6683 | 30.37897
17.28259 | 771.684 | 30.37958
17.30778 | 771.6748 | 30.37922
17.33305 | 771.7599 | 30.38257
17.35838 | 771.7938 | 30.38391
17.38365 | 771.7458 | 30.38202
17.40892 | 771.7488 | 30.38214
17.43418 | 771.7506 | 30.38221
17.45943 | 771.815 | 30.38474
17.48467 | 771.8744 | 30.38708
17.50992 | 771.8725 | 30.38701
17.53515 | 771.8699 | 30.3869
17.56043 | 771.9296875 | 30.38926
17.5857 | 772.0201 | 30.39282
17.61096 | 772.0345 | 30.39339
17.63619 | 772.0165 | 30.39268
17.66148 | 772.0447 | 30.39378
17.68675 | 772.0463 | 30.39385
17.71205 | 772.1168 | 30.39662
17.73727 | 772.1722 | 30.39881
17.76257 | 772.1269 | 30.39702
17.78789 | 772.1262 | 30.39699
17.81308 | 772.1497 | 30.39792
17.83838 | 772.2485 | 30.40181
17.86368 | 772.3119 | 30.4043
17.8889 | 772.3535 | 30.40594
17.9141 | 772.3748 | 30.40678
17.93929 | 772.382 | 30.40706
17.96462 | 772.4993 | 30.41168
17.98989 | 772.5956 | 30.41547
18.01518 | 772.5435 | 30.41342
18.04047 | 772.6034 | 30.41578
18.0657 | 772.6356 | 30.41705
18.091 | 772.6577 | 30.41792
18.11625 | 772.7225 | 30.42047
18.14147 | 772.698 | 30.4195
18.16675 | 772.6821 | 30.41888
18.19205 | 772.72 | 30.42037
18.21735 | 772.8191 | 30.42427
18.24255 | 772.9058 | 30.42768
18.2678 | 772.8966 | 30.42732
18.2931 | 772.9038 | 30.42761
18.3183 | 772.941 | 30.42907
18.34349 | 773.0084 | 30.43173
18.36884 | 773.0931 | 30.43506
18.39413 | 773.0991 | 30.4353
18.4194 | 773.0671 | 30.43404
18.44464 | 773.0827 | 30.43465
18.46992 | 773.1249 | 30.43631
18.49519 | 773.1844 | 30.43865
18.52042 | 773.1321 | 30.4366
18.5457 | 773.1484 | 30.43723
18.57098 | 773.1796 | 30.43846
18.59628 | 773.2302 | 30.44046
18.62148 | 773.3195 | 30.44397
18.64674 | 773.2635 | 30.44177
18.67202 | 773.269 | 30.44198
18.69725 | 773.2819 | 30.44249
18.7225 | 773.3145 | 30.44377
18.74775 | 773.3463 | 30.44502
18.77307 | 773.301 | 30.44324
18.79838 | 773.2429 | 30.44096
18.82356 | 773.2181 | 30.43998
18.84884 | 773.2218 | 30.44013
18.87413 | 773.2527 | 30.44134
18.89941 | 773.2176 | 30.43996
18.92465 | 773.1678 | 30.438
18.94987 | 773.1841 | 30.43864
18.97518 | 773.2264 | 30.44031
19.00046 | 773.2894 | 30.44279
19.02571 | 773.257 | 30.44151
19.05096 | 773.2048 | 30.43946
19.07623 | 773.202 | 30.43934
19.1015 | 773.2435 | 30.44098
19.12674 | 773.2761 | 30.44226
19.15194 | 773.1671 | 30.43797
19.17724 | 773.1554 | 30.43751
19.20256 | 773.1456 | 30.43713
19.22781 | 773.1428 | 30.43701
19.25304 | 773.1761 | 30.43833
19.27835 | 773.1183 | 30.43605
19.30362 | 773.0969 | 30.43521
19.32879 | 773.0805 | 30.43456
19.35405 | 773.1135 | 30.43586
19.3794 | 773.1432 | 30.43703
19.40471 | 773.0683 | 30.43408
19.42993 | 773.0353 | 30.43278
19.45519 | 772.999 | 30.43135
19.48047 | 772.9814 | 30.43066
19.50566 | 772.974 | 30.43037
19.53089 | 772.886 | 30.42691
19.55622 | 772.8035 | 30.42366
19.58141 | 772.7637 | 30.42209
19.60674 | 772.7397 | 30.42115
19.63202 | 772.7782 | 30.42266
19.65722 | 772.6949 | 30.41938
19.68251 | 772.6493 | 30.41759
19.70776 | 772.6184 | 30.41637
19.73305 | 772.6274 | 30.41673
19.75828 | 772.668 | 30.41832
19.78106 | 772.5593 | 30.41404
19.80638 | 772.4908 | 30.41135
19.83157 | 772.4385 | 30.40929
19.85688 | 772.4514 | 30.40979
19.88219 | 772.4329 | 30.40907
19.90485 | 772.3254 | 30.40484
19.93007 | 772.2608 | 30.40229
19.95274 | 772.1587 | 30.39827
19.9781 | 772.1271 | 30.39703
20.00336 | 772.1738 | 30.39887
20.02863 | 772.0687 | 30.39473
20.05391 | 771.9753 | 30.39105
20.07918 | 771.9359 | 30.3895
20.10445 | 771.9054 | 30.3883
20.12969 | 771.9036 | 30.38823
20.15497 | 771.8062 | 30.3844
20.17768 | 771.6969 | 30.38009
20.20293 | 771.5968 | 30.37615
20.2282 | 771.527 | 30.3734
20.25353 | 771.5059 | 30.37257
20.27623 | 771.3987 | 30.36836
20.29389 | 771.2835 | 30.36382
20.31917 | 771.2042 | 30.3607
20.34438 | 771.1009 | 30.35663
20.36964 | 771.0563 | 30.35487
20.39493 | 771.004 | 30.35281
20.41771 | 770.8784 | 30.34787
20.44043 | 770.7719 | 30.34368
20.46566 | 770.6908 | 30.34049
20.49094 | 770.6326 | 30.33819
20.51618 | 770.5856 | 30.33634
20.53135 | 770.4766 | 30.33205
20.54651 | 770.3747 | 30.32804
20.57177 | 770.2756 | 30.32414
20.58694 | 770.1609 | 30.31963
20.6097 | 770.0577 | 30.31556
20.63493 | 769.9655 | 30.31193
20.65014 | 769.8538 | 30.30754
20.66528 | 769.7365 | 30.30292
20.68044 | 769.6264 | 30.29858
20.69559 | 769.5229 | 30.29451
20.71074 | 769.4081 | 30.28999
20.73347 | 769.3004 | 30.28575
20.75621 | 769.1969 | 30.28167
20.77134 | 769.0877 | 30.27737
20.78399 | 768.9728 | 30.27285
20.79663 | 768.8727 | 30.26891
20.80929 | 768.7725 | 30.26496
20.82192 | 768.6577 | 30.26044
20.83445 | 768.5374 | 30.25571
20.84713 | 768.4301 | 30.25149
20.86232 | 768.3107 | 30.24679
20.87745 | 768.2021 | 30.24251
20.89006 | 768.0995 | 30.23847
20.90272 | 767.9765 | 30.23363
20.91283 | 767.8627 | 30.22915
20.92294 | 767.7407 | 30.22435
20.93304 | 767.621 | 30.21963
20.94311 | 767.515625 | 30.21549
20.95327 | 767.4092 | 30.2113
20.96336 | 767.2908 | 30.20664
20.97343 | 767.1699 | 30.20188
20.98355 | 767.0676 | 30.19785
20.99623 | 766.9431 | 30.19295
21.00881 | 766.8347 | 30.18868
21.01899 | 766.704 | 30.18353
21.02653 | 766.5837 | 30.1788
21.03411 | 766.4753 | 30.17453
21.04425 | 766.3382 | 30.16913
21.05183 | 766.2259 | 30.16471
21.05941 | 766.1061 | 30.15999
21.06694 | 765.9955 | 30.15564
21.07452 | 765.8943 | 30.15166
21.08213 | 765.7862 | 30.1474
21.09222 | 765.6488 | 30.14199
21.10235 | 765.5303 | 30.13733
21.11245 | 765.4139 | 30.13275
21.12507 | 765.2923 | 30.12796
21.13519 | 765.182 | 30.12362
21.14274 | 765.0762 | 30.11945
21.1503 | 764.9747 | 30.11546
21.15791 | 764.8483 | 30.11048
21.16546 | 764.7191 | 30.10539
21.173 | 764.5726 | 30.09962
21.18064 | 764.4592 | 30.09516
21.18817 | 764.3348 | 30.09026
21.19576 | 764.2346 | 30.08632
21.2033 | 764.1268 | 30.08207
21.21091 | 764.0015 | 30.07714
21.21852 | 763.8677 | 30.07188
21.22613 | 763.7406 | 30.06687
21.23366 | 763.6169 | 30.062
21.24124 | 763.5011 | 30.05744
21.24883 | 763.3934 | 30.0532
21.25898 | 763.2604 | 30.04796
21.26652 | 763.1465 | 30.04348
21.27405 | 763.0049 | 30.03791
21.27911 | 762.8992 | 30.03375
21.28671 | 762.7551 | 30.02807
21.29176 | 762.6414 | 30.0236
21.29934 | 762.4858 | 30.01747
21.3044 | 762.38 | 30.01331
21.31198 | 762.2152 | 30.00682
21.31956 | 762.0641 | 30.00087
21.32713 | 761.9245 | 29.99537
21.33219 | 761.8106 | 29.99089
21.33976 | 761.6534 | 29.9847
21.34479 | 761.5499 | 29.98063
21.34983 | 761.4421 | 29.97638
21.35489 | 761.3389 | 29.97232
21.35997 | 761.2333 | 29.96816
21.36756 | 761.087 | 29.9624
21.3726 | 760.9781 | 29.95812
21.38014 | 760.8362 | 29.95253
21.38526 | 760.7345 | 29.94853
21.39283 | 760.5751 | 29.94225
21.39792 | 760.4708 | 29.93815
21.40291 | 760.3478 | 29.9333
21.40803 | 760.232 | 29.92874
21.41304 | 760.1014 | 29.9236
21.41813 | 759.9758 | 29.91866
21.42322 | 759.8348 | 29.91311
21.42823 | 759.7023 | 29.90789
21.4333 | 759.5681 | 29.90261
21.43833 | 759.4438 | 29.89771
21.44339 | 759.322 | 29.89292
21.44848 | 759.2043 | 29.88829
21.45352 | 759.0909 | 29.88382
21.45855 | 758.9608 | 29.8787
21.4636 | 758.8273 | 29.87345
21.46865 | 758.6858 | 29.86787
21.47369 | 758.5432 | 29.86226
21.47876 | 758.3914 | 29.85628
21.48383 | 758.2637 | 29.85126
21.48887 | 758.114 | 29.84536
21.49392 | 757.9918 | 29.84055
21.49898 | 757.8553 | 29.83518
21.50402 | 757.7316 | 29.83031
21.5091 | 757.5915 | 29.82479
21.5141 | 757.4692 | 29.81998
21.51915 | 757.3181 | 29.81403
21.5242 | 757.1814 | 29.80865
21.52926 | 757.0313 | 29.80274
21.53431 | 756.8838 | 29.79693
21.53933 | 756.7164 | 29.79034
21.5444 | 756.5645 | 29.78436
21.54943 | 756.3893 | 29.77746
21.55448 | 756.2108 | 29.77044
21.55954 | 756.0269 | 29.7632
21.56457 | 755.8527 | 29.75634
21.56969 | 755.6795 | 29.74952
21.5747 | 755.5103 | 29.74286
21.57972 | 755.3527 | 29.73665
21.58485 | 755.1808 | 29.72989
21.58985 | 755.0251 | 29.72376
21.59491 | 754.8538 | 29.71702
21.59997 | 754.7059 | 29.71119
21.60501 | 754.534 | 29.70443
21.61005 | 754.3844 | 29.69854
21.6151 | 754.2086 | 29.69162
21.62016 | 754.0464 | 29.68523
21.62519 | 753.874 | 29.67844
21.63031 | 753.7197 | 29.67237
21.63534 | 753.5479 | 29.6656
21.6404 | 753.3913 | 29.65944
21.64547 | 753.2147 | 29.65249
21.65048 | 753.0378 | 29.64552
21.65554 | 752.8466 | 29.63799
21.66062 | 752.666 | 29.63088
21.66565 | 752.4782 | 29.62349
21.6707 | 752.2961 | 29.61632
21.67576 | 752.0999 | 29.6086
21.68079 | 751.904 | 29.60089
21.68584 | 751.7086 | 29.5932
21.68837 | 751.6068 | 29.58919
21.69344 | 751.4321 | 29.58231
21.69848 | 751.2321 | 29.57444
21.70355 | 751.0575 | 29.56756
21.70858 | 750.8511 | 29.55944
21.71365 | 750.6677 | 29.55222
21.71617 | 750.556 | 29.54782
21.71869 | 750.4479 | 29.54357
21.72122 | 750.3447 | 29.5395
21.7263 | 750.1502 | 29.53184
21.72883 | 750.0378 | 29.52742
21.73384 | 749.8517 | 29.52009
21.73641 | 749.7493 | 29.51606
21.73892 | 749.6382 | 29.51169
21.74399 | 749.4359 | 29.50372
21.74903 | 749.2322 | 29.49571
21.75409 | 749.0417 | 29.48821
21.75912 | 748.8467 | 29.48053
21.7642 | 748.6599 | 29.47318
21.76926 | 748.4717 | 29.46576
21.77179 | 748.3715 | 29.46182
21.77431 | 748.2709 | 29.45786
21.77685 | 748.168 | 29.45381
21.77934 | 748.0579 | 29.44948
21.78187 | 747.9442 | 29.445
21.78437 | 747.8348 | 29.44069
21.78692 | 747.7253 | 29.43638
21.78948 | 747.6058 | 29.43168
21.79198 | 747.481 | 29.42676
21.79452 | 747.3665 | 29.42226
21.79706 | 747.2458 | 29.4175
21.79955 | 747.1207 | 29.41258
21.80213 | 746.9939 | 29.40759
21.80468 | 746.8714 | 29.40277
21.80716 | 746.7466 | 29.39785
21.80967 | 746.6196 | 29.39285
21.81221 | 746.4966 | 29.38801
21.81476 | 746.3824 | 29.38352
21.81729 | 746.2703 | 29.3791
21.81979 | 746.156 | 29.3746
21.82231 | 746.0413 | 29.37008
21.82492 | 745.9301 | 29.36571
21.82741 | 745.8189 | 29.36133
21.82993 | 745.7046 | 29.35683
21.8325 | 745.587 | 29.3522
21.83501 | 745.4733 | 29.34773
21.83752 | 745.3561 | 29.34311
21.84007 | 745.2369 | 29.33842
21.84256 | 745.1046 | 29.33321
21.84506 | 744.9707 | 29.32794
21.84761 | 744.8472 | 29.32308
21.85012 | 744.7227 | 29.31817
21.85264 | 744.5945 | 29.31313
21.85518 | 744.4692 | 29.30819
21.85769 | 744.3513 | 29.30355
21.86024 | 744.2265 | 29.29864
21.86276 | 744.0912 | 29.29332
21.86529 | 743.9556 | 29.28797
21.86781 | 743.8339 | 29.28318
21.87035 | 743.7174 | 29.2786
21.87286 | 743.586 | 29.27343
21.87539 | 743.4531 | 29.26819
21.87791 | 743.331 | 29.26339
21.88044 | 743.2077 | 29.25853
21.88299 | 743.0785 | 29.25345
21.88549 | 742.9482 | 29.24832
21.888 | 742.8329 | 29.24378
21.89055 | 742.7178 | 29.23925
21.89309 | 742.5925 | 29.23431
21.89558 | 742.4537 | 29.22885
21.8981 | 742.323 | 29.2237
21.90065 | 742.1966 | 29.21873
21.90321 | 742.0604 | 29.21336
21.9057 | 741.9211 | 29.20788
21.90821 | 741.7883 | 29.20265
21.91074 | 741.6503 | 29.19722
21.91327 | 741.5081 | 29.19162
21.91576 | 741.3514 | 29.18546
21.9183 | 741.2097 | 29.17987
21.92085 | 741.0761 | 29.17462
21.92337 | 740.9331 | 29.16899
21.92589 | 740.7766 | 29.16283
21.92846 | 740.6248 | 29.15685
21.93098 | 740.4814 | 29.1512
21.93345 | 740.3312 | 29.14529
21.93599 | 740.1802 | 29.13935
21.93852 | 740.0243 | 29.13321
21.94103 | 739.8873 | 29.12781
21.94353 | 739.7357 | 29.12185
21.94604 | 739.5828 | 29.11583
21.9486 | 739.4349 | 29.11001
21.95112 | 739.2995 | 29.10468
21.95361 | 739.1592 | 29.09915
21.95615 | 739.0038 | 29.09303
21.95865 | 738.8519 | 29.08705
21.96121 | 738.702 | 29.08115
21.96374 | 738.5562 | 29.07541
21.96626 | 738.397 | 29.06914
21.96874 | 738.2441 | 29.06313
21.97127 | 738.09 | 29.05706
21.97377 | 737.9338 | 29.05091
21.97628 | 737.7772 | 29.04474
21.97878 | 737.6105 | 29.03818
21.98132 | 737.4581 | 29.03218
21.98386 | 737.3008 | 29.02599
21.98643 | 737.1516 | 29.02012
21.98899 | 736.9886 | 29.0137
21.99154 | 736.8348 | 29.00765
21.99408 | 736.6844 | 29.00173
21.99661 | 736.5297 | 28.99564
21.99914 | 736.37 | 28.98935
22.00166 | 736.2092 | 28.98302
22.00418 | 736.0601 | 28.97715
22.00672 | 735.9076 | 28.97114
22.00921 | 735.7513 | 28.96499
22.01172 | 735.5886 | 28.95859
22.01428 | 735.4373 | 28.95263
22.01677 | 735.2758 | 28.94627
22.01933 | 735.1124 | 28.93984
22.02186 | 734.9483 | 28.93338
22.02436 | 734.7885 | 28.92708
22.02692 | 734.6263 | 28.9207
22.02944 | 734.451 | 28.9138
22.03199 | 734.2679 | 28.90659
22.03449 | 734.0912 | 28.89964
22.037 | 733.9113 | 28.89255
22.03955 | 733.7272 | 28.88531
22.04208 | 733.5385 | 28.87787
22.0446 | 733.3491 | 28.87042
22.04714 | 733.1652 | 28.86318
22.04965 | 732.978 | 28.85581
22.05216 | 732.7803 | 28.84803
22.05468 | 732.59 | 28.84054
22.05722 | 732.40625 | 28.8333
22.05976 | 732.2134 | 28.82571
22.06229 | 732.0173 | 28.81799
22.06485 | 731.8236 | 28.81037
22.06738 | 731.6347 | 28.80293
22.0699 | 731.4462 | 28.79551
22.07245 | 731.2492 | 28.78775
22.07495 | 731.0538 | 28.78006
22.07748 | 730.8588 | 28.77238
22.07998 | 730.6713 | 28.765
22.08253 | 730.4691 | 28.75704
22.08505 | 730.2748 | 28.74939
22.08757 | 730.0814 | 28.74178
22.0901 | 729.8862 | 28.73409
22.09265 | 729.6807 | 28.726
22.09519 | 729.4681 | 28.71764
22.09771 | 729.2604 | 28.70946
22.10023 | 729.0553 | 28.70138
22.10275 | 728.8546 | 28.69348
22.10526 | 728.6385 | 28.68498
22.10779 | 728.4296 | 28.67675
22.1103 | 728.2217 | 28.66856
22.11283 | 728.0076 | 28.66014
22.11537 | 727.7911 | 28.65162
22.11791 | 727.5879 | 28.64361
22.1204 | 727.3738 | 28.63518
22.12294 | 727.1659 | 28.627
22.12549 | 726.9463 | 28.61836
22.12799 | 726.7251 | 28.60965
22.13052 | 726.5063 | 28.60104
22.13305 | 726.2885 | 28.59246
22.1356 | 726.0623 | 28.58355
22.13815 | 725.8371 | 28.57469
22.14066 | 725.6047 | 28.56554
22.14319 | 725.3774 | 28.55659
22.1457 | 725.1524 | 28.54773
22.14821 | 724.9171 | 28.53847
22.15073 | 724.6832 | 28.52926
22.15325 | 724.4478 | 28.51999
22.15577 | 724.2133 | 28.51076
22.15832 | 723.9697 | 28.50117
22.16087 | 723.7283 | 28.49167
22.16336 | 723.4897 | 28.48228
22.1659 | 723.2588 | 28.47319
22.16841 | 723.0094 | 28.46337
22.17096 | 722.7604 | 28.45357
22.17352 | 722.502 | 28.44339
22.176 | 722.2472 | 28.43336
22.17851 | 721.9832 | 28.42297
22.18108 | 721.7198 | 28.4126
22.18358 | 721.4568 | 28.40225
22.18607 | 721.1916 | 28.3918
22.1886 | 720.9159 | 28.38095
22.19114 | 720.6349 | 28.36989
22.19368 | 720.3572 | 28.35896
22.19619 | 720.0871 | 28.34832
22.19871 | 719.8174 | 28.33771
22.20124 | 719.5396 | 28.32677
22.20376 | 719.2642 | 28.31593
22.20628 | 718.9832 | 28.30487
22.20882 | 718.7001 | 28.29372
22.21133 | 718.4125 | 28.2824
22.21386 | 718.1251 | 28.27108
22.21641 | 717.8396 | 28.25984
22.21894 | 717.5419 | 28.24813
22.22143 | 717.241 | 28.23628
22.22399 | 716.9381 | 28.22435
22.22651 | 716.6394 | 28.21259
22.22905 | 716.3386 | 28.20075
22.23158 | 716.0264 | 28.18846
22.23408 | 715.7156 | 28.17623
22.23664 | 715.4033 | 28.16393
22.23917 | 715.0915 | 28.15166
22.24169 | 714.7729 | 28.13912
22.24423 | 714.4575 | 28.1267
22.24675 | 714.129 | 28.11376
22.24922 | 713.8046 | 28.101
22.25176 | 713.4741 | 28.08798
22.25427 | 713.1391 | 28.0748
22.2568 | 712.8121 | 28.06192
22.25935 | 712.4781 | 28.04877
22.26192 | 712.1324 | 28.03516
22.26444 | 711.7846 | 28.02147
22.26701 | 711.4335 | 28.00765
22.2695 | 711.0817 | 27.9938
22.27201 | 710.724 | 27.97972
22.27456 | 710.3596 | 27.96537
22.27707 | 709.9855 | 27.95064
22.27958 | 709.616 | 27.9361
22.28211 | 709.2295 | 27.92088
22.28459 | 708.84 | 27.90555
22.2871 | 708.4465 | 27.89006
22.28963 | 708.054 | 27.87461
22.2922 | 707.6512 | 27.85875
22.29473 | 707.2391 | 27.84253
22.29726 | 706.8336 | 27.82656
22.29977 | 706.4183 | 27.81021
22.30231 | 706.002 | 27.79382
22.30483 | 705.567 | 27.7767
22.30736 | 705.1413 | 27.75994
22.30989 | 704.7059 | 27.7428
22.31242 | 704.2719 | 27.72571
22.31492 | 703.8205 | 27.70794
22.31747 | 703.3666 | 27.69007
22.31997 | 702.9115 | 27.67216
22.32248 | 702.4517 | 27.65405
22.32503 | 701.9872 | 27.63577
22.32757 | 701.5143 | 27.61715
22.33011 | 701.0482 | 27.5988
22.33264 | 700.5709 | 27.58001
22.33516 | 700.0865 | 27.56094
22.33767 | 699.5964 | 27.54165
22.34022 | 699.1072 | 27.52239
22.34273 | 698.6096 | 27.5028
22.34522 | 698.1007 | 27.48277
22.34774 | 697.5847 | 27.46245
22.35027 | 697.064 | 27.44195
22.35278 | 696.5407 | 27.42135
22.35532 | 695.9983 | 27.4
22.35782 | 695.4493 | 27.37839
22.36032 | 694.8898 | 27.35636
22.36289 | 694.3165 | 27.33379
22.36542 | 693.7325 | 27.3108
22.36796 | 693.141 | 27.28751
22.3705 | 692.5390625 | 27.26381
22.37297 | 691.9235 | 27.23958
22.37551 | 691.2919 | 27.21472
22.37804 | 690.6375 | 27.18895
22.38055 | 689.9807 | 27.1631
22.38309 | 689.3036 | 27.13644
22.38564 | 688.6229 | 27.10964
22.38811 | 687.9263 | 27.08222
22.39062 | 687.2136 | 27.05416
22.39317 | 686.472 | 27.02497
22.39572 | 685.7168 | 26.99524
22.39825 | 684.9324 | 26.96436
22.40081 | 684.1349 | 26.93296
22.40332 | 683.3218 | 26.90095
22.4058 | 682.4796 | 26.8678
22.40838 | 681.6107 | 26.83359
22.41091 | 680.7058 | 26.79796
22.41341 | 679.7719 | 26.7612
22.41598 | 678.8041 | 26.7231
22.41851 | 677.8027 | 26.68367
22.421 | 676.754 | 26.64239
22.42357 | 675.6642 | 26.59949
22.42609 | 674.5255 | 26.55466
22.42862 | 673.3209 | 26.50724
22.43116 | 672.0455 | 26.45702
22.43368 | 670.6941 | 26.40382
22.43626 | 669.2567 | 26.34723
22.43876 | 667.6996 | 26.28594
22.44128 | 665.9763 | 26.2181
22.44377 | 664.0902 | 26.14384
22.44631 | 661.9857 | 26.06099
22.44883 | 659.5737 | 25.96604
22.45134 | 656.7183 | 25.85362
22.45387 | 653.2603 | 25.71749
22.4564 | 648.8861 | 25.54529
22.45888 | 641.7941 | 25.26609
22.46146 | 626.6705 | 24.67071
22.46403 | 608.5024 | 23.95547
22.46654 | 588.7599 | 23.17825
22.46908 | 567.9507 | 22.35903
22.47172 | 546.4235 | 21.51155
22.4744 | 524.4238 | 20.64547
22.47691 | 502.1683 | 19.76931
22.47943 | 479.8897 | 18.89225
22.48188 | 457.9571 | 18.02881
22.48434 | 438.2268 | 17.25207
22.48686 | 426.078 | 16.7738
22.48931 | 416.5755 | 16.39971
22.49185 | 408.3334 | 16.07523
22.49437 | 400.9081 | 15.78291
22.49688 | 394.0431 | 15.51265
22.49942 | 387.6132 | 15.25952
22.50195 | 381.5561 | 15.02106
22.50451 | 375.8471 | 14.79631
22.50704 | 370.479 | 14.58498
22.50957 | 365.4446 | 14.38679
22.51206 | 360.7108 | 14.20043
22.51459 | 356.277 | 14.02588
22.51709 | 352.1371 | 13.8629
22.51961 | 348.2601 | 13.71027
22.52211 | 344.6149 | 13.56677
22.52464 | 341.1831 | 13.43166
22.52717 | 337.9689 | 13.30513
22.52968 | 334.955 | 13.18648
22.53222 | 332.1006 | 13.07411
22.53475 | 329.3746 | 12.96679
22.53727 | 326.776 | 12.86449
22.53982 | 324.302 | 12.76709
22.54234 | 321.9251 | 12.67352
22.54484 | 319.614 | 12.58253
22.54737 | 317.3953 | 12.49519
22.54988 | 315.2642 | 12.41129
22.5524 | 313.2096 | 12.33041
22.55493 | 311.2128 | 12.2518
22.55743 | 309.2942 | 12.17627
22.55996 | 307.4569 | 12.10394
22.56249 | 305.6851 | 12.03418
22.56502 | 303.9679 | 11.96658
22.56754 | 302.321 | 11.90175
22.57005 | 300.7475 | 11.8398
22.57261 | 299.2191 | 11.77963
22.57511 | 297.7437 | 11.72155
22.57764 | 296.3107 | 11.66513
22.58019 | 294.9374 | 11.61107
22.58273 | 293.6071 | 11.5587
22.58523 | 292.3232 | 11.50815
22.58772 | 291.0791 | 11.45918
22.59029 | 289.8813 | 11.41202
22.5928 | 288.7097 | 11.3659
22.59533 | 287.5754 | 11.32124
22.59787 | 286.4841 | 11.27828
22.60042 | 285.4307 | 11.23681
22.60293 | 284.408 | 11.19655
22.60545 | 283.418 | 11.15757
22.60801 | 282.4557 | 11.11969
22.61053 | 281.5165 | 11.08272
22.61301 | 280.6041 | 11.0468
22.61555 | 279.7183 | 11.01192
22.61806 | 278.863 | 10.97825
22.6206 | 278.0295 | 10.94544
22.62313 | 277.2143 | 10.91335
22.62565 | 276.4204 | 10.88209
22.62818 | 275.6516 | 10.85183
22.63069 | 274.8985 | 10.82218
22.63326 | 274.1708 | 10.79353
22.63578 | 273.4655 | 10.76577
22.6383 | 272.773 | 10.7385
22.64085 | 272.102 | 10.71209
22.6434 | 271.4471 | 10.68631
22.64588 | 270.8146 | 10.66141
22.64843 | 270.1891 | 10.63678
22.65096 | 269.578 | 10.61272
22.65344 | 268.9778 | 10.5891
22.65601 | 268.3983 | 10.56628
22.65848 | 267.8231 | 10.54363
22.66103 | 267.2528 | 10.52118
22.66356 | 266.7025 | 10.49952
22.66608 | 266.1592 | 10.47813
22.66859 | 265.6209 | 10.45694
22.67114 | 265.0877 | 10.43595
22.6737 | 264.5724 | 10.41566
22.67622 | 264.0632 | 10.39562
22.67875 | 263.5657 | 10.37603
22.68129 | 263.0646 | 10.3563
22.68381 | 262.5748 | 10.33702
22.68631 | 262.1022 | 10.31842
22.68883 | 261.6391 | 10.30019
22.69135 | 261.1752 | 10.28192
22.69385 | 260.7258 | 10.26423
22.69638 | 260.2844 | 10.24685
22.6989 | 259.8475 | 10.22965
22.70141 | 259.4198 | 10.21282
22.70399 | 258.9921 | 10.19598
22.70651 | 258.5766 | 10.17962
22.70903 | 258.1766 | 10.16387
22.71156 | 257.7701 | 10.14787
22.71409 | 257.363 | 10.13184
22.7166 | 256.9737 | 10.11652
22.71915 | 256.5816 | 10.10108
22.72168 | 256.1915 | 10.08572
22.7242 | 255.8131 | 10.07083
22.72672 | 255.4316 | 10.05581
22.72922 | 255.0626 | 10.04128
22.73171 | 254.7006 | 10.02703
22.73431 | 254.3333 | 10.01257
22.73684 | 253.9695 | 9.998247
22.73932 | 253.6173 | 9.984384
22.74184 | 253.2557 | 9.970146
22.74439 | 252.8981 | 9.956071
22.74691 | 252.5484 | 9.942301
22.74942 | 252.2021 | 9.928669
22.75198 | 251.8661 | 9.915444
22.75448 | 251.5241 | 9.901979
22.75701 | 251.177 | 9.888314
22.75953 | 250.8354 | 9.874866
22.76204 | 250.5011 | 9.861706
22.76457 | 250.1738 | 9.848819
22.76711 | 249.8471 | 9.835959
22.76962 | 249.5206 | 9.823106
22.77216 | 249.2002 | 9.810491
22.77472 | 248.8739 | 9.797643
22.77726 | 248.5421 | 9.784581
22.77973 | 248.2215 | 9.77196
22.78228 | 247.9088 | 9.759651
22.7848 | 247.5957 | 9.747327
22.78732 | 247.2861 | 9.735138
22.78984 | 246.9724 | 9.722786
22.79235 | 246.67 | 9.71088
22.79487 | 246.3734 | 9.699206
22.79741 | 246.0726 | 9.687364
22.79999 | 245.7792 | 9.675812
22.8025 | 245.4981 | 9.664746
22.80501 | 245.2105 | 9.653425
22.80756 | 244.928 | 9.642305
22.81011 | 244.6492 | 9.631326
22.81263 | 244.373 | 9.620453
22.81515 | 244.0943 | 9.609482
22.81767 | 243.8174 | 9.598582
22.82019 | 243.5473 | 9.587949
22.82272 | 243.2817 | 9.577493
22.82526 | 243.0205 | 9.567207
22.82777 | 242.751 | 9.556598
22.83031 | 242.4965 | 9.546579
22.83285 | 242.2509 | 9.536913
22.83537 | 242.0024 | 9.527127
22.83791 | 241.7447 | 9.516983
22.84045 | 241.498 | 9.50727
22.84295 | 241.258 | 9.497823
22.84544 | 241.0089 | 9.488015
22.84799 | 240.7556 | 9.478046
22.85049 | 240.5123 | 9.468467
22.85303 | 240.279 | 9.459281
22.85556 | 240.0361 | 9.44972
22.85804 | 239.7819 | 9.439713
22.86056 | 239.5376 | 9.430096
22.86311 | 239.3096 | 9.42112
22.86562 | 239.0721 | 9.41177
22.86815 | 238.8218 | 9.401915
22.87072 | 238.5923 | 9.392881
22.87325 | 238.3759 | 9.38436
22.87579 | 238.1425 | 9.375171
22.87833 | 237.9014 | 9.365682
22.88084 | 237.6695 | 9.356551
22.88337 | 237.4506 | 9.347934
22.8859 | 237.2303 | 9.33926
22.88842 | 237.0005 | 9.330215
22.89092 | 236.7841 | 9.321697
22.89343 | 236.5818 | 9.313733
22.89595 | 236.3674 | 9.305291
22.89847 | 236.1384 | 9.296276
22.901 | 235.9248 | 9.287865
22.90351 | 235.7241 | 9.279963
22.90609 | 235.5204 | 9.271947
22.90857 | 235.3014 | 9.263325
22.91114 | 235.0869 | 9.254878
22.91369 | 234.8806 | 9.246757
22.91617 | 234.6716 | 9.23853
22.9187 | 234.4506 | 9.229828
22.92121 | 234.232 | 9.221226
22.92378 | 234.0313 | 9.213324
22.92634 | 233.8251 | 9.205204
22.92879 | 233.6103 | 9.19675
22.93132 | 233.3967 | 9.188341
22.93389 | 233.1945 | 9.180379
22.93644 | 232.9878 | 9.172242
22.93894 | 232.7825 | 9.164158
22.94147 | 232.5707 | 9.155822
22.94403 | 232.3707 | 9.14795
22.9465 | 232.1711 | 9.140092
22.94903 | 231.9679 | 9.13209
22.95155 | 231.7546 | 9.123695
22.95407 | 231.5538 | 9.11579
22.95658 | 231.3544 | 9.107939
22.9591 | 231.1506 | 9.099915
22.96165 | 230.9525 | 9.092116
22.96416 | 230.7462 | 9.083994
22.96666 | 230.5455 | 9.076095
22.96919 | 230.3478 | 9.068312
22.97174 | 230.1396 | 9.060117
22.97425 | 229.9379 | 9.052172
22.9768 | 229.744 | 9.044541
22.97934 | 229.5453 | 9.036717
22.98186 | 229.3404 | 9.028653
22.98436 | 229.1332 | 9.020494
22.98691 | 228.9259 | 9.012334
22.98941 | 228.7342 | 9.004787
22.99194 | 228.5342 | 8.996915
22.9945 | 228.3255 | 8.988696
22.99695 | 228.1311 | 8.981046
22.9995 | 227.9333 | 8.973259
23.00208 | 227.7334 | 8.965389
23.00458 | 227.5238 | 8.957137
23.00711 | 227.3275 | 8.949406
23.00968 | 227.1385 | 8.941969
23.01219 | 226.9371 | 8.934038
23.01474 | 226.7302 | 8.925895
23.01727 | 226.5285 | 8.917955
23.0198 | 226.3299 | 8.910133
23.02224 | 226.1325 | 8.902363
23.02478 | 225.9267 | 8.894262
23.02734 | 225.7283 | 8.886451
23.02984 | 225.5386 | 8.878983
23.03236 | 225.3396 | 8.871149
23.0349 | 225.1284 | 8.862833
23.03744 | 224.9315 | 8.855083
23.03995 | 224.7318 | 8.847221
23.04251 | 224.5266 | 8.839143
23.04503 | 224.3141 | 8.830779
23.04751 | 224.1027 | 8.822454
23.05007 | 223.8981 | 8.814398
23.05263 | 223.6987 | 8.806549
23.05514 | 223.4747 | 8.797731
23.05764 | 223.2515 | 8.788946
23.06018 | 223.0417 | 8.780684

## 4
ASA0_4 |  |  | L0 | h | b | SY | eY | SF | eF | E
Strain | Load | Stress | mm | mm | mm | MPa | % | MPa | % | GPa
% | N | Mpa | 20.92006 | 2.43 | 10.5 | 42.94282 | 3.092205 | 27.99758 | 21.25604 | 2.37
0 | 1.122649 | 0.04399958
0.007174491 | 1.102317 | 0.04320272
0 | 1.107348 | 0.04339988
0.007174491 | 1.116213 | 0.04374733
0 | 1.123845 | 0.04404646
-0.007174491 | 1.13948 | 0.04465921
0 | 1.138986 | 0.04463988
0 | 1.131034 | 0.04432819
0 | 1.160576 | 0.04548603
0 | 1.163893 | 0.04561602
0 | 1.178232 | 0.04617803
-0.007174491 | 1.178985 | 0.04620751
0 | 1.176038 | 0.04609201
-0.007174491 | 1.185976 | 0.0464815
0 | 1.192399 | 0.04673327
-0.007174491 | 1.209513 | 0.04740401
-0.007174491 | 1.196863 | 0.0469082
-0.007174491 | 1.22569 | 0.04803802
-0.007174491 | 1.233273 | 0.04833521
-0.007174491 | 1.254628 | 0.04917219
-0.007174491 | 1.273394 | 0.04990768
-0.007174491 | 1.265861 | 0.04961242
-0.007174491 | 1.327621 | 0.05203297
-0.007174491 | 1.447024 | 0.05671266
-0.007174491 | 1.556316 | 0.0609961
-0.007174491 | 1.666113 | 0.06529935
-0.007174491 | 1.823898 | 0.07148338
-0.007174491 | 1.950637 | 0.07645061
-0.007174491 | 2.09227 | 0.08200158
-0.007174491 | 2.256948 | 0.08845574
-0.007174491 | 2.424659 | 0.09502877
-0.007174491 | 2.52675 | 0.09903
-0.007174491 | 2.628422 | 0.1030148
-0.007174491 | 2.732351 | 0.107088
-0.007174491 | 2.850742 | 0.1117281
-0.007174491 | 2.974608 | 0.1165827
-0.007174491 | 3.099683 | 0.1214847
-0.007174491 | 3.230675 | 0.1266187
-0.007174491 | 3.37036 | 0.1320933
-0.007174491 | 3.519404 | 0.1379347
-0.007174491 | 3.675118 | 0.1440375
-0.007174491 | 3.840486 | 0.1505187
-0.007174491 | 4.015126 | 0.1573634
-0.007174491 | 4.197904 | 0.1645269
-0.007174491 | 4.381977 | 0.1717412
-0.007174491 | 4.576789 | 0.1793764
-0.007174491 | 4.779443 | 0.1873189
-0.007174491 | 4.991467 | 0.1956287
0 | 5.208201 | 0.2041231
0 | 5.427501 | 0.212718
0 | 5.656491 | 0.2216928
0 | 5.879082 | 0.2304167
0 | 6.113658 | 0.2396103
0 | 6.347297 | 0.2487673
0 | 6.584252 | 0.2580542
0 | 6.827126 | 0.267573
0 | 7.07561 | 0.2773118
0 | 7.32529 | 0.2870974
0 | 7.582787 | 0.2971894
0 | 7.846449 | 0.307523
0 | 8.107694 | 0.3177619
0 | 8.374969 | 0.3282371
0 | 8.643982 | 0.3387804
0 | 8.925596 | 0.3498176
0 | 9.208382 | 0.3609007
0 | 9.490699 | 0.3719655
0 | 9.780229 | 0.3833129
0.007174491 | 10.07166 | 0.3947348
0.007174491 | 10.36067 | 0.4060619
0.007174491 | 10.64674 | 0.4172736
0.007174491 | 10.93948 | 0.4287472
0.007174491 | 11.2406 | 0.4405488
0.007174491 | 11.53235 | 0.4519832
0.007174491 | 11.82201 | 0.4633355
0.007174491 | 12.1152 | 0.4748265
0.007174491 | 12.41591 | 0.4866123
0.007174491 | 12.71698 | 0.498412
0.007174491 | 13.00755 | 0.5098001
0.007174491 | 13.30379 | 0.5214104
0.007174491 | 13.60524 | 0.5332251
0.007174491 | 13.90648 | 0.5450316
0.007174491 | 14.19758 | 0.5564404
0.01434898 | 14.48779 | 0.5678145
0.01434898 | 14.78396 | 0.5794224
0.01434898 | 15.07662 | 0.5908926
0.01434898 | 15.35983 | 0.6019921
0.01434898 | 15.64326 | 0.6131003
0.01434898 | 15.93245 | 0.6244347
0.01434898 | 16.22583 | 0.635933
0.01434898 | 16.50768 | 0.6469793
0.01434898 | 16.78456 | 0.657831
0.01434898 | 17.06867 | 0.6689663
0.01434898 | 17.35888 | 0.6803403
0.01434898 | 17.63786 | 0.6912741
0.01434898 | 17.91751 | 0.7022345
0.01434898 | 18.20172 | 0.7133731
0.01434898 | 18.48916 | 0.7246389
0.02152347 | 18.76607 | 0.7354915
0.02152347 | 19.0375 | 0.7461296
0.02152347 | 19.31213 | 0.7568933
0.02152347 | 19.59507 | 0.7679822
0.02152347 | 19.87646 | 0.7790107
0.02152347 | 20.15035 | 0.7897453
0.02152347 | 20.4351 | 0.8009053
0.02152347 | 20.7175 | 0.8119735
0.02152347 | 21.00531 | 0.8232532
0.02152347 | 21.27724 | 0.8339111
0.02152347 | 21.56274 | 0.8451005
0.02152347 | 21.8534 | 0.8564925
0.02152347 | 22.14932 | 0.8680902
0.02152347 | 22.42541 | 0.8789109
0.02152347 | 22.70695 | 0.8899452
0.02869796 | 23.00086 | 0.9014642
0.02869796 | 23.28461 | 0.912585
0.02869796 | 23.57239 | 0.9238638
0.02869796 | 23.84621 | 0.9345956
0.02869796 | 24.13907 | 0.9460736
0.02869796 | 24.42613 | 0.9573243
0.02869796 | 24.70257 | 0.9681586
0.02869796 | 24.97684 | 0.9789083
0.02869796 | 25.27254 | 0.9904973
0.02869796 | 25.55394 | 1.001526
0.02869796 | 25.83132 | 1.012397
0.02869796 | 26.10427 | 1.023095
0.02869796 | 26.38265 | 1.034005
0.02869796 | 26.6677 | 1.045177
0.02869796 | 26.93747 | 1.05575
0.02869796 | 27.20914 | 1.066398
0.03587245 | 27.48652 | 1.077269
0.03587245 | 27.76576 | 1.088213
0.03587245 | 28.03486 | 1.09876
0.03587245 | 28.30974 | 1.109533
0.03587245 | 28.57939 | 1.120101
0.03587245 | 28.86423 | 1.131265
0.03587245 | 29.13013 | 1.141686
0.03587245 | 29.40482 | 1.152452
0.03587245 | 29.68015 | 1.163243
0.03587245 | 29.95112 | 1.173863
0.03587245 | 30.22224 | 1.184489
0.03587245 | 30.49435 | 1.195154
0.03587245 | 30.766 | 1.205801
0.03587245 | 31.03788 | 1.216456
0.03587245 | 31.31432 | 1.227291
0.03587245 | 31.57673 | 1.237575
0.04304694 | 31.85224 | 1.248373
0.04304694 | 32.11784 | 1.258783
0.04304694 | 32.38728 | 1.269343
0.04304694 | 32.65992 | 1.280028
0.04304694 | 32.92976 | 1.290604
0.04304694 | 33.19764 | 1.301103
0.04304694 | 33.47525 | 1.311983
0.04304694 | 33.7452 | 1.322563
0.04304694 | 34.01092 | 1.332977
0.04304694 | 34.27942 | 1.343501
0.04304694 | 34.5505 | 1.354125
0.04304694 | 34.81604 | 1.364532
0.04304694 | 35.08179 | 1.374948
0.04304694 | 35.35 | 1.38546
0.04304694 | 35.61677 | 1.395915
0.04304694 | 35.88218 | 1.406317
0.05022143 | 36.14057 | 1.416444
0.05022143 | 36.40088 | 1.426646
0.05022143 | 36.66427 | 1.436969
0.05022143 | 36.93381 | 1.447533
0.05022143 | 37.18957 | 1.457557
0.05022143 | 37.45308 | 1.467885
0.05022143 | 37.71794 | 1.478265
0.05022143 | 37.9825 | 1.488634
0.05022143 | 38.23901 | 1.498688
0.05022143 | 38.49729 | 1.50881
0.05022143 | 38.7554 | 1.518926
0.05022143 | 39.02192 | 1.529372
0.05022143 | 39.2874 | 1.539777
0.05022143 | 39.54837 | 1.550005
0.05739592 | 39.81594 | 1.560492
0.05739592 | 40.0772 | 1.570731
0.05739592 | 40.3408 | 1.581062
0.05739592 | 40.60094 | 1.591258
0.05739592 | 40.87112 | 1.601847
0.05739592 | 41.13147 | 1.61205
0.05739592 | 41.39346 | 1.622319
0.05739592 | 41.64828 | 1.632306
0.05739592 | 41.90663 | 1.642431
0.05739592 | 42.15891 | 1.652319
0.05739592 | 42.40806 | 1.662084
0.05739592 | 42.66272 | 1.672064
0.05739592 | 42.91305 | 1.681875
0.05739592 | 43.16245 | 1.69165
0.05739592 | 43.40889 | 1.701309
0.05739592 | 43.66345 | 1.711285
0.05739592 | 43.90823 | 1.720879
0.06457041 | 44.16139 | 1.730801
0.06457041 | 44.4124 | 1.740639
0.06457041 | 44.66358 | 1.750483
0.06457041 | 44.92011 | 1.760537
0.06457041 | 45.17352 | 1.770469
0.06457041 | 45.41906 | 1.780093
0.06457041 | 45.66898 | 1.789888
0.06457041 | 45.91917 | 1.799693
0.06457041 | 46.16494 | 1.809325
0.06457041 | 46.40989 | 1.818926
0.06457041 | 46.65517 | 1.828539
0.06457041 | 46.89817 | 1.838063
0.06457041 | 47.14646 | 1.847794
0.06457041 | 47.38895 | 1.857298
0.06457041 | 47.62851 | 1.866687
0.06457041 | 47.87531 | 1.876359
0.0717449 | 48.1208 | 1.885981
0.0717449 | 48.36673 | 1.89562
0.0717449 | 48.61054 | 1.905175
0.0717449 | 48.86275 | 1.91506
0.0717449 | 49.10789 | 1.924667
0.0717449 | 49.35014 | 1.934162
0.0717449 | 49.58831 | 1.943497
0.0717449 | 49.83084 | 1.953002
0.0717449 | 50.08 | 1.962767
0.0717449 | 50.32255 | 1.972273
0.0717449 | 50.56261 | 1.981682
0.0717449 | 50.80251 | 1.991084
0.0717449 | 51.04302 | 2.00051
0.0717449 | 51.27727 | 2.009691
0.0717449 | 51.51541 | 2.019025
0.0717449 | 51.74995 | 2.028217
0.07891939 | 51.9925 | 2.037723
0.07891939 | 52.23075 | 2.04706
0.07891939 | 52.46718 | 2.056327
0.07891939 | 52.70146 | 2.065509
0.07891939 | 52.93519 | 2.074669
0.07891939 | 53.17028 | 2.083883
0.07891939 | 53.40078 | 2.092917
0.07891939 | 53.63631 | 2.102148
0.07891939 | 53.87231 | 2.111398
0.07891939 | 54.11203 | 2.120793
0.07891939 | 54.33943 | 2.129705
0.07891939 | 54.57833 | 2.139068
0.07891939 | 54.81203 | 2.148228
0.07891939 | 55.05313 | 2.157677
0.07891939 | 55.2975 | 2.167255
0.07891939 | 55.53492 | 2.17656
0.08609389 | 55.77895 | 2.186124
0.08609389 | 56.02054 | 2.195592
0.08609389 | 56.25639 | 2.204836
0.08609389 | 56.49673 | 2.214255
0.08609389 | 56.74737 | 2.224079
0.08609389 | 56.98306 | 2.233316
0.08609389 | 57.22327 | 2.24273
0.08609389 | 57.46181 | 2.252079
0.08609389 | 57.70123 | 2.261463
0.08609389 | 57.93808 | 2.270746
0.08609389 | 58.1769 | 2.280106
0.08609389 | 58.41656 | 2.289499
0.08609389 | 58.6599 | 2.299036
0.08609389 | 58.89749 | 2.308348
0.08609389 | 59.13162 | 2.317524
0.08609389 | 59.36586 | 2.326704
0.08609389 | 59.6019 | 2.335955
0.08609389 | 59.84149 | 2.345346
0.09326837 | 60.07554 | 2.354519
0.09326837 | 60.3038 | 2.363465
0.09326837 | 60.53872 | 2.372672
0.09326837 | 60.78146 | 2.382186
0.09326837 | 61.01757 | 2.391439
0.09326837 | 61.25468 | 2.400732
0.09326837 | 61.49218 | 2.410041
0.09326837 | 61.73827 | 2.419685
0.09326837 | 61.97523 | 2.428973
0.09326837 | 62.20893 | 2.438132
0.09326837 | 62.44646 | 2.447441
0.09326837 | 62.69981 | 2.457371
0.09326837 | 62.94252 | 2.466883
0.09326837 | 63.17974 | 2.47618
0.09326837 | 63.41819 | 2.485526
0.09326837 | 63.65809 | 2.494928
0.1004429 | 63.89507 | 2.504216
0.1004429 | 64.13139 | 2.513478
0.1004429 | 64.37121 | 2.522877
0.1004429 | 64.62022 | 2.532637
0.1004429 | 64.86333 | 2.542165
0.1004429 | 65.09885 | 2.551395
0.1004429 | 65.33432 | 2.560624
0.1004429 | 65.56866 | 2.569808
0.1004429 | 65.81102 | 2.579307
0.1004429 | 66.05502 | 2.58887
0.1004429 | 66.29926 | 2.598443
0.1004429 | 66.55071 | 2.608298
0.1004429 | 66.80407 | 2.618227
0.1004429 | 67.04227 | 2.627563
0.1004429 | 67.2847 | 2.637064
0.1004429 | 67.53961 | 2.647055
0.1004429 | 67.7999 | 2.657257
0.1076174 | 68.05638 | 2.667309
0.1076174 | 68.31 | 2.677249
0.1076174 | 68.57672 | 2.687702
0.1076174 | 68.85062 | 2.698437
0.1076174 | 69.11194 | 2.708679
0.1076174 | 69.36962 | 2.718778
0.1076174 | 69.64792 | 2.729685
0.1076174 | 69.93524 | 2.740946
0.1076174 | 70.21287 | 2.751827
0.1076174 | 70.49203 | 2.762768
0.1076174 | 70.79169 | 2.774513
0.1076174 | 71.10146 | 2.786653
0.1076174 | 71.40038 | 2.798369
0.1076174 | 71.69812 | 2.810038
0.1147918 | 72.00916 | 2.822228
0.1147918 | 72.33917 | 2.835163
0.1147918 | 72.66058 | 2.847759
0.1147918 | 72.97737 | 2.860175
0.1147918 | 73.30504 | 2.873017
0.1147918 | 73.64022 | 2.886154
0.1147918 | 73.96343 | 2.898822
0.1147918 | 74.28629 | 2.911475
0.1147918 | 74.6128 | 2.924272
0.1147918 | 74.95668 | 2.93775
0.1147918 | 75.29694 | 2.951085
0.1147918 | 75.62713 | 2.964026
0.1147918 | 75.95805 | 2.976996
0.1219663 | 76.30961 | 2.990774
0.1219663 | 76.65661 | 3.004374
0.1219663 | 76.99834 | 3.017768
0.1219663 | 77.34288 | 3.031271
0.1219663 | 77.69918 | 3.045235
0.1219663 | 78.06674 | 3.059641
0.1219663 | 78.41604 | 3.073331
0.1219663 | 78.77343 | 3.087338
0.1291408 | 79.14729 | 3.10199
0.1291408 | 79.52712 | 3.116877
0.1291408 | 79.89141 | 3.131155
0.1291408 | 80.2665 | 3.145855
0.1291408 | 80.65501 | 3.161082
0.1291408 | 81.05302 | 3.176681
0.1291408 | 81.43862 | 3.191794
0.1291408 | 81.8251 | 3.206941
0.1291408 | 82.22887 | 3.222766
0.1291408 | 82.64208 | 3.238961
0.1291408 | 83.04124 | 3.254605
0.1291408 | 83.44247 | 3.27033
0.1363153 | 83.86364 | 3.286837
0.1363153 | 84.28715 | 3.303435
0.1363153 | 84.70795 | 3.319928
0.1363153 | 85.12287 | 3.336189
0.1363153 | 85.55994 | 3.353319
0.1363153 | 86.00361 | 3.370708
0.1363153 | 86.43562 | 3.38764
0.1363153 | 86.86671 | 3.404535
0.1434898 | 87.32202 | 3.42238
0.1434898 | 87.78362 | 3.440471
0.1434898 | 88.23033 | 3.457979
0.1434898 | 88.67873 | 3.475553
0.1434898 | 89.13794 | 3.49355
0.1434898 | 89.60309 | 3.511781
0.1434898 | 90.05212 | 3.52938
0.1434898 | 90.49812 | 3.54686
0.1506643 | 90.96641 | 3.565213
0.1506643 | 91.4356 | 3.583602
0.1506643 | 91.88767 | 3.60132
0.1506643 | 92.34586 | 3.619277
0.1506643 | 92.81741 | 3.637759
0.1506643 | 93.29694 | 3.656552
0.1506643 | 93.7691 | 3.675058
0.1506643 | 94.24776 | 3.693818
0.1578388 | 94.73306 | 3.712838
0.1578388 | 95.22942 | 3.732291
0.1578388 | 95.71841 | 3.751457
0.1578388 | 96.20997 | 3.770722
0.1578388 | 96.71411 | 3.790481
0.1578388 | 97.21932 | 3.810281
0.1578388 | 97.73093 | 3.830332
0.1650133 | 98.23788 | 3.850201
0.1650133 | 98.75931 | 3.870637
0.1650133 | 99.28281 | 3.891155
0.1650133 | 99.81405 | 3.911975
0.1650133 | 100.3393 | 3.932561
0.1650133 | 100.8728 | 3.953472
0.1650133 | 101.4078 | 3.974437
0.1721878 | 101.9492 | 3.995659
0.1721878 | 102.4891 | 4.016816
0.1721878 | 103.0204 | 4.037639
0.1721878 | 103.5644 | 4.058963
0.1721878 | 104.1121 | 4.080428
0.1721878 | 104.659 | 4.101861
0.1793623 | 105.2025 | 4.123164
0.1793623 | 105.7537 | 4.144766
0.1793623 | 106.3078 | 4.166483
0.1793623 | 106.8632 | 4.188248
0.1793623 | 107.4123 | 4.209772
0.1793623 | 107.9656 | 4.231455
0.1793623 | 108.524 | 4.25334
0.1793623 | 109.0742 | 4.274904
0.1865367 | 109.6131 | 4.296024
0.1865367 | 110.1618 | 4.317531
0.1865367 | 110.7035 | 4.338761
0.1865367 | 111.2496 | 4.360166
0.1937112 | 111.7867 | 4.381214
0.1937112 | 112.3251 | 4.402314
0.1937112 | 112.8701 | 4.423678
0.1937112 | 113.4179 | 4.445147
0.1937112 | 113.9651 | 4.466593
0.1937112 | 114.5099 | 4.487945
0.2008857 | 115.0637 | 4.509647
0.2008857 | 115.613 | 4.531179
0.2008857 | 116.1665 | 4.55287
0.2008857 | 116.7111 | 4.574214
0.2008857 | 117.2643 | 4.595897
0.2008857 | 117.8143 | 4.617451
0.2008857 | 118.3598 | 4.63883
0.2080602 | 118.8984 | 4.659939
0.2080602 | 119.4431 | 4.68129
0.2080602 | 119.9907 | 4.702753
0.2080602 | 120.5312 | 4.723935
0.2080602 | 121.0721 | 4.745135
0.2080602 | 121.6214 | 4.766661
0.2080602 | 122.172 | 4.788243
0.2080602 | 122.7201 | 4.809724
0.2080602 | 123.2662 | 4.831128
0.2152347 | 123.8023 | 4.852138
0.2152347 | 124.3523 | 4.873694
0.2152347 | 124.8925 | 4.894867
0.2152347 | 125.439 | 4.916286
0.2224092 | 125.9781 | 4.937414
0.2224092 | 126.5267 | 4.958913
0.2224092 | 127.0658 | 4.980042
0.2224092 | 127.5996 | 5.000963
0.2224092 | 128.1346 | 5.021931
0.2224092 | 128.6752 | 5.043119
0.2224092 | 129.2135 | 5.064218
0.2295837 | 129.743 | 5.084968
0.2295837 | 130.277 | 5.105898
0.2295837 | 130.8099 | 5.126783
0.2295837 | 131.3493 | 5.147923
0.2295837 | 131.874 | 5.168489
0.2295837 | 132.4027 | 5.189211
0.2295837 | 132.9344 | 5.21005
0.2295837 | 133.4606 | 5.230673
0.2295837 | 133.9761 | 5.250876
0.2295837 | 134.5023 | 5.271498
0.2295837 | 135.0313 | 5.292234
0.2367582 | 135.5537 | 5.312705
0.2367582 | 136.0572 | 5.332441
0.2367582 | 136.5634 | 5.35228
0.2439327 | 137.0692 | 5.372101
0.2367582 | 137.5736 | 5.391871
0.2367582 | 138.0779 | 5.411637
0.2367582 | 138.5885 | 5.431648
0.2439327 | 139.1061 | 5.451933
0.2439327 | 139.6255 | 5.472292
0.2439327 | 140.138 | 5.492377
0.2439327 | 140.6566 | 5.512701
0.2439327 | 141.1865 | 5.533472
0.2439327 | 141.72 | 5.554379
0.2439327 | 142.2525 | 5.575252
0.2439327 | 142.7836 | 5.596064
0.2439327 | 143.317 | 5.616971
0.2439327 | 143.8355 | 5.637292
0.2439327 | 144.3466 | 5.657323
0.2511072 | 144.8526 | 5.677153
0.2511072 | 145.3613 | 5.69709
0.2511072 | 145.8693 | 5.717001
0.2511072 | 146.377 | 5.736899
0.2511072 | 146.8792 | 5.756583
0.2511072 | 147.3836 | 5.776353
0.2511072 | 147.8919 | 5.796273
0.2511072 | 148.3883 | 5.815727
0.2582817 | 148.891 | 5.835431
0.2582817 | 149.4055 | 5.855596
0.2582817 | 149.9284 | 5.876088
0.2582817 | 150.4473 | 5.896426
0.2582817 | 150.9651 | 5.916719
0.2582817 | 151.4801 | 5.936906
0.2582817 | 151.9987 | 5.957231
0.2654562 | 152.5137 | 5.977412
0.2654562 | 153.0278 | 5.99756
0.2654562 | 153.551 | 6.018068
0.2654562 | 154.0818 | 6.038871
0.2654562 | 154.6038 | 6.059331
0.2654562 | 155.1191 | 6.079526
0.2654562 | 155.6333 | 6.099679
0.2654562 | 156.1444 | 6.119712
0.2654562 | 156.6628 | 6.140027
0.2726306 | 157.1672 | 6.159796
0.2726306 | 157.6755 | 6.179717
0.2726306 | 158.1856 | 6.19971
0.2726306 | 158.6904 | 6.219493
0.2726306 | 159.1789 | 6.238639
0.2726306 | 159.6801 | 6.258283
0.2726306 | 160.1803 | 6.277889
0.2798051 | 160.6854 | 6.297683
0.2798051 | 161.1798 | 6.31706
0.2869796 | 161.6693 | 6.336247
0.2869796 | 162.1654 | 6.355688
0.2869796 | 162.6638 | 6.375222
0.2869796 | 163.1548 | 6.394465
0.2798051 | 163.6412 | 6.413528
0.2798051 | 164.1424 | 6.433171
0.2869796 | 164.6341 | 6.452443
0.2869796 | 165.1208 | 6.471519
0.2869796 | 165.5946 | 6.490088
0.2869796 | 166.0814 | 6.509167
0.2941541 | 166.5637 | 6.52807
0.2941541 | 167.0513 | 6.547179
0.2941541 | 167.5251 | 6.565751
0.2941541 | 168.0043 | 6.58453
0.2941541 | 168.4928 | 6.603676
0.2941541 | 168.9714 | 6.622432
0.2941541 | 169.4483 | 6.641124
0.3013286 | 169.9329 | 6.660116
0.3013286 | 170.4298 | 6.679594
0.3013286 | 170.9242 | 6.698968
0.3013286 | 171.4223 | 6.718491
0.3013286 | 171.9176 | 6.737901
0.3013286 | 172.4293 | 6.757957
0.3013286 | 172.9356 | 6.777801
0.3013286 | 173.4265 | 6.797042
0.3013286 | 173.92 | 6.816381
0.3013286 | 174.423 | 6.836097
0.3013286 | 174.915 | 6.85538
0.3013286 | 175.4021 | 6.87447
0.3013286 | 175.8835 | 6.893337
0.3013286 | 176.3679 | 6.912323
0.3085031 | 176.8516 | 6.931281
0.3085031 | 177.3151 | 6.949446
0.3013286 | 177.7863 | 6.967913
0.3085031 | 178.2644 | 6.986651
0.3085031 | 178.7464 | 7.005542
0.3085031 | 179.2159 | 7.023941
0.3156776 | 179.6921 | 7.042605
0.3156776 | 180.166 | 7.061181
0.3156776 | 180.6475 | 7.080052
0.3228521 | 181.1236 | 7.098712
0.3228521 | 181.5971 | 7.117268
0.3228521 | 182.0762 | 7.136047
0.3228521 | 182.5578 | 7.154919
0.3228521 | 183.0312 | 7.173475
0.3228521 | 183.5049 | 7.192041
0.3156776 | 183.983 | 7.210777
0.3228521 | 184.4553 | 7.229287
0.3228521 | 184.9326 | 7.247994
0.3156776 | 185.3974 | 7.26621
0.3156776 | 185.8602 | 7.28435
0.3156776 | 186.3182 | 7.3023
0.3156776 | 186.7762 | 7.32025
0.3228521 | 187.2203 | 7.337657
0.3228521 | 187.6692 | 7.355251
0.3300266 | 188.11 | 7.372526
0.3300266 | 188.547 | 7.389654
0.3300266 | 188.9763 | 7.406479
0.3300266 | 189.4036 | 7.423225
0.3300266 | 189.8441 | 7.440491
0.337201 | 190.2882 | 7.457895
0.3300266 | 190.7299 | 7.475208
0.337201 | 191.1736 | 7.492598
0.337201 | 191.625 | 7.510289
0.3443756 | 192.0814 | 7.528176
0.3443756 | 192.546875 | 7.546419
0.3443756 | 193.0052 | 7.564383
0.337201 | 193.4783 | 7.582924
0.337201 | 193.9425 | 7.601116
0.337201 | 194.4041 | 7.619209
0.337201 | 194.8563 | 7.636931
0.3300266 | 195.3184 | 7.655041
0.337201 | 195.7695 | 7.672723
0.337201 | 196.2124 | 7.690082
0.337201 | 196.6524 | 7.707326
0.337201 | 197.0765 | 7.723945
0.337201 | 197.507 | 7.74082
0.337201 | 197.9264 | 7.757257
0.3443756 | 198.3487 | 7.773809
0.35155 | 198.7731 | 7.79044
0.3587245 | 199.2008 | 7.807205
0.3587245 | 199.6225 | 7.823731
0.365899 | 200.0596 | 7.840861
0.3587245 | 200.5024 | 7.858218
0.3587245 | 200.9514 | 7.875812
0.3587245 | 201.4073 | 7.893683
0.35155 | 201.8576 | 7.91133
0.3587245 | 202.3165 | 7.929315
0.3587245 | 202.7758 | 7.947319
0.3587245 | 203.2294 | 7.965096
0.35155 | 203.68 | 7.982756
0.35155 | 204.137 | 8.000665
0.35155 | 204.5882 | 8.01835
0.35155 | 205.0321 | 8.035748
0.35155 | 205.4607 | 8.052545
0.35155 | 205.8928 | 8.069482
0.3587245 | 206.3346 | 8.086795
0.3587245 | 206.7591 | 8.103432
0.3587245 | 207.1844 | 8.120103
0.3587245 | 207.6167 | 8.137043
0.365899 | 208.0583 | 8.154351
0.365899 | 208.4944 | 8.171444
0.3730735 | 208.9279 | 8.188433
0.365899 | 209.372 | 8.205839
0.3730735 | 209.8294 | 8.223766
0.3730735 | 210.2909 | 8.241854
0.3730735 | 210.7519 | 8.259921
0.3730735 | 211.2271 | 8.278548
0.365899 | 211.7133 | 8.297602
0.3730735 | 212.1927 | 8.316389
0.365899 | 212.6699 | 8.335093
0.3730735 | 213.1501 | 8.353915
0.365899 | 213.6345 | 8.372897
0.365899 | 214.1162 | 8.391779
0.365899 | 214.5832 | 8.410079
0.365899 | 215.0457 | 8.428206
0.365899 | 215.5097 | 8.446394
0.365899 | 215.9793 | 8.464797
0.365899 | 216.4339 | 8.482615
0.3730735 | 216.8732 | 8.499833
0.380248 | 217.3202 | 8.517352
0.380248 | 217.7582 | 8.534519
0.3874225 | 218.1973 | 8.551726
0.380248 | 218.6396 | 8.569062
0.380248 | 219.1002 | 8.587113
0.380248 | 219.5615 | 8.605192
0.380248 | 220.0162 | 8.623013
0.380248 | 220.466 | 8.640642
0.380248 | 220.9309 | 8.658865
0.3874225 | 221.4116 | 8.677704
0.3874225 | 221.8827 | 8.696166
0.3874225 | 222.3655 | 8.715088
0.380248 | 222.8527 | 8.734185
0.380248 | 223.3356 | 8.75311
0.3874225 | 223.8079 | 8.77162
0.380248 | 224.2718 | 8.789802
0.3874225 | 224.743 | 8.808268
0.3874225 | 225.2119 | 8.826649
0.3874225 | 225.6715 | 8.844661
0.394597 | 226.1285 | 8.86257
0.394597 | 226.5809 | 8.880302
0.3874225 | 227.0287 | 8.897854
0.3874225 | 227.4721 | 8.915231
0.3874225 | 227.9128 | 8.932503
0.3874225 | 228.356 | 8.949873
0.394597 | 228.8056 | 8.967494
0.394597 | 229.2496 | 8.984896
0.4017715 | 229.6902 | 9.002163
0.4017715 | 230.1392 | 9.01976
0.4017715 | 230.5917 | 9.037495
0.4017715 | 231.0442 | 9.05523
0.394597 | 231.4966 | 9.072961
0.394597 | 231.9459 | 9.090569
0.394597 | 232.3978 | 9.108283
0.4017715 | 232.8535 | 9.12614
0.4017715 | 233.3051 | 9.143843
0.394597 | 233.7604 | 9.161685
0.4017715 | 234.2211 | 9.17974
0.4017715 | 234.6774 | 9.197623
0.4017715 | 235.121 | 9.215011
0.4017715 | 235.5726 | 9.232712
0.4017715 | 236.0224 | 9.250338
0.408946 | 236.4742 | 9.268047
0.4017715 | 236.9279 | 9.28583
0.408946 | 237.3674 | 9.303051
0.408946 | 237.8147 | 9.320582
0.408946 | 238.2544 | 9.337817
0.408946 | 238.6883 | 9.354824
0.408946 | 239.1116 | 9.371415
0.4161205 | 239.5529 | 9.38871
0.4161205 | 239.9983 | 9.406166
0.4161205 | 240.4449 | 9.423667
0.408946 | 240.8825 | 9.440819
0.4161205 | 241.3234 | 9.458098
0.4161205 | 241.7798 | 9.475986
0.4161205 | 242.2291 | 9.493597
0.4161205 | 242.6825 | 9.511364
0.4161205 | 243.1399 | 9.529291
0.4161205 | 243.6114 | 9.547772
0.4161205 | 244.072 | 9.565824
0.4161205 | 244.5234 | 9.583515
0.4161205 | 244.9769 | 9.601288
0.4161205 | 245.4445 | 9.619618
0.4161205 | 245.9015 | 9.637528
0.4161205 | 246.3495 | 9.655087
0.4232949 | 246.7935 | 9.672487
0.4232949 | 247.2439 | 9.69014
0.4232949 | 247.6944 | 9.707795
0.4232949 | 248.1337 | 9.725013
0.4232949 | 248.5759 | 9.742345
0.4232949 | 249.0242 | 9.759915
0.4232949 | 249.466 | 9.777229
0.4232949 | 249.9003 | 9.794249
0.4304695 | 250.3417 | 9.81155
0.4304695 | 250.792 | 9.829198
0.4304695 | 251.2425 | 9.846853
0.4304695 | 251.682 | 9.864079
0.4304695 | 252.1206 | 9.881269
0.4304695 | 252.5712 | 9.898931
0.4304695 | 253.0155 | 9.916342
0.4304695 | 253.448 | 9.933293
0.4304695 | 253.8872 | 9.950508
0.4304695 | 254.3283 | 9.967796
0.4304695 | 254.7628 | 9.984826
0.4304695 | 255.1896 | 10.00155
0.4304695 | 255.6207 | 10.01845
0.4304695 | 256.0633 | 10.0358
0.4304695 | 256.5087 | 10.05325
0.4304695 | 256.935 | 10.06996
0.4304695 | 257.369 | 10.08697
0.4376439 | 257.8146 | 10.10443
0.4376439 | 258.2456 | 10.12133
0.4376439 | 258.6755 | 10.13817
0.4376439 | 259.1059 | 10.15504
0.4448184 | 259.5467 | 10.17232
0.4448184 | 259.9886 | 10.18964
0.4448184 | 260.4155 | 10.20637
0.4448184 | 260.8433 | 10.22314
0.4448184 | 261.2904 | 10.24066
0.4448184 | 261.7355 | 10.2581
0.4448184 | 262.1752 | 10.27534
0.4448184 | 262.6174 | 10.29267
0.4448184 | 263.0622 | 10.3101
0.4448184 | 263.5114 | 10.3277
0.4448184 | 263.9517 | 10.34496
0.4448184 | 264.382 | 10.36183
0.4448184 | 264.8192 | 10.37896
0.4448184 | 265.2599 | 10.39623
0.4448184 | 265.6895 | 10.41307
0.4448184 | 266.117 | 10.42983
0.4519929 | 266.5376 | 10.44631
0.4519929 | 266.9722 | 10.46334
0.4591674 | 267.4037 | 10.48025
0.4591674 | 267.8288 | 10.49691
0.4591674 | 268.2548 | 10.51361
0.4591674 | 268.6922 | 10.53075
0.4591674 | 269.1254 | 10.54773
0.4591674 | 269.5491 | 10.56434
0.4663419 | 269.9771 | 10.58111
0.4663419 | 270.4123 | 10.59817
0.4663419 | 270.855 | 10.61552
0.4663419 | 271.2874 | 10.63247
0.4663419 | 271.7233 | 10.64955
0.4663419 | 272.167 | 10.66694
0.4663419 | 272.6056 | 10.68413
0.4663419 | 273.042 | 10.70123
0.4663419 | 273.4815 | 10.71846
0.4663419 | 273.9249 | 10.73584
0.4663419 | 274.36 | 10.75289
0.4663419 | 274.7811 | 10.7694
0.4663419 | 275.2005 | 10.78583
0.4663419 | 275.6247 | 10.80246
0.4663419 | 276.0443 | 10.8189
0.4735164 | 276.4505 | 10.83482
0.4735164 | 276.8589 | 10.85083
0.4735164 | 277.2628 | 10.86666
0.4735164 | 277.674 | 10.88278
0.4735164 | 278.0789 | 10.89864
0.4735164 | 278.486 | 10.9146
0.4735164 | 278.9048 | 10.93101
0.4735164 | 279.3228 | 10.9474
0.4806909 | 279.7426 | 10.96385
0.4806909 | 280.1562 | 10.98006
0.4806909 | 280.5821 | 10.99675
0.4806909 | 281.0176 | 11.01382
0.4806909 | 281.4539 | 11.03092
0.4806909 | 281.8755 | 11.04744
0.4806909 | 282.302 | 11.06416
0.4806909 | 282.7321 | 11.08102
0.4806909 | 283.1609 | 11.09782
0.4806909 | 283.5821 | 11.11433
0.4806909 | 283.9998 | 11.1307
0.4806909 | 284.4294 | 11.14754
0.4806909 | 284.8537 | 11.16417
0.4806909 | 285.2678 | 11.1804
0.4878654 | 285.6761 | 11.1964
0.4878654 | 286.0967 | 11.21288
0.4878654 | 286.5129 | 11.22919
0.4950399 | 286.9256 | 11.24537
0.4950399 | 287.3297 | 11.26121
0.4950399 | 287.751 | 11.27772
0.4950399 | 288.1683 | 11.29407
0.4950399 | 288.5805 | 11.31023
0.4950399 | 288.9923 | 11.32637
0.4950399 | 289.4142 | 11.3429
0.4950399 | 289.8445 | 11.35977
0.4950399 | 290.2699 | 11.37644
0.4950399 | 290.6963 | 11.39315
0.4950399 | 291.1316 | 11.41021
0.4950399 | 291.5718 | 11.42747
0.4950399 | 291.9963 | 11.4441
0.4950399 | 292.4216 | 11.46077
0.4950399 | 292.8519 | 11.47764
0.4950399 | 293.2816 | 11.49448
0.4950399 | 293.701 | 11.51091
0.4950399 | 294.1109 | 11.52698
0.4950399 | 294.5163 | 11.54287
0.5022143 | 294.9279 | 11.559
0.5022143 | 295.3247 | 11.57455
0.5022143 | 295.7162 | 11.5899
0.5022143 | 296.1111 | 11.60537
0.5022143 | 296.5155 | 11.62122
0.5022143 | 296.9085 | 11.63663
0.5022143 | 297.2944 | 11.65175
0.5093888 | 297.6905 | 11.66727
0.5093888 | 298.0988 | 11.68328
0.5093888 | 298.5082 | 11.69932
0.5093888 | 298.9113 | 11.71512
0.5093888 | 299.3256 | 11.73136
0.5093888 | 299.7499 | 11.74799
0.5093888 | 300.174 | 11.76461
0.5093888 | 300.5858 | 11.78075
0.5093888 | 301.0069 | 11.79725
0.5093888 | 301.4388 | 11.81418
0.5093888 | 301.851 | 11.83034
0.5093888 | 302.2558 | 11.8462
0.5093888 | 302.6596 | 11.86203
0.5093888 | 303.069 | 11.87807
0.5093888 | 303.4726 | 11.89389
0.5165633 | 303.8703 | 11.90948
0.5165633 | 304.2696 | 11.92512
0.5165633 | 304.679 | 11.94117
0.5237378 | 305.0776 | 11.95679
0.5165633 | 305.469 | 11.97214
0.5237378 | 305.8701 | 11.98785
0.5237378 | 306.2772 | 12.00381
0.5237378 | 306.6914 | 12.02004
0.5237378 | 307.0935 | 12.0358
0.5237378 | 307.4992 | 12.0517
0.5237378 | 307.9142 | 12.06797
0.5237378 | 308.3366 | 12.08452
0.5237378 | 308.7437 | 12.10048
0.5237378 | 309.1619 | 12.11687
0.5237378 | 309.5924 | 12.13374
0.5237378 | 310.0296 | 12.15087
0.5237378 | 310.459 | 12.16771
0.5237378 | 310.8764 | 12.18406
0.5237378 | 311.3049 | 12.20086
0.5237378 | 311.7205 | 12.21715
0.5237378 | 312.129 | 12.23316
0.5237378 | 312.5316 | 12.24894
0.5237378 | 312.9443 | 12.26511
0.5309123 | 313.3549 | 12.28121
0.5309123 | 313.7438 | 12.29645
0.5309123 | 314.1282 | 12.31151
0.5309123 | 314.5219 | 12.32694
0.5380868 | 314.9189 | 12.3425
0.5309123 | 315.3083 | 12.35776
0.5380868 | 315.7001 | 12.37312
0.5309123 | 316.1001 | 12.38879
0.5380868 | 316.502 | 12.40454
0.5380868 | 316.8938 | 12.4199
0.5380868 | 317.282 | 12.43511
0.5380868 | 317.6918 | 12.45118
0.5380868 | 318.0936 | 12.46693
0.5380868 | 318.4951 | 12.48266
0.5380868 | 318.893 | 12.49826
0.5380868 | 319.3014 | 12.51426
0.5380868 | 319.7182 | 12.5306
0.5380868 | 320.1279 | 12.54665
0.5380868 | 320.5261 | 12.56226
0.5380868 | 320.9372 | 12.57837
0.5452613 | 321.3409 | 12.5942
0.5452613 | 321.7354 | 12.60966
0.5452613 | 322.1335 | 12.62526
0.5452613 | 322.5335 | 12.64094
0.5452613 | 322.9357 | 12.6567
0.5452613 | 323.3295 | 12.67213
0.5452613 | 323.7196 | 12.68742
0.5452613 | 324.1093 | 12.7027
0.5452613 | 324.5141 | 12.71856
0.5524358 | 324.9111 | 12.73412
0.5524358 | 325.3116 | 12.74982
0.5524358 | 325.7038 | 12.76519
0.5524358 | 326.1158 | 12.78134
0.5524358 | 326.5157 | 12.79701
0.5524358 | 326.9228 | 12.81297
0.5524358 | 327.3293 | 12.8289
0.5524358 | 327.7393 | 12.84497
0.5524358 | 328.1465 | 12.86093
0.5524358 | 328.538 | 12.87627
0.5524358 | 328.9335 | 12.89177
0.5524358 | 329.3355 | 12.90753
0.5524358 | 329.7509 | 12.92381
0.5524358 | 330.1467 | 12.93932
0.5524358 | 330.543 | 12.95485
0.5524358 | 330.9359 | 12.97025
0.5524358 | 331.3375 | 12.98599
0.5596103 | 331.7224 | 13.00107
0.5596103 | 332.1071 | 13.01615
0.5596103 | 332.4987 | 13.0315
0.5667848 | 332.8987 | 13.04718
0.5667848 | 333.2877 | 13.06242
0.5667848 | 333.6689 | 13.07736
0.5667848 | 334.0557 | 13.09252
0.5667848 | 334.4556 | 13.1082
0.5667848 | 334.8499 | 13.12365
0.5667848 | 335.2298 | 13.13854
0.5667848 | 335.6262 | 13.15407
0.5667848 | 336.0318 | 13.16997
0.5667848 | 336.4319 | 13.18565
0.5667848 | 336.8135 | 13.20061
0.5667848 | 337.2033 | 13.21589
0.5667848 | 337.5935 | 13.23118
0.5667848 | 337.9836 | 13.24647
0.5739592 | 338.359 | 13.26118
0.5739592 | 338.7338 | 13.27587
0.5739592 | 339.123 | 13.29112
0.5739592 | 339.5121 | 13.30637
0.5739592 | 339.8827 | 13.3209
0.5739592 | 340.2592 | 13.33565
0.5811338 | 340.644 | 13.35073
0.5811338 | 341.0318 | 13.36593
0.5811338 | 341.4129 | 13.38087
0.5811338 | 341.7892 | 13.39562
0.5811338 | 342.1731 | 13.41067
0.5811338 | 342.565 | 13.42602
0.5811338 | 342.9468 | 13.44099
0.5811338 | 343.3144 | 13.45539
0.5811338 | 343.6926 | 13.47022
0.5811338 | 344.0768 | 13.48527
0.5811338 | 344.4568 | 13.50017
0.5811338 | 344.8337 | 13.51494
0.5883082 | 345.2151 | 13.52989
0.5883082 | 345.5973 | 13.54487
0.5883082 | 345.982 | 13.55994
0.5883082 | 346.3617 | 13.57483
0.5883082 | 346.7382 | 13.58958
0.5883082 | 347.1338 | 13.60509
0.5883082 | 347.527 | 13.6205
0.5883082 | 347.9111 | 13.63555
0.5883082 | 348.2943 | 13.65057
0.5883082 | 348.6759 | 13.66553
0.5883082 | 349.0649 | 13.68077
0.5883082 | 349.4532 | 13.69599
0.5883082 | 349.8368 | 13.71102
0.5954827 | 350.2299 | 13.72643
0.5954827 | 350.6271 | 13.742
0.5954827 | 351.0054 | 13.75683
0.5954827 | 351.3844 | 13.77168
0.6026572 | 351.7715 | 13.78685
0.6026572 | 352.1561 | 13.80193
0.6026572 | 352.5417 | 13.81704
0.6026572 | 352.9171 | 13.83175
0.6026572 | 353.2974 | 13.84665
0.6026572 | 353.6739 | 13.86141
0.6026572 | 354.0419 | 13.87584
0.6026572 | 354.4038 | 13.89002
0.6026572 | 354.7721 | 13.90445
0.6026572 | 355.1405 | 13.91889
0.6026572 | 355.4964 | 13.93284
0.6026572 | 355.8555 | 13.94691
0.6026572 | 356.2162 | 13.96105
0.6026572 | 356.5832 | 13.97543
0.6026572 | 356.9378 | 13.98933
0.6098317 | 357.3018 | 14.0036
0.6098317 | 357.6584 | 14.01757
0.6170062 | 358.0204 | 14.03176
0.6170062 | 358.3887 | 14.0462
0.6170062 | 358.7583 | 14.06068
0.6170062 | 359.1313 | 14.0753
0.6170062 | 359.5077 | 14.09005
0.6170062 | 359.8824 | 14.10474
0.6170062 | 360.2562 | 14.11939
0.6170062 | 360.6319 | 14.13411
0.6170062 | 360.9941 | 14.14831
0.6170062 | 361.365 | 14.16284
0.6170062 | 361.7392 | 14.17751
0.6170062 | 362.1068 | 14.19192
0.6170062 | 362.4702 | 14.20616
0.6170062 | 362.8352 | 14.22047
0.6241807 | 363.2033 | 14.23489
0.6241807 | 363.5647 | 14.24906
0.6241807 | 363.918 | 14.2629
0.6241807 | 364.2796 | 14.27708
0.6241807 | 364.6446 | 14.29138
0.6241807 | 365.0045 | 14.30549
0.6241807 | 365.3508 | 14.31906
0.6313552 | 365.708 | 14.33306
0.6313552 | 366.0692 | 14.34721
0.6313552 | 366.4288 | 14.36131
0.6313552 | 366.7814 | 14.37513
0.6313552 | 367.1347 | 14.38898
0.6313552 | 367.5026 | 14.4034
0.6313552 | 367.8663 | 14.41765
0.6313552 | 368.2289 | 14.43186
0.6313552 | 368.5904 | 14.44603
0.6313552 | 368.9677 | 14.46081
0.6313552 | 369.3286 | 14.47496
0.6313552 | 369.6859 | 14.48896
0.6313552 | 370.0441 | 14.503
0.6385296 | 370.4077 | 14.51725
0.6385296 | 370.771 | 14.53149
0.6385296 | 371.1258 | 14.5454
0.6385296 | 371.48 | 14.55928
0.6385296 | 371.8363 | 14.57324
0.6385296 | 372.1907 | 14.58713
0.6385296 | 372.5381 | 14.60075
0.6385296 | 372.8896 | 14.61453
0.6385296 | 373.2362 | 14.62811
0.6385296 | 373.584 | 14.64174
0.6385296 | 373.9289 | 14.65526
0.6385296 | 374.2737 | 14.66877
0.6385296 | 374.6163 | 14.6822
0.6457042 | 374.9626 | 14.69577
0.6457042 | 375.3033 | 14.70913
0.6457042 | 375.6479 | 14.72263
0.6457042 | 375.9957 | 14.73626
0.6457042 | 376.3446 | 14.74993
0.6528787 | 376.698 | 14.76378
0.6528787 | 377.0499 | 14.77758
0.6528787 | 377.4016 | 14.79136
0.6528787 | 377.7566 | 14.80528
0.6528787 | 378.0992 | 14.8187
0.6528787 | 378.4419 | 14.83213
0.6528787 | 378.792 | 14.84586
0.6528787 | 379.1396 | 14.85948
0.6528787 | 379.4812 | 14.87287
0.6528787 | 379.8264 | 14.8864
0.6528787 | 380.1744 | 14.90004
0.6528787 | 380.5102 | 14.91319
0.6528787 | 380.8473 | 14.92641
0.6600531 | 381.182 | 14.93952
0.6600531 | 381.5401 | 14.95356
0.6600531 | 381.8934 | 14.96741
0.6600531 | 382.2365 | 14.98085
0.6600531 | 382.5828 | 14.99443
0.6672276 | 382.9277 | 15.00794
0.6672276 | 383.2738 | 15.02151
0.6672276 | 383.6121 | 15.03477
0.6672276 | 383.9677 | 15.0487
0.6672276 | 384.3176 | 15.06242
0.6672276 | 384.6776 | 15.07653
0.6672276 | 385.0294 | 15.09032
0.6672276 | 385.3781 | 15.10398
0.6672276 | 385.7325 | 15.11787
0.6672276 | 386.0899 | 15.13188
0.6672276 | 386.4468 | 15.14587
0.6672276 | 386.8051 | 15.15991
0.6672276 | 387.1628 | 15.17393
0.6744021 | 387.5132 | 15.18766
0.6744021 | 387.8634 | 15.20139
0.6744021 | 388.2077 | 15.21488
0.6744021 | 388.5488 | 15.22825
0.6744021 | 388.8947 | 15.2418
0.6744021 | 389.2328 | 15.25506
0.6744021 | 389.5641 | 15.26804
0.6744021 | 389.9045 | 15.28138
0.6744021 | 390.2375 | 15.29444
0.6815766 | 390.5691 | 15.30743
0.6815766 | 390.9038 | 15.32055
0.6815766 | 391.2377 | 15.33364
0.6815766 | 391.5718 | 15.34673
0.6815766 | 391.9051 | 15.35979
0.6815766 | 392.2386 | 15.37286
0.6815766 | 392.588 | 15.38656
0.6815766 | 392.9446 | 15.40053
0.6815766 | 393.3022 | 15.41455
0.6815766 | 393.6561 | 15.42842
0.6815766 | 394.0207 | 15.44271
0.6887511 | 394.3891 | 15.45715
0.6887511 | 394.7618 | 15.47175
0.6887511 | 395.1359 | 15.48642
0.6887511 | 395.5177 | 15.50138
0.6887511 | 395.8979 | 15.51628
0.6887511 | 396.2769 | 15.53114
0.6887511 | 396.6528 | 15.54587
0.6887511 | 397.022 | 15.56034
0.6887511 | 397.4107 | 15.57557
0.6887511 | 397.7971 | 15.59071
0.6887511 | 398.1769 | 15.6056
0.6887511 | 398.5592 | 15.62059
0.6887511 | 398.9489 | 15.63586
0.6959256 | 399.3342 | 15.65096
0.6959256 | 399.7282 | 15.6664
0.6959256 | 400.1137 | 15.68151
0.6959256 | 400.5076 | 15.69695
0.6959256 | 400.9015 | 15.71238
0.6959256 | 401.2855 | 15.72744
0.6959256 | 401.6687 | 15.74245
0.6959256 | 402.0593 | 15.75776
0.7031001 | 402.4504 | 15.77309
0.7031001 | 402.8334 | 15.7881
0.7031001 | 403.2182 | 15.80318
0.7031001 | 403.5985 | 15.81809
0.7031001 | 403.9921 | 15.83351
0.7031001 | 404.3768 | 15.84859
0.7031001 | 404.7622 | 15.8637
0.7031001 | 405.1536 | 15.87904
0.7031001 | 405.5472 | 15.89446
0.7031001 | 405.9307 | 15.90949
0.7102745 | 406.3176 | 15.92466
0.7102745 | 406.6992 | 15.93961
0.7102745 | 407.0826 | 15.95464
0.7102745 | 407.4637 | 15.96958
0.7102745 | 407.8343 | 15.9841
0.7102745 | 408.2086 | 15.99877
0.7102745 | 408.5889 | 16.01368
0.7174491 | 408.9613 | 16.02827
0.7174491 | 409.3273 | 16.04262
0.7174491 | 409.7016 | 16.05728
0.7174491 | 410.0723 | 16.07181
0.7174491 | 410.4464 | 16.08648
0.7174491 | 410.8083 | 16.10066
0.7174491 | 411.1727 | 16.11494
0.7174491 | 411.5401 | 16.12934
0.7174491 | 411.9084 | 16.14377
0.7174491 | 412.2744 | 16.15812
0.7246236 | 412.6339 | 16.17221
0.7246236 | 413.0085 | 16.18689
0.7246236 | 413.3839 | 16.2016
0.7246236 | 413.7539 | 16.2161
0.7246236 | 414.1195 | 16.23043
0.7246236 | 414.4989 | 16.2453
0.731798 | 414.8751 | 16.26005
0.731798 | 415.2523 | 16.27483
0.731798 | 415.6242 | 16.28941
0.731798 | 415.9927 | 16.30385
0.731798 | 416.3762 | 16.31888
0.731798 | 416.7458 | 16.33337
0.731798 | 417.1139 | 16.34779
0.731798 | 417.484375 | 16.36231
0.731798 | 417.8626 | 16.37714
0.731798 | 418.2349 | 16.39173
0.731798 | 418.6045 | 16.40621
0.731798 | 418.9801 | 16.42093
0.7389725 | 419.3558 | 16.43566
0.7389725 | 419.7368 | 16.45059
0.7389725 | 420.1021 | 16.4649
0.7389725 | 420.4739 | 16.47948
0.7389725 | 420.8531 | 16.49434
0.746147 | 421.2322 | 16.5092
0.746147 | 421.6067 | 16.52388
0.746147 | 421.9793 | 16.53848
0.746147 | 422.3647 | 16.55358
0.746147 | 422.7387 | 16.56824
0.746147 | 423.1122 | 16.58288
0.746147 | 423.4839 | 16.59745
0.746147 | 423.8685 | 16.61252
0.746147 | 424.2438 | 16.62723
0.746147 | 424.6106 | 16.64161
0.7533215 | 424.9769 | 16.65596
0.7533215 | 425.3527 | 16.67069
0.7533215 | 425.7221 | 16.68517
0.7533215 | 426.0871 | 16.69947
0.7533215 | 426.4538 | 16.71385
0.7533215 | 426.8229 | 16.72831
0.760496 | 427.1895 | 16.74268
0.760496 | 427.5529 | 16.75692
0.760496 | 427.9166 | 16.77118
0.760496 | 428.2795 | 16.7854
0.760496 | 428.6441 | 16.79969
0.760496 | 428.9965 | 16.8135
0.760496 | 429.3546 | 16.82754
0.760496 | 429.7111 | 16.84151
0.760496 | 430.0752 | 16.85578
0.760496 | 430.4362 | 16.86993
0.7676705 | 430.8018 | 16.88426
0.7676705 | 431.1664 | 16.89855
0.7676705 | 431.5323 | 16.91289
0.7676705 | 431.9024 | 16.92739
0.7676705 | 432.2715 | 16.94186
0.774845 | 432.6425 | 16.9564
0.774845 | 433.0216 | 16.97126
0.774845 | 433.4008 | 16.98612
0.774845 | 433.7679 | 17.0005
0.774845 | 434.1402 | 17.0151
0.774845 | 434.509 | 17.02955
0.774845 | 434.876 | 17.04393
0.774845 | 435.2359 | 17.05804
0.774845 | 435.5943 | 17.07209
0.774845 | 435.9553 | 17.08624
0.774845 | 436.3213 | 17.10058
0.774845 | 436.6805 | 17.11466
0.7820195 | 437.0381 | 17.12867
0.7820195 | 437.3983 | 17.14279
0.7820195 | 437.756 | 17.15681
0.7820195 | 438.1123 | 17.17077
0.7820195 | 438.4735 | 17.18493
0.789194 | 438.8523 | 17.19978
0.789194 | 439.2211 | 17.21423
0.789194 | 439.5876 | 17.2286
0.789194 | 439.952 | 17.24288
0.789194 | 440.3256 | 17.25752
0.789194 | 440.6934 | 17.27193
0.789194 | 441.0709 | 17.28673
0.789194 | 441.4434 | 17.30133
0.789194 | 441.8208 | 17.31612
0.789194 | 442.1879 | 17.33051
0.789194 | 442.5549 | 17.34489
0.7963685 | 442.9288 | 17.35954
0.7963685 | 443.3043 | 17.37426
0.7963685 | 443.6706 | 17.38862
0.7963685 | 444.0363 | 17.40295
0.7963685 | 444.3973 | 17.4171
0.7963685 | 444.7528 | 17.43103
0.7963685 | 445.1112 | 17.44508
0.803543 | 445.4631 | 17.45887
0.803543 | 445.8136 | 17.47261
0.803543 | 446.1577 | 17.48609
0.803543 | 446.5034 | 17.49965
0.803543 | 446.8441 | 17.51299
0.803543 | 447.1894 | 17.52653
0.803543 | 447.5329 | 17.53999
0.803543 | 447.8885 | 17.55393
0.803543 | 448.2357 | 17.56754
0.803543 | 448.5902 | 17.58143
0.803543 | 448.9503 | 17.59555
0.803543 | 449.3186 | 17.60998
0.8107174 | 449.6818 | 17.62421
0.8107174 | 450.0388 | 17.63821
0.8107174 | 450.4049 | 17.65255
0.8107174 | 450.7777 | 17.66717
0.8107174 | 451.1414 | 17.68142
0.8107174 | 451.4976 | 17.69538
0.8107174 | 451.865 | 17.70978
0.8107174 | 452.2267 | 17.72396
0.8107174 | 452.5864 | 17.73805
0.8107174 | 452.9369 | 17.75179
0.8107174 | 453.2978 | 17.76593
0.8107174 | 453.66 | 17.78013
0.8178919 | 454.0222 | 17.79433
0.8178919 | 454.3768 | 17.80822
0.8178919 | 454.7267 | 17.82193
0.8178919 | 455.0869 | 17.83605
0.8178919 | 455.4439 | 17.85005
0.8178919 | 455.801 | 17.86404
0.8250665 | 456.1548 | 17.87791
0.8250665 | 456.5187 | 17.89217
0.8250665 | 456.8769 | 17.90621
0.8250665 | 457.2331 | 17.92017
0.8250665 | 457.5833 | 17.9339
0.8250665 | 457.9395 | 17.94785
0.8250665 | 458.3012 | 17.96203
0.8250665 | 458.6606 | 17.97611
0.8250665 | 459.024 | 17.99036
0.8250665 | 459.3873 | 18.0046
0.8250665 | 459.7523 | 18.0189
0.8250665 | 460.106 | 18.03277
0.8250665 | 460.4639 | 18.04679
0.8322409 | 460.8227 | 18.06085
0.8322409 | 461.1863 | 18.07511
0.8322409 | 461.5407 | 18.089
0.8322409 | 461.9065 | 18.10333
0.8322409 | 462.2654 | 18.1174
0.8322409 | 462.6179 | 18.13121
0.8394154 | 462.9678 | 18.14493
0.8394154 | 463.3193 | 18.1587
0.8394154 | 463.6777 | 18.17275
0.8394154 | 464.0275 | 18.18646
0.8394154 | 464.3819 | 18.20035
0.8394154 | 464.7287 | 18.21394
0.8394154 | 465.0808 | 18.22774
0.8394154 | 465.4207 | 18.24106
0.8394154 | 465.7668 | 18.25463
0.8394154 | 466.1138 | 18.26823
0.8394154 | 466.4584 | 18.28173
0.8394154 | 466.811 | 18.29555
0.8465899 | 467.1648 | 18.30942
0.8465899 | 467.5188 | 18.32329
0.8465899 | 467.8646 | 18.33685
0.8465899 | 468.2173 | 18.35067
0.8465899 | 468.5711 | 18.36453
0.8465899 | 468.9252 | 18.37841
0.8465899 | 469.2732 | 18.39205
0.8465899 | 469.6298 | 18.40603
0.8465899 | 469.9882 | 18.42008
0.8465899 | 470.3365 | 18.43372
0.8465899 | 470.6772 | 18.44708
0.8465899 | 471.0197 | 18.4605
0.8537644 | 471.374 | 18.47439
0.8537644 | 471.7274 | 18.48824
0.8537644 | 472.0782 | 18.50199
0.8537644 | 472.432 | 18.51585
0.8537644 | 472.7865 | 18.52975
0.8537644 | 473.1368 | 18.54348
0.8537644 | 473.4871 | 18.55721
0.8537644 | 473.839 | 18.571
0.8609389 | 474.2002 | 18.58515
0.8609389 | 474.5572 | 18.59915
0.8609389 | 474.9113 | 18.61303
0.8609389 | 475.2644 | 18.62686
0.8609389 | 475.6198 | 18.64079
0.8609389 | 475.9773 | 18.6548
0.8609389 | 476.3413 | 18.66907
0.8609389 | 476.6964 | 18.68299
0.8609389 | 477.0602 | 18.69725
0.8609389 | 477.4217 | 18.71141
0.8609389 | 477.7781 | 18.72538
0.8681134 | 478.1387 | 18.73952
0.8681134 | 478.4996 | 18.75366
0.8681134 | 478.856 | 18.76763
0.8681134 | 479.2163 | 18.78175
0.8681134 | 479.5766 | 18.79587
0.8681134 | 479.9297 | 18.80971
0.8681134 | 480.2843 | 18.8236
0.8681134 | 480.6266 | 18.83702
0.8752879 | 480.9726 | 18.85058
0.8752879 | 481.3181 | 18.86412
0.8752879 | 481.6653 | 18.87773
0.8752879 | 482.0066 | 18.89111
0.8752879 | 482.3529 | 18.90468
0.8752879 | 482.6943 | 18.91806
0.8752879 | 483.0279 | 18.93113
0.8752879 | 483.3613 | 18.9442
0.8752879 | 483.6958 | 18.95731
0.8824623 | 484.0384 | 18.97074
0.8824623 | 484.3821 | 18.98421
0.8824623 | 484.7239 | 18.99761
0.8824623 | 485.0634 | 19.01091
0.8824623 | 485.4167 | 19.02476
0.8824623 | 485.7679 | 19.03852
0.8824623 | 486.1128 | 19.05204
0.8824623 | 486.4578 | 19.06556
0.8824623 | 486.8125 | 19.07946
0.8896368 | 487.1701 | 19.09348
0.8896368 | 487.5201 | 19.1072
0.8896368 | 487.8605 | 19.12054
0.8896368 | 488.2105 | 19.13425
0.8896368 | 488.5652 | 19.14816
0.8896368 | 488.9048 | 19.16147
0.8896368 | 489.2457 | 19.17483
0.8896368 | 489.5944 | 19.18849
0.8896368 | 489.9529 | 19.20254
0.8896368 | 490.2971 | 19.21604
0.8968113 | 490.645 | 19.22967
0.8968113 | 490.9931 | 19.24331
0.8968113 | 491.3506 | 19.25732
0.8968113 | 491.6971 | 19.27091
0.8968113 | 492.0406 | 19.28437
0.8968113 | 492.3899 | 19.29805
0.8968113 | 492.741 | 19.31182
0.8968113 | 493.0941 | 19.32565
0.8968113 | 493.4431 | 19.33934
0.8968113 | 493.7946 | 19.35311
0.9039858 | 494.1461 | 19.36689
0.9039858 | 494.5058 | 19.38098
0.9039858 | 494.8549 | 19.39467
0.9039858 | 495.2095 | 19.40856
0.9039858 | 495.5645 | 19.42248
0.9039858 | 495.9266 | 19.43667
0.9039858 | 496.2818 | 19.45059
0.9039858 | 496.6271 | 19.46412
0.9039858 | 496.9737 | 19.47771
0.9111603 | 497.3277 | 19.49158
0.9111603 | 497.6772 | 19.50528
0.9111603 | 498.0143 | 19.51849
0.9111603 | 498.3607 | 19.53207
0.9111603 | 498.7105 | 19.54578
0.9111603 | 499.0568 | 19.55935
0.9111603 | 499.3931 | 19.57253
0.9111603 | 499.7305 | 19.58575
0.9111603 | 500.0749 | 19.59925
0.9183348 | 500.4134 | 19.61252
0.9183348 | 500.7404 | 19.62534
0.9183348 | 501.0726 | 19.63835
0.9183348 | 501.4156 | 19.6518
0.9183348 | 501.7523 | 19.665
0.9183348 | 502.0877 | 19.67814
0.9183348 | 502.4221 | 19.69124
0.9183348 | 502.7627 | 19.70459
0.9183348 | 503.1043 | 19.71798
0.9183348 | 503.444 | 19.73129
0.9255093 | 503.7835 | 19.7446
0.9255093 | 504.1346 | 19.75836
0.9255093 | 504.4774 | 19.7718
0.9255093 | 504.8158 | 19.78506
0.9255093 | 505.1527 | 19.79826
0.9255093 | 505.488 | 19.8114
0.9255093 | 505.8241 | 19.82458
0.9255093 | 506.1582 | 19.83767
0.9255093 | 506.4881 | 19.8506
0.9255093 | 506.8301 | 19.864
0.9255093 | 507.1712 | 19.87737
0.9255093 | 507.5081 | 19.89058
0.9326837 | 507.8433 | 19.90371
0.9326837 | 508.1853 | 19.91712
0.9326837 | 508.5331 | 19.93075
0.9326837 | 508.8741 | 19.94412
0.9326837 | 509.2234 | 19.95781
0.9326837 | 509.5747 | 19.97157
0.9326837 | 509.9322 | 19.98558
0.9326837 | 510.2712 | 19.99887
0.9326837 | 510.6212 | 20.01259
0.9398583 | 510.9734 | 20.02639
0.9398583 | 511.3325 | 20.04047
0.9398583 | 511.6823 | 20.05417
0.9398583 | 512.0291 | 20.06777
0.9398583 | 512.3914 | 20.08197
0.9398583 | 512.745 | 20.09583
0.9398583 | 513.0898 | 20.10934
0.9398583 | 513.4332 | 20.1228
0.9398583 | 513.7853 | 20.1366
0.9398583 | 514.1259 | 20.14995
0.9398583 | 514.4619 | 20.16311
0.9470328 | 514.7968 | 20.17624
0.9470328 | 515.1337 | 20.18945
0.9470328 | 515.4804 | 20.20303
0.9470328 | 515.8169 | 20.21622
0.9470328 | 516.1474 | 20.22917
0.9470328 | 516.4792 | 20.24218
0.9470328 | 516.8058 | 20.25498
0.9470328 | 517.1356 | 20.2679
0.9470328 | 517.4672 | 20.2809
0.9470328 | 517.8043 | 20.29411
0.9470328 | 518.1337 | 20.30702
0.9470328 | 518.47 | 20.3202
0.9470328 | 518.7936 | 20.33289
0.9542073 | 519.1213 | 20.34573
0.9542073 | 519.4583 | 20.35894
0.9542073 | 519.7993 | 20.3723
0.9542073 | 520.1445 | 20.38583
0.9542073 | 520.4861 | 20.39922
0.9542073 | 520.8317 | 20.41276
0.9542073 | 521.1782 | 20.42634
0.9542073 | 521.5258 | 20.43997
0.9542073 | 521.8641 | 20.45323
0.9542073 | 522.2143 | 20.46695
0.9613817 | 522.5588 | 20.48046
0.9613817 | 522.9029 | 20.49394
0.9613817 | 523.2371 | 20.50704
0.9613817 | 523.5802 | 20.52049
0.9613817 | 523.9241 | 20.53397
0.9613817 | 524.2611 | 20.54717
0.9613817 | 524.5881 | 20.55999
0.9613817 | 524.9266 | 20.57325
0.9613817 | 525.2795 | 20.58709
0.9613817 | 525.6174 | 20.60033
0.9613817 | 525.9575 | 20.61366
0.9613817 | 526.2958 | 20.62692
0.9613817 | 526.6459 | 20.64064
0.9613817 | 526.9857 | 20.65395
0.9685562 | 527.3319 | 20.66753
0.9685562 | 527.6816 | 20.68123
0.9685562 | 528.043 | 20.69539
0.9685562 | 528.3962 | 20.70924
0.9685562 | 528.7448 | 20.7229
0.9685562 | 529.0944 | 20.7366
0.9685562 | 529.4465 | 20.7504
0.9685562 | 529.7985 | 20.7642
0.9685562 | 530.1436 | 20.77772
0.9685562 | 530.4911 | 20.79134
0.9685562 | 530.8344 | 20.8048
0.9685562 | 531.1795 | 20.81832
0.9685562 | 531.5131 | 20.8314
0.9685562 | 531.8444 | 20.84438
0.9757308 | 532.1693 | 20.85711
0.9757308 | 532.5056 | 20.87029
0.9757308 | 532.8359375 | 20.88324
0.9757308 | 533.1646 | 20.89612
0.9757308 | 533.4981 | 20.90919
0.9757308 | 533.8319 | 20.92228
0.9757308 | 534.1563 | 20.93499
0.9757308 | 534.4805 | 20.9477
0.9757308 | 534.8157 | 20.96083
0.9757308 | 535.1555 | 20.97415
0.9757308 | 535.4902 | 20.98727
0.9757308 | 535.8203125 | 21.00021
0.9829052 | 536.1575 | 21.01342
0.9829052 | 536.5007 | 21.02687
0.9829052 | 536.8425 | 21.04027
0.9829052 | 537.1778 | 21.05341
0.9829052 | 537.5168 | 21.0667
0.9829052 | 537.86 | 21.08015
0.9829052 | 538.2009 | 21.09351
0.9829052 | 538.5299 | 21.1064
0.9829052 | 538.8677 | 21.11964
0.9900797 | 539.2032 | 21.13279
0.9900797 | 539.5367 | 21.14586
0.9900797 | 539.8682 | 21.15885
0.9900797 | 540.1983 | 21.17179
0.9900797 | 540.5363 | 21.18504
0.9900797 | 540.8726 | 21.19822
0.9900797 | 541.2035 | 21.21119
0.9900797 | 541.533 | 21.2241
0.9900797 | 541.8802 | 21.23771
0.9900797 | 542.2239 | 21.25118
0.9900797 | 542.5663 | 21.2646
0.9900797 | 542.9044 | 21.27785
0.9900797 | 543.2524 | 21.29149
0.9900797 | 543.598 | 21.30504
0.9972542 | 543.9371 | 21.31833
0.9972542 | 544.282 | 21.33185
0.9972542 | 544.6346 | 21.34566
0.9972542 | 544.9771 | 21.35908
0.9972542 | 545.318 | 21.37245
0.9972542 | 545.6575 | 21.38575
0.9972542 | 546.0009 | 21.39921
0.9972542 | 546.3531 | 21.41302
0.9972542 | 546.6871 | 21.42611
0.9972542 | 547.0197 | 21.43914
0.9972542 | 547.3566 | 21.45234
0.9972542 | 547.6926 | 21.46552
0.9972542 | 548.0233 | 21.47848
1.004429 | 548.355 | 21.49148
1.004429 | 548.6868 | 21.50448
1.004429 | 549.015 | 21.51734
1.004429 | 549.3456 | 21.5303
1.004429 | 549.6624 | 21.54272
1.004429 | 549.9879 | 21.55547
1.004429 | 550.3155 | 21.56831
1.004429 | 550.6411 | 21.58107
1.004429 | 550.9672 | 21.59385
1.004429 | 551.2929 | 21.60662
1.004429 | 551.6284 | 21.61977
1.011603 | 551.9532 | 21.6325
1.011603 | 552.2784 | 21.64525
1.011603 | 552.6053 | 21.65806
1.011603 | 552.944 | 21.67133
1.011603 | 553.2766 | 21.68437
1.011603 | 553.6125 | 21.69753
1.011603 | 553.9523 | 21.71085
1.011603 | 554.2874 | 21.72398
1.011603 | 554.6259 | 21.73725
1.018778 | 554.9504 | 21.74997
1.018778 | 555.2844 | 21.76306
1.018778 | 555.625 | 21.77641
1.018778 | 555.9612 | 21.78958
1.018778 | 556.2909 | 21.8025
1.018778 | 556.6242 | 21.81557
1.018778 | 556.9554 | 21.82855
1.018778 | 557.2884 | 21.8416
1.018778 | 557.6262 | 21.85484
1.018778 | 557.9536 | 21.86767
1.018778 | 558.3011 | 21.88129
1.018778 | 558.639 | 21.89453
1.018778 | 558.9753 | 21.90771
1.025952 | 559.3115 | 21.92089
1.025952 | 559.6482 | 21.93409
1.025952 | 559.9797 | 21.94708
1.025952 | 560.3226 | 21.96052
1.025952 | 560.6599 | 21.97374
1.025952 | 560.9989 | 21.98702
1.025952 | 561.3427 | 22.0005
1.025952 | 561.6734 | 22.01346
1.025952 | 562.0058 | 22.02649
1.033127 | 562.346 | 22.03982
1.033127 | 562.6875 | 22.0532
1.033127 | 563.0299 | 22.06662
1.033127 | 563.3748 | 22.08014
1.033127 | 563.7112 | 22.09333
1.033127 | 564.0441 | 22.10637
1.033127 | 564.3768 | 22.11941
1.033127 | 564.715 | 22.13267
1.033127 | 565.0558 | 22.14603
1.033127 | 565.3991 | 22.15948
1.040301 | 565.7293 | 22.17242
1.040301 | 566.0604 | 22.1854
1.040301 | 566.3878 | 22.19823
1.040301 | 566.7203 | 22.21126
1.040301 | 567.0441 | 22.22395
1.040301 | 567.3751 | 22.23692
1.040301 | 567.6992 | 22.24963
1.040301 | 568.02 | 22.2622
1.040301 | 568.3376 | 22.27465
1.040301 | 568.6558 | 22.28712
1.040301 | 568.9788 | 22.29978
1.047476 | 569.3077 | 22.31267
1.047476 | 569.6367 | 22.32556
1.047476 | 569.9614 | 22.33829
1.047476 | 570.2952 | 22.35137
1.047476 | 570.6261 | 22.36434
1.047476 | 570.959 | 22.37739
1.047476 | 571.2927 | 22.39046
1.047476 | 571.6354 | 22.4039
1.05465 | 571.9734 | 22.41714
1.05465 | 572.3124 | 22.43043
1.05465 | 572.6409 | 22.44331
1.05465 | 572.9767 | 22.45646
1.05465 | 573.314 | 22.46969
1.05465 | 573.6519 | 22.48293
1.05465 | 573.9899 | 22.49617
1.05465 | 574.3282 | 22.50943
1.05465 | 574.667 | 22.52271
1.05465 | 575.001 | 22.5358
1.061825 | 575.3352 | 22.5489
1.061825 | 575.6655 | 22.56185
1.061825 | 576.0077 | 22.57526
1.061825 | 576.3411 | 22.58832
1.061825 | 576.676 | 22.60145
1.061825 | 577.0101 | 22.61454
1.061825 | 577.3472 | 22.62775
1.061825 | 577.6871 | 22.64108
1.061825 | 578.0264 | 22.65438
1.068999 | 578.3607 | 22.66748
1.068999 | 578.7058 | 22.681
1.068999 | 579.0539 | 22.69465
1.068999 | 579.3953 | 22.70803
1.068999 | 579.7393 | 22.72151
1.068999 | 580.0786 | 22.73481
1.068999 | 580.4192 | 22.74816
1.068999 | 580.7554 | 22.76133
1.068999 | 581.0901 | 22.77445
1.068999 | 581.4295 | 22.78775
1.076174 | 581.7663 | 22.80095
1.076174 | 582.0938 | 22.81379
1.076174 | 582.418 | 22.82649
1.076174 | 582.7388 | 22.83907
1.076174 | 583.0698 | 22.85204
1.076174 | 583.3992 | 22.86495
1.076174 | 583.7213 | 22.87757
1.076174 | 584.0461 | 22.8903
1.083348 | 584.3675 | 22.9029
1.083348 | 584.6835 | 22.91529
1.083348 | 585.0029 | 22.9278
1.083348 | 585.3273 | 22.94052
1.083348 | 585.6604 | 22.95357
1.083348 | 585.9875 | 22.96639
1.083348 | 586.306 | 22.97888
1.083348 | 586.6327 | 22.99168
1.083348 | 586.9626 | 23.00461
1.083348 | 587.293 | 23.01756
1.083348 | 587.6239 | 23.03053
1.083348 | 587.9545 | 23.04349
1.083348 | 588.2867 | 23.05651
1.090523 | 588.6177 | 23.06948
1.090523 | 588.941 | 23.08215
1.090523 | 589.2692 | 23.09501
1.090523 | 589.597 | 23.10786
1.090523 | 589.9274 | 23.12081
1.090523 | 590.2575 | 23.13375
1.090523 | 590.5826 | 23.14649
1.090523 | 590.9089 | 23.15928
1.090523 | 591.2396 | 23.17224
1.097697 | 591.5719 | 23.18526
1.097697 | 591.9014 | 23.19817
1.097697 | 592.2333 | 23.21118
1.097697 | 592.5659 | 23.22422
1.097697 | 592.9023 | 23.2374
1.097697 | 593.2327 | 23.25035
1.097697 | 593.5663 | 23.26342
1.097697 | 593.9062 | 23.27675
1.097697 | 594.2513 | 23.29027
1.097697 | 594.5888 | 23.3035
1.097697 | 594.9313 | 23.31692
1.097697 | 595.2752 | 23.3304
1.104872 | 595.62 | 23.34392
1.104872 | 595.96 | 23.35724
1.104872 | 596.3026 | 23.37067
1.104872 | 596.6422 | 23.38398
1.104872 | 596.9822 | 23.39731
1.104872 | 597.3155 | 23.41037
1.104872 | 597.6478 | 23.42339
1.104872 | 597.9777 | 23.43632
1.104872 | 598.2991 | 23.44892
1.104872 | 598.6256 | 23.46171
1.112046 | 598.9483 | 23.47436
1.112046 | 599.2755 | 23.48718
1.112046 | 599.5995 | 23.49988
1.112046 | 599.9305 | 23.51285
1.112046 | 600.2448 | 23.52517
1.112046 | 600.56 | 23.53753
1.112046 | 600.8746 | 23.54986
1.112046 | 601.1922 | 23.5623
1.112046 | 601.5167 | 23.57502
1.112046 | 601.8319 | 23.58738
1.112046 | 602.1516 | 23.5999
1.119221 | 602.473 | 23.6125
1.119221 | 602.7991 | 23.62528
1.119221 | 603.1169 | 23.63774
1.119221 | 603.4484 | 23.65073
1.119221 | 603.7791 | 23.66369
1.119221 | 604.1133 | 23.67679
1.119221 | 604.4464 | 23.68985
1.119221 | 604.7808 | 23.70295
1.119221 | 605.116 | 23.71609
1.126395 | 605.4474 | 23.72908
1.126395 | 605.7759 | 23.74195
1.126395 | 606.0999 | 23.75465
1.126395 | 606.4268 | 23.76746
1.126395 | 606.7564 | 23.78038
1.126395 | 607.0872 | 23.79335
1.126395 | 607.4164 | 23.80625
1.126395 | 607.7421875 | 23.81902
1.126395 | 608.063 | 23.83159
1.126395 | 608.3939 | 23.84456
1.126395 | 608.7224 | 23.85743
1.126395 | 609.0582 | 23.87059
1.13357 | 609.3817 | 23.88327
1.13357 | 609.7155 | 23.89636
1.13357 | 610.0475 | 23.90937
1.13357 | 610.3812 | 23.92245
1.13357 | 610.7105 | 23.93535
1.13357 | 611.0482 | 23.94859
1.13357 | 611.3845 | 23.96177
1.13357 | 611.715 | 23.97472
1.13357 | 612.0524 | 23.98794
1.140744 | 612.3845 | 24.00096
1.140744 | 612.7338 | 24.01465
1.140744 | 613.0712 | 24.02787
1.140744 | 613.403 | 24.04088
1.140744 | 613.7347 | 24.05388
1.140744 | 614.0718 | 24.06709
1.140744 | 614.4023 | 24.08004
1.140744 | 614.7405 | 24.0933
1.140744 | 615.0737 | 24.10636
1.140744 | 615.4067 | 24.11941
1.147918 | 615.7335 | 24.13222
1.147918 | 616.0577 | 24.14492
1.147918 | 616.3801 | 24.15756
1.147918 | 616.7095 | 24.17047
1.147918 | 617.0389 | 24.18338
1.147918 | 617.3564 | 24.19582
1.147918 | 617.6765 | 24.20837
1.147918 | 617.9926 | 24.22076
1.147918 | 618.3115 | 24.23325
1.147918 | 618.6274 | 24.24564
1.155093 | 618.9512 | 24.25833
1.155093 | 619.2726 | 24.27092
1.155093 | 619.5944 | 24.28353
1.155093 | 619.9161 | 24.29614
1.155093 | 620.2405 | 24.30886
1.155093 | 620.5672 | 24.32166
1.155093 | 620.9059 | 24.33494
1.155093 | 621.2404 | 24.34805
1.155093 | 621.574 | 24.36112
1.155093 | 621.8989 | 24.37385
1.162268 | 622.2245 | 24.38662
1.162268 | 622.553 | 24.39949
1.162268 | 622.8787 | 24.41225
1.162268 | 623.1968 | 24.42472
1.162268 | 623.5152 | 24.4372
1.162268 | 623.8447 | 24.45012
1.162268 | 624.1589 | 24.46243
1.162268 | 624.4759 | 24.47485
1.162268 | 624.791 | 24.4872
1.162268 | 625.127 | 24.50037
1.162268 | 625.4568 | 24.5133
1.169442 | 625.7767 | 24.52583
1.169442 | 626.1107 | 24.53892
1.169442 | 626.4585 | 24.55256
1.169442 | 626.8003 | 24.56595
1.169442 | 627.1294 | 24.57885
1.169442 | 627.4665 | 24.59206
1.169442 | 627.8049 | 24.60533
1.169442 | 628.1471 | 24.61874
1.176616 | 628.4751 | 24.63159
1.176616 | 628.8104 | 24.64474
1.176616 | 629.1537 | 24.65819
1.176616 | 629.4929 | 24.67148
1.176616 | 629.8168 | 24.68418
1.176616 | 630.1404 | 24.69686
1.176616 | 630.4753 | 24.70999
1.176616 | 630.8059 | 24.72294
1.176616 | 631.1351 | 24.73584
1.176616 | 631.4575 | 24.74848
1.183791 | 631.7823 | 24.76121
1.183791 | 632.1033 | 24.77379
1.183791 | 632.42 | 24.78621
1.183791 | 632.7316 | 24.79842
1.183791 | 633.0493 | 24.81087
1.183791 | 633.3702 | 24.82345
1.183791 | 633.684 | 24.83574
1.183791 | 633.9919 | 24.84781
1.190965 | 634.3082 | 24.86021
1.190965 | 634.6285 | 24.87276
1.190965 | 634.9489 | 24.88532
1.190965 | 635.2657 | 24.89774
1.190965 | 635.5834 | 24.91019
1.190965 | 635.9056 | 24.92281
1.190965 | 636.2272 | 24.93542
1.190965 | 636.5483 | 24.948
1.190965 | 636.8754 | 24.96082
1.19814 | 637.2054 | 24.97376
1.19814 | 637.5273 | 24.98637
1.19814 | 637.8481 | 24.99895
1.19814 | 638.1697 | 25.01155
1.19814 | 638.4905 | 25.02412
1.19814 | 638.8167 | 25.03691
1.19814 | 639.1381 | 25.04951
1.19814 | 639.4555 | 25.06194
1.205314 | 639.7759 | 25.0745
1.205314 | 640.0964 | 25.08706
1.205314 | 640.418 | 25.09967
1.205314 | 640.7319 | 25.11197
1.205314 | 641.0566 | 25.12469
1.205314 | 641.3804 | 25.13739
1.205314 | 641.7054 | 25.15013
1.205314 | 642.0164 | 25.16231
1.205314 | 642.3431 | 25.17512
1.212489 | 642.6741 | 25.18809
1.212489 | 642.9978 | 25.20078
1.212489 | 643.3118 | 25.21308
1.212489 | 643.6321 | 25.22564
1.212489 | 643.9644 | 25.23866
1.212489 | 644.29 | 25.25142
1.212489 | 644.6154 | 25.26417
1.212489 | 644.9446 | 25.27708
1.219663 | 645.2787 | 25.29017
1.212489 | 645.599 | 25.30272
1.212489 | 645.9168 | 25.31518
1.219663 | 646.2417 | 25.32791
1.219663 | 646.5731 | 25.3409
1.219663 | 646.8981 | 25.35364
1.219663 | 647.2154 | 25.36607
1.219663 | 647.5295 | 25.37838
1.219663 | 647.8452 | 25.39076
1.219663 | 648.1606 | 25.40312
1.219663 | 648.4725 | 25.41535
1.219663 | 648.7894 | 25.42777
1.226838 | 649.1095 | 25.44031
1.226838 | 649.4208 | 25.45251
1.226838 | 649.7242 | 25.4644
1.226838 | 650.0327 | 25.47649
1.226838 | 650.3407 | 25.48856
1.226838 | 650.6586 | 25.50102
1.226838 | 650.9658 | 25.51306
1.226838 | 651.271 | 25.52502
1.226838 | 651.5814 | 25.53719
1.234012 | 651.8914 | 25.54934
1.234012 | 652.2002 | 25.56144
1.234012 | 652.5107 | 25.57361
1.234012 | 652.8255 | 25.58595
1.234012 | 653.1398 | 25.59827
1.234012 | 653.4564 | 25.61067
1.234012 | 653.7662 | 25.62282
1.234012 | 654.0842 | 25.63528
1.234012 | 654.3998 | 25.64765
1.241187 | 654.7143 | 25.65998
1.241187 | 655.0259 | 25.67219
1.241187 | 655.3425 | 25.6846
1.241187 | 655.6566 | 25.69691
1.241187 | 655.9761 | 25.70943
1.241187 | 656.2908 | 25.72176
1.241187 | 656.605 | 25.73408
1.241187 | 656.918 | 25.74635
1.241187 | 657.234375 | 25.75874
1.241187 | 657.5496 | 25.7711
1.241187 | 657.8746 | 25.78384
1.248361 | 658.1942 | 25.79636
1.248361 | 658.5107 | 25.80877
1.248361 | 658.8293 | 25.82125
1.248361 | 659.1534 | 25.83396
1.248361 | 659.4793 | 25.84673
1.248361 | 659.799 | 25.85926
1.248361 | 660.1199 | 25.87184
1.248361 | 660.4411 | 25.88442
1.255536 | 660.7706 | 25.89734
1.255536 | 661.0841 | 25.90963
1.255536 | 661.3995 | 25.92199
1.255536 | 661.7182 | 25.93448
1.255536 | 662.0383 | 25.94702
1.255536 | 662.3434 | 25.95898
1.255536 | 662.6487 | 25.97095
1.255536 | 662.9656 | 25.98337
1.255536 | 663.2849 | 25.99588
1.255536 | 663.5912 | 26.00789
1.255536 | 663.8914 | 26.01965
1.26271 | 664.202 | 26.03183
1.26271 | 664.5198 | 26.04428
1.26271 | 664.8253 | 26.05625
1.26271 | 665.1282 | 26.06812
1.26271 | 665.4376 | 26.08025
1.26271 | 665.7498 | 26.09249
1.26271 | 666.054 | 26.10441
1.26271 | 666.3538 | 26.11616
1.26271 | 666.6697 | 26.12854
1.26271 | 666.9872 | 26.14099
1.269885 | 667.3001 | 26.15325
1.269885 | 667.6037 | 26.16515
1.269885 | 667.9162 | 26.17739
1.269885 | 668.2372 | 26.18997
1.269885 | 668.5557 | 26.20246
1.269885 | 668.8619 | 26.21446
1.269885 | 669.1804 | 26.22694
1.269885 | 669.5043 | 26.23963
1.269885 | 669.8061 | 26.25146
1.269885 | 670.1116 | 26.26344
1.277059 | 670.4179 | 26.27544
1.277059 | 670.7301 | 26.28768
1.277059 | 671.0383 | 26.29976
1.277059 | 671.3451 | 26.31178
1.277059 | 671.651 | 26.32377
1.277059 | 671.9717 | 26.33634
1.277059 | 672.2763 | 26.34828
1.277059 | 672.5802 | 26.36019
1.277059 | 672.8939 | 26.37248
1.277059 | 673.2084 | 26.38481
1.277059 | 673.5219 | 26.39709
1.277059 | 673.8294 | 26.40915
1.277059 | 674.1407 | 26.42135
1.284234 | 674.4492 | 26.43344
1.284234 | 674.7642 | 26.44579
1.284234 | 675.0772 | 26.45805
1.284234 | 675.3914 | 26.47036
1.284234 | 675.7057 | 26.48268
1.284234 | 676.031 | 26.49543
1.284234 | 676.3459 | 26.50778
1.284234 | 676.6645 | 26.52026
1.284234 | 676.9818 | 26.5327
1.291408 | 677.2979 | 26.54509
1.291408 | 677.6176 | 26.55762
1.291408 | 677.9297 | 26.56985
1.291408 | 678.2395 | 26.58199
1.291408 | 678.5562 | 26.5944
1.291408 | 678.869 | 26.60666
1.291408 | 679.1672 | 26.61835
1.291408 | 679.4715 | 26.63028
1.291408 | 679.7785 | 26.64231
1.291408 | 680.0856 | 26.65434
1.291408 | 680.384 | 26.66604
1.298583 | 680.6823 | 26.67773
1.298583 | 680.9803 | 26.68941
1.298583 | 681.2778 | 26.70107
1.298583 | 681.5716 | 26.71258
1.298583 | 681.8637 | 26.72403
1.298583 | 682.1635 | 26.73578
1.298583 | 682.4589 | 26.74736
1.298583 | 682.7466 | 26.75864
1.298583 | 683.0377 | 26.77005
1.298583 | 683.3388 | 26.78185
1.305757 | 683.6368 | 26.79352
1.305757 | 683.9335 | 26.80516
1.305757 | 684.2336 | 26.81691
1.305757 | 684.5386 | 26.82887
1.305757 | 684.843 | 26.8408
1.305757 | 685.1447 | 26.85262
1.305757 | 685.4432 | 26.86432
1.305757 | 685.747 | 26.87623
1.305757 | 686.0565 | 26.88836
1.305757 | 686.3644 | 26.90043
1.305757 | 686.6664 | 26.91226
1.312932 | 686.9774 | 26.92445
1.312932 | 687.2798 | 26.93631
1.312932 | 687.5795 | 26.94805
1.312932 | 687.8817 | 26.95989
1.312932 | 688.1846 | 26.97177
1.312932 | 688.4944 | 26.98391
1.312932 | 688.7985 | 26.99582
1.312932 | 689.0977 | 27.00755
1.312932 | 689.3924 | 27.0191
1.312932 | 689.6963 | 27.03101
1.320106 | 689.9911 | 27.04257
1.320106 | 690.3007 | 27.0547
1.320106 | 690.6055 | 27.06665
1.320106 | 690.9119 | 27.07865
1.320106 | 691.218 | 27.09065
1.320106 | 691.5174 | 27.10239
1.320106 | 691.8278 | 27.11455
1.320106 | 692.1339 | 27.12655
1.327281 | 692.4413 | 27.1386
1.327281 | 692.7418 | 27.15038
1.327281 | 693.0428 | 27.16217
1.327281 | 693.3403 | 27.17383
1.327281 | 693.6382 | 27.18551
1.327281 | 693.9273 | 27.19684
1.327281 | 694.2161 | 27.20815
1.327281 | 694.5125 | 27.21977
1.327281 | 694.8016 | 27.2311
1.327281 | 695.087 | 27.24229
1.327281 | 695.3748 | 27.25357
1.327281 | 695.6662 | 27.26499
1.334455 | 695.9583 | 27.27644
1.334455 | 696.2386 | 27.28742
1.334455 | 696.523 | 27.29857
1.334455 | 696.8193 | 27.31018
1.334455 | 697.1091 | 27.32154
1.334455 | 697.4014 | 27.33299
1.334455 | 697.6926 | 27.34441
1.334455 | 697.9927 | 27.35617
1.334455 | 698.2993 | 27.36819
1.334455 | 698.5967 | 27.37984
1.34163 | 698.8963 | 27.39159
1.34163 | 699.2012 | 27.40354
1.34163 | 699.5066 | 27.4155
1.34163 | 699.8052 | 27.42721
1.34163 | 700.1066 | 27.43902
1.34163 | 700.4067 | 27.45078
1.34163 | 700.7017 | 27.46234
1.34163 | 700.9958 | 27.47387
1.348804 | 701.2781 | 27.48493
1.348804 | 701.572 | 27.49645
1.348804 | 701.8612 | 27.50779
1.348804 | 702.1492 | 27.51908
1.348804 | 702.4327 | 27.53019
1.348804 | 702.7177 | 27.54136
1.348804 | 703.0087 | 27.55276
1.348804 | 703.3011 | 27.56422
1.348804 | 703.5938 | 27.57569
1.348804 | 703.8849 | 27.5871
1.348804 | 704.1866 | 27.59893
1.348804 | 704.4857 | 27.61065
1.355979 | 704.7867 | 27.62244
1.355979 | 705.0955 | 27.63455
1.355979 | 705.4017 | 27.64655
1.355979 | 705.7126 | 27.65874
1.355979 | 706.0169 | 27.67066
1.355979 | 706.3157 | 27.68237
1.355979 | 706.6195 | 27.69428
1.355979 | 706.9285 | 27.70639
1.355979 | 707.2275 | 27.71811
1.363153 | 707.5252 | 27.72977
1.363153 | 707.8262 | 27.74157
1.363153 | 708.118 | 27.75301
1.363153 | 708.4117 | 27.76452
1.363153 | 708.6976 | 27.77573
1.363153 | 708.9917 | 27.78725
1.363153 | 709.2918 | 27.79901
1.363153 | 709.5822 | 27.81039
1.363153 | 709.8652 | 27.82149
1.363153 | 710.1502 | 27.83266
1.370328 | 710.4384 | 27.84395
1.370328 | 710.7151 | 27.8548
1.370328 | 710.996 | 27.8658
1.370328 | 711.2805 | 27.87696
1.370328 | 711.5703 | 27.88831
1.370328 | 711.8605 | 27.89969
1.370328 | 712.136 | 27.91049
1.370328 | 712.4267 | 27.92188
1.370328 | 712.7153 | 27.93319
1.370328 | 713.0134 | 27.94487
1.370328 | 713.3004 | 27.95612
1.370328 | 713.6021 | 27.96794
1.377502 | 713.9004 | 27.97964
1.377502 | 714.1957 | 27.99121
1.377502 | 714.4849 | 28.00254
1.377502 | 714.7693 | 28.01369
1.377502 | 715.067 | 28.02536
1.377502 | 715.3533 | 28.03658
1.377502 | 715.6394 | 28.04779
1.377502 | 715.916 | 28.05863
1.384677 | 716.2032 | 28.06989
1.384677 | 716.4849 | 28.08093
1.384677 | 716.7672 | 28.09199
1.384677 | 717.0537 | 28.10322
1.384677 | 717.3495 | 28.11482
1.384677 | 717.6409 | 28.12624
1.384677 | 717.9288 | 28.13752
1.384677 | 718.2184 | 28.14887
1.384677 | 718.5224 | 28.16078
1.384677 | 718.8303 | 28.17285
1.384677 | 719.1324 | 28.18469
1.384677 | 719.4336 | 28.1965
1.391851 | 719.7394 | 28.20848
1.391851 | 720.0479 | 28.22057
1.391851 | 720.3406 | 28.23204
1.391851 | 720.6477 | 28.24408
1.391851 | 720.9523 | 28.25602
1.391851 | 721.2638 | 28.26823
1.391851 | 721.5591 | 28.2798
1.391851 | 721.8563 | 28.29145
1.391851 | 722.1566 | 28.30322
1.391851 | 722.4637 | 28.31526
1.399026 | 722.7594 | 28.32684
1.399026 | 723.0569 | 28.3385
1.399026 | 723.359375 | 28.35036
1.399026 | 723.6622 | 28.36222
1.399026 | 723.9549 | 28.3737
1.399026 | 724.2489 | 28.38522
1.399026 | 724.5479 | 28.39694
1.399026 | 724.8517 | 28.40885
1.399026 | 725.1516 | 28.4206
1.4062 | 725.4383 | 28.43184
1.4062 | 725.7354 | 28.44348
1.4062 | 726.0286 | 28.45497
1.4062 | 726.3317 | 28.46685
1.4062 | 726.6213 | 28.4782
1.4062 | 726.9263 | 28.49016
1.4062 | 727.2267 | 28.50193
1.4062 | 727.5347 | 28.514
1.4062 | 727.8309 | 28.52561
1.4062 | 728.1288 | 28.53729
1.4062 | 728.4397 | 28.54947
1.4062 | 728.7477 | 28.56154
1.4062 | 729.0537 | 28.57353
1.4062 | 729.347 | 28.58503
1.4062 | 729.6498 | 28.5969
1.413375 | 729.9459 | 28.6085
1.413375 | 730.2453 | 28.62024
1.413375 | 730.532 | 28.63147
1.420549 | 730.8334 | 28.64329
1.420549 | 731.1309 | 28.65494
1.420549 | 731.429 | 28.66663
1.420549 | 731.7267 | 28.6783
1.420549 | 732.0266 | 28.69005
1.420549 | 732.3267 | 28.70181
1.420549 | 732.6321 | 28.71378
1.420549 | 732.9371 | 28.72574
1.420549 | 733.2421 | 28.73769
1.420549 | 733.5537 | 28.7499
1.420549 | 733.8524 | 28.76161
1.420549 | 734.1584 | 28.7736
1.427724 | 734.4578 | 28.78533
1.427724 | 734.7637 | 28.79732
1.427724 | 735.0719 | 28.8094
1.427724 | 735.3784 | 28.82142
1.427724 | 735.6833 | 28.83337
1.427724 | 735.9926 | 28.84549
1.427724 | 736.293 | 28.85726
1.434898 | 736.5967 | 28.86916
1.434898 | 736.902 | 28.88113
1.434898 | 737.2049 | 28.893
1.434898 | 737.5134 | 28.90509
1.434898 | 737.8165 | 28.91697
1.434898 | 738.1165 | 28.92873
1.434898 | 738.4246 | 28.9408
1.434898 | 738.727 | 28.95265
1.434898 | 739.0201 | 28.96414
1.434898 | 739.3199 | 28.97589
1.434898 | 739.6132 | 28.98739
1.442073 | 739.9086 | 28.99896
1.442073 | 740.2026 | 29.01049
1.442073 | 740.4917 | 29.02182
1.442073 | 740.7769 | 29.03299
1.442073 | 741.0648 | 29.04428
1.442073 | 741.3494 | 29.05544
1.442073 | 741.632 | 29.06651
1.442073 | 741.921 | 29.07784
1.449247 | 742.2122 | 29.08925
1.449247 | 742.5009 | 29.10056
1.449247 | 742.7824 | 29.1116
1.449247 | 743.078125 | 29.12319
1.449247 | 743.3715 | 29.13469
1.449247 | 743.6712 | 29.14643
1.449247 | 743.9625 | 29.15785
1.449247 | 744.2579 | 29.16943
1.449247 | 744.5495 | 29.18085
1.449247 | 744.8507 | 29.19266
1.456422 | 745.1448 | 29.20419
1.456422 | 745.4415 | 29.21582
1.456422 | 745.7453 | 29.22772
1.456422 | 746.0377 | 29.23918
1.456422 | 746.3304 | 29.25065
1.456422 | 746.6201 | 29.26201
1.456422 | 746.9155 | 29.27358
1.456422 | 747.2137 | 29.28527
1.456422 | 747.5141 | 29.29704
1.456422 | 747.8007 | 29.30828
1.463596 | 748.1017 | 29.32007
1.463596 | 748.4043 | 29.33193
1.463596 | 748.7027 | 29.34363
1.463596 | 748.9997 | 29.35527
1.463596 | 749.3069 | 29.36731
1.463596 | 749.6085 | 29.37913
1.463596 | 749.9092 | 29.39091
1.470771 | 750.2079 | 29.40262
1.470771 | 750.5099 | 29.41446
1.470771 | 750.8244 | 29.42678
1.470771 | 751.1204 | 29.43838
1.470771 | 751.4121 | 29.44982
1.470771 | 751.7136 | 29.46163
1.470771 | 752.0115 | 29.47331
1.470771 | 752.2993 | 29.48459
1.470771 | 752.5932 | 29.49611
1.470771 | 752.8875 | 29.50764
1.470771 | 753.1854 | 29.51932
1.470771 | 753.4728 | 29.53058
1.470771 | 753.7548 | 29.54164
1.477945 | 754.0494 | 29.55318
1.477945 | 754.3522 | 29.56505
1.477945 | 754.645 | 29.57652
1.477945 | 754.9443 | 29.58826
1.477945 | 755.2454 | 29.60005
1.477945 | 755.5389 | 29.61156
1.477945 | 755.8272 | 29.62286
1.477945 | 756.1118 | 29.63401
1.48512 | 756.4056 | 29.64553
1.48512 | 756.703 | 29.65718
1.48512 | 756.996 | 29.66866
1.48512 | 757.2846 | 29.67998
1.48512 | 757.5709 | 29.6912
1.48512 | 757.8621 | 29.70261
1.48512 | 758.1524 | 29.71399
1.48512 | 758.4446 | 29.72544
1.48512 | 758.7408 | 29.73705
1.48512 | 759.033 | 29.7485
1.48512 | 759.3258 | 29.75998
1.492294 | 759.6143 | 29.77128
1.492294 | 759.9034 | 29.78262
1.492294 | 760.1929 | 29.79396
1.492294 | 760.4865 | 29.80547
1.492294 | 760.774 | 29.81673
1.492294 | 761.0575 | 29.82785
1.492294 | 761.3552 | 29.83951
1.499468 | 761.6486 | 29.85101
1.499468 | 761.9451 | 29.86263
1.499468 | 762.2356 | 29.87402
1.499468 | 762.5315 | 29.88562
1.499468 | 762.8252 | 29.89713
1.499468 | 763.1161 | 29.90853
1.499468 | 763.4101 | 29.92005
1.499468 | 763.7065 | 29.93167
1.499468 | 764.011 | 29.9436
1.499468 | 764.3115 | 29.95538
1.499468 | 764.6102 | 29.96708
1.499468 | 764.9109 | 29.97887
1.499468 | 765.2141 | 29.99075
1.506643 | 765.5175 | 30.00265
1.506643 | 765.8195 | 30.01448
1.506643 | 766.1235 | 30.0264
1.506643 | 766.4229 | 30.03813
1.506643 | 766.7166 | 30.04964
1.506643 | 767.0089 | 30.0611
1.513818 | 767.2926 | 30.07222
1.513818 | 767.5821 | 30.08356
1.513818 | 767.8707 | 30.09487
1.513818 | 768.1614 | 30.10627
1.513818 | 768.4426 | 30.11729
1.513818 | 768.7261 | 30.1284
1.513818 | 769.0085 | 30.13947
1.513818 | 769.2974 | 30.15079
1.513818 | 769.5845 | 30.16204
1.513818 | 769.8655 | 30.17305
1.513818 | 770.1502 | 30.18421
1.513818 | 770.4332 | 30.1953
1.513818 | 770.7103 | 30.20617
1.513818 | 770.9919 | 30.2172
1.520992 | 771.2802 | 30.2285
1.520992 | 771.5659 | 30.2397
1.520992 | 771.8639 | 30.25138
1.520992 | 772.1504 | 30.26261
1.520992 | 772.4437 | 30.2741
1.520992 | 772.7329 | 30.28544
1.520992 | 773.0262 | 30.29693
1.520992 | 773.3257 | 30.30867
1.520992 | 773.6298 | 30.32059
1.520992 | 773.9214 | 30.33202
1.520992 | 774.2164 | 30.34358
1.520992 | 774.517 | 30.35536
1.520992 | 774.7983 | 30.36638
1.528167 | 775.0824 | 30.37752
1.528167 | 775.3696 | 30.38877
1.528167 | 775.6653 | 30.40037
1.528167 | 775.9578 | 30.41183
1.528167 | 776.2383 | 30.42282
1.535341 | 776.5226 | 30.43396
1.535341 | 776.8167 | 30.44549
1.535341 | 777.1044 | 30.45677
1.535341 | 777.3839 | 30.46772
1.535341 | 777.6746 | 30.47912
1.535341 | 777.9723 | 30.49078
1.535341 | 778.2662 | 30.5023
1.535341 | 778.5572 | 30.51371
1.535341 | 778.8458 | 30.52502
1.535341 | 779.1495 | 30.53692
1.535341 | 779.4512 | 30.54874
1.535341 | 779.7427 | 30.56017
1.535341 | 780.0405 | 30.57184
1.542515 | 780.3474 | 30.58387
1.542515 | 780.6492 | 30.5957
1.542515 | 780.9459 | 30.60733
1.542515 | 781.2468 | 30.61912
1.542515 | 781.5392 | 30.63058
1.542515 | 781.8356 | 30.64219
1.542515 | 782.1204 | 30.65336
1.542515 | 782.406 | 30.66455
1.542515 | 782.6984 | 30.67601
1.542515 | 782.9869 | 30.68732
1.542515 | 783.2631 | 30.69814
1.542515 | 783.5433 | 30.70912
1.542515 | 783.8282 | 30.72029
1.542515 | 784.0989 | 30.7309
1.54969 | 784.3853 | 30.74212
1.54969 | 784.6647 | 30.75307
1.54969 | 784.9445 | 30.76404
1.54969 | 785.2245 | 30.77502
1.54969 | 785.5018 | 30.78588
1.54969 | 785.7729 | 30.79651
1.556864 | 786.0583 | 30.80769
1.556864 | 786.3436 | 30.81888
1.556864 | 786.6259 | 30.82994
1.556864 | 786.9122 | 30.84116
1.556864 | 787.1953125 | 30.85226
1.556864 | 787.4857 | 30.86364
1.556864 | 787.7763 | 30.87503
1.556864 | 788.0609 | 30.88618
1.556864 | 788.3483 | 30.89745
1.556864 | 788.6396 | 30.90886
1.556864 | 788.9221 | 30.91993
1.556864 | 789.2087 | 30.93117
1.564039 | 789.4982 | 30.94251
1.564039 | 789.7843 | 30.95373
1.564039 | 790.0741 | 30.96508
1.564039 | 790.3572 | 30.97618
1.564039 | 790.6491 | 30.98762
1.564039 | 790.9429 | 30.99913
1.564039 | 791.2338 | 31.01054
1.564039 | 791.5272 | 31.02203
1.564039 | 791.8257 | 31.03373
1.571213 | 792.122 | 31.04535
1.571213 | 792.4065 | 31.0565
1.571213 | 792.6984 | 31.06794
1.571213 | 792.998 | 31.07968
1.571213 | 793.2993 | 31.09149
1.571213 | 793.5898 | 31.10287
1.571213 | 793.8812 | 31.11429
1.571213 | 794.1865 | 31.12626
1.571213 | 794.4868 | 31.13803
1.571213 | 794.7841 | 31.14968
1.571213 | 795.076 | 31.16112
1.578388 | 795.3772 | 31.17293
1.578388 | 795.679 | 31.18475
1.578388 | 795.9657 | 31.19599
1.578388 | 796.2516 | 31.2072
1.578388 | 796.5414 | 31.21856
1.578388 | 796.8293 | 31.22984
1.578388 | 797.1109 | 31.24087
1.578388 | 797.3912 | 31.25186
1.578388 | 797.6715 | 31.26285
1.578388 | 797.9461 | 31.27361
1.578388 | 798.2233 | 31.28447
1.578388 | 798.5012 | 31.29536
1.578388 | 798.7861 | 31.30653
1.585562 | 799.0687 | 31.3176
1.585562 | 799.3456 | 31.32846
1.585562 | 799.6262 | 31.33946
1.585562 | 799.907 | 31.35046
1.585562 | 800.1899 | 31.36155
1.585562 | 800.472 | 31.3726
1.585562 | 800.7601 | 31.3839
1.585562 | 801.048 | 31.39518
1.592737 | 801.3306 | 31.40626
1.592737 | 801.6068 | 31.41708
1.592737 | 801.8834 | 31.42792
1.592737 | 802.1721 | 31.43924
1.592737 | 802.4565 | 31.45038
1.592737 | 802.7351 | 31.4613
1.592737 | 803.0132 | 31.4722
1.592737 | 803.2958 | 31.48328
1.592737 | 803.5791 | 31.49438
1.592737 | 803.8591 | 31.50535
1.592737 | 804.1381 | 31.51629
1.599911 | 804.4255 | 31.52755
1.599911 | 804.7127 | 31.53881
1.599911 | 804.9912 | 31.54972
1.599911 | 805.2719 | 31.56073
1.599911 | 805.5579 | 31.57194
1.599911 | 805.8458 | 31.58322
1.599911 | 806.1265 | 31.59422
1.599911 | 806.4103 | 31.60534
1.599911 | 806.694 | 31.61646
1.607086 | 806.9819 | 31.62774
1.599911 | 807.2605 | 31.63866
1.607086 | 807.5447 | 31.6498
1.607086 | 807.83 | 31.66098
1.607086 | 808.1262 | 31.67259
1.607086 | 808.4111 | 31.68376
1.607086 | 808.6998 | 31.69507
1.607086 | 808.9918 | 31.70652
1.61426 | 809.278 | 31.71774
1.61426 | 809.5686 | 31.72912
1.61426 | 809.858 | 31.74047
1.61426 | 810.1478 | 31.75183
1.61426 | 810.439 | 31.76324
1.61426 | 810.7294 | 31.77462
1.61426 | 811.0054 | 31.78544
1.61426 | 811.2905 | 31.79661
1.61426 | 811.5663 | 31.80742
1.61426 | 811.8419 | 31.81822
1.61426 | 812.1248 | 31.82931
1.61426 | 812.4048 | 31.84028
1.61426 | 812.683 | 31.85119
1.621435 | 812.9645 | 31.86222
1.621435 | 813.2373 | 31.87291
1.621435 | 813.516 | 31.88383
1.621435 | 813.7887 | 31.89452
1.621435 | 814.058 | 31.90507
1.621435 | 814.34 | 31.91613
1.621435 | 814.6192 | 31.92707
1.621435 | 814.8883 | 31.93762
1.628609 | 815.1542 | 31.94804
1.628609 | 815.4235 | 31.95859
1.628609 | 815.6946 | 31.96922
1.628609 | 815.9662 | 31.97986
1.628609 | 816.2355 | 31.99042
1.628609 | 816.5171 | 32.00145
1.628609 | 816.7992 | 32.01251
1.628609 | 817.0722 | 32.02321
1.628609 | 817.3522 | 32.03418
1.628609 | 817.6367 | 32.04533
1.635784 | 817.9194 | 32.05641
1.635784 | 818.207 | 32.06768
1.635784 | 818.4865 | 32.07864
1.635784 | 818.7723 | 32.08984
1.635784 | 819.0561 | 32.10096
1.635784 | 819.3373 | 32.11198
1.635784 | 819.619 | 32.12303
1.635784 | 819.9026 | 32.13414
1.635784 | 820.1839 | 32.14517
1.642958 | 820.4682 | 32.15631
1.642958 | 820.7527 | 32.16746
1.642958 | 821.0291 | 32.17829
1.642958 | 821.3176 | 32.1896
1.642958 | 821.5966 | 32.20053
1.642958 | 821.886 | 32.21187
1.642958 | 822.1627 | 32.22272
1.642958 | 822.4472 | 32.23387
1.642958 | 822.732 | 32.24503
1.642958 | 823.0148 | 32.25611
1.650133 | 823.2936 | 32.26704
1.650133 | 823.5773 | 32.27816
1.650133 | 823.8647 | 32.28943
1.650133 | 824.1443 | 32.30039
1.650133 | 824.4318 | 32.31165
1.650133 | 824.7111 | 32.3226
1.650133 | 825.0002 | 32.33393
1.650133 | 825.2775 | 32.3448
1.650133 | 825.5532 | 32.3556
1.650133 | 825.8279 | 32.36637
1.650133 | 826.1089 | 32.37738
1.657307 | 826.3818 | 32.38808
1.657307 | 826.6533 | 32.39872
1.657307 | 826.9171 | 32.40906
1.657307 | 827.1818 | 32.41943
1.657307 | 827.4473 | 32.42984
1.657307 | 827.7193 | 32.4405
1.657307 | 827.991 | 32.45115
1.657307 | 828.268 | 32.462
1.657307 | 828.5432 | 32.47279
1.664482 | 828.8092 | 32.48321
1.664482 | 829.085 | 32.49402
1.664482 | 829.3569 | 32.50468
1.664482 | 829.6389 | 32.51573
1.664482 | 829.9232 | 32.52687
1.664482 | 830.1998 | 32.53771
1.664482 | 830.4696 | 32.54829
1.664482 | 830.7499 | 32.55928
1.664482 | 831.0217 | 32.56993
1.664482 | 831.2972 | 32.58072
1.664482 | 831.5773 | 32.5917
1.664482 | 831.851 | 32.60243
1.664482 | 832.1271 | 32.61325
1.671656 | 832.3983 | 32.62388
1.671656 | 832.6739 | 32.63468
1.671656 | 832.9548 | 32.64569
1.671656 | 833.2335 | 32.65661
1.671656 | 833.5037 | 32.6672
1.671656 | 833.781 | 32.67807
1.671656 | 834.0562 | 32.68886
1.678831 | 834.3318 | 32.69966
1.678831 | 834.6089 | 32.71052
1.678831 | 834.8915 | 32.72159
1.678831 | 835.1768 | 32.73278
1.678831 | 835.4523 | 32.74357
1.678831 | 835.7275 | 32.75436
1.678831 | 836.0028 | 32.76515
1.678831 | 836.2888 | 32.77636
1.678831 | 836.5731 | 32.7875
1.678831 | 836.8518 | 32.79842
1.678831 | 837.1317 | 32.80939
1.686005 | 837.4136 | 32.82044
1.686005 | 837.6964 | 32.83152
1.686005 | 837.9739 | 32.8424
1.686005 | 838.2535 | 32.85336
1.686005 | 838.5329 | 32.86431
1.686005 | 838.8162 | 32.87542
1.686005 | 839.0893 | 32.88612
1.686005 | 839.3569 | 32.8966
1.69318 | 839.6377 | 32.90761
1.69318 | 839.9067 | 32.91815
1.69318 | 840.1795 | 32.92885
1.69318 | 840.4424 | 32.93915
1.69318 | 840.7087 | 32.94959
1.69318 | 840.9746 | 32.96001
1.69318 | 841.238 | 32.97033
1.69318 | 841.5 | 32.9806
1.69318 | 841.7614 | 32.99085
1.69318 | 842.0305 | 33.00139
1.69318 | 842.2896 | 33.01155
1.69318 | 842.5624 | 33.02224
1.700354 | 842.8241 | 33.03249
1.700354 | 843.0989 | 33.04327
1.700354 | 843.3687 | 33.05384
1.700354 | 843.6367 | 33.06434
1.700354 | 843.9057 | 33.07489
1.700354 | 844.1815 | 33.08569
1.700354 | 844.4564 | 33.09647
1.700354 | 844.7241 | 33.10696
1.707529 | 844.9924 | 33.11748
1.707529 | 845.2587 | 33.12791
1.707529 | 845.528 | 33.13847
1.707529 | 845.7907 | 33.14876
1.707529 | 846.0582 | 33.15925
1.707529 | 846.3273 | 33.1698
1.707529 | 846.6013 | 33.18053
1.707529 | 846.8701 | 33.19107
1.707529 | 847.1414 | 33.2017
1.707529 | 847.4094 | 33.21221
1.714703 | 847.6813 | 33.22286
1.714703 | 847.9539 | 33.23354
1.714703 | 848.2296 | 33.24435
1.714703 | 848.4981 | 33.25487
1.714703 | 848.772 | 33.26561
1.714703 | 849.0489 | 33.27646
1.714703 | 849.3221 | 33.28717
1.714703 | 849.5956 | 33.29789
1.714703 | 849.8657 | 33.30847
1.714703 | 850.1459 | 33.31945
1.714703 | 850.4221 | 33.33028
1.721878 | 850.699 | 33.34113
1.714703 | 850.972 | 33.35183
1.721878 | 851.2516 | 33.36279
1.721878 | 851.5182 | 33.37324
1.721878 | 851.7893 | 33.38386
1.721878 | 852.0558 | 33.39431
1.729052 | 852.3212 | 33.40471
1.729052 | 852.5859375 | 33.41509
1.729052 | 852.8467 | 33.42531
1.729052 | 853.1106 | 33.43565
1.729052 | 853.372 | 33.44589
1.729052 | 853.6313 | 33.45606
1.729052 | 853.8901 | 33.4662
1.729052 | 854.1564 | 33.47664
1.729052 | 854.4145 | 33.48675
1.729052 | 854.6735 | 33.4969
1.729052 | 854.9311 | 33.507
1.729052 | 855.1975 | 33.51744
1.729052 | 855.4597 | 33.52772
1.729052 | 855.7206 | 33.53794
1.736227 | 855.9763 | 33.54796
1.736227 | 856.2402 | 33.55831
1.736227 | 856.5044 | 33.56866
1.736227 | 856.77 | 33.57907
1.736227 | 857.0349 | 33.58945
1.736227 | 857.3077 | 33.60015
1.743401 | 857.5792 | 33.61079
1.743401 | 857.8373 | 33.6209
1.743401 | 858.0972 | 33.63109
1.743401 | 858.3572 | 33.64128
1.743401 | 858.6237 | 33.65172
1.743401 | 858.8834 | 33.6619
1.743401 | 859.1439 | 33.67211
1.743401 | 859.4022 | 33.68223
1.743401 | 859.6638 | 33.69249
1.743401 | 859.922 | 33.70261
1.743401 | 860.1849 | 33.71291
1.750576 | 860.4496 | 33.72328
1.750576 | 860.723 | 33.734
1.750576 | 860.9949 | 33.74466
1.750576 | 861.2595 | 33.75502
1.750576 | 861.5287 | 33.76558
1.750576 | 861.7991 | 33.77618
1.750576 | 862.0698 | 33.78679
1.750576 | 862.3399 | 33.79737
1.750576 | 862.6107 | 33.80798
1.75775 | 862.8806 | 33.81856
1.75775 | 863.1575 | 33.82941
1.75775 | 863.4216 | 33.83977
1.75775 | 863.6946 | 33.85047
1.75775 | 863.9752 | 33.86146
1.75775 | 864.2511 | 33.87228
1.75775 | 864.5159 | 33.88265
1.75775 | 864.7819 | 33.89308
1.75775 | 865.0522 | 33.90367
1.75775 | 865.3185 | 33.91411
1.75775 | 865.5728 | 33.92407
1.764925 | 865.8251 | 33.93397
1.764925 | 866.088 | 33.94427
1.764925 | 866.3432 | 33.95427
1.764925 | 866.5945 | 33.96412
1.764925 | 866.8441 | 33.9739
1.764925 | 867.1019 | 33.984
1.764925 | 867.3569 | 33.994
1.764925 | 867.6085 | 34.00386
1.764925 | 867.8557 | 34.01355
1.764925 | 868.1152 | 34.02372
1.764925 | 868.3823 | 34.03419
1.772099 | 868.6405 | 34.04431
1.772099 | 868.8969 | 34.05436
1.772099 | 869.1517 | 34.06434
1.772099 | 869.4144 | 34.07464
1.772099 | 869.678 | 34.08497
1.772099 | 869.9378 | 34.09515
1.772099 | 870.1983 | 34.10536
1.772099 | 870.4615 | 34.11568
1.779274 | 870.7293 | 34.12617
1.779274 | 870.9864 | 34.13625
1.779274 | 871.2487 | 34.14653
1.779274 | 871.5168 | 34.15704
1.779274 | 871.78125 | 34.1674
1.779274 | 872.043 | 34.17766
1.779274 | 872.3014 | 34.18779
1.779274 | 872.5703 | 34.19832
1.779274 | 872.8337 | 34.20865
1.779274 | 873.0988 | 34.21904
1.779274 | 873.3539 | 34.22904
1.779274 | 873.6155 | 34.23929
1.779274 | 873.8775 | 34.24956
1.786448 | 874.1317 | 34.25952
1.786448 | 874.3935 | 34.26978
1.786448 | 874.6556 | 34.28005
1.786448 | 874.9172 | 34.29031
1.786448 | 875.1728 | 34.30032
1.786448 | 875.4309 | 34.31044
1.786448 | 875.6899 | 34.32059
1.786448 | 875.9531 | 34.33091
1.786448 | 876.2177 | 34.34128
1.786448 | 876.4789 | 34.35152
1.793623 | 876.7449 | 34.36194
1.793623 | 877.0087 | 34.37228
1.793623 | 877.278 | 34.38283
1.793623 | 877.54 | 34.3931
1.793623 | 877.8068 | 34.40356
1.793623 | 878.0765 | 34.41413
1.793623 | 878.3386 | 34.4244
1.793623 | 878.6019 | 34.43472
1.793623 | 878.8622 | 34.44492
1.793623 | 879.1291 | 34.45538
1.793623 | 879.3931 | 34.46573
1.793623 | 879.6498 | 34.47579
1.800797 | 879.8969 | 34.48547
1.800797 | 880.1605 | 34.4958
1.800797 | 880.4142 | 34.50575
1.800797 | 880.6595 | 34.51536
1.800797 | 880.9147 | 34.52537
1.800797 | 881.1676 | 34.53528
1.800797 | 881.4182 | 34.5451
1.800797 | 881.6657 | 34.5548
1.800797 | 881.916 | 34.56461
1.800797 | 882.1766 | 34.57482
1.800797 | 882.4394 | 34.58512
1.800797 | 882.6923 | 34.59503
1.800797 | 882.9456 | 34.60496
1.800797 | 883.2097 | 34.61531
1.800797 | 883.4734 | 34.62565
1.800797 | 883.7329 | 34.63582
1.800797 | 883.9858 | 34.64573
1.807972 | 884.2403 | 34.6557
1.807972 | 884.4925 | 34.66559
1.807972 | 884.7435 | 34.67543
1.807972 | 884.9916 | 34.68515
1.807972 | 885.238 | 34.69481
1.807972 | 885.4943 | 34.70485
1.807972 | 885.748 | 34.71479
1.807972 | 885.9937 | 34.72443
1.807972 | 886.2463 | 34.73433
1.807972 | 886.5057 | 34.74449
1.807972 | 886.7582 | 34.75439
1.807972 | 887.0195 | 34.76463
1.815146 | 887.2729 | 34.77456
1.815146 | 887.5334 | 34.78477
1.815146 | 887.8008 | 34.79525
1.815146 | 888.0634 | 34.80554
1.815146 | 888.3209 | 34.81563
1.815146 | 888.5928 | 34.82629
1.815146 | 888.8597 | 34.83675
1.815146 | 889.1296 | 34.84733
1.815146 | 889.395 | 34.85773
1.815146 | 889.6486 | 34.86767
1.815146 | 889.91 | 34.87792
1.815146 | 890.171 | 34.88814
1.815146 | 890.4204 | 34.89792
1.815146 | 890.6755 | 34.90792
1.815146 | 890.926 | 34.91774
1.815146 | 891.1686 | 34.92724
1.822321 | 891.4108 | 34.93674
1.822321 | 891.6465 | 34.94597
1.822321 | 891.8933 | 34.95565
1.822321 | 892.139 | 34.96528
1.829495 | 892.3829 | 34.97484
1.829495 | 892.6258 | 34.98435
1.829495 | 892.8734 | 34.99406
1.829495 | 893.1144 | 35.00351
1.829495 | 893.3564 | 35.01299
1.829495 | 893.6016 | 35.0226
1.829495 | 893.8519 | 35.03241
1.829495 | 894.1041 | 35.04229
1.829495 | 894.3446 | 35.05172
1.829495 | 894.5977 | 35.06164
1.829495 | 894.8483 | 35.07146
1.829495 | 895.0962 | 35.08118
1.829495 | 895.3458 | 35.09096
1.829495 | 895.5957 | 35.10075
1.829495 | 895.8515625 | 35.11078
1.829495 | 896.1022 | 35.1206
1.829495 | 896.3417 | 35.12999
1.83667 | 896.5939 | 35.13988
1.83667 | 896.8441 | 35.14968
1.83667 | 897.0891 | 35.15928
1.83667 | 897.3351 | 35.16892
1.843844 | 897.5872 | 35.1788
1.843844 | 897.8374 | 35.18861
1.843844 | 898.0898 | 35.1985
1.843844 | 898.3346 | 35.2081
1.843844 | 898.5864 | 35.21797
1.843844 | 898.8495 | 35.22828
1.843844 | 899.0933 | 35.23783
1.843844 | 899.3461 | 35.24774
1.843844 | 899.6006 | 35.25772
1.843844 | 899.8573 | 35.26778
1.843844 | 900.1024 | 35.27738
1.843844 | 900.3487 | 35.28703
1.843844 | 900.6002 | 35.29689
1.843844 | 900.86 | 35.30707
1.843844 | 901.1095 | 35.31685
1.851019 | 901.3505 | 35.3263
1.851019 | 901.5967 | 35.33595
1.851019 | 901.8521 | 35.34596
1.851019 | 902.1067 | 35.35594
1.858193 | 902.3538 | 35.36562
1.858193 | 902.609375 | 35.37564
1.858193 | 902.8653 | 35.38567
1.858193 | 903.1168 | 35.39552
1.858193 | 903.3604 | 35.40507
1.858193 | 903.6135 | 35.41499
1.858193 | 903.8746 | 35.42522
1.858193 | 904.1349 | 35.43543
1.858193 | 904.3866 | 35.44529
1.858193 | 904.6329 | 35.45494
1.858193 | 904.879 | 35.46459
1.858193 | 905.1271 | 35.47431
1.858193 | 905.373 | 35.48395
1.858193 | 905.6109 | 35.49327
1.858193 | 905.8522 | 35.50273
1.858193 | 906.09 | 35.51205
1.865367 | 906.3154 | 35.52088
1.865367 | 906.5485 | 35.53002
1.865367 | 906.7783 | 35.53903
1.865367 | 907.0151 | 35.54831
1.865367 | 907.2535 | 35.55765
1.865367 | 907.4849 | 35.56672
1.865367 | 907.7155 | 35.57576
1.865367 | 907.9577 | 35.58525
1.865367 | 908.2024 | 35.59484
1.865367 | 908.4402 | 35.60416
1.865367 | 908.6898 | 35.61395
1.865367 | 908.9401 | 35.62375
1.865367 | 909.1865 | 35.63341
1.865367 | 909.4274 | 35.64285
1.865367 | 909.6802 | 35.65276
1.865367 | 909.9298 | 35.66254
1.865367 | 910.1884 | 35.67268
1.865367 | 910.4409 | 35.68258
1.865367 | 910.6874 | 35.69224
1.872542 | 910.9415 | 35.70219
1.872542 | 911.1901 | 35.71194
1.872542 | 911.4318 | 35.72141
1.872542 | 911.6816 | 35.7312
1.872542 | 911.9252 | 35.74075
1.872542 | 912.1671 | 35.75023
1.872542 | 912.4103 | 35.75976
1.872542 | 912.646 | 35.769
1.872542 | 912.8817 | 35.77823
1.872542 | 913.1254 | 35.78779
1.872542 | 913.3671875 | 35.79726
1.879717 | 913.6121 | 35.80686
1.879717 | 913.8566 | 35.81645
1.879717 | 914.1061 | 35.82622
1.879717 | 914.3625 | 35.83627
1.879717 | 914.611 | 35.84601
1.879717 | 914.8609 | 35.85581
1.886891 | 915.1165 | 35.86582
1.886891 | 915.3712 | 35.87581
1.886891 | 915.6202 | 35.88557
1.886891 | 915.8641 | 35.89512
1.886891 | 916.1136 | 35.9049
1.886891 | 916.3596 | 35.91455
1.886891 | 916.5992 | 35.92393
1.886891 | 916.8358 | 35.93321
1.886891 | 917.0688 | 35.94234
1.886891 | 917.3112 | 35.95184
1.886891 | 917.5401 | 35.96081
1.894066 | 917.774 | 35.96998
1.894066 | 918.0095 | 35.97921
1.894066 | 918.2478 | 35.98855
1.894066 | 918.4836 | 35.99779
1.894066 | 918.7227 | 36.00716
1.894066 | 918.9579 | 36.01638
1.894066 | 919.1988 | 36.02582
1.90124 | 919.4394 | 36.03525
1.90124 | 919.6806 | 36.0447
1.90124 | 919.9276 | 36.05438
1.90124 | 920.1712 | 36.06393
1.90124 | 920.4154 | 36.0735
1.90124 | 920.6577 | 36.083
1.90124 | 920.8935 | 36.09224
1.90124 | 921.1329 | 36.10162
1.90124 | 921.374 | 36.11107
1.90124 | 921.6065 | 36.12018
1.90124 | 921.8468 | 36.1296
1.90124 | 922.0776 | 36.13865
1.908415 | 922.3135 | 36.14789
1.908415 | 922.5451 | 36.15697
1.908415 | 922.777 | 36.16606
1.908415 | 923.0095 | 36.17517
1.908415 | 923.2446 | 36.18438
1.908415 | 923.4765 | 36.19347
1.915589 | 923.7126 | 36.20273
1.915589 | 923.9489 | 36.21199
1.915589 | 924.179 | 36.22101
1.915589 | 924.4138 | 36.23021
1.915589 | 924.6483 | 36.2394
1.915589 | 924.8874 | 36.24877
1.915589 | 925.1245 | 36.25806
1.915589 | 925.3659 | 36.26753
1.915589 | 925.61 | 36.27709
1.915589 | 925.8555 | 36.28671
1.915589 | 926.0961 | 36.29614
1.915589 | 926.3394 | 36.30568
1.922763 | 926.5836 | 36.31525
1.922763 | 926.8284 | 36.32485
1.922763 | 927.0755 | 36.33453
1.922763 | 927.3134 | 36.34385
1.922763 | 927.5507 | 36.35315
1.922763 | 927.7890625 | 36.3625
1.922763 | 928.0231 | 36.37167
1.922763 | 928.2507 | 36.38059
1.922763 | 928.4821 | 36.38966
1.929938 | 928.7126 | 36.39869
1.929938 | 928.9435 | 36.40774
1.929938 | 929.1644 | 36.4164
1.929938 | 929.3818 | 36.42492
1.929938 | 929.612 | 36.43394
1.929938 | 929.8402 | 36.44288
1.937112 | 930.0604 | 36.45152
1.937112 | 930.2847 | 36.4603
1.937112 | 930.5143 | 36.4693
1.937112 | 930.7479 | 36.47846
1.937112 | 930.9785 | 36.4875
1.937112 | 931.2131 | 36.49669
1.937112 | 931.4579 | 36.50629
1.937112 | 931.6984 | 36.51571
1.937112 | 931.9299 | 36.52479
1.937112 | 932.1655 | 36.53402
1.937112 | 932.40625 | 36.54345
1.944287 | 932.6439 | 36.55277
1.944287 | 932.8801 | 36.56202
1.944287 | 933.1064 | 36.5709
1.944287 | 933.3393 | 36.58002
1.944287 | 933.567 | 36.58895
1.944287 | 933.7908 | 36.59772
1.944287 | 934.015 | 36.60651
1.951462 | 934.247 | 36.6156
1.951462 | 934.4832 | 36.62486
1.951462 | 934.7086 | 36.63369
1.951462 | 934.9363 | 36.64261
1.951462 | 935.1732 | 36.6519
1.951462 | 935.4131 | 36.6613
1.951462 | 935.6524 | 36.67068
1.951462 | 935.8913 | 36.68004
1.951462 | 936.1245 | 36.68918
1.951462 | 936.3667 | 36.69868
1.958636 | 936.5994 | 36.7078
1.958636 | 936.8345 | 36.71701
1.958636 | 937.0724 | 36.72633
1.958636 | 937.3155 | 36.73586
1.958636 | 937.5471 | 36.74494
1.958636 | 937.7774 | 36.75396
1.958636 | 938.0086 | 36.76303
1.958636 | 938.2441 | 36.77226
1.96581 | 938.4811 | 36.78154
1.96581 | 938.7095 | 36.79049
1.96581 | 938.9423 | 36.79962
1.96581 | 939.1731 | 36.80867
1.96581 | 939.4089 | 36.81791
1.96581 | 939.6318 | 36.82664
1.972985 | 939.8584 | 36.83552
1.972985 | 940.0894 | 36.84458
1.972985 | 940.3216 | 36.85368
1.972985 | 940.5521 | 36.86271
1.972985 | 940.7715 | 36.87131
1.972985 | 941.0031 | 36.88039
1.972985 | 941.2387 | 36.88962
1.972985 | 941.4578 | 36.89821
1.972985 | 941.6819 | 36.90699
1.972985 | 941.9075 | 36.91583
1.972985 | 942.138 | 36.92487
1.972985 | 942.3676 | 36.93387
1.980159 | 942.5863 | 36.94244
1.980159 | 942.8099 | 36.9512
1.980159 | 943.05 | 36.96061
1.980159 | 943.2739 | 36.96939
1.980159 | 943.4938 | 36.978
1.980159 | 943.7204 | 36.98689
1.980159 | 943.9494 | 36.99586
1.987334 | 944.1816 | 37.00496
1.987334 | 944.4016 | 37.01358
1.987334 | 944.621 | 37.02218
1.987334 | 944.8503 | 37.03117
1.987334 | 945.0726 | 37.03988
1.987334 | 945.2884 | 37.04834
1.987334 | 945.5117 | 37.05709
1.994508 | 945.7353 | 37.06586
1.994508 | 945.963 | 37.07478
1.994508 | 946.1885 | 37.08362
1.994508 | 946.4133 | 37.09243
1.994508 | 946.6447 | 37.1015
1.994508 | 946.8759 | 37.11056
1.994508 | 947.1037 | 37.11949
1.994508 | 947.3288 | 37.12831
1.994508 | 947.5623 | 37.13746
2.001683 | 947.7919 | 37.14646
2.001683 | 948.02 | 37.1554
2.001683 | 948.25 | 37.16441
2.001683 | 948.4792 | 37.1734
2.001683 | 948.7049 | 37.18224
2.001683 | 948.9317 | 37.19113
2.008857 | 949.1566 | 37.19995
2.008857 | 949.3868 | 37.20897
2.008857 | 949.6204 | 37.21812
2.008857 | 949.8461 | 37.22697
2.008857 | 950.0789 | 37.23609
2.008857 | 950.3099 | 37.24515
2.008857 | 950.5424 | 37.25426
2.008857 | 950.7712 | 37.26323
2.016032 | 951.0016 | 37.27226
2.016032 | 951.2273 | 37.2811
2.016032 | 951.4578 | 37.29014
2.016032 | 951.6808 | 37.29887
2.016032 | 951.9045 | 37.30764
2.016032 | 952.1265 | 37.31634
2.016032 | 952.3519 | 37.32518
2.023206 | 952.5765 | 37.33398
2.023206 | 952.793 | 37.34246
2.023206 | 953.0131 | 37.35109
2.023206 | 953.2264 | 37.35945
2.023206 | 953.4415 | 37.36788
2.023206 | 953.6572 | 37.37634
2.023206 | 953.8751 | 37.38487
2.023206 | 954.0921 | 37.39338
2.030381 | 954.3113 | 37.40197
2.030381 | 954.5201 | 37.41015
2.030381 | 954.7377 | 37.41868
2.030381 | 954.9557 | 37.42723
2.030381 | 955.1707 | 37.43565
2.030381 | 955.3914 | 37.4443
2.030381 | 955.6157 | 37.45309
2.037555 | 955.835 | 37.46169
2.037555 | 956.0592 | 37.47048
2.037555 | 956.2841 | 37.47929
2.037555 | 956.5033 | 37.48788
2.037555 | 956.7281 | 37.49669
2.037555 | 956.9508 | 37.50542
2.037555 | 957.1743 | 37.51418
2.037555 | 957.3953 | 37.52284
2.037555 | 957.6192 | 37.53162
2.04473 | 957.8406 | 37.5403
2.04473 | 958.0645 | 37.54907
2.04473 | 958.2734 | 37.55726
2.04473 | 958.4901 | 37.56575
2.04473 | 958.712 | 37.57445
2.04473 | 958.9389 | 37.58334
2.051904 | 959.1564 | 37.59186
2.051904 | 959.374 | 37.60039
2.051904 | 959.6001 | 37.60925
2.051904 | 959.824 | 37.61803
2.051904 | 960.0452 | 37.6267
2.051904 | 960.2615 | 37.63518
2.051904 | 960.4965 | 37.64438
2.051904 | 960.7203 | 37.65316
2.051904 | 960.9431 | 37.66189
2.051904 | 961.1531 | 37.67012
2.059079 | 961.3787 | 37.67896
2.059079 | 961.6027 | 37.68774
2.059079 | 961.8181 | 37.69618
2.059079 | 962.0328 | 37.7046
2.059079 | 962.2517 | 37.71318
2.059079 | 962.4743 | 37.7219
2.059079 | 962.6913 | 37.73041
2.066253 | 962.9047 | 37.73877
2.066253 | 963.1202 | 37.74722
2.066253 | 963.3341 | 37.7556
2.066253 | 963.5405 | 37.76369
2.066253 | 963.7489 | 37.77186
2.066253 | 963.9603 | 37.78014
2.066253 | 964.1716 | 37.78842
2.066253 | 964.3829 | 37.79671
2.066253 | 964.5935 | 37.80496
2.073428 | 964.799 | 37.81301
2.073428 | 965.0168 | 37.82155
2.073428 | 965.2288 | 37.82986
2.073428 | 965.4459 | 37.83837
2.073428 | 965.654 | 37.84652
2.073428 | 965.8684 | 37.85492
2.073428 | 966.0859375 | 37.86345
2.073428 | 966.3012 | 37.87189
2.073428 | 966.5121 | 37.88015
2.080602 | 966.7229 | 37.88841
2.080602 | 966.9361 | 37.89677
2.080602 | 967.1406 | 37.90478
2.080602 | 967.3519 | 37.91307
2.080602 | 967.559 | 37.92118
2.080602 | 967.7805 | 37.92987
2.080602 | 967.9953 | 37.93828
2.080602 | 968.2015 | 37.94636
2.080602 | 968.4137 | 37.95468
2.080602 | 968.6305 | 37.96318
2.087777 | 968.8406 | 37.97141
2.087777 | 969.0549 | 37.97981
2.087777 | 969.271 | 37.98828125
2.087777 | 969.4822 | 37.99656
2.087777 | 969.7026 | 38.0052
2.087777 | 969.9192 | 38.01369
2.087777 | 970.1369 | 38.02222
2.087777 | 970.363 | 38.03108
2.087777 | 970.5905 | 38.04
2.094951 | 970.8141 | 38.04876
2.094951 | 971.0392 | 38.05758
2.094951 | 971.258 | 38.06616
2.094951 | 971.4809 | 38.07489
2.094951 | 971.7087 | 38.08382
2.094951 | 971.9327 | 38.0926
2.094951 | 972.1465 | 38.10098
2.094951 | 972.3616 | 38.10941
2.094951 | 972.5732 | 38.1177
2.102126 | 972.7791 | 38.12577
2.102126 | 972.989 | 38.134
2.102126 | 973.2 | 38.14227
2.102126 | 973.4135 | 38.15064
2.102126 | 973.6195 | 38.15871
2.102126 | 973.8267 | 38.16683
2.102126 | 974.0303 | 38.17481
2.102126 | 974.2437 | 38.18317
2.102126 | 974.4553 | 38.19147
2.102126 | 974.661 | 38.19953
2.1093 | 974.8665 | 38.20758
2.1093 | 975.0695 | 38.21554
2.1093 | 975.2737 | 38.22354
2.1093 | 975.4759 | 38.23147
2.1093 | 975.684 | 38.23962
2.1093 | 975.8931 | 38.24782
2.1093 | 976.1017 | 38.256
2.1093 | 976.3079 | 38.26407
2.1093 | 976.5096 | 38.27198
2.1093 | 976.713 | 38.27995
2.1093 | 976.925 | 38.28826
2.116475 | 977.1424 | 38.29678
2.116475 | 977.3521 | 38.305
2.116475 | 977.5629 | 38.31326
2.116475 | 977.7701 | 38.32138
2.116475 | 977.975 | 38.32941
2.116475 | 978.1778 | 38.33736
2.116475 | 978.3806 | 38.34531
2.116475 | 978.586 | 38.35336
2.116475 | 978.7984 | 38.36169
2.116475 | 979.0017 | 38.36965
2.123649 | 979.2021 | 38.37751
2.123649 | 979.4083 | 38.38559
2.123649 | 979.6166 | 38.39375
2.123649 | 979.822 | 38.4018
2.123649 | 980.03125 | 38.41
2.123649 | 980.239 | 38.41815
2.123649 | 980.4492 | 38.42639
2.123649 | 980.6583 | 38.43458
2.123649 | 980.8669 | 38.44276
2.123649 | 981.0832 | 38.45123
2.123649 | 981.2944 | 38.45951
2.130824 | 981.5101 | 38.46797
2.130824 | 981.7184 | 38.47613
2.130824 | 981.9376 | 38.48472
2.130824 | 982.1528 | 38.49315
2.130824 | 982.3713 | 38.50172
2.130824 | 982.5806 | 38.50992
2.130824 | 982.7965 | 38.51838
2.130824 | 983.0071 | 38.52664
2.130824 | 983.2114 | 38.53464
2.130824 | 983.4137 | 38.54257
2.137998 | 983.6128 | 38.55037
2.137998 | 983.8194 | 38.55847
2.137998 | 984.0211 | 38.56638
2.137998 | 984.2138 | 38.57393
2.137998 | 984.4097 | 38.58161
2.137998 | 984.613 | 38.58958
2.137998 | 984.8174 | 38.59759
2.137998 | 985.0135 | 38.60527
2.137998 | 985.2093 | 38.61294
2.137998 | 985.4083 | 38.62074
2.137998 | 985.6108 | 38.62868
2.137998 | 985.8093 | 38.63646
2.145173 | 986.0016 | 38.644
2.145173 | 986.2076 | 38.65207
2.145173 | 986.4067 | 38.65987
2.145173 | 986.6047 | 38.66764
2.145173 | 986.7924 | 38.67499
2.145173 | 986.9928 | 38.68285
2.145173 | 987.1971 | 38.69085
2.145173 | 987.3984375 | 38.69874
2.152347 | 987.5898 | 38.70625
2.152347 | 987.7878 | 38.71401
2.152347 | 987.9902 | 38.72194
2.152347 | 988.1855 | 38.72959
2.152347 | 988.3797 | 38.7372
2.152347 | 988.5756 | 38.74488
2.152347 | 988.7811 | 38.75293
2.152347 | 988.9778 | 38.76064
2.152347 | 989.172 | 38.76825
2.152347 | 989.3701 | 38.77602
2.152347 | 989.5827 | 38.78435
2.152347 | 989.7869 | 38.79235
2.159522 | 989.9816 | 38.79999
2.159522 | 990.1832 | 38.80788
2.159522 | 990.386 | 38.81583
2.159522 | 990.5908 | 38.82386
2.159522 | 990.7905 | 38.83169
2.159522 | 990.9905 | 38.83953
2.159522 | 991.1948 | 38.84753
2.159522 | 991.3972 | 38.85547
2.159522 | 991.5889 | 38.86298
2.159522 | 991.7841 | 38.87063
2.159522 | 991.9904 | 38.87872
2.159522 | 992.1957 | 38.88676
2.166696 | 992.3983 | 38.8947
2.166696 | 992.5932 | 38.90234
2.166696 | 992.7916 | 38.91011
2.166696 | 992.9963 | 38.91814
2.166696 | 993.1926 | 38.92583
2.166696 | 993.393 | 38.93369
2.166696 | 993.593 | 38.94152
2.166696 | 993.799 | 38.9496
2.166696 | 993.9934 | 38.95722
2.173871 | 994.1837 | 38.96467
2.173871 | 994.3851 | 38.97257
2.173871 | 994.5803 | 38.98022
2.173871 | 994.7722 | 38.98774
2.173871 | 994.9579 | 38.99502
2.173871 | 995.1495 | 39.00253
2.173871 | 995.3376 | 39.0099
2.173871 | 995.5305 | 39.01746
2.173871 | 995.7126 | 39.0246
2.181045 | 995.9081 | 39.03226
2.181045 | 996.0996 | 39.03977
2.181045 | 996.2897 | 39.04721
2.181045 | 996.48 | 39.05467
2.181045 | 996.6792 | 39.06248
2.181045 | 996.8807 | 39.07038
2.181045 | 997.0782 | 39.07812
2.18822 | 997.2679 | 39.08555
2.18822 | 997.4591 | 39.09305
2.18822 | 997.661 | 39.10096
2.18822 | 997.8527 | 39.10847
2.18822 | 998.0499 | 39.1162
2.18822 | 998.2318 | 39.12333
2.18822 | 998.4296 | 39.13108
2.18822 | 998.6133 | 39.13828
2.18822 | 998.8023 | 39.14569
2.195394 | 998.9897 | 39.15304
2.195394 | 999.1895 | 39.16086
2.195394 | 999.383 | 39.16845
2.195394 | 999.5732 | 39.17591
2.195394 | 999.7662 | 39.18347
2.195394 | 999.9534 | 39.19081
2.202569 | 1000.157 | 39.19878
2.202569 | 1000.349 | 39.20633
2.202569 | 1000.55 | 39.21419
2.202569 | 1000.748 | 39.22196
2.202569 | 1000.949 | 39.22982
2.202569 | 1001.145 | 39.23749
2.202569 | 1001.341 | 39.24518
2.202569 | 1001.54 | 39.25297
2.202569 | 1001.744 | 39.26097
2.202569 | 1001.941 | 39.26872
2.209743 | 1002.134 | 39.27625
2.209743 | 1002.331 | 39.28398
2.209743 | 1002.521 | 39.29146
2.209743 | 1002.714 | 39.29901
2.209743 | 1002.908 | 39.3066
2.209743 | 1003.1 | 39.31412
2.216918 | 1003.295 | 39.32177
2.216918 | 1003.481 | 39.32906
2.216918 | 1003.664 | 39.33623
2.216918 | 1003.855 | 39.34373
2.216918 | 1004.046 | 39.35119
2.216918 | 1004.23 | 39.35841
2.216918 | 1004.423 | 39.36597
2.224092 | 1004.605 | 39.37313
2.224092 | 1004.785 | 39.38018
2.224092 | 1004.969 | 39.38739
2.224092 | 1005.143 | 39.3942
2.224092 | 1005.323 | 39.40125
2.224092 | 1005.506 | 39.40842
2.224092 | 1005.689 | 39.4156
2.224092 | 1005.871 | 39.42272
2.224092 | 1006.056 | 39.42999
2.224092 | 1006.235 | 39.43699
2.224092 | 1006.415 | 39.44407
2.231267 | 1006.597 | 39.4512
2.231267 | 1006.781 | 39.45838
2.231267 | 1006.974 | 39.46596
2.231267 | 1007.164 | 39.47343
2.231267 | 1007.354 | 39.48087
2.231267 | 1007.545 | 39.48836
2.231267 | 1007.741 | 39.49604
2.231267 | 1007.936 | 39.50368
2.238441 | 1008.129 | 39.51122
2.238441 | 1008.321 | 39.51874
2.238441 | 1008.515 | 39.52637
2.238441 | 1008.709 | 39.53398
2.238441 | 1008.902 | 39.54154
2.238441 | 1009.091 | 39.54893
2.238441 | 1009.287 | 39.5566
2.238441 | 1009.476 | 39.564
2.245616 | 1009.662 | 39.57129
2.245616 | 1009.842 | 39.57838
2.245616 | 1010.03 | 39.58575
2.245616 | 1010.225 | 39.59337
2.245616 | 1010.416 | 39.60085
2.245616 | 1010.605 | 39.60828
2.245616 | 1010.79 | 39.61551
2.245616 | 1010.983 | 39.62307
2.245616 | 1011.165 | 39.63023
2.25279 | 1011.347 | 39.63734
2.25279 | 1011.532 | 39.64459
2.25279 | 1011.727 | 39.65226
2.25279 | 1011.913 | 39.65953
2.259965 | 1012.093 | 39.66657
2.259965 | 1012.274 | 39.6737
2.259965 | 1012.459 | 39.68095
2.259965 | 1012.644 | 39.68817
2.259965 | 1012.82 | 39.69509
2.259965 | 1012.999 | 39.70211
2.259965 | 1013.19 | 39.70958
2.259965 | 1013.372 | 39.71673
2.259965 | 1013.54 | 39.72329
2.259965 | 1013.712 | 39.73004
2.259965 | 1013.893 | 39.73714
2.259965 | 1014.073 | 39.74417
2.267139 | 1014.244 | 39.75091
2.267139 | 1014.419 | 39.75774
2.267139 | 1014.595 | 39.76466
2.267139 | 1014.78 | 39.77189
2.267139 | 1014.947 | 39.77845
2.274314 | 1015.119 | 39.78519
2.274314 | 1015.301 | 39.7923
2.274314 | 1015.485 | 39.79954
2.274314 | 1015.66 | 39.80637
2.274314 | 1015.834 | 39.81321
2.274314 | 1016.011 | 39.82013
2.274314 | 1016.189 | 39.82711
2.274314 | 1016.363 | 39.83394
2.274314 | 1016.527 | 39.84036
2.281488 | 1016.71 | 39.84755
2.281488 | 1016.888 | 39.85451
2.281488 | 1017.056 | 39.86112
2.281488 | 1017.225 | 39.86771
2.281488 | 1017.398 | 39.87452
2.281488 | 1017.573 | 39.88136
2.281488 | 1017.745 | 39.8881
2.288662 | 1017.915 | 39.89478
2.288662 | 1018.088 | 39.90153
2.288662 | 1018.264 | 39.90846
2.288662 | 1018.43 | 39.91495
2.288662 | 1018.597 | 39.92148
2.288662 | 1018.779 | 39.92862
2.288662 | 1018.962 | 39.93581
2.288662 | 1019.14 | 39.94278
2.288662 | 1019.319 | 39.94978
2.295837 | 1019.502 | 39.95697
2.295837 | 1019.693 | 39.96446
2.295837 | 1019.884 | 39.97192
2.295837 | 1020.068 | 39.97917
2.295837 | 1020.253 | 39.98639
2.303011 | 1020.443 | 39.99386
2.303011 | 1020.628 | 40.00109
2.303011 | 1020.804 | 40.00798
2.303011 | 1020.986 | 40.01513
2.303011 | 1021.166 | 40.02219
2.303011 | 1021.344 | 40.02914
2.303011 | 1021.512 | 40.03574
2.303011 | 1021.684 | 40.04248
2.310186 | 1021.85 | 40.04901
2.310186 | 1022.017 | 40.05553
2.310186 | 1022.176 | 40.06178
2.310186 | 1022.339 | 40.06816
2.310186 | 1022.503 | 40.07457
2.310186 | 1022.666 | 40.08099
2.310186 | 1022.829 | 40.08735
2.310186 | 1022.995 | 40.09385
2.317361 | 1023.157 | 40.10021
2.317361 | 1023.324 | 40.10675
2.317361 | 1023.492 | 40.11336
2.317361 | 1023.662 | 40.12
2.317361 | 1023.839 | 40.12693
2.317361 | 1024.009 | 40.13362
2.317361 | 1024.182 | 40.1404
2.317361 | 1024.352 | 40.14706
2.324535 | 1024.523 | 40.15377
2.324535 | 1024.698 | 40.16063
2.324535 | 1024.878 | 40.16766
2.324535 | 1025.044 | 40.17416
2.324535 | 1025.213 | 40.18081
2.324535 | 1025.383 | 40.18746
2.324535 | 1025.556 | 40.19424
2.324535 | 1025.734 | 40.2012
2.331709 | 1025.904 | 40.20787
2.331709 | 1026.076 | 40.2146
2.331709 | 1026.244 | 40.22119
2.331709 | 1026.413 | 40.22784
2.331709 | 1026.58 | 40.23438
2.331709 | 1026.75 | 40.24104
2.338884 | 1026.923 | 40.24781
2.338884 | 1027.097 | 40.25463
2.338884 | 1027.259 | 40.26098
2.338884 | 1027.424 | 40.26746
2.338884 | 1027.597 | 40.27424
2.338884 | 1027.771 | 40.28104
2.338884 | 1027.947 | 40.28794
2.338884 | 1028.12 | 40.29474
2.338884 | 1028.294 | 40.30156
2.346058 | 1028.467 | 40.30834
2.346058 | 1028.642 | 40.31517
2.346058 | 1028.815 | 40.32195
2.346058 | 1028.992 | 40.32889
2.346058 | 1029.163 | 40.33559
2.346058 | 1029.335 | 40.34236
2.346058 | 1029.505 | 40.34902
2.353233 | 1029.675 | 40.35566
2.353233 | 1029.837 | 40.36201
2.353233 | 1030 | 40.36843
2.353233 | 1030.167 | 40.37496
2.353233 | 1030.33 | 40.38134
2.353233 | 1030.492 | 40.38768
2.353233 | 1030.653 | 40.39401
2.353233 | 1030.815 | 40.40036
2.360407 | 1030.976 | 40.40667
2.360407 | 1031.142 | 40.41317
2.360407 | 1031.303 | 40.41947
2.360407 | 1031.466 | 40.42585
2.360407 | 1031.627 | 40.43216
2.360407 | 1031.791 | 40.43859
2.360407 | 1031.95 | 40.44484
2.360407 | 1032.111 | 40.45114
2.367582 | 1032.271 | 40.45743
2.367582 | 1032.438 | 40.46395
2.367582 | 1032.6 | 40.47032
2.367582 | 1032.754 | 40.47635
2.367582 | 1032.917 | 40.48273
2.367582 | 1033.078 | 40.48904
2.367582 | 1033.243 | 40.49549
2.367582 | 1033.404 | 40.50183
2.367582 | 1033.568 | 40.50824
2.374756 | 1033.731 | 40.51465
2.374756 | 1033.895 | 40.52107
2.374756 | 1034.043 | 40.52686
2.374756 | 1034.207 | 40.53329
2.374756 | 1034.375 | 40.53988
2.374756 | 1034.537 | 40.54623
2.381931 | 1034.7 | 40.55262
2.381931 | 1034.865 | 40.55907
2.381931 | 1035.025 | 40.56535
2.381931 | 1035.191 | 40.57187
2.381931 | 1035.357 | 40.57835
2.381931 | 1035.524 | 40.58491
2.381931 | 1035.702 | 40.59189
2.381931 | 1035.866 | 40.59832
2.381931 | 1036.029 | 40.60471
2.389105 | 1036.194 | 40.61115
2.389105 | 1036.366 | 40.6179
2.389105 | 1036.531 | 40.62438
2.389105 | 1036.7 | 40.63101
2.389105 | 1036.87 | 40.63764
2.389105 | 1037.038 | 40.64427
2.389105 | 1037.204 | 40.65077
2.39628 | 1037.372 | 40.65735
2.39628 | 1037.534 | 40.66368
2.39628 | 1037.699 | 40.67016
2.39628 | 1037.859375 | 40.67644
2.39628 | 1038.009 | 40.68231
2.39628 | 1038.163 | 40.68833
2.403454 | 1038.319 | 40.69446
2.403454 | 1038.469 | 40.70034
2.403454 | 1038.615 | 40.70607
2.403454 | 1038.762 | 40.71183
2.403454 | 1038.907 | 40.71751
2.403454 | 1039.056 | 40.72335
2.403454 | 1039.199 | 40.72896
2.403454 | 1039.348 | 40.7348
2.403454 | 1039.497 | 40.74062
2.403454 | 1039.643 | 40.74634
2.410629 | 1039.791 | 40.75215
2.410629 | 1039.938 | 40.75792
2.410629 | 1040.089 | 40.76383
2.410629 | 1040.241 | 40.76977
2.410629 | 1040.393 | 40.77574
2.410629 | 1040.543 | 40.78161
2.410629 | 1040.703 | 40.78788
2.410629 | 1040.857 | 40.79392
2.417803 | 1041.015 | 40.80012
2.417803 | 1041.169 | 40.80616
2.417803 | 1041.32 | 40.81206
2.417803 | 1041.476 | 40.81819
2.417803 | 1041.634 | 40.82436
2.417803 | 1041.79 | 40.83048
2.417803 | 1041.946 | 40.83662
2.417803 | 1042.101 | 40.84269
2.417803 | 1042.25 | 40.84852
2.424978 | 1042.402 | 40.85447
2.424978 | 1042.551 | 40.86033
2.424978 | 1042.711 | 40.8666
2.424978 | 1042.866 | 40.87267
2.424978 | 1043.017 | 40.87857
2.424978 | 1043.167 | 40.88447
2.424978 | 1043.318 | 40.89039
2.432152 | 1043.46 | 40.89595
2.432152 | 1043.615 | 40.902
2.432152 | 1043.765 | 40.90791
2.432152 | 1043.918 | 40.91389
2.432152 | 1044.071 | 40.91989
2.432152 | 1044.223 | 40.92586
2.432152 | 1044.372 | 40.9317
2.432152 | 1044.524 | 40.93764
2.432152 | 1044.684 | 40.94392
2.439327 | 1044.837 | 40.9499
2.439327 | 1044.994 | 40.95605
2.439327 | 1045.145 | 40.96197
2.439327 | 1045.3 | 40.96807
2.439327 | 1045.463 | 40.97444
2.439327 | 1045.618 | 40.98052
2.439327 | 1045.769 | 40.98645
2.446501 | 1045.926 | 40.9926
2.446501 | 1046.079 | 40.9986
2.446501 | 1046.221 | 41.00417
2.446501 | 1046.373 | 41.01009
2.446501 | 1046.517 | 41.01577
2.446501 | 1046.666 | 41.02161
2.446501 | 1046.807 | 41.02711
2.446501 | 1046.939 | 41.03228
2.446501 | 1047.073 | 41.03756
2.453676 | 1047.205 | 41.04271
2.453676 | 1047.34 | 41.04802
2.453676 | 1047.477 | 41.05338
2.453676 | 1047.616 | 41.05882
2.453676 | 1047.751 | 41.06412
2.453676 | 1047.898 | 41.06986
2.46085 | 1048.039 | 41.07539
2.46085 | 1048.188 | 41.08124
2.46085 | 1048.335 | 41.08701
2.46085 | 1048.49 | 41.09307
2.46085 | 1048.639 | 41.0989
2.46085 | 1048.791 | 41.10488
2.46085 | 1048.939 | 41.11069
2.46085 | 1049.092 | 41.11668
2.46085 | 1049.242 | 41.12257
2.46085 | 1049.393 | 41.12846
2.468025 | 1049.539 | 41.13419
2.468025 | 1049.684 | 41.1399
2.468025 | 1049.83 | 41.14561
2.468025 | 1049.975 | 41.15127
2.468025 | 1050.124 | 41.15713
2.468025 | 1050.259 | 41.16241
2.468025 | 1050.406 | 41.16818
2.475199 | 1050.546 | 41.17368
2.475199 | 1050.691 | 41.17935
2.475199 | 1050.831 | 41.18482
2.475199 | 1050.979 | 41.19063
2.475199 | 1051.122 | 41.19622
2.475199 | 1051.273 | 41.20216
2.475199 | 1051.421 | 41.20795
2.475199 | 1051.571 | 41.21384
2.482374 | 1051.726 | 41.21992
2.482374 | 1051.878 | 41.22585
2.482374 | 1052.024 | 41.23158
2.482374 | 1052.174 | 41.23745
2.482374 | 1052.326 | 41.24344
2.482374 | 1052.474 | 41.24922
2.482374 | 1052.617 | 41.25482
2.482374 | 1052.755 | 41.26022
2.489548 | 1052.893 | 41.26563
2.489548 | 1053.029 | 41.27098
2.489548 | 1053.169 | 41.27648
2.489548 | 1053.304 | 41.28174
2.489548 | 1053.444 | 41.28725
2.489548 | 1053.58 | 41.29256
2.489548 | 1053.708 | 41.29759
2.489548 | 1053.839 | 41.30271
2.496723 | 1053.979 | 41.30822
2.496723 | 1054.114 | 41.31348
2.496723 | 1054.245 | 41.31864
2.496723 | 1054.378 | 41.32385
2.496723 | 1054.513 | 41.32912
2.496723 | 1054.643 | 41.33422
2.496723 | 1054.773 | 41.33931
2.496723 | 1054.906 | 41.34456
2.503897 | 1055.043 | 41.34991
2.503897 | 1055.178 | 41.3552
2.503897 | 1055.308 | 41.36029
2.503897 | 1055.444 | 41.36564
2.503897 | 1055.584 | 41.3711
2.503897 | 1055.715 | 41.37627
2.503897 | 1055.848 | 41.38144
2.503897 | 1055.979 | 41.38659
2.511072 | 1056.116 | 41.39198
2.511072 | 1056.245 | 41.39703
2.511072 | 1056.378 | 41.40222
2.511072 | 1056.505 | 41.40722
2.511072 | 1056.639 | 41.41247
2.511072 | 1056.771 | 41.41764
2.511072 | 1056.907 | 41.42297
2.518246 | 1057.043 | 41.42831
2.518246 | 1057.179 | 41.43361
2.518246 | 1057.325 | 41.43936
2.518246 | 1057.461 | 41.44469
2.518246 | 1057.601 | 41.45015
2.518246 | 1057.743 | 41.45573
2.518246 | 1057.888 | 41.46141
2.518246 | 1058.027 | 41.46685
2.518246 | 1058.165 | 41.47227
2.525421 | 1058.297 | 41.47746
2.525421 | 1058.441 | 41.4831
2.525421 | 1058.584 | 41.48868
2.525421 | 1058.722 | 41.49411
2.525421 | 1058.862 | 41.49961
2.525421 | 1059.006 | 41.50522
2.525421 | 1059.14 | 41.51049
2.532595 | 1059.278 | 41.51588
2.532595 | 1059.408 | 41.52101
2.532595 | 1059.545 | 41.52634
2.532595 | 1059.685 | 41.53186
2.532595 | 1059.823 | 41.53726
2.532595 | 1059.948 | 41.54213
2.532595 | 1060.074 | 41.54709
2.532595 | 1060.201 | 41.55207
2.53977 | 1060.325 | 41.55691
2.53977 | 1060.448 | 41.56174
2.53977 | 1060.57 | 41.56651
2.53977 | 1060.698 | 41.57155
2.53977 | 1060.823 | 41.57643
2.53977 | 1060.939 | 41.58101
2.53977 | 1061.046 | 41.5852
2.53977 | 1061.17 | 41.59004
2.53977 | 1061.29 | 41.59476
2.53977 | 1061.408 | 41.59939
2.546944 | 1061.523 | 41.60388
2.546944 | 1061.644 | 41.60861
2.546944 | 1061.77 | 41.61354
2.546944 | 1061.897 | 41.61855
2.546944 | 1062.022 | 41.62345
2.546944 | 1062.146 | 41.62829
2.546944 | 1062.283 | 41.63366
2.554119 | 1062.407 | 41.63853
2.554119 | 1062.534 | 41.6435
2.554119 | 1062.661 | 41.64846
2.554119 | 1062.794 | 41.6537
2.554119 | 1062.923 | 41.65877
2.554119 | 1063.046 | 41.66357
2.554119 | 1063.163 | 41.66816
2.554119 | 1063.29 | 41.67312
2.561293 | 1063.418 | 41.67814
2.561293 | 1063.537 | 41.68282
2.561293 | 1063.667 | 41.68793
2.561293 | 1063.795 | 41.69291
2.561293 | 1063.926 | 41.69804
2.561293 | 1064.052 | 41.703
2.561293 | 1064.178 | 41.70795
2.561293 | 1064.308 | 41.71304
2.568468 | 1064.439 | 41.71817
2.568468 | 1064.56 | 41.72289
2.568468 | 1064.685 | 41.72781
2.568468 | 1064.82 | 41.73309
2.568468 | 1064.947 | 41.73806
2.568468 | 1065.071 | 41.74295
2.568468 | 1065.193 | 41.74773
2.575642 | 1065.317 | 41.75258
2.575642 | 1065.444 | 41.75755
2.575642 | 1065.568 | 41.76239
2.575642 | 1065.691 | 41.76724
2.575642 | 1065.817 | 41.77218
2.575642 | 1065.941 | 41.77703
2.575642 | 1066.054 | 41.78146
2.582817 | 1066.171 | 41.78603
2.582817 | 1066.288 | 41.79062
2.582817 | 1066.408 | 41.79534
2.582817 | 1066.524 | 41.79987
2.582817 | 1066.633 | 41.80416
2.582817 | 1066.748 | 41.80866
2.582817 | 1066.856 | 41.81291
2.582817 | 1066.97 | 41.81738
2.582817 | 1067.086 | 41.82189
2.589991 | 1067.195 | 41.82618
2.589991 | 1067.308 | 41.8306
2.589991 | 1067.42 | 41.83501
2.589991 | 1067.533 | 41.83943
2.589991 | 1067.655 | 41.84419
2.589991 | 1067.776 | 41.84896
2.597166 | 1067.891 | 41.85344
2.597166 | 1068.018 | 41.85843
2.597166 | 1068.137 | 41.86309
2.597166 | 1068.26 | 41.86791
2.597166 | 1068.38 | 41.87263
2.597166 | 1068.5 | 41.87733
2.597166 | 1068.62 | 41.88203
2.597166 | 1068.734 | 41.88652
2.597166 | 1068.839 | 41.89061
2.60434 | 1068.95 | 41.89496
2.60434 | 1069.068 | 41.89957
2.60434 | 1069.175 | 41.90379
2.60434 | 1069.289 | 41.90823
2.60434 | 1069.391 | 41.91226
2.60434 | 1069.509 | 41.91687
2.60434 | 1069.622 | 41.92131
2.611515 | 1069.738 | 41.92584
2.611515 | 1069.854 | 41.93041
2.611515 | 1069.972 | 41.93503
2.611515 | 1070.093 | 41.93976
2.611515 | 1070.208 | 41.94427
2.611515 | 1070.327 | 41.94893
2.611515 | 1070.449 | 41.9537
2.611515 | 1070.575 | 41.95867
2.618689 | 1070.696 | 41.96339
2.618689 | 1070.82 | 41.96824
2.618689 | 1070.938 | 41.97288
2.618689 | 1071.063 | 41.97777
2.618689 | 1071.187 | 41.98265
2.618689 | 1071.3 | 41.98708
2.625864 | 1071.42 | 41.99176
2.625864 | 1071.542 | 41.99653
2.625864 | 1071.651 | 42.00082
2.625864 | 1071.757 | 42.00498
2.625864 | 1071.869 | 42.00936
2.625864 | 1071.982 | 42.01378
2.625864 | 1072.094 | 42.01819
2.625864 | 1072.295 | 42.02606
2.633038 | 1072.403 | 42.03029
2.633038 | 1072.593 | 42.03774
2.633038 | 1072.795 | 42.04565
2.633038 | 1072.898 | 42.04968
2.640213 | 1072.998 | 42.05361
2.640213 | 1073.2 | 42.06155
2.640213 | 1073.304 | 42.06562
2.640213 | 1073.411 | 42.06979
2.640213 | 1073.513 | 42.07379
2.640213 | 1073.624 | 42.07815
2.640213 | 1073.73 | 42.08231
2.647387 | 1073.84 | 42.0866
2.647387 | 1074.039 | 42.09441
2.647387 | 1074.151 | 42.0988
2.647387 | 1074.261 | 42.10312
2.647387 | 1074.459 | 42.11086
2.654562 | 1074.562 | 42.11492
2.654562 | 1074.664 | 42.11892
2.654562 | 1074.864 | 42.12675
2.654562 | 1074.966 | 42.13075
2.654562 | 1075.07 | 42.13483
2.654562 | 1075.171 | 42.1388
2.661736 | 1075.375 | 42.14679
2.661736 | 1075.479 | 42.15086
2.661736 | 1075.586 | 42.15504
2.661736 | 1075.687 | 42.15901
2.661736 | 1075.796 | 42.16326
2.661736 | 1075.898 | 42.16728
2.66891 | 1076.012 | 42.17176
2.66891 | 1076.115 | 42.17577
2.66891 | 1076.218 | 42.17981
2.66891 | 1076.326 | 42.18403
2.66891 | 1076.432 | 42.18822
2.66891 | 1076.534 | 42.19219
2.66891 | 1076.739 | 42.20025
2.676085 | 1076.944 | 42.20827
2.676085 | 1077.131 | 42.21559
2.676085 | 1077.325 | 42.22321
2.683259 | 1077.517 | 42.23073
2.683259 | 1077.707 | 42.23818
2.683259 | 1077.884 | 42.2451
2.683259 | 1078.076 | 42.25263
2.690434 | 1078.261 | 42.25988
2.690434 | 1078.447 | 42.26718
2.690434 | 1078.636 | 42.27457
2.697608 | 1078.835 | 42.28237
2.697608 | 1079.022 | 42.28973
2.697608 | 1079.21 | 42.29708
2.697608 | 1079.394 | 42.3043
2.697608 | 1079.58 | 42.31157
2.704783 | 1079.753 | 42.31838
2.704783 | 1079.928 | 42.32523
2.704783 | 1080.111 | 42.33238
2.711958 | 1080.294 | 42.33958
2.711958 | 1080.479 | 42.3468
2.711958 | 1080.67 | 42.35429
2.711958 | 1080.774 | 42.35837
2.711958 | 1080.958 | 42.36557
2.719132 | 1081.06 | 42.36958
2.719132 | 1081.164 | 42.37365
2.719132 | 1081.336 | 42.38039
2.719132 | 1081.535 | 42.3882
2.726307 | 1081.709 | 42.39501
2.726307 | 1081.898 | 42.40244
2.726307 | 1082.042 | 42.40809
2.733481 | 1082.228 | 42.41536
2.733481 | 1082.373 | 42.42105
2.733481 | 1082.53 | 42.42718
2.733481 | 1082.676 | 42.43292
2.740656 | 1082.842 | 42.43944
2.740656 | 1082.989 | 42.44518
2.740656 | 1083.169 | 42.45224
2.740656 | 1083.334 | 42.45872
2.74783 | 1083.498 | 42.46512
2.74783 | 1083.656 | 42.47132
2.74783 | 1083.825 | 42.47795
2.74783 | 1083.974 | 42.48378
2.755004 | 1084.145 | 42.49048
2.755004 | 1084.308 | 42.4969
2.755004 | 1084.475 | 42.50343
2.762179 | 1084.646 | 42.51012
2.762179 | 1084.815 | 42.51675
2.769353 | 1084.975 | 42.52303
2.769353 | 1085.149 | 42.52985
2.769353 | 1085.314 | 42.53633
2.769353 | 1085.469 | 42.54238
2.769353 | 1085.625 | 42.54849
2.776528 | 1085.781 | 42.55462
2.783702 | 1085.929 | 42.5604
2.783702 | 1086.074 | 42.5661
2.783702 | 1086.223 | 42.57193
2.790877 | 1086.355 | 42.5771
2.790877 | 1086.486 | 42.58225
2.790877 | 1086.615 | 42.58729
2.790877 | 1086.74 | 42.59221
2.790877 | 1086.868 | 42.5972
2.798051 | 1087.008 | 42.60271
2.805226 | 1087.136 | 42.60772
2.805226 | 1087.263 | 42.61269
2.8124 | 1087.401 | 42.6181
2.8124 | 1087.539 | 42.6235
2.8124 | 1087.667 | 42.62851
2.8124 | 1087.812 | 42.6342
2.8124 | 1087.952 | 42.63972
2.8124 | 1088.09 | 42.64512
2.819575 | 1088.225 | 42.65041
2.819575 | 1088.364 | 42.65585
2.826749 | 1088.492 | 42.66086
2.833924 | 1088.632 | 42.66636
2.833924 | 1088.771 | 42.6718
2.833924 | 1088.899 | 42.67681
2.833924 | 1089.031 | 42.68199
2.833924 | 1089.16 | 42.68704
2.833924 | 1089.279 | 42.69172
2.833924 | 1089.394 | 42.69621
2.841098 | 1089.513 | 42.70089
2.848273 | 1089.617 | 42.70494
2.848273 | 1089.719 | 42.70897
2.848273 | 1089.873 | 42.71497
2.848273 | 1090.016 | 42.7206
2.848273 | 1090.14 | 42.72547
2.855447 | 1090.256 | 42.72999
2.855447 | 1090.378 | 42.73477
2.862622 | 1090.486 | 42.73902
2.862622 | 1090.609375 | 42.74385
2.869796 | 1090.763 | 42.74988
2.869796 | 1090.914 | 42.75579
2.869796 | 1091.022 | 42.76001
2.876971 | 1091.167 | 42.76572
2.884145 | 1091.281 | 42.77016
2.884145 | 1091.396 | 42.77469
2.884145 | 1091.519 | 42.77951
2.89132 | 1091.628 | 42.78378
2.89132 | 1091.737 | 42.78803
2.89132 | 1091.84 | 42.79207
2.89132 | 1091.946 | 42.79623
2.89132 | 1092.081 | 42.80152
2.905669 | 1092.218 | 42.80691
2.905669 | 1092.326 | 42.81112
2.912843 | 1092.434 | 42.81536
2.912843 | 1092.568 | 42.82063
2.912843 | 1092.702 | 42.82588
2.920018 | 1092.809 | 42.83005
2.920018 | 1092.931 | 42.83483
2.927192 | 1093.056 | 42.83974
2.934367 | 1093.166 | 42.84407
2.927192 | 1093.282 | 42.84859
2.934367 | 1093.409 | 42.85356
2.941541 | 1093.53 | 42.85831
2.941541 | 1093.63 | 42.86225
2.95589 | 1093.774 | 42.86789
2.95589 | 1093.893 | 42.87255
2.948716 | 1093.994 | 42.8765
2.95589 | 1094.106 | 42.88091
2.970239 | 1094.163 | 42.88313
2.977414 | 1094.275 | 42.88753
2.977414 | 1094.378 | 42.89154
2.977414 | 1094.479 | 42.89552
2.977414 | 1094.612 | 42.90073
2.991762 | 1094.701 | 42.90422
2.998937 | 1094.808 | 42.9084
2.998937 | 1094.914 | 42.91255
2.998937 | 1095.02 | 42.91673
2.998937 | 1095.128 | 42.92096
3.013286 | 1095.201 | 42.92382
3.027635 | 1095.272 | 42.92658
3.027635 | 1095.377 | 42.93072
3.041984 | 1095.454 | 42.93372
3.063508 | 1095.464 | 42.93413
3.063508 | 1095.572 | 42.93833
3.077856 | 1095.659 | 42.94177
3.092205 | 1095.686 | 42.94282
3.092205 | 1095.683 | 42.9427
3.106554 | 1095.626 | 42.94048
3.120903 | 1095.568 | 42.93818
3.135252 | 1095.5 | 42.93555
3.149602 | 1095.417 | 42.93228
3.149602 | 1095.316 | 42.9283
3.156776 | 1095.195 | 42.92356
3.16395 | 1095.079 | 42.91901
3.178299 | 1094.992 | 42.91563
3.171125 | 1094.892 | 42.9117
3.185474 | 1094.795 | 42.90789
3.185474 | 1094.684 | 42.90355
3.192648 | 1094.568 | 42.89899
3.199823 | 1094.454 | 42.89452
3.206997 | 1094.351 | 42.89051
3.214172 | 1094.243 | 42.88628
3.221346 | 1094.129 | 42.8818
3.228521 | 1094.015 | 42.87733
3.228521 | 1093.908 | 42.87313
3.228521 | 1093.783 | 42.86824
3.24287 | 1093.654 | 42.86317
3.250044 | 1093.517 | 42.8578
3.250044 | 1093.375 | 42.85224
3.257219 | 1093.241 | 42.84701
3.257219 | 1093.103 | 42.84158
3.264393 | 1092.962 | 42.83606
3.271568 | 1092.825 | 42.83071
3.278742 | 1092.723 | 42.82667
3.278742 | 1092.615 | 42.82245
3.285917 | 1092.483 | 42.8173
3.285917 | 1092.348 | 42.81198
3.293091 | 1092.227 | 42.80726
3.300266 | 1092.1 | 42.80229
3.30744 | 1091.965 | 42.79697
3.30744 | 1091.851 | 42.79252
3.314615 | 1091.746 | 42.78841
3.314615 | 1091.624 | 42.78363
3.321789 | 1091.504 | 42.77891
3.321789 | 1091.376 | 42.77391
3.321789 | 1091.254 | 42.76911
3.328964 | 1091.114 | 42.76361
3.336138 | 1090.987 | 42.75864
3.336138 | 1090.862 | 42.75374
3.343313 | 1090.736 | 42.74883
3.350487 | 1090.603 | 42.7436
3.350487 | 1090.486 | 42.73901
3.350487 | 1090.355 | 42.73388
3.350487 | 1090.227 | 42.72887
3.357662 | 1090.089 | 42.72348
3.364836 | 1089.96 | 42.7184
3.372011 | 1089.815 | 42.71271
3.372011 | 1089.673 | 42.70716
3.379185 | 1089.532 | 42.70162
3.379185 | 1089.385 | 42.69588
3.379185 | 1089.238 | 42.6901
3.38636 | 1089.107 | 42.68497
3.38636 | 1088.969 | 42.67958
3.393534 | 1088.823 | 42.67384
3.400709 | 1088.678 | 42.66817
3.407883 | 1088.542 | 42.66282
3.407883 | 1088.394 | 42.65704
3.407883 | 1088.24 | 42.65099
3.415057 | 1088.086 | 42.64497
3.415057 | 1087.929 | 42.63879
3.422232 | 1087.751 | 42.63182
3.422232 | 1087.563 | 42.62447
3.429406 | 1087.387 | 42.61757
3.436581 | 1087.204 | 42.6104
3.436581 | 1087.026 | 42.60343
3.443756 | 1086.85 | 42.59652
3.443756 | 1086.676 | 42.58967
3.45093 | 1086.485 | 42.58223
3.45093 | 1086.306 | 42.57521
3.458105 | 1086.125 | 42.56808
3.465279 | 1085.934 | 42.5606
3.465279 | 1085.749 | 42.55335
3.472454 | 1085.573 | 42.54645
3.479628 | 1085.39 | 42.53929
3.479628 | 1085.202 | 42.53193
3.479628 | 1085.028 | 42.5251
3.486803 | 1084.843 | 42.51784
3.486803 | 1084.666 | 42.51091
3.493977 | 1084.482 | 42.50369
3.501151 | 1084.301 | 42.49662
3.501151 | 1084.201 | 42.49267
3.508326 | 1084.005 | 42.48502
3.5155 | 1083.809 | 42.47733
3.5155 | 1083.704 | 42.4732
3.5155 | 1083.598 | 42.46905
3.5155 | 1083.494 | 42.46498
3.5155 | 1083.383 | 42.46064
3.522675 | 1083.271 | 42.45623
3.522675 | 1083.165 | 42.4521
3.522675 | 1083.057 | 42.44786
3.529849 | 1082.946 | 42.44351
3.529849 | 1082.83 | 42.43895
3.529849 | 1082.715 | 42.43446
3.537024 | 1082.603 | 42.43008
3.537024 | 1082.495 | 42.42581
3.537024 | 1082.38 | 42.42131
3.544198 | 1082.276 | 42.41724
3.544198 | 1082.157 | 42.41259
3.544198 | 1082.047 | 42.40829
3.551373 | 1081.935 | 42.40389
3.551373 | 1081.829 | 42.39972
3.551373 | 1081.719 | 42.39542
3.551373 | 1081.61 | 42.39114
3.558547 | 1081.498 | 42.38674
3.558547 | 1081.38 | 42.38214
3.558547 | 1081.267 | 42.37769
3.558547 | 1081.145 | 42.3729
3.565722 | 1081.042 | 42.36889
3.565722 | 1080.927 | 42.36439
3.565722 | 1080.811 | 42.35984
3.572896 | 1080.692 | 42.35515
3.572896 | 1080.575 | 42.35059
3.580071 | 1080.463 | 42.34619
3.580071 | 1080.35 | 42.34177
3.580071 | 1080.237 | 42.33733
3.580071 | 1080.12 | 42.33274
3.587245 | 1080.005 | 42.32823
3.587245 | 1079.883 | 42.32347
3.587245 | 1079.766 | 42.31886
3.587245 | 1079.646 | 42.31417
3.59442 | 1079.531 | 42.30968
3.59442 | 1079.413 | 42.30504
3.59442 | 1079.287 | 42.30011
3.601594 | 1079.168 | 42.29543
3.601594 | 1079.052 | 42.29089
3.608769 | 1078.936 | 42.28634
3.608769 | 1078.822 | 42.28186
3.615943 | 1078.71 | 42.27749
3.615943 | 1078.595 | 42.27299
3.615943 | 1078.478 | 42.2684
3.623118 | 1078.36 | 42.26375
3.623118 | 1078.24 | 42.25905
3.623118 | 1078.128 | 42.25469
3.630292 | 1078.008 | 42.24996
3.630292 | 1077.885 | 42.24515
3.630292 | 1077.756 | 42.24009
3.637467 | 1077.629 | 42.2351
3.637467 | 1077.498 | 42.22999
3.637467 | 1077.366 | 42.22481
3.644641 | 1077.243 | 42.21997
3.644641 | 1077.112 | 42.21487
3.651816 | 1076.978 | 42.20959
3.651816 | 1076.835 | 42.20402
3.651816 | 1076.696 | 42.19853
3.65899 | 1076.554 | 42.19298
3.661164 | 1076.419 | 42.18768
3.663326 | 1076.281 | 42.18229
3.66549 | 1076.138 | 42.17668
3.667657 | 1075.999 | 42.17124
3.669832 | 1075.857 | 42.16565
3.67199 | 1075.715 | 42.16011
3.674181 | 1075.578 | 42.15475
3.676373 | 1075.442 | 42.14942
3.678564 | 1075.307 | 42.1441
3.680744 | 1075.172 | 42.13882
3.682939 | 1075.035 | 42.13346
3.685133 | 1074.894 | 42.12791
3.687303 | 1074.758 | 42.12258
3.689494 | 1074.616 | 42.11705
3.691689 | 1074.476 | 42.11154
3.693864 | 1074.336 | 42.10605
3.696029 | 1074.198 | 42.10063
3.698197 | 1074.059 | 42.0952
3.700341 | 1073.919 | 42.08972
3.702523 | 1073.779 | 42.08424
3.70472 | 1073.635 | 42.07859
3.706919 | 1073.489 | 42.07286
3.709102 | 1073.349 | 42.06737
3.711274 | 1073.207 | 42.06181
3.713453 | 1073.066 | 42.05629
3.715625 | 1072.924 | 42.0507
3.717792 | 1072.779 | 42.04504
3.719996 | 1072.633 | 42.0393
3.722173 | 1072.484 | 42.03349
3.724335 | 1072.344 | 42.02797
3.726509 | 1072.208 | 42.02264
3.728709 | 1072.064 | 42.01699
3.730841 | 1071.918 | 42.01129
3.733035 | 1071.78 | 42.00589
3.735212 | 1071.635 | 42.00022
3.737399 | 1071.487 | 41.9944
3.739574 | 1071.334 | 41.9884
3.74175 | 1071.184 | 41.98251
3.74393 | 1071.032 | 41.97655
3.74612 | 1070.879 | 41.97055
3.748303 | 1070.712 | 41.96402
3.750454 | 1070.566 | 41.9583
3.752598 | 1070.404 | 41.95194
3.754792 | 1070.24 | 41.94551
3.756981 | 1070.077 | 41.93914
3.759163 | 1069.914 | 41.93273
3.761348 | 1069.754 | 41.92649
3.763522 | 1069.597 | 41.92032
3.76569 | 1069.436 | 41.914
3.767836 | 1069.268 | 41.90743
3.770041 | 1069.112 | 41.90131
3.772223 | 1068.945 | 41.89476
3.774419 | 1068.789 | 41.88867
3.776596 | 1068.628 | 41.88234
3.778806 | 1068.465 | 41.87597
3.780983 | 1068.305 | 41.86969
3.783135 | 1068.145 | 41.86342
3.785287 | 1067.98 | 41.85697
3.787504 | 1067.822 | 41.85076
3.789688 | 1067.662 | 41.84448
3.79187 | 1067.502 | 41.83822
3.794055 | 1067.341 | 41.8319
3.796232 | 1067.176 | 41.82542
3.798405 | 1067.006 | 41.81877
3.800586 | 1066.844 | 41.81242
3.802755 | 1066.682 | 41.80607
3.804934 | 1066.51 | 41.79935
3.807121 | 1066.343 | 41.79278
3.80929 | 1066.163 | 41.78572
3.81147 | 1065.995 | 41.77915
3.813643 | 1065.815 | 41.77211
3.815833 | 1065.639 | 41.76518
3.817979 | 1065.459 | 41.75813
3.820163 | 1065.297 | 41.75177
3.822342 | 1065.123 | 41.74496
3.824534 | 1064.951 | 41.73822
3.826749 | 1064.787 | 41.73182
3.828921 | 1064.629 | 41.72562
3.83113 | 1064.485 | 41.71995
3.833302 | 1064.323 | 41.71361
3.835461 | 1064.162 | 41.70732
3.837646 | 1064.002 | 41.70104
3.83983 | 1063.849 | 41.69505
3.841997 | 1063.681 | 41.68844
3.844159 | 1063.514 | 41.68192
3.846318 | 1063.351 | 41.67551
3.848516 | 1063.183 | 41.66892
3.850674 | 1063.005 | 41.66195
3.852884 | 1062.816 | 41.65454
3.855048 | 1062.63 | 41.64725
3.85726 | 1062.45 | 41.64021
3.859413 | 1062.27 | 41.63317
3.861615 | 1062.087 | 41.62597
3.863784 | 1061.90625 | 41.6189
3.865992 | 1061.725 | 41.6118
3.86817 | 1061.537 | 41.60444
3.870305 | 1061.347 | 41.59698
3.872497 | 1061.16 | 41.58966
3.874668 | 1060.982 | 41.58268
3.876868 | 1060.798 | 41.57546
3.879042 | 1060.617 | 41.56837
3.881194 | 1060.436 | 41.56126
3.883367 | 1060.248 | 41.55389
3.885561 | 1060.065 | 41.54675
3.887755 | 1059.878 | 41.53941
3.889942 | 1059.694 | 41.5322
3.892096 | 1059.519 | 41.52535
3.894264 | 1059.343 | 41.51843
3.896458 | 1059.167 | 41.51153
3.898653 | 1058.993 | 41.50472
3.900809 | 1058.813 | 41.49768
3.902986 | 1058.632 | 41.49057
3.905174 | 1058.457 | 41.48373
3.907335 | 1058.267 | 41.47625
3.909512 | 1058.089 | 41.46928
3.911715 | 1057.909 | 41.46224
3.913884 | 1057.728 | 41.45515
3.916051 | 1057.538 | 41.44769
3.918219 | 1057.346 | 41.44016
3.920382 | 1057.156 | 41.43273
3.922594 | 1056.96875 | 41.42539
3.924773 | 1056.786 | 41.41823
3.926963 | 1056.599 | 41.41091
3.929107 | 1056.424 | 41.40403
3.931284 | 1056.237 | 41.3967
3.933484 | 1056.049 | 41.38934
3.935675 | 1055.86 | 41.38193
3.937808 | 1055.685 | 41.37509
3.94 | 1055.503 | 41.36793
3.942186 | 1055.323 | 41.36089
3.944394 | 1055.142 | 41.35379
3.946558 | 1054.956 | 41.34649
3.948719 | 1054.773 | 41.33935
3.950909 | 1054.583 | 41.33186
3.953076 | 1054.394 | 41.32447
3.955236 | 1054.213 | 41.31738
3.957404 | 1054.027 | 41.31011
3.959587 | 1053.83 | 41.30239
3.961762 | 1053.634 | 41.2947
3.963938 | 1053.438 | 41.287
3.966133 | 1053.242 | 41.27934
3.968348 | 1053.042 | 41.27151
3.970536 | 1052.84 | 41.26356
3.972693 | 1052.635 | 41.25554
3.974863 | 1052.438 | 41.24781
3.977065 | 1052.235 | 41.23984
3.979247 | 1052.029 | 41.23179
3.981385 | 1051.823 | 41.22371
3.983573 | 1051.625 | 41.21594
3.985795 | 1051.43 | 41.20832
3.987951 | 1051.231 | 41.20051
3.990139 | 1051.036 | 41.19288
3.992319 | 1050.843 | 41.18529
3.994473 | 1050.655 | 41.17792
3.996652 | 1050.456 | 41.17015
3.998877 | 1050.261 | 41.1625
4.001078 | 1050.062 | 41.15468
4.003231 | 1049.869 | 41.14711
4.005409 | 1049.659 | 41.13891
4.007559 | 1049.451 | 41.13073
4.009744 | 1049.248 | 41.1228
4.011916 | 1049.043 | 41.11475
4.01409 | 1048.828 | 41.10634
4.01623 | 1048.616 | 41.09801
4.018369 | 1048.411 | 41.08999
4.020555 | 1048.21 | 41.08213
4.022733 | 1048.002 | 41.07397
4.024935 | 1047.791 | 41.06567
4.027164 | 1047.596 | 41.05803
4.029331 | 1047.401 | 41.05041
4.031491 | 1047.195 | 41.04234
4.033682 | 1046.986 | 41.03415
4.035858 | 1046.789 | 41.02641
4.038051 | 1046.598 | 41.01892
4.040234 | 1046.397 | 41.01105
4.042406 | 1046.181 | 41.0026
4.044579 | 1045.978 | 40.99464
4.046755 | 1045.784 | 40.98703
4.048936 | 1045.58 | 40.97903
4.051108 | 1045.362 | 40.97049
4.053268 | 1045.148 | 40.96211
4.055469 | 1044.944 | 40.95412
4.057652 | 1044.735 | 40.94593
4.059833 | 1044.524 | 40.93763
4.062007 | 1044.306 | 40.92909
4.064217 | 1044.098 | 40.92093
4.066376 | 1043.891 | 40.91283
4.068561 | 1043.672 | 40.90427
4.070721 | 1043.455 | 40.89576
4.072897 | 1043.246 | 40.88756
4.0751 | 1043.043 | 40.8796
4.077266 | 1042.831 | 40.87129
4.079411 | 1042.611 | 40.86267
4.081633 | 1042.394 | 40.85415
4.083784 | 1042.182 | 40.84586
4.086001 | 1041.965 | 40.83734
4.088179 | 1041.746 | 40.82877
4.090348 | 1041.538 | 40.82062
4.09252 | 1041.331 | 40.8125
4.094695 | 1041.109 | 40.80379
4.096871 | 1040.882 | 40.79492
4.099084 | 1040.659 | 40.78615
4.101232 | 1040.45 | 40.77799
4.103377 | 1040.231 | 40.76939
4.105562 | 1040.014 | 40.76087
4.107733 | 1039.807 | 40.75276
4.109908 | 1039.604 | 40.74482
4.112105 | 1039.386 | 40.73626
4.114287 | 1039.166 | 40.72764
4.116472 | 1038.968 | 40.71988
4.118671 | 1038.765 | 40.71192
4.120838 | 1038.561 | 40.70392
4.123012 | 1038.35 | 40.69566
4.125191 | 1038.145 | 40.68764
4.127396 | 1037.938 | 40.67953
4.129576 | 1037.727 | 40.67125
4.131702 | 1037.512 | 40.66283
4.133871 | 1037.308 | 40.65483
4.136056 | 1037.109 | 40.64703
4.138259 | 1036.899 | 40.6388
4.140414 | 1036.696 | 40.63086
4.142599 | 1036.488 | 40.6227
4.144782 | 1036.275 | 40.61434
4.147021 | 1036.059 | 40.60588
4.14921 | 1035.844 | 40.59747
4.15139 | 1035.632 | 40.58916
4.153569 | 1035.42 | 40.58084
4.155729 | 1035.203 | 40.57233
4.157896 | 1034.993 | 40.56411
4.160077 | 1034.792 | 40.55624
4.162253 | 1034.597 | 40.5486
4.164426 | 1034.407 | 40.54113
4.166606 | 1034.218 | 40.53371
4.16876 | 1034.044 | 40.52689
4.170929 | 1033.859 | 40.51965
4.173114 | 1033.67 | 40.51226
4.175314 | 1033.482 | 40.50487
4.177531 | 1033.304 | 40.49789
4.179706 | 1033.109 | 40.49025
4.181861 | 1032.905 | 40.48226
4.184052 | 1032.694 | 40.47401
4.186238 | 1032.487 | 40.46589
4.188383 | 1032.274 | 40.45755
4.190545 | 1032.049 | 40.44873
4.192729 | 1031.844 | 40.44068
4.194924 | 1031.634 | 40.43247
4.197105 | 1031.413 | 40.42378
4.199284 | 1031.187 | 40.41491
4.201484 | 1030.971 | 40.40645
4.203674 | 1030.752 | 40.3979
4.205873 | 1030.529 | 40.38916
4.208035 | 1030.313 | 40.38066
4.210194 | 1030.1 | 40.37232
4.212392 | 1029.884 | 40.36385
4.214582 | 1029.663 | 40.3552
4.216752 | 1029.446 | 40.3467
4.218908 | 1029.241 | 40.33868
4.221086 | 1029.029 | 40.33035
4.223259 | 1028.815 | 40.32195
4.225444 | 1028.606 | 40.31376
4.227624 | 1028.4 | 40.30568
4.22981 | 1028.184 | 40.29725
4.231997 | 1027.98 | 40.28923
4.234173 | 1027.77 | 40.28103
4.236348 | 1027.559 | 40.27275
4.238535 | 1027.35 | 40.26456
4.240706 | 1027.135 | 40.25614
4.242887 | 1026.927 | 40.24796
4.24506 | 1026.717 | 40.23975
4.247242 | 1026.507 | 40.2315
4.2494 | 1026.296 | 40.22324
4.251584 | 1026.087 | 40.21505
4.253747 | 1025.876 | 40.20677
4.255923 | 1025.673 | 40.19884
4.2581 | 1025.461 | 40.19053
4.260274 | 1025.252 | 40.18231
4.262479 | 1025.052 | 40.17448
4.264658 | 1024.856 | 40.1668
4.266814 | 1024.65 | 40.15873
4.268979 | 1024.449 | 40.15086
4.271205 | 1024.247 | 40.14292
4.27337 | 1024.044 | 40.13499
4.275541 | 1023.843 | 40.12712
4.277724 | 1023.633 | 40.11886
4.279904 | 1023.433 | 40.11104
4.282046 | 1023.231 | 40.1031
4.284197 | 1023.019 | 40.09481
4.286365 | 1022.8 | 40.08624
4.288576 | 1022.596 | 40.07824
4.290773 | 1022.385 | 40.06997
4.292976 | 1022.173 | 40.06164
4.295137 | 1021.966 | 40.05352
4.29732 | 1021.752 | 40.04516
4.29952 | 1021.544 | 40.03698
4.301685 | 1021.331 | 40.02865
4.303855 | 1021.111 | 40.02002
4.30601 | 1020.896 | 40.01162
4.308202 | 1020.685 | 40.00335
4.310379 | 1020.467 | 39.99478
4.312545 | 1020.249 | 39.98626
4.314703 | 1020.039 | 39.978
4.316877 | 1019.827 | 39.96969
4.319042 | 1019.615 | 39.96139
4.321259 | 1019.407 | 39.95323
4.323417 | 1019.203 | 39.94525
4.32562 | 1019.002 | 39.93739
4.327771 | 1018.797 | 39.92934
4.329938 | 1018.593 | 39.92132
4.332155 | 1018.394 | 39.91354
4.334343 | 1018.191 | 39.90557
4.336495 | 1017.987 | 39.8976
4.338692 | 1017.78 | 39.88949
4.340903 | 1017.569 | 39.88123
4.343078 | 1017.362 | 39.87311
4.345245 | 1017.151 | 39.86482
4.347417 | 1016.938 | 39.85649
4.349586 | 1016.729 | 39.84829
4.351785 | 1016.519 | 39.84005
4.353984 | 1016.307 | 39.83176
4.356164 | 1016.094 | 39.82342
4.358318 | 1015.886 | 39.81525
4.360499 | 1015.678 | 39.80709
4.362706 | 1015.48 | 39.79934
4.364852 | 1015.274 | 39.79127
4.367022 | 1015.07 | 39.78325
4.369216 | 1014.87 | 39.77542
4.371391 | 1014.676 | 39.76783
4.373557 | 1014.475 | 39.75993
4.375722 | 1014.275 | 39.75211
4.377884 | 1014.085 | 39.74466
4.380068 | 1013.892 | 39.7371
4.382275 | 1013.698 | 39.7295
4.384487 | 1013.498 | 39.72165
4.386631 | 1013.302 | 39.71399
4.388816 | 1013.1 | 39.70605
4.391011 | 1012.894 | 39.698
4.39318 | 1012.689 | 39.68996
4.395342 | 1012.489 | 39.6821
4.397521 | 1012.286 | 39.67413
4.399683 | 1012.082 | 39.66614
4.401853 | 1011.872 | 39.65793
4.404054 | 1011.663 | 39.64972
4.406227 | 1011.457 | 39.64165
4.408403 | 1011.243 | 39.63326
4.410612 | 1011.044 | 39.62547
4.412778 | 1010.845 | 39.61769
4.414947 | 1010.634 | 39.6094
4.417126 | 1010.43 | 39.60143
4.419321 | 1010.23 | 39.59357
4.421519 | 1010.018 | 39.58527
4.423702 | 1009.813 | 39.57723
4.425876 | 1009.609 | 39.56922
4.428026 | 1009.411 | 39.56145
4.430198 | 1009.21 | 39.55359
4.432384 | 1009.003 | 39.54546
4.434551 | 1008.802 | 39.53762
4.436737 | 1008.611 | 39.5301
4.438943 | 1008.409 | 39.52219
4.441128 | 1008.201 | 39.51407
4.443305 | 1008.005 | 39.50639
4.445458 | 1007.802 | 39.49841
4.447649 | 1007.601 | 39.49055
4.449825 | 1007.39 | 39.48226
4.451983 | 1007.191 | 39.47447
4.454154 | 1006.995 | 39.46679
4.456343 | 1006.791 | 39.45879
4.458514 | 1006.594 | 39.45105
4.460667 | 1006.398 | 39.4434
4.462857 | 1006.203 | 39.43573
4.465029 | 1006.008 | 39.4281
4.467198 | 1005.818 | 39.42067
4.469373 | 1005.624 | 39.41305
4.471589 | 1005.433 | 39.40556
4.473782 | 1005.24 | 39.39799
4.475964 | 1005.05 | 39.39055
4.478181 | 1004.859 | 39.38307
4.48031 | 1004.669 | 39.37562
4.482456 | 1004.475 | 39.36803
4.484631 | 1004.291 | 39.36079
4.486844 | 1004.11 | 39.35371
4.489052 | 1003.926 | 39.34649
4.491205 | 1003.744 | 39.33936
4.493384 | 1003.561 | 39.3322
4.495558 | 1003.379 | 39.32506
4.497773 | 1003.189 | 39.31761
4.499947 | 1003.007 | 39.3105
4.502126 | 1002.81 | 39.30278
4.504311 | 1002.626 | 39.29553
4.506496 | 1002.434 | 39.28804
4.508657 | 1002.235 | 39.28023
4.51086 | 1002.041 | 39.27264
4.513033 | 1001.849 | 39.26509
4.515193 | 1001.651 | 39.25733
4.517373 | 1001.46 | 39.24985
4.519592 | 1001.263 | 39.24215
4.521774 | 1001.071 | 39.2346
4.523956 | 1000.889 | 39.22749
4.526111 | 1000.701 | 39.22012
4.528306 | 1000.509 | 39.21258
4.5305 | 1000.321 | 39.2052
4.532659 | 1000.13 | 39.19775
4.534824 | 999.9414 | 39.19034
4.537007 | 999.7626 | 39.18333
4.539165 | 999.5716 | 39.17584
4.541341 | 999.3939 | 39.16888
4.543528 | 999.2041 | 39.16144
4.545714 | 999.0173 | 39.15412
4.547892 | 998.8327 | 39.14688
4.550082 | 998.6558 | 39.13995
4.552254 | 998.4733 | 39.1328
4.55442 | 998.2941 | 39.12577
4.556611 | 998.1128 | 39.11867
4.558795 | 997.9332 | 39.11163
4.560961 | 997.7516 | 39.10451
4.563136 | 997.5677 | 39.0973
4.565313 | 997.3828 | 39.09005
4.56749 | 997.2017 | 39.08296
4.569666 | 997.0187 | 39.07579
4.571868 | 996.8292 | 39.06836
4.574046 | 996.6489 | 39.06129
4.576222 | 996.4658 | 39.05412
4.578374 | 996.2890625 | 39.04719
4.580554 | 996.103 | 39.0399
4.582753 | 995.9324 | 39.03321
4.584941 | 995.7567 | 39.02633
4.58711 | 995.5874 | 39.01969
4.589297 | 995.405 | 39.01254
4.591462 | 995.2277 | 39.00559
4.593652 | 995.0565 | 38.99888
4.595801 | 994.8829 | 38.99208
4.597989 | 994.7137 | 38.98545
4.600203 | 994.5353 | 38.97845
4.602342 | 994.3633 | 38.97171
4.604505 | 994.1856 | 38.96475
4.606687 | 994.0129 | 38.95798
4.608854 | 993.8358 | 38.95104
4.611016 | 993.6651 | 38.94435
4.613194 | 993.4929 | 38.9376
4.615432 | 993.3164 | 38.93068
4.617582 | 993.1396 | 38.92375
4.619757 | 992.9583 | 38.91665
4.621958 | 992.7862 | 38.9099
4.624123 | 992.6091 | 38.90296
4.626289 | 992.4319 | 38.89602
4.628454 | 992.2509 | 38.88892
4.630659 | 992.074 | 38.88199
4.632817 | 991.8932 | 38.87491
4.634987 | 991.7126 | 38.86783
4.637185 | 991.5363 | 38.86092
4.639344 | 991.3553 | 38.85382
4.641526 | 991.1722 | 38.84665
4.643718 | 990.9904 | 38.83952
4.645882 | 990.8101 | 38.83245
4.648064 | 990.6346 | 38.82558
4.650243 | 990.4591 | 38.8187
4.652426 | 990.2815 | 38.81174
4.654595 | 990.1067 | 38.80489
4.656797 | 989.9308 | 38.79799
4.658957 | 989.7549 | 38.7911
4.661128 | 989.5828 | 38.78435
4.663292 | 989.4172 | 38.77787
4.665489 | 989.2412 | 38.77097
4.667679 | 989.0715 | 38.76432
4.669824 | 988.8926 | 38.75731
4.671995 | 988.7184 | 38.75048
4.6742 | 988.5494 | 38.74385
4.676394 | 988.3862 | 38.73746
4.678556 | 988.2157 | 38.73077
4.680728 | 988.0479 | 38.7242
4.682905 | 987.8839 | 38.71777
4.685095 | 987.7174 | 38.71124
4.687272 | 987.5495 | 38.70466
4.689416 | 987.382 | 38.6981
4.691625 | 987.2199 | 38.69175
4.693807 | 987.056 | 38.68532
4.695964 | 986.8937 | 38.67896
4.698154 | 986.7285 | 38.67248
4.700356 | 986.5712 | 38.66632
4.702542 | 986.4034 | 38.65975
4.70474 | 986.2397 | 38.65333
4.706903 | 986.0704 | 38.64669
4.709071 | 985.9196 | 38.64078
4.711283 | 985.757 | 38.63441
4.713469 | 985.5964 | 38.62812
4.715615 | 985.4311 | 38.62164
4.717814 | 985.2627 | 38.61504
4.719993 | 985.0969 | 38.60854
4.722117 | 984.9266 | 38.60186
4.724324 | 984.7666 | 38.59559
4.726471 | 984.6029 | 38.58918
4.728665 | 984.4421 | 38.58288
4.730848 | 984.2695 | 38.57611
4.73304 | 984.1034 | 38.5696
4.735224 | 983.9361 | 38.56305
4.737411 | 983.7752 | 38.55674
4.739589 | 983.6081 | 38.55019
4.741769 | 983.4409 | 38.54364
4.74392 | 983.2773 | 38.53723
4.746103 | 983.1122 | 38.53075
4.748266 | 982.9399 | 38.524
4.750448 | 982.7707 | 38.51737
4.752624 | 982.608 | 38.51099
4.754801 | 982.4425 | 38.50451
4.756988 | 982.2773 | 38.49803
4.75917 | 982.1135 | 38.49161
4.761358 | 981.9559 | 38.48543
4.763534 | 981.7901 | 38.47894
4.765689 | 981.625 | 38.47247
4.767878 | 981.4612 | 38.46605
4.77006 | 981.3068 | 38.46
4.77223 | 981.1475 | 38.45375
4.774406 | 980.9845 | 38.44736
4.776596 | 980.8223 | 38.44101
4.778766 | 980.6661 | 38.43488
4.780959 | 980.5019 | 38.42845
4.783156 | 980.3389 | 38.42206
4.785316 | 980.1829 | 38.41595
4.787512 | 980.0329 | 38.41007
4.789678 | 979.8796 | 38.40406
4.791856 | 979.7222 | 38.39789
4.794064 | 979.5704 | 38.39194
4.796221 | 979.4211 | 38.38609
4.798382 | 979.2747 | 38.38035
4.800563 | 979.1248 | 38.37448
4.802756 | 978.9781 | 38.36873
4.804951 | 978.8357 | 38.36315
4.807125 | 978.6946 | 38.35762
4.809332 | 978.5439 | 38.35171
4.811509 | 978.3994 | 38.34605
4.813677 | 978.2551 | 38.34039
4.815835 | 978.1121 | 38.33479
4.81803 | 977.9739 | 38.32937
4.820202 | 977.8326 | 38.32383
4.822356 | 977.684 | 38.31801
4.824564 | 977.5444 | 38.31254
4.826771 | 977.3992 | 38.30685
4.828933 | 977.2479 | 38.30092
4.831107 | 977.1044 | 38.29529
4.833266 | 976.9567 | 38.28951
4.835424 | 976.8111 | 38.2838
4.837603 | 976.6602 | 38.27788
4.839797 | 976.5045 | 38.27178
4.841987 | 976.3556 | 38.26595
4.844135 | 976.204 | 38.26
4.846335 | 976.0482 | 38.2539
4.848545 | 975.8961 | 38.24794
4.850729 | 975.746 | 38.24205
4.852906 | 975.5948 | 38.23613
4.855051 | 975.4387 | 38.23001
4.857252 | 975.2833 | 38.22392
4.859415 | 975.1379 | 38.21822
4.861594 | 974.9894 | 38.2124
4.863784 | 974.8325 | 38.20625
4.865966 | 974.6863 | 38.20052
4.86815 | 974.5406 | 38.19481
4.870359 | 974.3915 | 38.18897
4.872503 | 974.2498 | 38.18341
4.87469 | 974.1063 | 38.17779
4.876883 | 973.9657 | 38.17228
4.879084 | 973.821 | 38.16661
4.881261 | 973.673 | 38.16081
4.883429 | 973.5189 | 38.15477
4.885623 | 973.381 | 38.14936
4.887778 | 973.239 | 38.1438
4.889923 | 973.0992 | 38.13832
4.892114 | 972.9516 | 38.13253
4.894273 | 972.8005 | 38.12661
4.896437 | 972.658 | 38.12103
4.898622 | 972.5156 | 38.11544
4.900803 | 972.3753 | 38.10995
4.90299 | 972.2307 | 38.10428
4.905193 | 972.101 | 38.0992
4.907352 | 971.9639 | 38.09382
4.909532 | 971.8219 | 38.08826
4.911696 | 971.6797 | 38.08269
4.913878 | 971.546 | 38.07744
4.916092 | 971.4185 | 38.07245
4.918252 | 971.2869 | 38.06729
4.920438 | 971.1535 | 38.06206
4.922601 | 971.0209 | 38.05686
4.924785 | 970.8918 | 38.0518
4.926997 | 970.7574 | 38.04654
4.929144 | 970.6248 | 38.04134
4.931306 | 970.4879 | 38.03598
4.933491 | 970.3525 | 38.03067
4.935677 | 970.2252 | 38.02568
4.937874 | 970.084 | 38.02014
4.940039 | 969.9423 | 38.01459
4.942208 | 969.8004 | 38.00903
4.944395 | 969.6563 | 38.00338
4.94659 | 969.5227 | 37.99815
4.948741 | 969.3837 | 37.9927
4.950932 | 969.2435 | 37.9872
4.953122 | 969.1081 | 37.9819
4.955278 | 968.9686 | 37.97643
4.957469 | 968.8209 | 37.97064
4.959646 | 968.6808 | 37.96515
4.961823 | 968.5396 | 37.95961
4.964 | 968.4042 | 37.95431
4.966174 | 968.2694 | 37.94903
4.968356 | 968.124 | 37.94333
4.970533 | 967.9852 | 37.93789
4.9727 | 967.8419 | 37.93227
4.974852 | 967.7081 | 37.92703
4.977011 | 967.5726 | 37.92172
4.979211 | 967.4413 | 37.91657
4.981382 | 967.311 | 37.91146
4.983548 | 967.1768 | 37.9062
4.985699 | 967.04 | 37.90084
4.987906 | 966.9044 | 37.89553
4.990091 | 966.7657 | 37.89009
4.992305 | 966.624 | 37.88454
4.994459 | 966.4799 | 37.87889
4.996594 | 966.3361 | 37.87326
4.998754 | 966.1964 | 37.86778
5.000968 | 966.056 | 37.86228
5.003119 | 965.9124 | 37.85665
5.005265 | 965.767 | 37.85095
5.007461 | 965.6311 | 37.84562
5.009615 | 965.4978 | 37.8404
5.011822 | 965.367 | 37.83527
5.014024 | 965.2404 | 37.83031
5.016226 | 965.121 | 37.82563
5.018406 | 964.9932 | 37.82062
5.020648 | 964.8681 | 37.81572
5.02281 | 964.7442 | 37.81086
5.024985 | 964.6183 | 37.80593
5.027166 | 964.5012 | 37.80134
5.029363 | 964.3826 | 37.79669
5.031528 | 964.2625 | 37.79199
5.033659 | 964.1399 | 37.78718
5.035847 | 964.0151 | 37.78229
5.038035 | 963.8912 | 37.77743
5.040175 | 963.7769 | 37.77295
5.042379 | 963.6534 | 37.76811
5.044589 | 963.5292 | 37.76325
5.046781 | 963.4063 | 37.75843
5.048951 | 963.2863 | 37.75373
5.05115 | 963.1526 | 37.74849
5.05331 | 963.0266 | 37.74354
5.055451 | 962.9033 | 37.73871
5.057661 | 962.7782 | 37.73381
5.059846 | 962.6476 | 37.72869
5.062015 | 962.5106 | 37.72332
5.0642 | 962.3764 | 37.71806
5.066381 | 962.2382 | 37.71265
5.06855 | 962.1044 | 37.7074
5.070727 | 961.9673 | 37.70203
5.072929 | 961.8358 | 37.69687
5.075099 | 961.7033 | 37.69168
5.077276 | 961.5726 | 37.68656
5.079463 | 961.4366 | 37.68123
5.081615 | 961.3103 | 37.67628
5.083808 | 961.1805 | 37.6712
5.085983 | 961.0627 | 37.66658
5.088194 | 960.9445 | 37.66194
5.090394 | 960.8207 | 37.65709
5.092539 | 960.7018 | 37.65243
5.094709 | 960.5856 | 37.64788
5.096893 | 960.4622 | 37.64304
5.09907 | 960.3396 | 37.63824
5.101265 | 960.2264 | 37.6338
5.103456 | 960.1039 | 37.629
5.105626 | 959.9917 | 37.6246
5.107802 | 959.8684 | 37.61977
5.11002 | 959.7458 | 37.61496
5.112179 | 959.6294 | 37.6104
5.114339 | 959.5068 | 37.6056
5.116521 | 959.383 | 37.60074
5.118694 | 959.2573 | 37.59582
5.120839 | 959.1332 | 37.59096
5.123041 | 959.0076 | 37.58603
5.125238 | 958.8851 | 37.58123
5.1274 | 958.7553 | 37.57614
5.129577 | 958.6347 | 37.57142
5.131756 | 958.5226 | 37.56702
5.133936 | 958.3994 | 37.56219
5.136137 | 958.283 | 37.55763
5.138313 | 958.1689 | 37.55316
5.140497 | 958.0577 | 37.5488
5.142678 | 957.9476 | 37.54449
5.144869 | 957.8317 | 37.53994
5.14704 | 957.7261 | 37.53581
5.1492 | 957.6219 | 37.53172
5.151389 | 957.5116 | 37.5274
5.153541 | 957.3921 | 37.52272
5.15572 | 957.2814 | 37.51838
5.157923 | 957.1696 | 37.51399
5.16006 | 957.0528 | 37.50942
5.162242 | 956.935 | 37.5048
5.164423 | 956.8165 | 37.50016
5.166628 | 956.7024 | 37.49568
5.168828 | 956.5834 | 37.49102
5.170989 | 956.4627 | 37.48629
5.173159 | 956.3427 | 37.48159
5.175368 | 956.2285 | 37.47711
5.17753 | 956.1122 | 37.47255
5.17967 | 955.9822 | 37.46746
5.181829 | 955.8608 | 37.4627
5.184019 | 955.7481 | 37.45828
5.186222 | 955.6324 | 37.45375
5.1884 | 955.5132 | 37.44908
5.190567 | 955.3871 | 37.44414
5.192716 | 955.2712 | 37.43959
5.194891 | 955.1517 | 37.43491
5.197093 | 955.0319 | 37.43021
5.199277 | 954.9158 | 37.42566
5.201454 | 954.8072 | 37.42141
5.203643 | 954.6983 | 37.41714
5.205797 | 954.5804 | 37.41252
5.20801 | 954.4611 | 37.40784
5.210196 | 954.3411 | 37.40314
5.212361 | 954.2303 | 37.3988
5.214535 | 954.1129 | 37.39419
5.216697 | 954.0001 | 37.38978
5.218864 | 953.8897 | 37.38545
5.221046 | 953.7748 | 37.38095
5.223231 | 953.6619 | 37.37652
5.225422 | 953.551 | 37.37217
5.227608 | 953.4431 | 37.36794
5.229784 | 953.3347 | 37.3637
5.232006 | 953.2327 | 37.3597
5.234208 | 953.1209 | 37.35532
5.236345 | 953.013 | 37.35109
5.238526 | 952.9018 | 37.34673
5.240665 | 952.7877 | 37.34226
5.242818 | 952.6813 | 37.33809
5.245012 | 952.5716 | 37.33379
5.247213 | 952.4591 | 37.32938
5.249393 | 952.3473 | 37.325
5.251579 | 952.2362 | 37.32064
5.253784 | 952.1308 | 37.31651
5.255982 | 952.0255 | 37.31239
5.258134 | 951.9221 | 37.30833
5.260296 | 951.8192 | 37.3043
5.262476 | 951.7165 | 37.30027
5.264659 | 951.6101 | 37.2961
5.266821 | 951.5039 | 37.29194
5.269005 | 951.3986 | 37.28782
5.271158 | 951.2891 | 37.28352
5.273333 | 951.187 | 37.27952
5.275506 | 951.0759 | 37.27517
5.277688 | 950.9654 | 37.27084
5.279874 | 950.8544 | 37.26649
5.282088 | 950.7386 | 37.26195
5.284279 | 950.6185 | 37.25724
5.286453 | 950.5048 | 37.25278549
5.288599 | 950.3842 | 37.24806
5.290796 | 950.2685 | 37.24352
5.292979 | 950.1525 | 37.23898
5.295167 | 950.0334 | 37.23431
5.297337 | 949.9147 | 37.22966
5.299498 | 949.8022 | 37.22525
5.301683 | 949.6818 | 37.22053
5.303858 | 949.5687 | 37.2161
5.306037 | 949.4605 | 37.21186
5.308227 | 949.3516 | 37.20759
5.310413 | 949.2449 | 37.20341
5.312587 | 949.1338 | 37.19905
5.31475 | 949.0269 | 37.19486
5.316919 | 948.9184 | 37.19061
5.319077 | 948.8137 | 37.1865
5.321284 | 948.7078 | 37.18236
5.323458 | 948.6013 | 37.17818
5.327791 | 948.3941 | 37.17006
5.329968 | 948.2858 | 37.16581
5.332115 | 948.1764 | 37.16153
5.334314 | 948.0746 | 37.15754
5.336494 | 947.9686 | 37.15338
5.338684 | 947.8594 | 37.14911
5.340893 | 947.7585 | 37.14515
5.34306 | 947.6552 | 37.1411
5.34737 | 947.4444 | 37.13284
5.351743 | 947.2421 | 37.12491
5.356122 | 947.0422 | 37.11708
5.360462 | 946.8475 | 37.10945
5.362659 | 946.7458 | 37.10546
5.364833 | 946.6442 | 37.10148
5.369185 | 946.4578 | 37.09417
5.373545 | 946.267 | 37.0867
5.377922 | 946.0757 | 37.0792
5.382288 | 945.8829 | 37.07164
5.384464 | 945.7821 | 37.06769
5.388803 | 945.5859375 | 37.06
5.391008 | 945.4794 | 37.05582
5.393199 | 945.3633 | 37.05127
5.395373 | 945.2579 | 37.04714
5.397553 | 945.1509 | 37.04295
5.399756 | 945.0413 | 37.03865
5.40193 | 944.9287 | 37.03424
5.404096 | 944.8155 | 37.02981
5.406266 | 944.7058 | 37.02551
5.408425 | 944.5897 | 37.02095
5.410618 | 944.4804 | 37.01667
5.412796 | 944.3751 | 37.01254
5.417138 | 944.1801 | 37.0049
5.421494 | 943.9877 | 36.99736
5.425868 | 943.8083 | 36.99033
5.430274 | 943.6164 | 36.98281
5.434586 | 943.4222 | 36.9752
5.439002 | 943.2253 | 36.96748
5.441156 | 943.1234 | 36.96349
5.443312 | 943.0195 | 36.95942
5.445464 | 942.9171 | 36.9554
5.44766 | 942.8118 | 36.95128
5.449867 | 942.7063 | 36.94714
5.454218 | 942.5201 | 36.93984
5.458596 | 942.3241 | 36.93216
5.462946 | 942.1401 | 36.92495
5.467283 | 941.9642 | 36.91806
5.471637 | 941.8066 | 36.91188
5.475963 | 941.6325 | 36.90506
5.480348 | 941.4633 | 36.89843
5.484698 | 941.2791 | 36.89121
5.489054 | 941.0864 | 36.88365
5.491245 | 940.9847 | 36.87967
5.493406 | 940.8788 | 36.87552
5.497737 | 940.677 | 36.86761
5.499916 | 940.5768 | 36.86368
5.502108 | 940.4758 | 36.85972
5.504277 | 940.3705 | 36.8556
5.508645 | 940.1683 | 36.84767
5.512996 | 939.9739 | 36.84005
5.517316 | 939.7823 | 36.83254
5.521706 | 939.5919 | 36.82508
5.526057 | 939.4189 | 36.8183
5.530378 | 939.2563 | 36.81193
5.534813 | 939.0773 | 36.80491
5.539169 | 938.8823 | 36.79727
5.543495 | 938.6951 | 36.78993
5.547852 | 938.4962 | 36.78214
5.552236 | 938.2899 | 36.77405
5.556602 | 938.0955 | 36.76643
5.560931 | 937.9194 | 36.75953
5.565275 | 937.7383 | 36.75243
5.56963 | 937.5714 | 36.74589
5.574041 | 937.3998 | 36.73917
5.578405 | 937.2317 | 36.73258
5.582782 | 937.0649 | 36.72604
5.587068 | 936.8983 | 36.71951
5.591463 | 936.7112 | 36.71218
5.595774 | 936.5371 | 36.70535
5.600157 | 936.3552 | 36.69823
5.604533 | 936.1697 | 36.69095
5.608899 | 935.9803 | 36.68353
5.613265 | 935.7985 | 36.67641
5.617608 | 935.6038 | 36.66878
5.621954 | 935.4126 | 36.66128
5.626276 | 935.2222 | 36.65382
5.630643 | 935.0399 | 36.64667
5.635001 | 934.8571 | 36.63951
5.639378 | 934.6782 | 36.6325
5.64375 | 934.4995 | 36.6255
5.648099 | 934.3195 | 36.61844
5.652435 | 934.1336 | 36.61115
5.656781 | 933.9499 | 36.60395
5.661152 | 933.7654 | 36.59673
5.665496 | 933.5871 | 36.58974
5.669863 | 933.4084 | 36.58273
5.67423 | 933.2343 | 36.57591
5.678565 | 933.0621 | 36.56916
5.682916 | 932.8979 | 36.56273
5.687283 | 932.7333 | 36.55627
5.691668 | 932.5704 | 36.54989
5.696013 | 932.413 | 36.54372
5.700402 | 932.2451 | 36.53714
5.704686 | 932.0839 | 36.53082
5.70904 | 931.9111 | 36.52405
5.713447 | 931.7438 | 36.51749
5.7178 | 931.5568 | 36.51016
5.722154 | 931.3828 | 36.50334
5.726537 | 931.1927 | 36.49589
5.73088 | 931.0182 | 36.48905
5.735299 | 930.8229 | 36.4814
5.739594 | 930.6606 | 36.47504
5.74394 | 930.4885 | 36.46829
5.748382 | 930.3268 | 36.46196
5.752698 | 930.1414 | 36.45469
5.757037 | 929.9771 | 36.44825
5.761359 | 929.7968 | 36.44118
5.765714 | 929.632 | 36.43472
5.770047 | 929.4619 | 36.42806
5.774428 | 929.3107 | 36.42213
5.778818 | 929.1589 | 36.41618
5.783194 | 929.0089 | 36.4103
5.787549 | 928.8479 | 36.40399
5.791893 | 928.7045 | 36.39837
5.79624 | 928.563 | 36.39283
5.800613 | 928.4077 | 36.38674
5.804964 | 928.2628 | 36.38106
5.809317 | 928.1102 | 36.37508
5.813654 | 927.9456 | 36.36863
5.818005 | 927.7714 | 36.3618
5.822357 | 927.6202 | 36.35588
5.826726 | 927.4459 | 36.34905
5.831107 | 927.2772 | 36.34243
5.835482 | 927.1003 | 36.3355
5.839798 | 926.9273 | 36.32872
5.844141 | 926.74 | 36.32138
5.848519 | 926.5669 | 36.3146
5.852868 | 926.3956 | 36.30788
5.857191 | 926.2355 | 36.30161
5.861574 | 926.0706 | 36.29514
5.865939 | 925.917 | 36.28912
5.870301 | 925.7628 | 36.28308
5.874641 | 925.613 | 36.27721
5.878991 | 925.4489 | 36.27078
5.883343 | 925.302 | 36.26502
5.887704 | 925.1456 | 36.25889
5.892098 | 924.9875 | 36.2527
5.896478 | 924.8337 | 36.24667
5.900835 | 924.6932 | 36.24116
5.905169 | 924.5444 | 36.23533
5.909475 | 924.3915 | 36.22934
5.913883 | 924.2492 | 36.22376
5.918246 | 924.1006 | 36.21794
5.922592 | 923.9387 | 36.21159
5.926913 | 923.7786 | 36.20531
5.931329 | 923.6191 | 36.19906
5.935691 | 923.4542 | 36.1926
5.940031 | 923.2815 | 36.18583
5.944391 | 923.1209 | 36.17954
5.948743 | 922.9509 | 36.17287
5.953159 | 922.7838 | 36.16632
5.957483 | 922.6075 | 36.15942
5.961829 | 922.4394 | 36.15283
5.96619 | 922.2667 | 36.14606
5.970537 | 922.1025 | 36.13963
5.974892 | 921.9408 | 36.13329
5.979247 | 921.7811 | 36.12703
5.98363 | 921.6207 | 36.12074
5.987978 | 921.4706 | 36.11486
5.992335 | 921.3126 | 36.10866
5.996701 | 921.1518 | 36.10236
6.001032 | 920.9991 | 36.09638
6.005402 | 920.8411 | 36.09019
6.009745 | 920.6943 | 36.08443
6.014104 | 920.56 | 36.07917
6.018469 | 920.4425 | 36.07456
6.022832 | 920.3026 | 36.06908
6.027163 | 920.1716 | 36.06395
6.031527 | 920.0281 | 36.05832
6.035873 | 919.8801 | 36.05252
6.040271 | 919.7104 | 36.04587
6.0446 | 919.5515 | 36.03964
6.048955 | 919.3939 | 36.03347
6.053286 | 919.2278 | 36.02696
6.057663 | 919.0604 | 36.02039
6.062025 | 918.9006 | 36.01413
6.066375 | 918.7477 | 36.00814
6.070759 | 918.5916 | 36.00202
6.075121 | 918.4467 | 35.99634
6.079416 | 918.3022 | 35.99068
6.083818 | 918.1534 | 35.98485
6.08817 | 917.9993 | 35.97881
6.092565 | 917.846 | 35.9728
6.096921 | 917.6956 | 35.9669
6.101257 | 917.547 | 35.96108
6.105603 | 917.4028 | 35.95543
6.109967 | 917.2686 | 35.95017
6.114292 | 917.1365 | 35.94499
6.118634 | 917.0016 | 35.93971
6.123045 | 916.8666 | 35.93442
6.127404 | 916.7393 | 35.92942
6.131757 | 916.6083 | 35.92429
6.136101 | 916.4741 | 35.91903
6.140456 | 916.3292 | 35.91335
6.144792 | 916.1854 | 35.90772
6.149135 | 916.0303 | 35.90164
6.153494 | 915.8762 | 35.8956
6.157887 | 915.721 | 35.88952
6.162261 | 915.5651 | 35.8834
6.166596 | 915.4084 | 35.87726
6.170967 | 915.2469 | 35.87094
6.17528 | 915.088 | 35.86471
6.179646 | 914.9402 | 35.85892
6.184035 | 914.8037 | 35.85356
6.18836 | 914.6545 | 35.84772
6.192767 | 914.5132 | 35.84218
6.197079 | 914.3682 | 35.8365
6.201444 | 914.2188 | 35.83064
6.205778 | 914.0667 | 35.82468
6.210122 | 913.929 | 35.81928
6.214516 | 913.7909 | 35.81387
6.21887 | 913.654 | 35.8085
6.223228 | 913.5281 | 35.80357
6.227583 | 913.3931 | 35.79828
6.23193 | 913.2654 | 35.79328
6.236311 | 913.1376 | 35.78826
6.240678 | 913.0214 | 35.78371
6.245013 | 912.8807 | 35.7782
6.249438 | 912.7431 | 35.7728
6.253765 | 912.5953 | 35.76701
6.258154 | 912.4504 | 35.76133
6.262485 | 912.2859 | 35.75489
6.26684 | 912.1398 | 35.74916
6.271231 | 911.9809 | 35.74293
6.275566 | 911.8282 | 35.73695
6.279968 | 911.6609 | 35.73039
6.284285 | 911.5189 | 35.72482
6.288644 | 911.3649 | 35.71879
6.293005 | 911.2294 | 35.71348
6.297355 | 911.0936 | 35.70815
6.301745 | 910.9684 | 35.70325
6.306061 | 910.8213 | 35.69748
6.310432 | 910.678 | 35.69187
6.314755 | 910.5324 | 35.68616
6.319126 | 910.3821 | 35.68027
6.323506 | 910.2332 | 35.67443
6.327833 | 910.0845 | 35.66861
6.332211 | 909.9392 | 35.66291
6.336584 | 909.8022 | 35.65754
6.340929 | 909.6671 | 35.65225
6.345323 | 909.5312 | 35.64692
6.34963 | 909.403 | 35.6419
6.353981 | 909.2716 | 35.63675
6.358337 | 909.1393 | 35.63156
6.362684 | 909.0044 | 35.62627
6.367042 | 908.8643 | 35.62078
6.371424 | 908.7138 | 35.61489
6.375766 | 908.5786 | 35.60959
6.380142 | 908.4267 | 35.60363
6.384438 | 908.2779 | 35.5978
6.388803 | 908.1262 | 35.59185
6.393178 | 907.9878 | 35.58643
6.397537 | 907.8353 | 35.58046
6.401903 | 907.6923 | 35.57485
6.40627 | 907.5498 | 35.56927
6.410626 | 907.4152 | 35.56399
6.414965 | 907.2797 | 35.55868
6.419351 | 907.1454 | 35.55342
6.423657 | 907.0126 | 35.54821
6.428049 | 906.8747 | 35.54281
6.432375 | 906.7481 | 35.53784
6.43672 | 906.6171 | 35.53271
6.441095 | 906.4841 | 35.5275
6.445456 | 906.3492 | 35.52221
6.449849 | 906.2321 | 35.51762
6.454207 | 906.1086 | 35.51278
6.458525 | 905.9824 | 35.50783
6.4629 | 905.8645 | 35.50321
6.467262 | 905.7399 | 35.49833
6.471619 | 905.6018 | 35.49292
6.475978 | 905.4624 | 35.48745
6.48032 | 905.3288 | 35.48222
6.484712 | 905.1805 | 35.47641
6.489001 | 905.042 | 35.47098
6.493375 | 904.8987 | 35.46536
6.497717 | 904.7503 | 35.45955
6.502077 | 904.6019 | 35.45373
6.506458 | 904.4647 | 35.44835
6.510823 | 904.3249 | 35.44287
6.515177 | 904.1879 | 35.4375
6.519511 | 904.0563 | 35.43235
6.523873 | 903.9215 | 35.42706
6.528248 | 903.7753 | 35.42133
6.532582 | 903.6366 | 35.4159
6.536965 | 903.4987 | 35.41049
6.541329 | 903.3597 | 35.40504
6.545709 | 903.2309 | 35.4
6.55005 | 903.1029 | 35.39498
6.554403 | 902.9797 | 35.39015
6.558738 | 902.8589 | 35.38542
6.563124 | 902.7415 | 35.38082
6.567476 | 902.6047 | 35.37546
6.571864 | 902.4824 | 35.37066
6.576167 | 902.3459 | 35.36531
6.580537 | 902.2086 | 35.35993
6.584872 | 902.0655 | 35.35432
6.589263 | 901.9364 | 35.34926
6.593674 | 901.7853 | 35.34334
6.597985 | 901.644 | 35.3378
6.602372 | 901.4921875 | 35.33185
6.606691 | 901.3485 | 35.32622
6.611046 | 901.2036 | 35.32054
6.615421 | 901.0806 | 35.31572
6.619823 | 900.9468 | 35.31048
6.624205 | 900.8262 | 35.30575
6.628521 | 900.6957 | 35.30063
6.632894 | 900.5634 | 35.29545
6.637228 | 900.4265 | 35.29008
6.641541 | 900.2954 | 35.28495
6.645938 | 900.1561 | 35.27949
6.650294 | 900.0226 | 35.27425
6.654648 | 899.8949 | 35.26925
6.659024 | 899.7655 | 35.26418
6.663357 | 899.6382 | 35.25919
6.66774 | 899.524 | 35.25471
6.672089 | 899.4156 | 35.25047
6.676433 | 899.3015 | 35.24599
6.680828 | 899.1805 | 35.24125
6.685173 | 899.0598 | 35.23652
6.689525 | 898.9332 | 35.23156
6.693886 | 898.7918 | 35.22602
6.698248 | 898.6531 | 35.22058
6.702593 | 898.52 | 35.21536
6.70695 | 898.3796 | 35.20986
6.711294 | 898.2407 | 35.20442
6.715666 | 898.1105 | 35.19931
6.719983 | 897.9764 | 35.19406
6.724309 | 897.8502 | 35.18911
6.728664 | 897.7295 | 35.18438
6.733069 | 897.598 | 35.17923
6.737416 | 897.4689 | 35.17417
6.741765 | 897.3333 | 35.16885
6.746043 | 897.1929 | 35.16335
6.750371 | 897.0551 | 35.15795
6.754742 | 896.9306 | 35.15307
6.759119 | 896.8036 | 35.1481
6.763548 | 896.69 | 35.14364
6.767929 | 896.5768 | 35.1392
6.772253 | 896.4677 | 35.13493
6.776602 | 896.3521 | 35.1304
6.780963 | 896.2495 | 35.12637
6.785325 | 896.1483 | 35.12241
6.789703 | 896.0387 | 35.11811
6.794056 | 895.9161 | 35.11331
6.798412 | 895.7919 | 35.10844
6.802775 | 895.6612 | 35.10332
6.807106 | 895.5194 | 35.09776
6.811472 | 895.3679 | 35.09182
6.815823 | 895.2261 | 35.08627
6.820208 | 895.092 | 35.08101
6.824555 | 894.9468 | 35.07532
6.82891 | 894.8143 | 35.07013
6.833277 | 894.6912 | 35.0653
6.837654 | 894.5704 | 35.06057
6.84198 | 894.4501 | 35.05585
6.846359 | 894.3286 | 35.05109
6.850731 | 894.2047 | 35.04623
6.855106 | 894.0865 | 35.0416
6.859471 | 893.9588 | 35.0366
6.863796 | 893.8248 | 35.03135
6.868147 | 893.6906 | 35.02608
6.8725 | 893.5541 | 35.02074
6.876839 | 893.4189 | 35.01544
6.881241 | 893.2855 | 35.01021
6.885571 | 893.1571 | 35.00518
6.889945 | 893.0353 | 35.0004
6.894317 | 892.9253 | 34.99609
6.898663 | 892.8009 | 34.99122
6.902993 | 892.6962 | 34.98711
6.90738 | 892.5793 | 34.98253
6.911732 | 892.4697 | 34.97823
6.916082 | 892.3307 | 34.97279
6.920451 | 892.2047 | 34.96785
6.924764 | 892.0626 | 34.96228
6.929109 | 891.9177 | 34.9566
6.933489 | 891.7671 | 34.9507
6.93783 | 891.6429 | 34.94583
6.942178 | 891.5078125 | 34.94054
6.946554 | 891.3755 | 34.93535
6.950942 | 891.2569 | 34.9307
6.955273 | 891.1312 | 34.92578
6.959646 | 890.9951 | 34.92044
6.96398 | 890.8668 | 34.91542
6.968363 | 890.7411 | 34.91049
6.972699 | 890.6115 | 34.90541
6.977132 | 890.4915 | 34.90071
6.98147 | 890.3679 | 34.89586
6.985783 | 890.2631 | 34.89175
6.99015 | 890.1494 | 34.8873
6.99453 | 890.0484 | 34.88334
6.998898 | 889.9406 | 34.87911
7.003256 | 889.835 | 34.87498
7.007608 | 889.7183 | 34.8704
7.011934 | 889.6017 | 34.86583
7.01628 | 889.476 | 34.86091
7.020656 | 889.3567 | 34.85623
7.025028 | 889.2265625 | 34.85113
7.029388 | 889.0946 | 34.84596
7.033743 | 888.9631 | 34.8408
7.03809 | 888.8267 | 34.83546
7.042456 | 888.6962 | 34.83034
7.046779 | 888.5687 | 34.82535
7.051166 | 888.4419 | 34.82038
7.055532 | 888.3184 | 34.81554
7.059872 | 888.2022 | 34.81098
7.064218 | 888.0734 | 34.80593
7.068553 | 887.9509 | 34.80113
7.072914 | 887.8269 | 34.79627
7.077232 | 887.7047 | 34.79148
7.081606 | 887.5826 | 34.7867
7.085986 | 887.4533 | 34.78163
7.090363 | 887.3336 | 34.77694
7.094652 | 887.2147 | 34.77228
7.099033 | 887.1028 | 34.7679
7.103391 | 886.9904 | 34.76349
7.109915 | 886.8523 | 34.75808
7.116467 | 886.7064 | 34.75236
7.120824 | 886.5907 | 34.74782
7.125229 | 886.4813 | 34.74354
7.12958 | 886.3582 | 34.73871
7.133924 | 886.2332 | 34.73381
7.138282 | 886.0986 | 34.72854
7.142667 | 885.9597 | 34.72309
7.147043 | 885.8184 | 34.71755
7.15134 | 885.6715 | 34.7118
7.155729 | 885.5393 | 34.70662
7.160041 | 885.4034 | 34.70129
7.164411 | 885.2807 | 34.69648
7.168784 | 885.1509 | 34.69139
7.173171 | 885.0236 | 34.6864
7.177508 | 884.8926 | 34.68127
7.181899 | 884.7766 | 34.67672
7.186234 | 884.6629 | 34.67227
7.190591 | 884.5602 | 34.66824
7.194938 | 884.456 | 34.66416
7.199317 | 884.3484 | 34.65994
7.203682 | 884.2272 | 34.65519
7.208059 | 884.1173 | 34.65088
7.212381 | 883.9993 | 34.64626
7.21676 | 883.881 | 34.64162
7.221086 | 883.7634 | 34.63701
7.227623 | 883.6077 | 34.63091
7.23197 | 883.4792 | 34.62587
7.236324 | 883.3546 | 34.62099
7.240665 | 883.2281 | 34.61604
7.245025 | 883.0953 | 34.61083
7.249381 | 882.9553 | 34.60534
7.253724 | 882.8322 | 34.60052
7.258085 | 882.6898 | 34.59494
7.262435 | 882.5613 | 34.5899
7.266815 | 882.4366 | 34.58501
7.271205 | 882.3204 | 34.58046
7.275552 | 882.1977 | 34.57565
7.279901 | 882.0865 | 34.57129
7.284229 | 881.9616 | 34.5664
7.288647 | 881.8288 | 34.56119
7.292989 | 881.6884 | 34.55569
7.297331 | 881.5602 | 34.55067
7.301724 | 881.435 | 34.54576
7.306022 | 881.3144 | 34.54103
7.310411 | 881.2068 | 34.53681
7.316975 | 881.0553 | 34.53088
7.323505 | 880.9083 | 34.52512
7.327872 | 880.8082 | 34.52119
7.332232 | 880.7032 | 34.51708
7.336568 | 880.5969 | 34.51291
7.340906 | 880.4908 | 34.50875
7.345285 | 880.3687 | 34.50396
7.34968 | 880.2561 | 34.49955
7.35398 | 880.1374 | 34.4949
7.358369 | 880.0189 | 34.49026
7.362706 | 879.8875 | 34.4851
7.367037 | 879.7604 | 34.48012
7.371419 | 879.6334 | 34.47515
7.375769 | 879.5078 | 34.47022
7.380141 | 879.3844 | 34.46539
7.384485 | 879.2756 | 34.46113
7.388857 | 879.1629 | 34.45671
7.393179 | 879.0571 | 34.45256
7.397533 | 878.9432 | 34.4481
7.401942 | 878.8214 | 34.44332
7.406235 | 878.7007 | 34.43859
7.41063 | 878.5908 | 34.43428
7.414963 | 878.474 | 34.42971
7.419319 | 878.3588 | 34.42519
7.42369 | 878.2523 | 34.42102
7.42804 | 878.1514 | 34.41707
7.432401 | 878.0402 | 34.4127
7.436777 | 877.9345 | 34.40856
7.441121 | 877.8315 | 34.40453
7.445442 | 877.7222 | 34.40024
7.449777 | 877.601 | 34.39549
7.454145 | 877.4875 | 34.39105
7.458554 | 877.3701 | 34.38644
7.462905 | 877.2433 | 34.38148
7.467272 | 877.1229 | 34.37676
7.471605 | 876.9955 | 34.37176
7.475994 | 876.8753 | 34.36705
7.480364 | 876.7481 | 34.36207
7.484754 | 876.6423 | 34.35792
7.489083 | 876.5145 | 34.35291
7.493445 | 876.4033 | 34.34855
7.49779 | 876.2667 | 34.3432
7.502128 | 876.1448 | 34.33842
7.506453 | 876.0121 | 34.33322
7.510794 | 875.9078 | 34.32913
7.515131 | 875.7883 | 34.32445
7.519554 | 875.6823 | 34.32029
7.523922 | 875.5701 | 34.3159
7.528291 | 875.4564 | 34.31144
7.532626 | 875.3312 | 34.30653
7.536987 | 875.2155 | 34.302
7.541333 | 875.1079 | 34.29778
7.545706 | 874.9979 | 34.29347
7.552242 | 874.8508 | 34.28771
7.558758 | 874.7005 | 34.28181
7.563131 | 874.5931 | 34.27761
7.56749 | 874.4854 | 34.27338
7.571843 | 874.3716 | 34.26893
7.576209 | 874.248 | 34.26408
7.58059 | 874.1287 | 34.2594
7.584911 | 874.002 | 34.25444
7.589272 | 873.8786 | 34.2496
7.593614 | 873.7488 | 34.24451
7.597965 | 873.6288 | 34.23981
7.602336 | 873.5118 | 34.23523
7.606699 | 873.4053 | 34.23105
7.611066 | 873.2899 | 34.22653
7.615402 | 873.1849 | 34.22241
7.619806 | 873.0751 | 34.21811
7.624154 | 872.9576 | 34.21351
7.628445 | 872.845 | 34.20909
7.632852 | 872.7426 | 34.20508
7.63723 | 872.6338 | 34.20081
7.641605 | 872.5333 | 34.19688
7.645932 | 872.4259 | 34.19267
7.65029 | 872.3157 | 34.18835
7.656824 | 872.166 | 34.18248
7.661171 | 872.0581 | 34.17825
7.667742 | 871.9081 | 34.17237
7.674263 | 871.7629 | 34.16668
7.680769 | 871.6134 | 34.16082
7.685151 | 871.507 | 34.15665
7.689512 | 871.3944 | 34.15224
7.693857 | 871.2694 | 34.14734
7.698217 | 871.1422 | 34.14236
7.702598 | 871.0194 | 34.13754
7.706949 | 870.8967 | 34.13273
7.711295 | 870.7842 | 34.12833
7.715649 | 870.6674 | 34.12375
7.719997 | 870.5498 | 34.11914
7.724362 | 870.4285 | 34.11438
7.728723 | 870.3193 | 34.1101
7.733065 | 870.2021 | 34.10551
7.737418 | 870.0984 | 34.10145
7.74179 | 869.9962 | 34.09744
7.748317 | 869.8483 | 34.09164
7.754848 | 869.7076 | 34.08613
7.761387 | 869.5527 | 34.08006
7.767923 | 869.4063 | 34.07432
7.772265 | 869.301 | 34.07019
7.776617 | 869.1931 | 34.06597
7.780982 | 869.083 | 34.06165
7.785339 | 868.96 | 34.05683
7.789729 | 868.8375 | 34.05203
7.794094 | 868.7134 | 34.04716
7.798391 | 868.5897 | 34.04231
7.802754 | 868.4596 | 34.03722
7.807108 | 868.359 | 34.03327
7.811481 | 868.2394 | 34.02859
7.815824 | 868.1288 | 34.02425
7.820177 | 868.0156 | 34.01981
7.824558 | 867.9069 | 34.01555
7.828926 | 867.7766 | 34.01045
7.83328 | 867.665 | 34.00607
7.837635 | 867.5513 | 34.00162
7.842007 | 867.4354 | 33.99707
7.846374 | 867.319 | 33.99251
7.85072 | 867.2118 | 33.98831
7.855057 | 867.0997 | 33.98392
7.859383 | 866.9849 | 33.97942
7.863746 | 866.8808 | 33.97534
7.870325 | 866.7528 | 33.97032
7.876878 | 866.6178 | 33.96503
7.883416 | 866.4627 | 33.95895
7.887737 | 866.3527 | 33.95464
7.892067 | 866.2357 | 33.95006
7.896453 | 866.1215 | 33.94558
7.90083 | 866.007 | 33.94109
7.905183 | 865.8895 | 33.93649
7.909552 | 865.7687 | 33.93176
7.913901 | 865.6431 | 33.92683
7.918263 | 865.5243 | 33.92217
7.922613 | 865.41 | 33.91769
7.92697 | 865.3008 | 33.91342
7.93133 | 865.1978 | 33.90938
7.935695 | 865.0905 | 33.90517
7.940051 | 864.9902 | 33.90124
7.944405 | 864.8762 | 33.89677
7.948746 | 864.7571 | 33.89211
7.953064 | 864.6456 | 33.88774
7.957437 | 864.5413 | 33.88365
7.961824 | 864.4233 | 33.87903
7.968372 | 864.2823 | 33.8735
7.974883 | 864.1415 | 33.86798
7.981428 | 864.0008 | 33.86246
7.987943 | 863.8621 | 33.85703
7.994516 | 863.7144 | 33.85124
7.998875 | 863.6069 | 33.84703
8.005418 | 863.4432 | 33.84061
8.009764 | 863.3286 | 33.83612
8.014175 | 863.2051 | 33.83128
8.018509 | 863.0924 | 33.82686
8.022856 | 862.9714 | 33.82212
8.027204 | 862.8639 | 33.81791
8.03155 | 862.7543 | 33.81361
8.035937 | 862.6517 | 33.80959
8.040292 | 862.5405 | 33.80523
8.04464 | 862.4263 | 33.80076
8.048988 | 862.3111 | 33.79624
8.053337 | 862.2 | 33.79189
8.057711 | 862.0961 | 33.78781
8.062058 | 861.9908 | 33.78369
8.068579 | 861.8377 | 33.77769
8.072954 | 861.7264 | 33.77333
8.077323 | 861.6179 | 33.76907
8.08167 | 861.5165 | 33.7651
8.08605 | 861.412 | 33.761
8.090378 | 861.3104 | 33.75702
8.096923 | 861.1696 | 33.7515
8.103454 | 861.0281 | 33.74596
8.107807 | 860.9225 | 33.74182
8.114351 | 860.7616 | 33.73551
8.118679 | 860.65 | 33.73114
8.12301 | 860.5179 | 33.72596
8.127373 | 860.3918 | 33.72102
8.131764 | 860.2581 | 33.71578
8.136096 | 860.1311 | 33.7108
8.140468 | 860.0063 | 33.70591
8.144824 | 859.8912 | 33.7014
8.149183 | 859.7819 | 33.69711
8.153494 | 859.6791 | 33.69309
8.160094 | 859.5264 | 33.6871
8.166596 | 859.3718 | 33.68104
8.170958 | 859.2648 | 33.67685
8.175312 | 859.1511 | 33.67239
8.179614 | 859.051 | 33.66847
8.184018 | 858.9302 | 33.66373
8.190577 | 858.785 | 33.65804
8.19493 | 858.6824 | 33.65402
8.201499 | 858.5389 | 33.6484
8.208032 | 858.3949 | 33.64276
8.212379 | 858.2842 | 33.63842
8.216721 | 858.1827 | 33.63444
8.221077 | 858.0598 | 33.62962
8.225451 | 857.9547 | 33.6255
8.229803 | 857.835 | 33.62081
8.234138 | 857.7265625 | 33.61656
8.238495 | 857.5999 | 33.6116
8.242865 | 857.4954 | 33.6075
8.247219 | 857.3883 | 33.6033
8.253756 | 857.2426 | 33.59759
8.258123 | 857.139 | 33.59353
8.264643 | 856.9841 | 33.58746
8.269005 | 856.8713 | 33.58304
8.273345 | 856.7609 | 33.57872
8.277716 | 856.653 | 33.57448
8.282071 | 856.5457 | 33.57028
8.286451 | 856.4375 | 33.56604
8.290809 | 856.3337 | 33.56197
8.2973 | 856.1913 | 33.55639
8.30387 | 856.0663 | 33.55149
8.310451 | 855.9496 | 33.54692
8.316939 | 855.8256 | 33.54206
8.321306 | 855.7198 | 33.53791
8.325624 | 855.617 | 33.53388
8.330016 | 855.5103 | 33.5297
8.334387 | 855.4046 | 33.52556
8.338747 | 855.2796 | 33.52066
8.343103 | 855.1621 | 33.51605
8.347423 | 855.0394 | 33.51124
8.351811 | 854.9216 | 33.50663
8.356209 | 854.7927 | 33.50157
8.36054 | 854.6833 | 33.49729
8.364901 | 854.5717 | 33.49291
8.369308 | 854.4649 | 33.48873
8.37363 | 854.3478 | 33.48414
8.377956 | 854.2398 | 33.47991
8.382319 | 854.128 | 33.47552
8.38667 | 854.027 | 33.47156
8.391025 | 853.9206 | 33.4674
8.395389 | 853.8163 | 33.46331
8.401952 | 853.668 | 33.4575
8.408468 | 853.5231 | 33.45182
8.415007 | 853.3864 | 33.44646
8.421542 | 853.2421 | 33.4408
8.428107 | 853.0964 | 33.43509
8.432445 | 852.9883 | 33.43086
8.436809 | 852.8832 | 33.42674
8.441145 | 852.7733 | 33.42243
8.445492 | 852.6591 | 33.41795
8.44986 | 852.5363 | 33.41314
8.454234 | 852.4159 | 33.40842
8.458562 | 852.288 | 33.40341
8.462928 | 852.165 | 33.39859
8.467256 | 852.0496 | 33.39407
8.471599 | 851.9402 | 33.38978
8.475931 | 851.8234 | 33.3852
8.480343 | 851.7136 | 33.3809
8.484678 | 851.603 | 33.37656
8.488981 | 851.4864 | 33.37199
8.493326 | 851.3758 | 33.36766
8.499836 | 851.2292 | 33.36191
8.506444 | 851.0849 | 33.35626
8.513028 | 850.9517 | 33.35104
8.519535 | 850.8046875 | 33.34527
8.52611 | 850.6808 | 33.34042
8.53264 | 850.5508 | 33.33532
8.539193 | 850.4117 | 33.32987
8.543508 | 850.3101 | 33.32589
8.547861 | 850.2067 | 33.32184
8.552226 | 850.0952 | 33.31747
8.556593 | 849.9882 | 33.31327
8.560974 | 849.8834 | 33.30917
8.565307 | 849.7675 | 33.30462
8.569665 | 849.6555 | 33.30023
8.574041 | 849.5338 | 33.29547
8.57843 | 849.4258 | 33.29123
8.582766 | 849.3243 | 33.28726
8.589286 | 849.1829 | 33.28171
8.595858 | 849.048 | 33.27643
8.602381 | 848.9108 | 33.27105
8.606749 | 848.8068 | 33.26697
8.613258 | 848.6563 | 33.26107
8.619773 | 848.5086 | 33.25529
8.62416 | 848.4055 | 33.25125
8.630678 | 848.2601 | 33.24555
8.637242 | 848.1208 | 33.24009
8.643773 | 847.9785 | 33.23451
8.650299 | 847.8417 | 33.22915
8.656808 | 847.6987 | 33.22354
8.663389 | 847.5508 | 33.21775
8.669866 | 847.4006 | 33.21186
8.674251 | 847.2886 | 33.20747
8.678618 | 847.175 | 33.20302
8.682942 | 847.0542 | 33.19828
8.687306 | 846.9442 | 33.19397
8.691641 | 846.8235 | 33.18924
8.696021 | 846.7161 | 33.18503
8.700403 | 846.609375 | 33.18085
8.704727 | 846.5014 | 33.17662
8.709088 | 846.3954 | 33.17247
8.713453 | 846.2951 | 33.16853
8.717836 | 846.1904 | 33.16443
8.722182 | 846.0828 | 33.16021
8.726545 | 845.977 | 33.15606
8.730896 | 845.874 | 33.15203
8.735218 | 845.7726 | 33.14806
8.741834 | 845.6442 | 33.14302
8.748356 | 845.5061 | 33.13761
8.754866 | 845.3746 | 33.13246
8.761377 | 845.2175 | 33.1263
8.765768 | 845.1142 | 33.12225
8.770115 | 845.0084 | 33.1181
8.774484 | 844.8914 | 33.11352
8.778856 | 844.772 | 33.10884
8.783192 | 844.6608 | 33.10448
8.787543 | 844.532 | 33.09943
8.7919 | 844.4115 | 33.09471
8.79626 | 844.3045 | 33.09052
8.800617 | 844.2033 | 33.08655
8.804946 | 844.0983 | 33.08243
8.811502 | 843.961 | 33.07705
8.815858 | 843.8566 | 33.07296
8.820204 | 843.7496 | 33.06877
8.826731 | 843.6028 | 33.06302
8.833282 | 843.4598 | 33.05741
8.839793 | 843.3243 | 33.0521
8.844129 | 843.2237 | 33.04816
8.850685 | 843.0955 | 33.04313
8.857234 | 842.9667 | 33.03808
8.863756 | 842.8382 | 33.03305
8.870337 | 842.7027 | 33.02774
8.874704 | 842.5923 | 33.02341
8.881208 | 842.4526 | 33.01793
8.885569 | 842.3344 | 33.0133
8.889974 | 842.2181 | 33.00874
8.894326 | 842.1069 | 33.00439
8.898667 | 841.9915 | 32.99986
8.903027 | 841.8816 | 32.99556
8.907348 | 841.7813 | 32.99162
8.9117 | 841.6791 | 32.98762
8.916105 | 841.5747 | 32.98353
8.922633 | 841.4338 | 32.978
8.926991 | 841.3321 | 32.97402
8.933493 | 841.1829 | 32.96817
8.94005 | 841.0462 | 32.96281
8.946599 | 840.9098 | 32.95747
8.953163 | 840.7802 | 32.95239
8.959707 | 840.6552 | 32.94749
8.96618 | 840.5324 | 32.94268
8.972704 | 840.4092 | 32.93785
8.979243 | 840.2668 | 32.93227
8.983597 | 840.1569 | 32.92796
8.987978 | 840.0402 | 32.92339
8.992276 | 839.9315 | 32.91913
8.996674 | 839.8043 | 32.91414
9.001018 | 839.691 | 32.9097
9.005376 | 839.5814 | 32.90541
9.009762 | 839.4791 | 32.90139
9.016273 | 839.3345 | 32.89573
9.022834 | 839.1995 | 32.89044
9.029375 | 839.0551 | 32.88478
9.033766 | 838.9457 | 32.88049
9.038092 | 838.8293 | 32.87593
9.042434 | 838.7172 | 32.87153
9.046804 | 838.6018 | 32.86701
9.051174 | 838.4958 | 32.86286
9.055465 | 838.3911 | 32.85875
9.062031 | 838.2596 | 32.8536
9.068613 | 838.1414 | 32.84897
9.075149 | 838.0167 | 32.84408
9.081667 | 837.8851 | 32.83892
9.088187 | 837.7393 | 32.83321
9.092572 | 837.6297 | 32.82891
9.096938 | 837.5186 | 32.82456
9.101278 | 837.4012 | 32.81996
9.10563 | 837.2726 | 32.81492
9.109949 | 837.1503 | 32.81012
9.114352 | 837.0439 | 32.80596
9.118671 | 836.9362 | 32.80173
9.123064 | 836.8318 | 32.79764
9.1296 | 836.6973 | 32.79237
9.136154 | 836.5488 | 32.78655
9.142675 | 836.3983 | 32.78065
9.147026 | 836.2951 | 32.77661
9.151386 | 836.189 | 32.77245
9.157919 | 836.0494 | 32.76698
9.162279 | 835.9463 | 32.76294
9.168791 | 835.8101 | 32.7576
9.175316 | 835.675 | 32.7523
9.181892 | 835.5416 | 32.74707
9.1884 | 835.4086 | 32.74186
9.194916 | 835.2634 | 32.73617
9.19928 | 835.1472 | 32.73161
9.205887 | 835.0062 | 32.72609
9.210208 | 834.896 | 32.72177
9.214595 | 834.7893 | 32.71759
9.218928 | 834.6829 | 32.71342
9.223281 | 834.5754 | 32.70921
9.227657 | 834.4603 | 32.7047
9.234186 | 834.3211 | 32.69924
9.238541 | 834.2205 | 32.6953
9.245064 | 834.0759 | 32.68963
9.251563 | 833.9252 | 32.68372
9.258092 | 833.7861 | 32.67827
9.262444 | 833.6838 | 32.67426
9.269023 | 833.5432 | 32.66875
9.275579 | 833.4011 | 32.66318
9.282098 | 833.2659 | 32.65788
9.288609 | 833.1342 | 32.65272
9.295154 | 833.0043 | 32.64763
9.301675 | 832.8704 | 32.64238
9.308215 | 832.7245 | 32.63666
9.314754 | 832.5822 | 32.63109
9.319092 | 832.4733 | 32.62682
9.32349 | 832.3665 | 32.62263
9.32783 | 832.2487 | 32.61802
9.332219 | 832.138 | 32.61368
9.336557 | 832.0247 | 32.60924
9.340882 | 831.9036 | 32.60449
9.345241 | 831.796 | 32.60028
9.349638 | 831.6942 | 32.59629
9.353968 | 831.59 | 32.5922
9.358339 | 831.4723 | 32.58759
9.364881 | 831.3284 | 32.58195
9.371361 | 831.189 | 32.57648
9.377974 | 831.0629 | 32.57154
9.384499 | 830.9102 | 32.56556
9.39104 | 830.7543 | 32.55945
9.395401 | 830.6459 | 32.5552
9.399736 | 830.5413 | 32.5511
9.406247 | 830.4019 | 32.54563
9.412818 | 830.2595 | 32.54005
9.419352 | 830.1179 | 32.5345
9.4237 | 830.0159 | 32.53051
9.428077 | 829.9142 | 32.52652
9.432421 | 829.805 | 32.52224
9.436813 | 829.6896 | 32.51772
9.441165 | 829.5825 | 32.51352
9.445511 | 829.4666 | 32.50898
9.449884 | 829.3541 | 32.50457
9.454225 | 829.2519 | 32.50056
9.458555 | 829.1387 | 32.49613
9.462921 | 829.0307 | 32.49189
9.467314 | 828.9258 | 32.48779
9.471659 | 828.8212 | 32.48369
9.476016 | 828.7134 | 32.47946
9.482549 | 828.5758 | 32.47407
9.486917 | 828.4671 | 32.46981
9.493461 | 828.3273 | 32.46433
9.499974 | 828.2103 | 32.45974
9.50654 | 828.0925 | 32.45512
9.513054 | 827.9681 | 32.45025
9.519563 | 827.8239 | 32.4446
9.523915 | 827.7172 | 32.44042
9.53047 | 827.5634 | 32.43439
9.537022 | 827.4129 | 32.42849
9.541349 | 827.303 | 32.42418
9.545687 | 827.1963 | 32.42
9.550041 | 827.0775 | 32.41534
9.55444 | 826.9728 | 32.41124
9.558766 | 826.8704 | 32.40723
9.565312 | 826.7296 | 32.40171
9.571812 | 826.59375 | 32.39638
9.576199 | 826.4892 | 32.39229
9.582739 | 826.3439 | 32.38659
9.587062 | 826.2388 | 32.38247
9.591473 | 826.1371 | 32.37849
9.595831 | 826.0292 | 32.37426
9.60235 | 825.8877 | 32.36871
9.606709 | 825.7834 | 32.36462
9.611041 | 825.6725 | 32.36028
9.617615 | 825.5582 | 32.3558
9.621987 | 825.4545 | 32.35173
9.628498 | 825.3134 | 32.3462
9.635013 | 825.1744 | 32.34076
9.639364 | 825.0612 | 32.33632
9.643721 | 824.9526 | 32.33206
9.64811 | 824.8375 | 32.32755
9.652463 | 824.7294 | 32.32331
9.656813 | 824.601 | 32.31828
9.661212 | 824.4927 | 32.31404
9.667682 | 824.3469 | 32.30832
9.672071 | 824.2426 | 32.30423
9.676448 | 824.1324 | 32.29992
9.680786 | 824.0234375 | 32.29565
9.685154 | 823.9034 | 32.29094
9.689479 | 823.7822 | 32.28619
9.693822 | 823.6703 | 32.28181
9.698198 | 823.5652 | 32.27769
9.702551 | 823.4615 | 32.27363
9.709072 | 823.3183 | 32.26801
9.715654 | 823.1827 | 32.2627
9.722122 | 823.0493 | 32.25747
9.728677 | 822.9158 | 32.25223
9.735232 | 822.7702 | 32.24653
9.741789 | 822.6176 | 32.24055
9.746188 | 822.5089 | 32.23629
9.75052 | 822.4072 | 32.2323
9.754886 | 822.2894 | 32.22769
9.759248 | 822.1871 | 32.22368
9.763646 | 822.0786 | 32.21942
9.767985 | 821.9731 | 32.21529
9.77233 | 821.8574 | 32.21076
9.776684 | 821.7565 | 32.2068
9.781036 | 821.6486 | 32.20257
9.787596 | 821.5176 | 32.19744
9.794134 | 821.379 | 32.192
9.798468 | 821.2747 | 32.18792
9.804975 | 821.1246 | 32.18203
9.809347 | 821.0082 | 32.17747
9.8137 | 820.9063 | 32.17348
9.818088 | 820.8016 | 32.16938
9.824654 | 820.6651 | 32.16403
9.831174 | 820.5314 | 32.15878
9.837672 | 820.3943 | 32.15341
9.844193 | 820.2521 | 32.14784
9.850713 | 820.1223 | 32.14275
9.857249 | 819.9834 | 32.13731
9.86162 | 819.882 | 32.13333
9.86817 | 819.7284 | 32.12731
9.872498 | 819.6113 | 32.12272
9.876851 | 819.4956 | 32.11819
9.881183 | 819.3867 | 32.11392
9.88555 | 819.284 | 32.1099
9.88994 | 819.1792 | 32.10579
9.896452 | 819.0308 | 32.09997
9.903046 | 818.8867 | 32.09433
9.909562 | 818.7496 | 32.08895
9.916034 | 818.6022 | 32.08317
9.922567 | 818.4623 | 32.07769
9.929094 | 818.3109 | 32.07176
9.935658 | 818.1737 | 32.06638
9.942245 | 818.025 | 32.06055
9.948811 | 817.8788 | 32.05482
9.955312 | 817.7265625 | 32.04886
9.961824 | 817.5821 | 32.04319
9.966193 | 817.4774 | 32.03909
9.970579 | 817.3671 | 32.03477
9.974916 | 817.2484 | 32.03011
9.979248 | 817.1231 | 32.02521
9.983597 | 816.9991 | 32.02034
9.987957 | 816.8809 | 32.01571
9.992303 | 816.7632 | 32.0111
9.996668 | 816.6591 | 32.00702
10.00103 | 816.5538 | 32.00289
10.00539 | 816.4465 | 31.99869
10.00975 | 816.3348 | 31.99431
10.01409 | 816.2323 | 31.99029
10.01845 | 816.1311 | 31.98633
10.02284 | 816.019 | 31.98193
10.02719 | 815.9158 | 31.97789
10.03371 | 815.7733 | 31.9723
10.03808 | 815.6697 | 31.96824
10.04463 | 815.5375 | 31.96306
10.05115 | 815.4055 | 31.95789
10.05772 | 815.2745 | 31.95275
10.06424 | 815.1542 | 31.94804
10.07077 | 815.015625 | 31.94261
10.07728 | 814.864 | 31.93667
10.0817 | 814.7504 | 31.93221
10.08604 | 814.6387 | 31.92784
10.09039 | 814.5203 | 31.92319
10.09477 | 814.3885 | 31.91803
10.09911 | 814.2717 | 31.91345
10.10346 | 814.1509 | 31.90872
10.10786 | 814.0476 | 31.90467
10.1144 | 813.9039 | 31.89903
10.11877 | 813.8028 | 31.89507
10.1253 | 813.6661 | 31.88971
10.12962 | 813.5565 | 31.88542
10.13618 | 813.411 | 31.87972
10.14052 | 813.3106 | 31.87578
10.14707 | 813.1786 | 31.87061
10.15359 | 813.0518 | 31.86564
10.16012 | 812.9249 | 31.86067
10.16665 | 812.7889 | 31.85534
10.17318 | 812.65625 | 31.85014
10.17756 | 812.5555 | 31.84619
10.18194 | 812.4531 | 31.84217
10.18628 | 812.3529 | 31.83825
10.19062 | 812.2459 | 31.83405
10.19496 | 812.1395 | 31.82988
10.19933 | 812.0249 | 31.82539
10.20368 | 811.9106 | 31.82091
10.20803 | 811.8039 | 31.81673
10.21455 | 811.6569 | 31.81097
10.21886 | 811.5539 | 31.80693
10.2254 | 811.4143 | 31.80146
10.2298 | 811.3068 | 31.79725
10.23411 | 811.1985 | 31.79301
10.23844 | 811.0818 | 31.78843
10.2428 | 810.9755 | 31.78427
10.24935 | 810.8328 | 31.77867
10.25593 | 810.6937 | 31.77322
10.26246 | 810.5574 | 31.76788
10.26898 | 810.4302 | 31.76289
10.27554 | 810.3058 | 31.75802
10.28208 | 810.171 | 31.75273
10.28863 | 810.0278 | 31.74712
10.29301 | 809.9167 | 31.74277
10.29734 | 809.8005 | 31.73821
10.30168 | 809.6823 | 31.73358
10.30605 | 809.5536 | 31.72854
10.31043 | 809.4336 | 31.72383
10.31477 | 809.3205 | 31.7194
10.31913 | 809.21 | 31.71507
10.32353 | 809.106 | 31.71099
10.33002 | 808.9655 | 31.70549
10.33657 | 808.8209 | 31.69982
10.34313 | 808.6752 | 31.69411
10.34967 | 808.5336 | 31.68856
10.35402 | 808.4304 | 31.68451
10.36052 | 808.2952 | 31.67922
10.36709 | 808.1551 | 31.67372
10.37145 | 808.0541 | 31.66977
10.37797 | 807.9258 | 31.66474
10.38451 | 807.7992 | 31.65978
10.39105 | 807.687 | 31.65538
10.39757 | 807.5419 | 31.64969
10.40193 | 807.4334 | 31.64544
10.40852 | 807.2789 | 31.63939
10.41284 | 807.1703 | 31.63513
10.41718 | 807.0626 | 31.63091
10.4215 | 806.9585 | 31.62683
10.42589 | 806.8499 | 31.62257
10.43025 | 806.7451 | 31.61846
10.43678 | 806.6035 | 31.61291
10.44329 | 806.4629 | 31.6074
10.44988 | 806.3328 | 31.60231
10.4564 | 806.1932 | 31.59683
10.46295 | 806.0604 | 31.59163
10.46954 | 805.929 | 31.58648
10.476 | 805.7961 | 31.58127
10.48254 | 805.6669 | 31.57621
10.4891 | 805.5554 | 31.57184
10.49566 | 805.442 | 31.56739
10.50216 | 805.3307 | 31.56303
10.50865 | 805.1917 | 31.55758
10.51302 | 805.0856 | 31.55342
10.51743 | 804.9819 | 31.54936
10.52178 | 804.8737 | 31.54512
10.52614 | 804.7678 | 31.54097
10.53047 | 804.6596 | 31.53673
10.53483 | 804.5565 | 31.53269
10.54136 | 804.4072 | 31.52683
10.54574 | 804.3026 | 31.52274
10.55225 | 804.1555 | 31.51697
10.55877 | 804.0202 | 31.51167
10.56529 | 803.8775 | 31.50607
10.57182 | 803.7527 | 31.50118
10.57841 | 803.6155 | 31.49581
10.58487 | 803.4858 | 31.49072
10.59142 | 803.3568 | 31.48567
10.59796 | 803.2379 | 31.48101
10.60452 | 803.1272 | 31.47667
10.61104 | 803.0038 | 31.47183
10.61759 | 802.8738 | 31.46674
10.62413 | 802.7435 | 31.46163
10.6285 | 802.6384 | 31.45751
10.63506 | 802.5017 | 31.45215
10.63944 | 802.3931 | 31.4479
10.64375 | 802.2794 | 31.44344
10.64811 | 802.1678 | 31.43907
10.65462 | 802.0126 | 31.43299
10.66118 | 801.8782 | 31.42772
10.66775 | 801.7369 | 31.42218
10.67425 | 801.5916 | 31.41648
10.6808 | 801.4456 | 31.41076
10.68735 | 801.3156 | 31.40567
10.69391 | 801.189 | 31.40071
10.70045 | 801.0762 | 31.39628
10.70695 | 800.9716 | 31.39218
10.71346 | 800.8539 | 31.38757
10.72003 | 800.7303 | 31.38273
10.72654 | 800.5783 | 31.37677
10.73093 | 800.4779 | 31.37284
10.73527 | 800.3719 | 31.36868
10.7396 | 800.2638 | 31.36444
10.74617 | 800.1083 | 31.35835
10.75267 | 799.9794 | 31.3533
10.75922 | 799.8549 | 31.34842
10.76576 | 799.7352 | 31.34373
10.7723 | 799.6093 | 31.33879
10.77882 | 799.4807 | 31.33375
10.78538 | 799.3442 | 31.3284
10.79191 | 799.2142 | 31.32331
10.79844 | 799.0813 | 31.3181
10.80499 | 798.9587 | 31.3133
10.81153 | 798.8445 | 31.30882
10.81808 | 798.7309 | 31.30437
10.82461 | 798.6285 | 31.30035
10.83111 | 798.527 | 31.29638
10.83764 | 798.4034 | 31.29153
10.84421 | 798.27 | 31.2863
10.84858 | 798.1691 | 31.28235
10.85291 | 798.063 | 31.27819
10.85943 | 797.9142 | 31.27236
10.86598 | 797.7701 | 31.26671
10.87251 | 797.6388 | 31.26156
10.87905 | 797.5048 | 31.25631
10.88558 | 797.3684 | 31.25097
10.89211 | 797.2292 | 31.24551
10.89865 | 797.0948 | 31.24024
10.90519 | 796.9832 | 31.23587
10.91172 | 796.8503 | 31.23066
10.91823 | 796.7388 | 31.22629
10.92477 | 796.6187 | 31.22158
10.93134 | 796.4921875 | 31.21663
10.93788 | 796.3669 | 31.21171
10.94435 | 796.2381 | 31.20667
10.95096 | 796.1051 | 31.20145
10.95745 | 795.9775 | 31.19645
10.96403 | 795.8404 | 31.19108
10.97059 | 795.7109 | 31.186
10.9771 | 795.5703125 | 31.18049
10.98367 | 795.4272 | 31.17489
10.99018 | 795.2863 | 31.16936
10.99667 | 795.1413 | 31.16368
11.0032 | 795.0148 | 31.15872
11.00976 | 794.898 | 31.15415
11.01634 | 794.7728 | 31.14924
11.02287 | 794.6553 | 31.14463
11.02938 | 794.5284 | 31.13966
11.03591 | 794.425 | 31.13561
11.04249 | 794.3223 | 31.13158
11.04899 | 794.2062 | 31.12703
11.05552 | 794.0822 | 31.12217
11.06207 | 793.9492 | 31.11696
11.06858 | 793.822 | 31.11197
11.07298 | 793.7153 | 31.10779
11.0795 | 793.5716 | 31.10216
11.08603 | 793.4348 | 31.0968
11.09251 | 793.3074 | 31.0918
11.09911 | 793.1929 | 31.08732
11.10565 | 793.0854 | 31.0831
11.11214 | 792.9647 | 31.07837
11.11868 | 792.8418 | 31.07356
11.12524 | 792.7216 | 31.06884
11.13179 | 792.6024 | 31.06417
11.13835 | 792.4991 | 31.06012
11.14484 | 792.3921 | 31.05593
11.15138 | 792.2905 | 31.05195
11.16011 | 792.1526 | 31.04654
11.16666 | 792.0336 | 31.04188
11.17316 | 791.8947 | 31.03644
11.17969 | 791.7581 | 31.03108
11.18626 | 791.6129 | 31.02539
11.19283 | 791.4695 | 31.01977
11.19932 | 791.3499 | 31.01508
11.20587 | 791.2185 | 31.00994
11.21242 | 791.0966 | 31.00516
11.21896 | 790.9444 | 30.99919
11.22547 | 790.8026 | 30.99364
11.232 | 790.6742 | 30.9886
11.23854 | 790.567 | 30.9844
11.24726 | 790.4432 | 30.97955
11.25598 | 790.3168 | 30.97459
11.26248 | 790.1982 | 30.96995
11.26901 | 790.0723 | 30.96501
11.27557 | 789.9406 | 30.95985
11.2821 | 789.7985 | 30.95428
11.28866 | 789.6602 | 30.94886
11.29514 | 789.5192 | 30.94334
11.30171 | 789.391 | 30.93831
11.3082 | 789.2692 | 30.93354
11.31477 | 789.1672 | 30.92954
11.32133 | 789.0474 | 30.92485
11.32786 | 788.94 | 30.92064
11.33441 | 788.8035 | 30.91528
11.34095 | 788.6835 | 30.91058
11.34744 | 788.5543 | 30.90552
11.35617 | 788.4258 | 30.90048
11.36274 | 788.3216 | 30.8964
11.37144 | 788.1887 | 30.89119
11.37798 | 788.0773 | 30.88682
11.3845 | 787.9699 | 30.88261
11.39103 | 787.861 | 30.87834
11.39759 | 787.7323 | 30.8733
11.40414 | 787.5947 | 30.86791
11.41064 | 787.4621 | 30.86271
11.41717 | 787.3373 | 30.85782
11.4237 | 787.223 | 30.85334
11.43029 | 787.1158 | 30.84914
11.43674 | 786.9955 | 30.84443
11.4433 | 786.8817 | 30.83997
11.44985 | 786.7697 | 30.83558
11.45856 | 786.6349 | 30.83029
11.46727 | 786.5166 | 30.82566
11.47597 | 786.3917 | 30.82076
11.48474 | 786.2672 | 30.81588
11.4913 | 786.1498 | 30.81128
11.4978 | 786.017 | 30.80608
11.50436 | 785.8837 | 30.80085
11.51091 | 785.7437 | 30.79536
11.51743 | 785.6261 | 30.79075
11.52394 | 785.5012 | 30.78586
11.53271 | 785.3626 | 30.78043
11.53923 | 785.238 | 30.77555
11.54575 | 785.1133 | 30.77066
11.55227 | 784.9877 | 30.76573
11.55883 | 784.8738 | 30.76127
11.56536 | 784.7598 | 30.7568
11.57188 | 784.6455 | 30.75232
11.58062 | 784.5117 | 30.74708
11.58929 | 784.3878 | 30.74222
11.59582 | 784.275 | 30.7378
11.60241 | 784.1693 | 30.73366
11.6089 | 784.0491 | 30.72895
11.61541 | 783.9175 | 30.72379
11.62195 | 783.7702 | 30.71802
11.6285 | 783.6337 | 30.71267
11.63505 | 783.5185 | 30.70815
11.64375 | 783.3895 | 30.70309
11.65251 | 783.2495 | 30.69761
11.6612 | 783.1151 | 30.69234
11.66989 | 782.986 | 30.68728
11.67859 | 782.8685 | 30.68268
11.68517 | 782.7639 | 30.67858
11.69391 | 782.6302 | 30.67334
11.70037 | 782.5259 | 30.66925
11.70694 | 782.4194 | 30.66508
11.71566 | 782.2917 | 30.66007
11.72218 | 782.1771 | 30.65558
11.72871 | 782.0687 | 30.65133
11.73523 | 781.944 | 30.64644
11.7418 | 781.8281 | 30.6419
11.74829 | 781.7203 | 30.63768
11.75485 | 781.6116 | 30.63342
11.76139 | 781.5066 | 30.6293
11.76792 | 781.4017 | 30.62519
11.77446 | 781.2942 | 30.62098
11.78102 | 781.186 | 30.61673
11.78972 | 781.0749 | 30.61238
11.79844 | 780.964 | 30.60803
11.80718 | 780.8499 | 30.60356
11.81588 | 780.7224 | 30.59857
11.82458 | 780.5893 | 30.59335
11.83116 | 780.4561 | 30.58813
11.83768 | 780.328 | 30.58311
11.84419 | 780.1998 | 30.57808
11.85075 | 780.0765 | 30.57325
11.85732 | 779.9728 | 30.56919
11.86386 | 779.8652 | 30.56497
11.87254 | 779.7292 | 30.55964
11.88125 | 779.5864 | 30.55404
11.88998 | 779.4644 | 30.54926
11.89871 | 779.3423 | 30.54448
11.90738 | 779.2408 | 30.5405
11.91612 | 779.1243 | 30.53593
11.92267 | 779.022 | 30.53192
11.92918 | 778.9183 | 30.52786
11.93574 | 778.8063 | 30.52347
11.94227 | 778.6877 | 30.51882
11.94881 | 778.5639 | 30.51397
11.95531 | 778.4442 | 30.50928
11.96401 | 778.3119 | 30.50409
11.97271 | 778.1852 | 30.49913
11.97923 | 778.0787 | 30.49495
11.98575 | 777.9551 | 30.49011
11.99225 | 777.8365 | 30.48546
12.00104 | 777.7158 | 30.48073
12.01195 | 777.608 | 30.4765
12.02284 | 777.5046 | 30.47245
12.03157 | 777.4011 | 30.4684
12.03807 | 777.2903 | 30.46405
12.04464 | 777.1796875 | 30.45972
12.05115 | 777.0612 | 30.45507
12.05771 | 776.9424 | 30.45042
12.06425 | 776.8361 | 30.44625
12.07298 | 776.718 | 30.44162
12.0817 | 776.6018 | 30.43707
12.09043 | 776.4809 | 30.43233
12.09914 | 776.348 | 30.42712
12.1078 | 776.2244 | 30.42228
12.11657 | 776.1025 | 30.4175
12.12529 | 776.0006 | 30.41351
12.13398 | 775.889 | 30.40913
12.14271 | 775.7781 | 30.40478
12.15141 | 775.6508 | 30.3998
12.15794 | 775.5413 | 30.39551
12.16448 | 775.4326 | 30.39124
12.17099 | 775.3093 | 30.38641
12.17753 | 775.194 | 30.38189
12.18405 | 775.078125 | 30.37735
12.19063 | 774.9633 | 30.37285
12.19928 | 774.8463 | 30.36826
12.20807 | 774.7252 | 30.36352
12.21677 | 774.6185 | 30.35934
12.22549 | 774.5128 | 30.3552
12.23418 | 774.4001 | 30.35078
12.24511 | 774.2751 | 30.34588
12.25377 | 774.1638 | 30.34152
12.26252 | 774.0377 | 30.33658
12.27123 | 773.8992 | 30.33115
12.27775 | 773.7921 | 30.32695
12.2843 | 773.6861 | 30.32279
12.29303 | 773.5737 | 30.31839
12.30174 | 773.4542 | 30.3137
12.31043 | 773.338 | 30.30915
12.31913 | 773.2161 | 30.30437
12.32785 | 773.092 | 30.29951
12.33651 | 772.9807 | 30.29515
12.34963 | 772.8663 | 30.29067
12.3627 | 772.7448 | 30.2859
12.37141 | 772.6435 | 30.28193
12.38019 | 772.5084 | 30.27664
12.3867 | 772.3932 | 30.27212
12.39323 | 772.2761 | 30.26753
12.40192 | 772.146 | 30.26243
12.41066 | 772.0319 | 30.25796
12.41939 | 771.9188 | 30.25353
12.42808 | 771.7982 | 30.2488
12.43901 | 771.6762 | 30.24402
12.44989 | 771.5623 | 30.23956
12.46077 | 771.4546 | 30.23534
12.46945 | 771.3451 | 30.23104
12.47601 | 771.2446 | 30.2271
12.48253 | 771.1328125 | 30.22272
12.49124 | 770.9995 | 30.2175
12.49993 | 770.8781 | 30.21274
12.50869 | 770.7742 | 30.20867
12.51739 | 770.6639 | 30.20435
12.52612 | 770.5421 | 30.19957
12.53485 | 770.4244 | 30.19496
12.54356 | 770.3094 | 30.19045
12.55445 | 770.2055 | 30.18638
12.56751 | 770.0902 | 30.18186
12.57842 | 769.9714 | 30.1772
12.58715 | 769.8658 | 30.17307
12.59368 | 769.7575 | 30.16882
12.60022 | 769.6461 | 30.16446
12.60891 | 769.5198 | 30.15951
12.6198 | 769.3943 | 30.15459
12.6307 | 769.2748 | 30.14991
12.64157 | 769.1651 | 30.1456
12.65248 | 769.0629 | 30.1416
12.66336 | 768.9542 | 30.13734
12.67644 | 768.8511 | 30.1333
12.68948 | 768.7379 | 30.12886
12.69822 | 768.6296 | 30.12462
12.70696 | 768.5201 | 30.12033
12.71567 | 768.3966 | 30.11549
12.72443 | 768.288 | 30.11123
12.7331 | 768.1877 | 30.1073
12.74177 | 768.078125 | 30.103
12.75047 | 767.9677 | 30.09868
12.76142 | 767.8551 | 30.09426
12.77232 | 767.7514 | 30.0902
12.78536 | 767.6375 | 30.08573
12.79844 | 767.5089 | 30.08069
12.80714 | 767.3927 | 30.07614
12.81589 | 767.2733 | 30.07146
12.82242 | 767.1718 | 30.06748
12.83112 | 767.0544 | 30.06288
12.83985 | 766.9402 | 30.05841
12.84858 | 766.8392 | 30.05445
12.85944 | 766.7302 | 30.05018
12.87035 | 766.6096 | 30.04545
12.88127 | 766.5008 | 30.04118
12.8943 | 766.3975 | 30.03714
12.90959 | 766.28 | 30.03253
12.92045 | 766.1606 | 30.02785
12.92922 | 766.038 | 30.02305
12.93794 | 765.9265 | 30.01868
12.94881 | 765.8094 | 30.01409
12.95751 | 765.7079 | 30.01011
12.9684 | 765.5916 | 30.00555
12.98147 | 765.4777 | 30.00109
12.99453 | 765.3727 | 29.99697
13.00977 | 765.2672 | 29.99283
13.02068 | 765.1423 | 29.98794
13.03156 | 765.0096 | 29.98274
13.04026 | 764.8885 | 29.97799
13.05115 | 764.7634 | 29.97309
13.06425 | 764.637 | 29.96813
13.07513 | 764.5131 | 29.96328
13.08604 | 764.4042 | 29.95901
13.09689 | 764.304 | 29.95508
13.11 | 764.1905 | 29.95064
13.12307 | 764.0687 | 29.94586
13.13396 | 763.9439 | 29.94097
13.14269 | 763.8392 | 29.93687
13.1514 | 763.717 | 29.93208
13.16012 | 763.6016 | 29.92756
13.171 | 763.4799 | 29.92279
13.18187 | 763.3702 | 29.91849
13.19273 | 763.2513 | 29.91383
13.20586 | 763.1448 | 29.90965
13.2255 | 763.0371 | 29.90543
13.2364 | 762.9094 | 29.90043
13.24508 | 762.8071 | 29.89642
13.25385 | 762.6953125 | 29.89204
13.26472 | 762.5881 | 29.88783
13.2778 | 762.4801 | 29.8836
13.28867 | 762.378 | 29.8796
13.29957 | 762.2614 | 29.87503
13.31047 | 762.1421 | 29.87035
13.3257 | 762.0248 | 29.86576
13.34312 | 761.916 | 29.86149
13.35403 | 761.8109 | 29.85737
13.36489 | 761.6874 | 29.85254
13.3736 | 761.5707 | 29.84796
13.38231 | 761.4554 | 29.84344
13.39325 | 761.3463 | 29.83917
13.4041 | 761.2262 | 29.83446
13.41716 | 761.1246 | 29.83048
13.43025 | 761.0168 | 29.82625
13.44119 | 760.9167 | 29.82233
13.45422 | 760.8087 | 29.8181
13.46512 | 760.7037 | 29.81398
13.47381 | 760.5915 | 29.80958
13.48253 | 760.4839 | 29.80536
13.49341 | 760.381 | 29.80133
13.50433 | 760.2805 | 29.79739
13.51524 | 760.1713 | 29.79311
13.52831 | 760.0651 | 29.78895
13.55014 | 759.9824 | 29.78571
13.56316 | 759.8823 | 29.78179
13.57406 | 759.7648 | 29.77718
13.5828 | 759.6567 | 29.77294
13.59148 | 759.5526 | 29.76886
13.60676 | 759.4507 | 29.76487
13.61982 | 759.3354 | 29.76035
13.63292 | 759.2318 | 29.75629
13.65467 | 759.1242 | 29.75208
13.67212 | 759.0106 | 29.74762
13.68082 | 758.9083 | 29.74361
13.69174 | 758.798 | 29.73929
13.70257 | 758.6905 | 29.73508
13.71564 | 758.5818 | 29.73082
13.72649 | 758.4736 | 29.72658
13.73953 | 758.3641 | 29.72229
13.76143 | 758.2941 | 29.71954
13.77885 | 758.1904 | 29.71548
13.78971 | 758.0894 | 29.71152
13.80064 | 757.9764 | 29.70709
13.81154 | 757.8721 | 29.703
13.82682 | 757.7665 | 29.69886
13.84423 | 757.6633 | 29.69482
13.85948 | 757.5508 | 29.69041
13.88125 | 757.4601 | 29.68685
13.90086 | 757.3362 | 29.682
13.91392 | 757.222 | 29.67752
13.92699 | 757.1113 | 29.67319
13.94443 | 757.0045 | 29.669
13.96622 | 756.9069 | 29.66517
13.98804 | 756.8183 | 29.6617
14.00544 | 756.7087 | 29.65741
14.01853 | 756.6011 | 29.65319
14.03159 | 756.4992 | 29.64919
14.05119 | 756.3924 | 29.64501
14.06641 | 756.2826 | 29.64071
14.08598 | 756.1825 | 29.63678
14.10779 | 756.145 | 29.63531
14.1209 | 756.0439 | 29.63135
14.13399 | 755.926 | 29.62673
14.14702 | 755.8224 | 29.62267
14.1645 | 755.7203 | 29.61867
14.18631 | 755.6529 | 29.61603
14.20803 | 755.6166 | 29.6146
14.22329 | 755.5082 | 29.61036
14.23415 | 755.3903 | 29.60573
14.24943 | 755.2787 | 29.60136
14.27122 | 755.1929 | 29.598
14.28649 | 755.0884 | 29.5939
14.3083 | 755.0342 | 29.59178
14.33008 | 754.9685 | 29.5892
14.34749 | 754.8503 | 29.58457
14.36275 | 754.7483 | 29.58057
14.38453 | 754.6295 | 29.57592
14.4063 | 754.551 | 29.57284
14.42808 | 754.4915 | 29.57051
14.44989 | 754.3778 | 29.56605
14.46953 | 754.2769 | 29.5621
14.48907 | 754.1704 | 29.55792
14.51089 | 754.1081 | 29.55548
14.53266 | 754.0784 | 29.55432
14.55445 | 754.0139 | 29.55179
14.56971 | 753.9014 | 29.54738
14.59148 | 753.7974 | 29.5433
14.61325 | 753.7479 | 29.54136
14.63508 | 753.6599 | 29.53791
14.65688 | 753.6167 | 29.53622
14.67651 | 753.5082 | 29.53197
14.69392 | 753.4037 | 29.52788
14.71135 | 753.3024 | 29.5239
14.7331 | 753.236 | 29.5213
14.75491 | 753.2354 | 29.52128
14.77669 | 753.137 | 29.51742
14.79411 | 753.0314 | 29.51328
14.8159 | 752.972 | 29.51095
14.83767 | 752.8933 | 29.50787
14.85948 | 752.8867 | 29.50761
14.88126 | 752.8045 | 29.50439
14.89651 | 752.7014 | 29.50035
14.9183 | 752.6316 | 29.49761
14.94003 | 752.5658 | 29.49503
14.96181 | 752.5127 | 29.49295
14.9837 | 752.4525 | 29.49059
14.99896 | 752.3405 | 29.4862
15.02072 | 752.2529 | 29.48277
15.0425 | 752.1643 | 29.4793
15.0643 | 752.1036 | 29.47692
15.08605 | 752.0644 | 29.47538
15.10783 | 751.9611 | 29.47133
15.12962 | 751.8542 | 29.46714
15.15141 | 751.8024 | 29.46511
15.17314 | 751.7829 | 29.46435
15.19495 | 751.7273 | 29.46217
15.21675 | 751.66 | 29.45953
15.23852 | 751.5681 | 29.45593
15.26033 | 751.4587 | 29.45165
15.28212 | 751.4148 | 29.44992
15.30391 | 751.4182 | 29.45005
15.32134 | 751.3165 | 29.44607
15.3366 | 751.2101 | 29.4419
15.35844 | 751.1597 | 29.43993
15.38022 | 751.0807 | 29.43683
15.40198 | 751.0975 | 29.43749
15.42378 | 751.0325 | 29.43494
15.44553 | 750.9376 | 29.43122
15.46728 | 750.9158 | 29.43037
15.48909 | 750.8302 | 29.42701
15.51086 | 750.845 | 29.42759
15.53265 | 750.8098 | 29.42621
15.55009 | 750.7004 | 29.42192
15.57188 | 750.6639 | 29.4205
15.59367 | 750.6062 | 29.41823
15.6155 | 750.5836 | 29.41735
15.63726 | 750.5334 | 29.41538
15.65905 | 750.428 | 29.41125
15.68088 | 750.336 | 29.40764
15.70267 | 750.2898 | 29.40583
15.72443 | 750.3156 | 29.40684
15.74616 | 750.3301 | 29.40741
15.76798 | 750.2198 | 29.40309
15.78977 | 750.184 | 29.40169
15.81151 | 750.1512 | 29.4004
15.83328 | 750.1676 | 29.40104
15.85511 | 750.2026 | 29.40241
15.87694 | 750.1297 | 29.39956
15.89869 | 750.0507 | 29.39646
15.92049 | 749.989 | 29.39404
15.94228 | 750.0043 | 29.39464
15.96406 | 750.0185 | 29.3952
15.98363 | 749.9156 | 29.39117
16.00543 | 749.9048 | 29.39074
16.02725 | 749.8501 | 29.3886
16.04905 | 749.8632 | 29.38911
16.07082 | 749.8883 | 29.3901
16.09257 | 749.8329 | 29.38793
16.1144 | 749.7819 | 29.38593
16.13617 | 749.7822 | 29.38594
16.15791 | 749.7927 | 29.38635
16.1797 | 749.7889 | 29.3862
16.20153 | 749.7235 | 29.38364
16.22335 | 749.6913 | 29.38237
16.24504 | 749.6219 | 29.37965
16.26688 | 749.6198 | 29.37957
16.28866 | 749.658 | 29.38107
16.31047 | 749.5956 | 29.37863
16.33224 | 749.5432 | 29.37657
16.354 | 749.5394 | 29.37642
16.37581 | 749.5847 | 29.3782
16.39764 | 749.626 | 29.37982
16.41944 | 749.6064 | 29.37905
16.44117 | 749.5773 | 29.37791
16.46301 | 749.5346 | 29.37623
16.48478 | 749.5456 | 29.37666
16.50653 | 749.5868 | 29.37828
16.52833 | 749.4843 | 29.37426
16.55007 | 749.4567 | 29.37318
16.57191 | 749.4285 | 29.37208
16.59367 | 749.4522 | 29.373
16.61547 | 749.5006 | 29.3749
16.63726 | 749.4235 | 29.37188
16.65908 | 749.3936 | 29.37071
16.6808 | 749.3574 | 29.36929
16.70261 | 749.4238 | 29.37189
16.72438 | 749.4677 | 29.37361
16.74624 | 749.4149 | 29.37154
16.76802 | 749.3988 | 29.37091
16.78976 | 749.3743 | 29.36995
16.81158 | 749.3701 | 29.36978
16.83331 | 749.4021 | 29.37104
16.85512 | 749.3552 | 29.3692
16.8769 | 749.2734375 | 29.366
16.89866 | 749.2418 | 29.36476
16.92048 | 749.2287 | 29.36424
16.94226 | 749.2963 | 29.36689
16.96404 | 749.232 | 29.36437
16.98583 | 749.2253 | 29.36411
17.00761 | 749.2079 | 29.36343
17.02942 | 749.2372 | 29.36458
17.05119 | 749.3096 | 29.36741
17.07298 | 749.2385 | 29.36463
17.09481 | 749.196 | 29.36296
17.11657 | 749.1759 | 29.36218
17.13837 | 749.2165 | 29.36377
17.16018 | 749.256 | 29.36531
17.18192 | 749.2015 | 29.36318
17.20368 | 749.1437 | 29.36091
17.22538 | 749.0922 | 29.3589
17.24728 | 749.1185 | 29.35992
17.26906 | 749.2 | 29.36312
17.29086 | 749.1423 | 29.36086
17.31266 | 749.1481 | 29.36108
17.33445 | 749.1339 | 29.36053
17.35624 | 749.1486 | 29.36111
17.378 | 749.1757 | 29.36217
17.39978 | 749.1902 | 29.36274
17.42159 | 749.1209 | 29.36002
17.44341 | 749.1292 | 29.36035
17.46515 | 749.1491 | 29.36113
17.48692 | 749.1724 | 29.36204
17.50872 | 749.1505 | 29.36118
17.53053 | 749.0829 | 29.35853
17.55225 | 749.0981 | 29.35913
17.57404 | 749.1347 | 29.36056
17.59587 | 749.2104 | 29.36353
17.61769 | 749.1957 | 29.36295
17.63942 | 749.1767 | 29.36221
17.66122 | 749.2145 | 29.36369
17.68305 | 749.2558 | 29.36531
17.70479 | 749.3187 | 29.36777
17.72657 | 749.2764 | 29.36612
17.74837 | 749.2858 | 29.36648
17.77017 | 749.2886 | 29.36659
17.79197 | 749.296 | 29.36688
17.8137 | 749.3439 | 29.36876
17.83553 | 749.2886 | 29.36659
17.85733 | 749.2629 | 29.36558
17.87912 | 749.265 | 29.36567
17.90087 | 749.2808 | 29.36629
17.92266 | 749.321 | 29.36786
17.9445 | 749.3182 | 29.36775
17.96626 | 749.2992 | 29.36701
17.98798 | 749.2636 | 29.36561
18.00982 | 749.3169 | 29.3677
18.03158 | 749.3654 | 29.3696
18.05339 | 749.3342 | 29.36838
18.07516 | 749.2769 | 29.36613
18.09696 | 749.2807 | 29.36628
18.11874 | 749.2994 | 29.36702
18.14053 | 749.3658 | 29.36962
18.16233 | 749.3321 | 29.3683
18.18411 | 749.2807 | 29.36628
18.20591 | 749.3017 | 29.36711
18.22771 | 749.3069 | 29.36731
18.24943 | 749.4068 | 29.37122
18.27123 | 749.3524 | 29.36909
18.29301 | 749.3772 | 29.37006
18.31488 | 749.3846 | 29.37035
18.33659 | 749.4145 | 29.37153
18.35837 | 749.4891 | 29.37445
18.3802 | 749.4557 | 29.37314
18.40196 | 749.4156 | 29.37157
18.42373 | 749.4251 | 29.37194
18.44549 | 749.4233 | 29.37187
18.46737 | 749.4974 | 29.37477
18.48918 | 749.4689 | 29.37366
18.51094 | 749.4587 | 29.37326
18.53272 | 749.4547 | 29.3731
18.55452 | 749.4859 | 29.37432
18.57627 | 749.549 | 29.3768
18.59805 | 749.5259 | 29.37589
18.6198 | 749.5016 | 29.37494
18.64161 | 749.5044 | 29.37505
18.66335 | 749.5471 | 29.37672
18.68516 | 749.5826 | 29.37812
18.70696 | 749.5384 | 29.37638
18.72875 | 749.4929 | 29.3746
18.75055 | 749.4682 | 29.37363
18.77235 | 749.481 | 29.37413
18.7941 | 749.5513 | 29.37689
18.81595 | 749.5206 | 29.37568
18.83776 | 749.469 | 29.37366
18.85953 | 749.4839 | 29.37425
18.88129 | 749.5101 | 29.37527
18.90308 | 749.5748 | 29.37781
18.92489 | 749.5553 | 29.37704
18.94656 | 749.5014 | 29.37493
18.96832 | 749.4556 | 29.37314
18.99021 | 749.4777 | 29.374
19.012 | 749.5311 | 29.3761
19.03377 | 749.4549 | 29.37311
19.05559 | 749.4078 | 29.37127
19.07738 | 749.394 | 29.37072
19.09918 | 749.4056 | 29.37118
19.12094 | 749.4101 | 29.37135
19.14271 | 749.3859 | 29.37041
19.1645 | 749.3099 | 29.36743
19.18632 | 749.2978 | 29.36695
19.20809 | 749.313 | 29.36755
19.22988 | 749.3363 | 29.36846
19.25166 | 749.2366 | 29.36455
19.27345 | 749.1903 | 29.36274
19.29518 | 749.1386 | 29.36071
19.31698 | 749.1028 | 29.35931
19.33874 | 749.1379 | 29.36069
19.36061 | 749.0721 | 29.35811
19.38019 | 748.9683 | 29.35404
19.40198 | 748.9199 | 29.35214
19.42383 | 748.8812 | 29.35062
19.4456 | 748.9271 | 29.35242
19.46734 | 748.8312 | 29.34866
19.48911 | 748.7869 | 29.34693
19.51092 | 748.7469 | 29.34536
19.53272 | 748.6814 | 29.34279
19.55448 | 748.7117 | 29.34398
19.57629 | 748.6361 | 29.34102
19.59806 | 748.548 | 29.33757
19.61986 | 748.4711 | 29.33455
19.64159 | 748.415 | 29.33235
19.66341 | 748.3859 | 29.33121
19.6852 | 748.2988 | 29.3278
19.70703 | 748.2068 | 29.3242
19.72873 | 748.1108 | 29.32043
19.75057 | 748.0304 | 29.31728
19.77234 | 748.0363 | 29.31751
19.79416 | 747.9583 | 29.31445
19.81157 | 747.8406 | 29.30984
19.83335 | 747.7683 | 29.30701
19.85512 | 747.705 | 29.30453
19.87688 | 747.6783 | 29.30348
19.89873 | 747.6048 | 29.3006
19.91617 | 747.4927 | 29.29621
19.93139 | 747.3871 | 29.29207
19.951 | 747.2845 | 29.28805
19.9728 | 747.2273 | 29.2858
19.99457 | 747.1544 | 29.28295
20.00765 | 747.0516 | 29.27892
20.02071 | 746.9406 | 29.27457
20.04031 | 746.8358 | 29.27046
20.0556 | 746.7265625 | 29.26618
20.07082 | 746.6264 | 29.26225
20.09267 | 746.5925 | 29.26092
20.11001 | 746.4901 | 29.25691
20.12312 | 746.3842 | 29.25276
20.13399 | 746.2772 | 29.24857
20.15143 | 746.1595 | 29.24395
20.16666 | 746.0515 | 29.23972
20.18189 | 745.9428 | 29.23546
20.20372 | 745.8514 | 29.23188
20.219 | 745.7464 | 29.22776
20.23209 | 745.6421 | 29.22368
20.24296 | 745.5173 | 29.21879
20.25387 | 745.4119 | 29.21465
20.2691 | 745.2959 | 29.21011
20.28217 | 745.1726 | 29.20528
20.2931 | 745.0712 | 29.2013
20.31268 | 744.9692 | 29.1973
20.32793 | 744.8657 | 29.19325
20.33666 | 744.7645 | 29.18928
20.34532 | 744.6575 | 29.18509
20.35405 | 744.5563 | 29.18112
20.36709 | 744.4377 | 29.17647
20.38022 | 744.3259 | 29.17209
20.39107 | 744.2204 | 29.16796
20.40197 | 744.1088 | 29.16358
20.41725 | 743.9989 | 29.15927
20.4303 | 743.8867 | 29.15488
20.43901 | 743.7725 | 29.1504
20.44773 | 743.6548 | 29.14579
20.45644 | 743.5314 | 29.14095
20.46513 | 743.4277 | 29.13689
20.47604 | 743.3036 | 29.13202
20.48472 | 743.1862 | 29.12742
20.49347 | 743.0758 | 29.1231
20.50219 | 742.9697 | 29.11894
20.5131 | 742.8557 | 29.11447
20.52617 | 742.7405 | 29.10995
20.53487 | 742.637 | 29.1059
20.54356 | 742.509 | 29.10088
20.55233 | 742.3799 | 29.09582
20.55886 | 742.2709 | 29.09155
20.56538 | 742.1506 | 29.08684
20.57195 | 742.0342 | 29.08227
20.57846 | 741.9235 | 29.07794
20.58723 | 741.7986 | 29.07304
20.59593 | 741.6618 | 29.06768
20.60243 | 741.5534 | 29.06343
20.61118 | 741.4246 | 29.05838
20.61989 | 741.3056 | 29.05372
20.6286 | 741.1852 | 29.049
20.63732 | 741.0538 | 29.04385
20.64605 | 740.9151 | 29.03841
20.65257 | 740.7938 | 29.03366
20.65909 | 740.676 | 29.02904
20.66564 | 740.5436 | 29.02385
20.67217 | 740.421 | 29.01905
20.67871 | 740.2966 | 29.01417
20.68519 | 740.1801 | 29.00961
20.69169 | 740.0527 | 29.00461
20.69827 | 739.9348 | 28.99999
20.70477 | 739.8083 | 28.99503
20.71129 | 739.6707 | 28.98964
20.71778 | 739.5554 | 28.98512
20.72442 | 739.4427 | 28.9807
20.73101 | 739.3351 | 28.97649
20.73744 | 739.2197 | 28.97197
20.74403 | 739.1003 | 28.96729
20.75055 | 738.9852 | 28.96277
20.75712 | 738.8537 | 28.95762
20.76366 | 738.7065 | 28.95185
20.77015 | 738.544 | 28.94548
20.77451 | 738.4306 | 28.94104
20.77887 | 738.309 | 28.93627
20.78324 | 738.2038 | 28.93215
20.78762 | 738.0931 | 28.92781
20.79196 | 737.9904 | 28.92378
20.79853 | 737.8415 | 28.91795
20.80506 | 737.6923 | 28.9121
20.8116 | 737.5412 | 28.90618
20.81596 | 737.4357 | 28.90204
20.82032 | 737.3324 | 28.898
20.82467 | 737.2183 | 28.89353
20.82901 | 737.1109 | 28.88932
20.83336 | 737.0004 | 28.88498
20.83773 | 736.8917 | 28.88072
20.8421 | 736.7802 | 28.87636
20.84644 | 736.6697 | 28.87202
20.85081 | 736.5623 | 28.86781
20.85517 | 736.4532 | 28.86354
20.85954 | 736.334 | 28.85887
20.86385 | 736.2225 | 28.8545
20.86822 | 736.1085 | 28.85003
20.87257 | 735.9888 | 28.84534
20.87695 | 735.8567 | 28.84016
20.8813 | 735.7291 | 28.83516
20.88567 | 735.593 | 28.82982
20.88999 | 735.4506 | 28.82425
20.89433 | 735.3087 | 28.81868
20.89873 | 735.1679 | 28.81317
20.90308 | 735.0314 | 28.80782
20.9074 | 734.8936 | 28.80241
20.91181 | 734.7544 | 28.79696
20.91615 | 734.6028 | 28.79102
20.92048 | 734.4701 | 28.78582
20.92484 | 734.3289 | 28.78028
20.9292 | 734.1855 | 28.77466
20.93363 | 734.046875 | 28.76923
20.93796 | 733.9136 | 28.764
20.94232 | 733.7634 | 28.75812
20.94666 | 733.6183 | 28.75243
20.95098 | 733.4857 | 28.74724
20.95538 | 733.3486 | 28.74186
20.95978 | 733.2104 | 28.73644
20.96415 | 733.0745 | 28.73112
20.96849 | 732.9275 | 28.72536
20.97279 | 732.7671 | 28.71907
20.97715 | 732.5984 | 28.71246
20.98151 | 732.4286 | 28.70581
20.98588 | 732.2543 | 28.69897
20.99024 | 732.0759 | 28.69198
20.99461 | 731.8959 | 28.68493
20.99895 | 731.7155 | 28.67785
21.00329 | 731.5325 | 28.67068
21.0055 | 731.4322 | 28.66675
21.00985 | 731.2563 | 28.65986
21.01422 | 731.0787 | 28.6529
21.01857 | 730.9116 | 28.64635
21.02292 | 730.7306 | 28.63925
21.02728 | 730.5524 | 28.63227
21.03163 | 730.3627 | 28.62484
21.03596 | 730.1708 | 28.61732
21.03814 | 730.0688 | 28.61332
21.0403 | 729.9629 | 28.60917
21.04247 | 729.8589 | 28.60509
21.04468 | 729.7549 | 28.60101
21.04903 | 729.5536 | 28.59313
21.05121 | 729.4515 | 28.58913
21.05553 | 729.2563 | 28.58148
21.05772 | 729.1513 | 28.57736
21.05991 | 729.0501 | 28.57339
21.06422 | 728.8679 | 28.56625
21.0686 | 728.681 | 28.55892
21.07078 | 728.5795 | 28.55495
21.07519 | 728.3793 | 28.5471
21.07737 | 728.2725 | 28.54291
21.07952 | 728.1708 | 28.53893
21.08169 | 728.0656 | 28.53481
21.08387 | 727.9513 | 28.53033
21.08609 | 727.8317 | 28.52564
21.08827 | 727.7191 | 28.52123
21.09046 | 727.6032 | 28.51668
21.09262 | 727.4935 | 28.51238
21.0948 | 727.3756 | 28.50776
21.09697 | 727.2529 | 28.50296
21.09912 | 727.1287 | 28.49809
21.1013 | 727.0033 | 28.49317
21.10348 | 726.8738 | 28.4881
21.10568 | 726.7482 | 28.48317
21.1079 | 726.6197 | 28.47814
21.11005 | 726.4845 | 28.47284
21.11224 | 726.3461 | 28.46742
21.11441 | 726.204 | 28.46185
21.1166 | 726.0657 | 28.45642
21.11876 | 725.9252 | 28.45092
21.12094 | 725.7827 | 28.44533
21.12311 | 725.6473 | 28.44003
21.12528 | 725.5067 | 28.43452
21.12744 | 725.3643 | 28.42894
21.12961 | 725.2267 | 28.42354
21.13181 | 725.0905 | 28.41821
21.13402 | 724.9539 | 28.41285
21.13623 | 724.8137 | 28.40736
21.13841 | 724.6689 | 28.40168
21.14057 | 724.53 | 28.39624
21.14272 | 724.3911 | 28.39079
21.14493 | 724.2421 | 28.38495
21.14712 | 724.1028 | 28.3795
21.14927 | 723.9576 | 28.37381
21.15146 | 723.8109 | 28.36805
21.15363 | 723.6655 | 28.36236
21.1558 | 723.5176 | 28.35656
21.15799 | 723.3654 | 28.35059
21.16017 | 723.2115 | 28.34456
21.16238 | 723.0529 | 28.33834
21.16455 | 722.9005 | 28.33237
21.16674 | 722.7459 | 28.32631
21.1689 | 722.5871 | 28.32009
21.17111 | 722.429 | 28.31389
21.17327 | 722.2643 | 28.30744
21.17541 | 722.0929 | 28.30072
21.17758 | 721.9277 | 28.29425
21.17975 | 721.7635 | 28.28781
21.18193 | 721.6001 | 28.28141
21.18412 | 721.4322 | 28.27483
21.1863 | 721.2556 | 28.26791
21.18849 | 721.0809 | 28.26106
21.19065 | 720.9 | 28.25397
21.19283 | 720.7192 | 28.24688
21.195 | 720.5386 | 28.23981
21.19719 | 720.361 | 28.23284
21.19934 | 720.1707 | 28.22539
21.20155 | 719.978 | 28.21783
21.20374 | 719.7847 | 28.21026
21.2059 | 719.5883 | 28.20256
21.20809 | 719.3868 | 28.19466
21.21026 | 719.1857 | 28.18678
21.21244 | 718.9814 | 28.17877
21.21461 | 718.7771 | 28.17077
21.21679 | 718.5698 | 28.16264
21.21897 | 718.3534 | 28.15416
21.22111 | 718.1368 | 28.14567
21.22332 | 717.9217 | 28.13724
21.2255 | 717.7024 | 28.12865
21.22768 | 717.4811 | 28.11997
21.22986 | 717.264 | 28.11147
21.23205 | 717.0339 | 28.10244
21.23422 | 716.8071 | 28.09356
21.23639 | 716.5763 | 28.08451
21.23857 | 716.342 | 28.07533
21.24076 | 716.1036 | 28.06599
21.24295 | 715.8583 | 28.05637
21.24515 | 715.6158 | 28.04687
21.24736 | 715.3747 | 28.03742
21.24949 | 715.129 | 28.02779
21.25165 | 714.8727 | 28.01774
21.25384 | 714.6209 | 28.00787
21.25604 | 714.3582 | 27.99758
21.25823 | 714.0947 | 27.98725
21.26039 | 713.8264 | 27.97674
21.26256 | 713.5576 | 27.9662
21.26473 | 713.2875 | 27.95561
21.26691 | 713.0146 | 27.94492
21.26907 | 712.7336 | 27.9339
21.27126 | 712.449 | 27.92275
21.27344 | 712.1601 | 27.91143
21.27561 | 711.8733 | 27.90019
21.27781 | 711.5848 | 27.88888
21.28001 | 711.293 | 27.87745
21.28221 | 710.9951 | 27.86577
21.28438 | 710.6953125 | 27.85402
21.28655 | 710.3885 | 27.842
21.28873 | 710.0726 | 27.82961
21.29091 | 709.7604 | 27.81738
21.29312 | 709.4415 | 27.80488
21.29526 | 709.1183 | 27.79221
21.29746 | 708.7816 | 27.77902
21.29964 | 708.4395 | 27.76561
21.30182 | 708.0891 | 27.75188
21.30398 | 707.7314 | 27.73786
21.30615 | 707.3604 | 27.72331
21.30833 | 706.989 | 27.70876
21.31052 | 706.6115 | 27.69396
21.3127 | 706.2153 | 27.67844
21.31488 | 705.8204 | 27.66296
21.31705 | 705.416 | 27.64711
21.31923 | 705.006 | 27.63104
21.32142 | 704.5908 | 27.61477
21.32357 | 704.1651 | 27.59808
21.32576 | 703.7351 | 27.58123
21.32791 | 703.3025 | 27.56428
21.33011 | 702.8638 | 27.54708
21.3323 | 702.4088 | 27.52925
21.33444 | 701.9507 | 27.5113
21.33663 | 701.4739 | 27.49261
21.33882 | 700.9932 | 27.47377
21.34101 | 700.5021 | 27.45452
21.34317 | 699.9955 | 27.43467
21.34535 | 699.4759 | 27.4143
21.34754 | 698.9468 | 27.39356
21.34971 | 698.394 | 27.3719
21.35191 | 697.822 | 27.34948
21.35409 | 697.241 | 27.32671
21.35627 | 696.6425 | 27.30325
21.35844 | 696.0287 | 27.2792
21.36058 | 695.397 | 27.25444
21.36276 | 694.7391 | 27.22865
21.36496 | 694.0678 | 27.20234
21.36713 | 693.3762 | 27.17524
21.36931 | 692.6579 | 27.14709
21.37149 | 691.9175 | 27.11807
21.37368 | 691.1577 | 27.08829
21.37585 | 690.3716 | 27.05748
21.37802 | 689.5555 | 27.02549
21.3802 | 688.7062 | 26.99221
21.38235 | 687.8365 | 26.95812
21.38454 | 686.9379 | 26.92291
21.38671 | 685.9976 | 26.88605
21.38887 | 685.0122 | 26.84743
21.39109 | 683.9907 | 26.80739
21.39326 | 682.9335 | 26.76596
21.39545 | 681.8199 | 26.72232
21.39765 | 680.6424 | 26.67617
21.39982 | 679.4037 | 26.62762
21.40202 | 678.1086 | 26.57686
21.40419 | 676.7115 | 26.5221
21.40635 | 675.2134 | 26.46339
21.4085 | 673.5924 | 26.39986
21.4107 | 671.8384 | 26.33112
21.41287 | 669.9009 | 26.25518
21.41502 | 667.7339 | 26.17025
21.41721 | 665.2922 | 26.07455
21.41942 | 662.4972 | 25.96501
21.42162 | 659.079 | 25.83104
21.4238 | 654.3575 | 25.64599
21.42597 | 623.2727 | 24.4277

## 5
ASA0_5 |  |  | L0 | h | b | SY | eY | SF | eF | E
Strain | Load | Stress | mm | mm | mm | MPa | % | MPa | % | GPa
% | N | Mpa | 20.73695 | 2.37 | 10.56 | 44.0536 | 3.199127 | 28.75368 | 18.84938 | 1.941
0 | 1.171513 | 0.0468096
-0.007237843 | 1.183436 | 0.047286
0 | 1.210155 | 0.0483536
-0.007237843 | 1.216468 | 0.04860584
0 | 1.221129 | 0.04879206
-0.007237843 | 1.215062 | 0.04854967
-0.007237843 | 1.241473 | 0.04960495
-0.007237843 | 1.239291 | 0.04951775
-0.007237843 | 1.230512 | 0.04916697
-0.007237843 | 1.249771 | 0.04993651
-0.007237843 | 1.261336 | 0.05039862
-0.007237843 | 1.29258 | 0.05164702
-0.007237843 | 1.295071 | 0.05174654
-0.01447569 | 1.301902 | 0.05201947
-0.007237843 | 1.292013 | 0.05162436
-0.007237843 | 1.329705 | 0.05313041
-0.01447569 | 1.326635 | 0.05300774
-0.007237843 | 1.346869 | 0.0538162
-0.007237843 | 1.377903 | 0.05505622
-0.01447569 | 1.375277 | 0.05495128
-0.007237843 | 1.369087 | 0.05470397
-0.01447569 | 1.364957 | 0.05453893
-0.01447569 | 1.383575 | 0.05528284
-0.007237843 | 1.376436 | 0.05499759
-0.01447569 | 1.391984 | 0.05561884
-0.01447569 | 1.414486 | 0.05651794
-0.007237843 | 1.485654 | 0.05936156
-0.01447569 | 1.503853 | 0.06008873
-0.01447569 | 1.609754 | 0.06432017
-0.01447569 | 1.743706 | 0.06967242
-0.01447569 | 1.887299 | 0.07540993
-0.01447569 | 2.012386 | 0.08040795
-0.01447569 | 2.146708 | 0.08577498
-0.007237843 | 2.297761 | 0.09181054
-0.007237843 | 2.466088 | 0.09853631
-0.007237843 | 2.666387 | 0.1065396
-0.007237843 | 2.867056 | 0.1145576
-0.007237843 | 2.988875 | 0.1194251
-0.007237843 | 3.108511 | 0.1242053
-0.007237843 | 3.234412 | 0.1292359
-0.007237843 | 3.361274 | 0.1343048
-0.007237843 | 3.498505 | 0.1397881
-0.007237843 | 3.638659 | 0.1453882
-0.007237843 | 3.791882 | 0.1515104
-0.007237843 | 3.942331 | 0.1575219
-0.007237843 | 4.116454 | 0.1644792
-0.007237843 | 4.292512 | 0.1715139
-0.007237843 | 4.46333 | 0.1783392
-0.007237843 | 4.649622 | 0.1857827
-0.007237843 | 4.846481 | 0.1936485
-0.007237843 | 5.048234 | 0.2017099
-0.007237843 | 5.253564 | 0.2099142
-0.007237843 | 5.470052 | 0.2185643
-0.007237843 | 5.68993 | 0.2273499
-0.007237843 | 5.919303 | 0.2365148
-0.007237843 | 6.143645 | 0.2454787
0 | 6.379478 | 0.2549018
0 | 6.627975 | 0.2648308
0 | 6.877063 | 0.2747835
0 | 7.131785 | 0.2849614
0 | 7.386619 | 0.2951436
0 | 7.644819 | 0.3054604
0 | 7.90567 | 0.3158831
0 | 8.172168 | 0.3265314
0 | 8.435842 | 0.3370669
0 | 8.712352 | 0.3481153
0 | 8.990193 | 0.3592169
0 | 9.270044 | 0.3703988
0 | 9.551621 | 0.3816496
0 | 9.84273 | 0.3932813
0 | 10.14236 | 0.4052534
0 | 10.44307 | 0.4172689
0.007237843 | 10.75017 | 0.4295395
0.007237843 | 11.05853 | 0.4418604
0.007237843 | 11.38552 | 0.4549257
0.007237843 | 11.69627 | 0.4673422
0.007237843 | 12.01635 | 0.4801316
0.007237843 | 12.33275 | 0.4927738
0.007237843 | 12.65684 | 0.5057233
0.007237843 | 12.9692 | 0.5182043
0.007237843 | 13.28537 | 0.5308371
0.007237843 | 13.60105 | 0.5434506
0.01447569 | 13.9104 | 0.5558114
0.01447569 | 14.21966 | 0.5681683
0.01447569 | 14.51952 | 0.5801497
0.01447569 | 14.82765 | 0.5924613
0.01447569 | 15.12645 | 0.6044004
0.01447569 | 15.43168 | 0.6165962
0.01447569 | 15.73441 | 0.6286924
0.01447569 | 16.03591 | 0.6407394
0.01447569 | 16.33632 | 0.6527426
0.01447569 | 16.63358 | 0.6646201
0.01447569 | 16.93948 | 0.6768429
0.01447569 | 17.24263 | 0.6889555
0.02171353 | 17.54919 | 0.7012049
0.02171353 | 17.85395 | 0.7133819
0.02171353 | 18.16057 | 0.7256334
0.02171353 | 18.46478 | 0.7377883
0.02171353 | 18.76801 | 0.7499047
0.02171353 | 19.07006 | 0.7619734
0.02171353 | 19.36885 | 0.773912
0.02171353 | 19.67541 | 0.786161
0.02171353 | 19.97569 | 0.7981592
0.02171353 | 20.28115 | 0.8103643
0.02171353 | 20.57782 | 0.8222181
0.02171353 | 20.88266 | 0.8343986
0.02171353 | 21.18249 | 0.8463786
0.02895137 | 21.4777 | 0.8581744
0.02895137 | 21.77235 | 0.8699474
0.02895137 | 22.07063 | 0.8818658
0.02895137 | 22.36888 | 0.8937828
0.02895137 | 22.66105 | 0.9054568
0.02895137 | 22.95888 | 0.917357
0.02895137 | 23.2488 | 0.9289414
0.03618921 | 23.54916 | 0.9409426
0.03618921 | 23.8385 | 0.9525038
0.03618921 | 24.13494 | 0.9643483
0.03618921 | 24.43407 | 0.9763007
0.03618921 | 24.73185 | 0.9881989
0.03618921 | 25.02834 | 1.000045
0.03618921 | 25.331 | 1.012139
0.03618921 | 25.63352 | 1.024227
0.03618921 | 25.93192 | 1.036149
0.03618921 | 26.23428 | 1.048231
0.03618921 | 26.52551 | 1.059867
0.03618921 | 26.8282 | 1.071962
0.03618921 | 27.12033 | 1.083634
0.04342706 | 27.41773 | 1.095517
0.04342706 | 27.71196 | 1.107274
0.04342706 | 28.01754 | 1.119484
0.04342706 | 28.31426 | 1.131339
0.04342706 | 28.6119 | 1.143232
0.04342706 | 28.90749 | 1.155043
0.04342706 | 29.19848 | 1.16667
0.04342706 | 29.5005 | 1.178738
0.04342706 | 29.79689 | 1.19058
0.04342706 | 30.10046 | 1.20271
0.04342706 | 30.3965 | 1.214539
0.04342706 | 30.69257 | 1.226368
0.0506649 | 30.98361 | 1.237998
0.0506649 | 31.27728 | 1.249731
0.0506649 | 31.57271 | 1.261536
0.0506649 | 31.87074 | 1.273444
0.0506649 | 32.16985 | 1.285395
0.0506649 | 32.45923 | 1.296958
0.0506649 | 32.74545 | 1.308395
0.0506649 | 33.03353 | 1.319905
0.0506649 | 33.32851 | 1.331692
0.0506649 | 33.61852 | 1.343279
0.05790274 | 33.90726 | 1.354816
0.05790274 | 34.19788 | 1.366428
0.05790274 | 34.4904 | 1.378117
0.05790274 | 34.77256 | 1.389391
0.05790274 | 35.056 | 1.400716
0.05790274 | 35.34299 | 1.412183
0.05790274 | 35.63754 | 1.423952
0.05790274 | 35.9269 | 1.435514
0.05790274 | 36.20839 | 1.446761
0.05790274 | 36.49647 | 1.458272
0.05790274 | 36.78038 | 1.469616
0.05790274 | 37.05968 | 1.480776
0.05790274 | 37.33829 | 1.491909
0.06514058 | 37.62637 | 1.503419
0.06514058 | 37.9195 | 1.515131
0.06514058 | 38.20181 | 1.526411
0.06514058 | 38.48046 | 1.537545
0.06514058 | 38.75895 | 1.548673
0.06514058 | 39.04198 | 1.559982
0.06514058 | 39.30984 | 1.570685
0.06514058 | 39.57941 | 1.581456
0.06514058 | 39.85473 | 1.592457
0.06514058 | 40.13112 | 1.6035
0.06514058 | 40.40017 | 1.61425
0.06514058 | 40.65838 | 1.624568
0.07237842 | 40.92463 | 1.635206
0.07237842 | 41.19509 | 1.646013
0.07237842 | 41.46556 | 1.65682
0.07237842 | 41.72763 | 1.667291
0.07237842 | 42.00306 | 1.678296
0.07237842 | 42.28016 | 1.689368
0.07237842 | 42.55907 | 1.700513
0.07237842 | 42.83389 | 1.711493
0.07237842 | 43.10278 | 1.722237
0.07237842 | 43.38486 | 1.733508
0.07237842 | 43.66522 | 1.74471
0.07237842 | 43.94294 | 1.755807
0.07237842 | 44.21237 | 1.766573
0.07961627 | 44.48816 | 1.777592
0.07961627 | 44.76667 | 1.788721
0.07961627 | 45.04248 | 1.799741
0.07961627 | 45.30805 | 1.810352
0.07961627 | 45.57375 | 1.820969
0.07961627 | 45.85537 | 1.832221
0.07961627 | 46.12427 | 1.842966
0.07961627 | 46.39092 | 1.85362
0.07961627 | 46.6559 | 1.864208
0.07961627 | 46.93821 | 1.875488
0.07961627 | 47.21328 | 1.886479
0.07961627 | 47.486 | 1.897376
0.08685411 | 47.75956 | 1.908306
0.08685411 | 48.03521 | 1.91932
0.08685411 | 48.30945 | 1.930278
0.08685411 | 48.57616 | 1.940935
0.08685411 | 48.84986 | 1.951871
0.08685411 | 49.12392 | 1.962821
0.08685411 | 49.39769 | 1.97376
0.08685411 | 49.6591 | 1.984205
0.08685411 | 49.92826 | 1.99496
0.08685411 | 50.19952 | 2.005799
0.08685411 | 50.461 | 2.016246
0.08685411 | 50.7333 | 2.027126
0.09409195 | 51.00525 | 2.037992
0.09409195 | 51.27377 | 2.048722
0.09409195 | 51.5462 | 2.059607
0.09409195 | 51.82088 | 2.070582
0.09409195 | 52.08272 | 2.081045
0.09409195 | 52.35201 | 2.091804
0.09409195 | 52.62428 | 2.102683
0.09409195 | 52.89532 | 2.113513
0.09409195 | 53.16705 | 2.124371
0.09409195 | 53.42824 | 2.134807
0.09409195 | 53.69501 | 2.145466
0.09409195 | 53.96359 | 2.156198
0.09409195 | 54.22269 | 2.166551
0.1013298 | 54.48296 | 2.17695
0.1013298 | 54.7607 | 2.188047
0.1013298 | 55.03095 | 2.198846
0.1013298 | 55.29727 | 2.209487
0.1013298 | 55.5582 | 2.219913
0.1013298 | 55.82919 | 2.230741
0.1013298 | 56.09992 | 2.241558
0.1013298 | 56.36642 | 2.252206
0.1013298 | 56.63219 | 2.262826
0.1013298 | 56.90002 | 2.273527
0.1013298 | 57.16846 | 2.284253
0.1013298 | 57.4255 | 2.294524
0.1013298 | 57.6902 | 2.3051
0.1013298 | 57.94857 | 2.315424
0.1085676 | 58.20989 | 2.325865
0.1085676 | 58.46683 | 2.336131
0.1085676 | 58.72549 | 2.346467
0.1085676 | 58.98874 | 2.356985
0.1085676 | 59.25144 | 2.367482
0.1085676 | 59.51199 | 2.377892
0.1085676 | 59.77445 | 2.38838
0.1085676 | 60.03712 | 2.398875
0.1085676 | 60.29718 | 2.409266
0.1085676 | 60.55949 | 2.419747
0.1085676 | 60.8225 | 2.430256
0.1085676 | 61.09171 | 2.441013
0.1085676 | 61.36232 | 2.451825
0.1085676 | 61.62715 | 2.462407
0.1158055 | 61.88623 | 2.472759
0.1158055 | 62.15321 | 2.483427
0.1158055 | 62.4221 | 2.49417
0.1158055 | 62.69062 | 2.5049
0.1158055 | 62.9549 | 2.515459
0.1158055 | 63.22679 | 2.526323
0.1158055 | 63.49533 | 2.537053
0.1158055 | 63.75961 | 2.547613
0.1158055 | 64.02126 | 2.558067
0.1158055 | 64.28754 | 2.568707
0.1158055 | 64.56176 | 2.579664
0.1158055 | 64.8301 | 2.590386
0.1158055 | 65.0931 | 2.600894
0.1230433 | 65.36523 | 2.611768
0.1230433 | 65.63638 | 2.622602
0.1230433 | 65.90245 | 2.633233
0.1230433 | 66.16712 | 2.643808
0.1230433 | 66.42906 | 2.654275
0.1230433 | 66.69861 | 2.665045
0.1230433 | 66.95968 | 2.675476
0.1230433 | 67.22445 | 2.686056
0.1230433 | 67.48633 | 2.696519
0.1230433 | 67.7503 | 2.707067
0.1230433 | 68.00905 | 2.717405
0.1230433 | 68.27106 | 2.727874
0.1230433 | 68.52832 | 2.738154
0.1230433 | 68.79617 | 2.748856
0.1230433 | 69.05981 | 2.75939
0.1230433 | 69.31432 | 2.769559
0.1230433 | 69.58096 | 2.780214
0.1302812 | 69.83738 | 2.790459
0.1302812 | 70.09587 | 2.800788
0.1302812 | 70.34427 | 2.810713
0.1302812 | 70.60013 | 2.820936
0.1302812 | 70.85976 | 2.83131
0.1302812 | 71.12908 | 2.842071
0.1302812 | 71.38624 | 2.852346
0.1302812 | 71.64228 | 2.862577
0.1302812 | 71.90805 | 2.873196
0.1302812 | 72.16203 | 2.883344
0.1302812 | 72.42422 | 2.89382
0.1302812 | 72.68214 | 2.904126
0.1302812 | 72.94975 | 2.914818
0.1302812 | 73.21159 | 2.925281
0.1302812 | 73.46833 | 2.935539
0.137519 | 73.71561 | 2.94542
0.137519 | 73.97038 | 2.9556
0.137519 | 74.22611 | 2.965818
0.137519 | 74.46998 | 2.975562
0.137519 | 74.71429 | 2.985324
0.137519 | 74.96031 | 2.995154
0.137519 | 75.21519 | 3.005338
0.137519 | 75.46747 | 3.015418
0.137519 | 75.71146 | 3.025167
0.137519 | 75.95728 | 3.034989
0.137519 | 76.21046 | 3.045105
0.137519 | 76.46153 | 3.055137
0.137519 | 76.71265 | 3.065171
0.137519 | 76.96737 | 3.075349
0.137519 | 77.22518 | 3.08565
0.137519 | 77.47938 | 3.095807
0.137519 | 77.72552 | 3.105642
0.1447568 | 77.97564 | 3.115636
0.1447568 | 78.22823 | 3.125729
0.1447568 | 78.48672 | 3.136057
0.1447568 | 78.73548 | 3.145996
0.1447568 | 78.98956 | 3.156149
0.1447568 | 79.24448 | 3.166334
0.1447568 | 79.50521 | 3.176752
0.1447568 | 79.76368 | 3.18708
0.1447568 | 80.01446 | 3.1971
0.1447568 | 80.26983 | 3.207304
0.1447568 | 80.52935 | 3.217673
0.1447568 | 80.79272 | 3.228196
0.1447568 | 81.0441 | 3.238241
0.1447568 | 81.30839 | 3.248801
0.1447568 | 81.57556 | 3.259476
0.1519947 | 81.83559 | 3.269866
0.1519947 | 82.09721 | 3.280319
0.1519947 | 82.36102 | 3.29086
0.1519947 | 82.64433 | 3.302181
0.1519947 | 82.92646 | 3.313453
0.1519947 | 83.20151 | 3.324443
0.1519947 | 83.48235 | 3.335665
0.1519947 | 83.7775 | 3.347458
0.1519947 | 84.06721 | 3.359034
0.1592325 | 84.35582 | 3.370566
0.1592325 | 84.65809 | 3.382643
0.1592325 | 84.97408 | 3.395269
0.1592325 | 85.28881 | 3.407845
0.1592325 | 85.59655 | 3.420141
0.1592325 | 85.91953 | 3.433046
0.1592325 | 86.2475 | 3.44615
0.1592325 | 86.58289 | 3.459551
0.1592325 | 86.91678 | 3.472893
0.1592325 | 87.25552 | 3.486428
0.1592325 | 87.60152 | 3.500253
0.1592325 | 87.95698 | 3.514455
0.1592325 | 88.30621 | 3.52841
0.1664704 | 88.66365 | 3.542692
0.1664704 | 89.03841 | 3.557666
0.1664704 | 89.4096 | 3.572497
0.1664704 | 89.77834 | 3.587231
0.1664704 | 90.14214 | 3.601767
0.1664704 | 90.51813 | 3.61679
0.1664704 | 90.90456 | 3.632231
0.1664704 | 91.29413 | 3.647796
0.1664704 | 91.68006 | 3.663217
0.1664704 | 92.06629 | 3.678649
0.1664704 | 92.46431 | 3.694553
0.1737082 | 92.85342 | 3.7101
0.1737082 | 93.24946 | 3.725925
0.1737082 | 93.66216 | 3.742414
0.1737082 | 94.08937 | 3.759485
0.1737082 | 94.51398 | 3.77645
0.1737082 | 94.93227 | 3.793164
0.1737082 | 95.35817 | 3.810181
0.1809461 | 95.79666 | 3.827702
0.1809461 | 96.23849 | 3.845356
0.1809461 | 96.67593 | 3.862835
0.1809461 | 97.11819 | 3.880506
0.1809461 | 97.56347 | 3.898297
0.1809461 | 98.01305 | 3.916261
0.1809461 | 98.45078 | 3.933751
0.1809461 | 98.89344 | 3.951438
0.1809461 | 99.35611 | 3.969925
0.1809461 | 99.80923 | 3.98803
0.1809461 | 100.2583 | 4.005974
0.1881839 | 100.7132 | 4.024148
0.1881839 | 101.1737 | 4.042551
0.1881839 | 101.6407 | 4.06121
0.1881839 | 102.1045 | 4.07974
0.1881839 | 102.565 | 4.098143
0.1954217 | 103.0377 | 4.117029
0.1954217 | 103.5091 | 4.135863
0.1954217 | 103.9799 | 4.154676
0.1954217 | 104.4579 | 4.173776
0.1954217 | 104.9391 | 4.193003
0.1954217 | 105.4206 | 4.212242
0.1954217 | 105.9084 | 4.231733
0.1954217 | 106.4014 | 4.25143
0.1954217 | 106.9087 | 4.271702
0.1954217 | 107.4156 | 4.291955
0.2026596 | 107.9222 | 4.312197
0.2026596 | 108.4377 | 4.332794
0.2026596 | 108.953 | 4.353382
0.2026596 | 109.473 | 4.37416
0.2026596 | 109.9937 | 4.394965
0.2026596 | 110.5235 | 4.416134
0.2098974 | 111.0612 | 4.437622
0.2098974 | 111.5942 | 4.458918
0.2098974 | 112.118 | 4.479845
0.2098974 | 112.65625 | 4.501353
0.2171353 | 113.2057 | 4.523307
0.2171353 | 113.7521 | 4.545137
0.2171353 | 114.298 | 4.566952
0.2171353 | 114.8536 | 4.589152
0.2171353 | 115.409 | 4.611342
0.2171353 | 115.9742 | 4.633925
0.2171353 | 116.5312 | 4.656183
0.2171353 | 117.0964 | 4.678764
0.2171353 | 117.6706 | 4.701707
0.2171353 | 118.2437 | 4.724607
0.2171353 | 118.8102 | 4.747241
0.2243731 | 119.3815 | 4.770072
0.2243731 | 119.9621 | 4.793268
0.2243731 | 120.5335 | 4.8161
0.231611 | 121.1282 | 4.839861
0.231611 | 121.7001 | 4.862715
0.231611 | 122.2891 | 4.886248
0.231611 | 122.8757 | 4.909687
0.231611 | 123.4723 | 4.933525
0.231611 | 124.0732 | 4.957534
0.231611 | 124.6848 | 4.981972
0.231611 | 125.3028 | 5.006666
0.231611 | 125.9226 | 5.031432
0.231611 | 126.5479 | 5.056414
0.231611 | 127.1643 | 5.081043
0.231611 | 127.7993 | 5.106416
0.2388488 | 128.425 | 5.131417
0.2388488 | 129.05 | 5.156389
0.2388488 | 129.6691 | 5.181126
0.2460867 | 130.2858 | 5.205768
0.2460867 | 130.9026 | 5.230413
0.2460867 | 131.5125 | 5.254783
0.2460867 | 132.1129 | 5.278772
0.2460867 | 132.7039 | 5.302386
0.2460867 | 133.2995 | 5.326184
0.2460867 | 133.884 | 5.349539
0.2460867 | 134.4707 | 5.372983
0.2460867 | 135.0628 | 5.396639
0.2460867 | 135.6459 | 5.419937
0.2460867 | 136.2247 | 5.443066
0.2460867 | 136.799 | 5.466013
0.2460867 | 137.3766 | 5.489093
0.2460867 | 137.9596 | 5.512388
0.2533245 | 138.5533 | 5.536108
0.2533245 | 139.1342 | 5.55932
0.2605623 | 139.7265 | 5.582986
0.2605623 | 140.3103 | 5.606314
0.2605623 | 140.8936 | 5.629619
0.2678002 | 141.4775 | 5.652951
0.2678002 | 142.0688 | 5.676578
0.2678002 | 142.6548 | 5.69999
0.2678002 | 143.2354 | 5.72319
0.2678002 | 143.818 | 5.746469
0.2678002 | 144.3958 | 5.769556
0.2605623 | 144.9754 | 5.792713
0.2605623 | 145.5529 | 5.815788
0.2678002 | 146.1384 | 5.839184
0.2678002 | 146.7164 | 5.862279
0.2678002 | 147.2968 | 5.885469
0.2678002 | 147.8749 | 5.908567
0.2678002 | 148.4601 | 5.931948
0.275038 | 149.0464 | 5.955375
0.275038 | 149.6293 | 5.978669
0.275038 | 150.2152 | 6.002079
0.275038 | 150.8068 | 6.025718
0.2822759 | 151.3909 | 6.049055
0.2822759 | 151.9691 | 6.072156
0.2822759 | 152.5573 | 6.095661
0.2822759 | 153.1433 | 6.119074
0.2822759 | 153.7248 | 6.142309
0.2822759 | 154.2999 | 6.165287
0.2822759 | 154.883 | 6.188585
0.2822759 | 155.4624 | 6.211739
0.2822759 | 156.038 | 6.234738
0.2822759 | 156.6145 | 6.25777
0.2822759 | 157.1976 | 6.281071
0.2895137 | 157.7787 | 6.304288
0.2895137 | 158.3466 | 6.326979
0.2967515 | 158.9301 | 6.350294
0.2967515 | 159.5095 | 6.373444
0.2967515 | 160.098 | 6.396962
0.2967515 | 160.6768 | 6.420088
0.2967515 | 161.2502 | 6.442997
0.2967515 | 161.8261 | 6.466009
0.2967515 | 162.3972 | 6.488829
0.2967515 | 162.9624 | 6.51141
0.2967515 | 163.5226 | 6.533794
0.3039894 | 164.0909 | 6.556502
0.3039894 | 164.6421 | 6.578526
0.3039894 | 165.1985 | 6.60076
0.3039894 | 165.7455 | 6.622614
0.2967515 | 166.292 | 6.644451
0.2967515 | 166.8364 | 6.666204
0.3039894 | 167.389 | 6.688283
0.3039894 | 167.9445 | 6.710478
0.3112272 | 168.4941 | 6.732438
0.3112272 | 169.0567 | 6.754919
0.3112272 | 169.6215 | 6.777487
0.3112272 | 170.1897 | 6.800188
0.3112272 | 170.7542 | 6.822745
0.3112272 | 171.3201 | 6.845356
0.3184651 | 171.8897 | 6.868116
0.3184651 | 172.4634 | 6.891038
0.3184651 | 173.0291 | 6.913644
0.3184651 | 173.5889 | 6.936008
0.3184651 | 174.1553 | 6.958641
0.3184651 | 174.7057 | 6.980635
0.3184651 | 175.2536 | 7.002527
0.3184651 | 175.801 | 7.024397
0.3184651 | 176.3503 | 7.046347
0.3257029 | 176.9044 | 7.068484
0.3257029 | 177.4549 | 7.090481
0.3257029 | 178.0102 | 7.112668
0.3257029 | 178.5659 | 7.134873
0.3257029 | 179.1181 | 7.156937
0.3257029 | 179.6653 | 7.178801
0.3329408 | 180.231 | 7.201406
0.3329408 | 180.7949 | 7.223938
0.3401786 | 181.3632 | 7.246644
0.3401786 | 181.9275 | 7.269193
0.3401786 | 182.4919 | 7.291741
0.3401786 | 183.0538 | 7.314193
0.3401786 | 183.6225 | 7.336917
0.3401786 | 184.1864 | 7.359447
0.3401786 | 184.7527 | 7.382075
0.3401786 | 185.3267 | 7.405012
0.3401786 | 185.8877 | 7.427426
0.3401786 | 186.4499 | 7.449891
0.3401786 | 187.0107 | 7.472299
0.3401786 | 187.5643 | 7.494418
0.3401786 | 188.1158 | 7.516454
0.3401786 | 188.6704 | 7.538614
0.3401786 | 189.214 | 7.560333
0.3401786 | 189.7576 | 7.582056
0.3474165 | 190.3078 | 7.60404
0.3474165 | 190.8506 | 7.625725
0.3546543 | 191.3949 | 7.647476
0.3546543 | 191.9353 | 7.669069
0.3546543 | 192.4762 | 7.69068
0.3546543 | 193.0177 | 7.712318
0.3618921 | 193.5623 | 7.734077
0.3618921 | 194.0974 | 7.755457
0.3618921 | 194.6377 | 7.777046
0.3618921 | 195.1779 | 7.798631
0.3618921 | 195.7135 | 7.820031
0.3618921 | 196.2534 | 7.841606
0.3618921 | 196.7942 | 7.863214
0.3618921 | 197.3418 | 7.885092
0.3618921 | 197.8849 | 7.906792
0.3618921 | 198.4355 | 7.928794
0.36913 | 198.9777 | 7.950458
0.36913 | 199.5247 | 7.972316
0.36913 | 200.0709 | 7.994137
0.36913 | 200.6219 | 8.016154
0.36913 | 201.1649 | 8.037849
0.3763678 | 201.7063 | 8.059483
0.3763678 | 202.2523 | 8.081299
0.3763678 | 202.7925 | 8.102884
0.3763678 | 203.3306 | 8.124384
0.3836057 | 203.871 | 8.145977
0.3836057 | 204.4147 | 8.167703
0.3836057 | 204.9616 | 8.189554
0.3836057 | 205.5044 | 8.211241
0.3836057 | 206.0463 | 8.232896
0.3836057 | 206.5977 | 8.254928
0.3836057 | 207.1497 | 8.276982
0.3836057 | 207.6918 | 8.298641
0.3836057 | 208.2361 | 8.32039
0.3836057 | 208.7861 | 8.342367
0.3908435 | 209.3335 | 8.36424
0.3908435 | 209.8761 | 8.385919
0.3908435 | 210.4152 | 8.40746
0.3908435 | 210.9638 | 8.429379
0.3908435 | 211.5113 | 8.451257
0.3908435 | 212.0512 | 8.472829
0.3908435 | 212.5897 | 8.494348
0.3980814 | 213.1328 | 8.516045
0.3980814 | 213.679 | 8.53787
0.3980814 | 214.2187 | 8.559434
0.3980814 | 214.7546 | 8.580847
0.3980814 | 215.2987 | 8.602589
0.3980814 | 215.8454 | 8.624431
0.3980814 | 216.3795 | 8.645774
0.4053192 | 216.9089 | 8.666925
0.4053192 | 217.4424 | 8.688241
0.4053192 | 217.977 | 8.709604
0.4053192 | 218.5164 | 8.731157
0.4053192 | 219.0473 | 8.75237
0.4053192 | 219.5738 | 8.773405
0.4053192 | 220.1087 | 8.79478
0.4053192 | 220.629 | 8.815569
0.4053192 | 221.151 | 8.836424
0.412557 | 221.6771 | 8.857447
0.412557 | 222.2029 | 8.878457
0.412557 | 222.7297 | 8.899507
0.412557 | 223.2515 | 8.920356
0.412557 | 223.7735 | 8.941214
0.412557 | 224.2919 | 8.961927
0.412557 | 224.8177 | 8.982935
0.4197949 | 225.334 | 9.003563
0.4197949 | 225.8581 | 9.024506
0.4197949 | 226.3821 | 9.045442
0.4197949 | 226.8986 | 9.066079
0.4197949 | 227.4206 | 9.086938
0.4197949 | 227.9417 | 9.107757
0.4197949 | 228.4678 | 9.128779
0.4270327 | 228.9851 | 9.14945
0.4270327 | 229.5087 | 9.17037
0.4270327 | 230.0349 | 9.191394
0.4270327 | 230.5627 | 9.212485
0.4270327 | 231.0915 | 9.233613
0.4270327 | 231.6199 | 9.254728
0.4270327 | 232.1545 | 9.276087
0.4270327 | 232.6838 | 9.297237
0.4342706 | 233.2144 | 9.318437
0.4342706 | 233.7407 | 9.339466
0.4342706 | 234.2697 | 9.360605
0.4342706 | 234.804 | 9.381954
0.4342706 | 235.3344 | 9.403146
0.4342706 | 235.8593 | 9.42412
0.4342706 | 236.3918 | 9.445395
0.4342706 | 236.9231 | 9.466625
0.4415084 | 237.458 | 9.487998
0.4415084 | 237.9887 | 9.509202
0.4415084 | 238.515 | 9.530231
0.4415084 | 239.0478 | 9.55152
0.4415084 | 239.5828 | 9.572896
0.4415084 | 240.1081 | 9.593886
0.4487462 | 240.6271 | 9.614625
0.4487462 | 241.1554 | 9.635731
0.4487462 | 241.6764 | 9.656551
0.4487462 | 242.1909 | 9.677108
0.4487462 | 242.6994 | 9.697426
0.4487462 | 243.211 | 9.717866
0.4487462 | 243.7219 | 9.73828
0.4487462 | 244.2282 | 9.758512
0.4487462 | 244.7333 | 9.778694
0.4559841 | 245.2344 | 9.798715
0.4559841 | 245.7415 | 9.818979
0.4559841 | 246.2428 | 9.839006
0.4559841 | 246.7352 | 9.858683
0.4559841 | 247.2313 | 9.878504
0.4559841 | 247.7289 | 9.898385
0.4559841 | 248.2275 | 9.918309
0.4632219 | 248.7259 | 9.938225
0.4632219 | 249.2241 | 9.958129
0.4632219 | 249.7242 | 9.978114
0.4632219 | 250.2363 | 9.998575
0.4632219 | 250.7398 | 10.01869
0.4704598 | 251.2484 | 10.03901
0.4704598 | 251.7601 | 10.05946
0.4704598 | 252.2802 | 10.08024
0.4704598 | 252.7923 | 10.1007
0.4704598 | 253.3048 | 10.12118
0.4704598 | 253.8194 | 10.14174
0.4704598 | 254.3268 | 10.16201
0.4704598 | 254.8337 | 10.18227
0.4704598 | 255.3311 | 10.20214
0.4776976 | 255.8313 | 10.22213
0.4776976 | 256.3346 | 10.24224
0.4776976 | 256.8378 | 10.26235
0.4776976 | 257.3338 | 10.28217
0.4776976 | 257.8295 | 10.30197
0.4776976 | 258.3271 | 10.32185
0.4776976 | 258.8176 | 10.34145
0.4776976 | 259.3104 | 10.36114
0.4849354 | 259.7993 | 10.38068
0.4849354 | 260.2972 | 10.40057
0.4849354 | 260.7956 | 10.42049
0.4921733 | 261.2905 | 10.44026
0.4921733 | 261.7881 | 10.46014
0.4921733 | 262.29 | 10.4802
0.4921733 | 262.7943 | 10.50035
0.4921733 | 263.2934 | 10.52029
0.4921733 | 263.7992 | 10.5405
0.4994111 | 264.3091 | 10.56087
0.4994111 | 264.8192 | 10.58126
0.4994111 | 265.3264 | 10.60152
0.4994111 | 265.8259 | 10.62148
0.4994111 | 266.318 | 10.64114
0.4994111 | 266.819 | 10.66116
0.4994111 | 267.3076 | 10.68068
0.4994111 | 267.7961 | 10.7002
0.4994111 | 268.2843 | 10.71971
0.506649 | 268.7716 | 10.73918
0.506649 | 269.248 | 10.75821
0.506649 | 269.7234 | 10.77721
0.506649 | 270.1964 | 10.79611
0.506649 | 270.6718 | 10.8151
0.506649 | 271.1512 | 10.83426
0.5138868 | 271.6143 | 10.85276
0.5138868 | 272.0852 | 10.87158
0.5138868 | 272.556 | 10.89039
0.5138868 | 273.0359 | 10.90957
0.5138868 | 273.5065 | 10.92837
0.5138868 | 273.981 | 10.94733
0.5138868 | 274.4645 | 10.96665
0.5138868 | 274.9436 | 10.98579
0.5211247 | 275.424 | 11.00499
0.5211247 | 275.903 | 11.02413
0.5211247 | 276.3877 | 11.04349
0.5211247 | 276.8712 | 11.06281
0.5211247 | 277.3538 | 11.08209
0.5211247 | 277.8234 | 11.10086
0.5211247 | 278.2971 | 11.11978
0.5283625 | 278.7738 | 11.13883
0.5283625 | 279.2333 | 11.15719
0.5283625 | 279.698 | 11.17576
0.5283625 | 280.1638 | 11.19437
0.5283625 | 280.6307 | 11.21303
0.5283625 | 281.0927 | 11.23149
0.5283625 | 281.5513 | 11.24981
0.5283625 | 282.0158 | 11.26837
0.5283625 | 282.4863 | 11.28717
0.5356004 | 282.9627 | 11.30621
0.5356004 | 283.4315 | 11.32494
0.5356004 | 283.9081 | 11.34398
0.5356004 | 284.3843 | 11.36301
0.5356004 | 284.8554 | 11.38183
0.5356004 | 285.3256 | 11.40062
0.5356004 | 285.7975 | 11.41947
0.5356004 | 286.2755 | 11.43858
0.5428382 | 286.7469 | 11.45741
0.5428382 | 287.2122 | 11.476
0.5428382 | 287.673 | 11.49441
0.5428382 | 288.144 | 11.51324
0.5428382 | 288.6096 | 11.53184
0.5428382 | 289.0723 | 11.55033
0.5428382 | 289.5365 | 11.56887
0.5428382 | 290.0027 | 11.5875
0.5428382 | 290.4627 | 11.60588
0.5428382 | 290.9137 | 11.6239
0.5428382 | 291.3667 | 11.642
0.5428382 | 291.8195 | 11.66009
0.550076 | 292.274 | 11.67826
0.550076 | 292.7181 | 11.696
0.550076 | 293.1633 | 11.71379
0.550076 | 293.6062 | 11.73148
0.5573139 | 294.0513 | 11.74927
0.5573139 | 294.4923 | 11.76689
0.5573139 | 294.9302 | 11.78439
0.5573139 | 295.3719 | 11.80204
0.5573139 | 295.8115 | 11.8196
0.5573139 | 296.2509 | 11.83716
0.5573139 | 296.6813 | 11.85435
0.5573139 | 297.1212 | 11.87193
0.5573139 | 297.5629 | 11.88958
0.5573139 | 298.0052 | 11.90725
0.5573139 | 298.4499 | 11.92502
0.5573139 | 298.8928 | 11.94272
0.5573139 | 299.3466 | 11.96085
0.5645517 | 299.8022 | 11.97905
0.5645517 | 300.2561 | 11.99719
0.5645517 | 300.7144 | 12.0155
0.5717896 | 301.1807 | 12.03413
0.5717896 | 301.6454 | 12.0527
0.5717896 | 302.1102 | 12.07128
0.5717896 | 302.5789 | 12.09
0.5717896 | 303.0546 | 12.10901
0.5717896 | 303.5316 | 12.12807
0.5717896 | 304.0114 | 12.14724
0.5717896 | 304.4879 | 12.16628
0.5790274 | 304.9747 | 12.18573
0.5717896 | 305.4611 | 12.20517
0.5717896 | 305.9471 | 12.22458
0.5790274 | 306.4312 | 12.24393
0.5790274 | 306.92 | 12.26346
0.5790274 | 307.4101 | 12.28304
0.5790274 | 307.9003 | 12.30263
0.5790274 | 308.3898 | 12.32219
0.5790274 | 308.8776 | 12.34167
0.5862653 | 309.374 | 12.36151
0.5862653 | 309.8649 | 12.38113
0.5862653 | 310.3631 | 12.40103
0.5862653 | 310.8525 | 12.42059
0.5862653 | 311.3515 | 12.44052
0.5862653 | 311.8472 | 12.46033
0.5935031 | 312.3462 | 12.48027
0.5935031 | 312.8369 | 12.49988
0.5935031 | 313.3308 | 12.51961
0.5935031 | 313.8239 | 12.53931
0.5935031 | 314.3076 | 12.55864
0.5935031 | 314.7974 | 12.57821
0.5935031 | 315.2737 | 12.59724
0.5935031 | 315.7626 | 12.61678
0.600741 | 316.2439 | 12.63601
0.600741 | 316.7267 | 12.6553
0.600741 | 317.199 | 12.67417
0.600741 | 317.666 | 12.69283
0.600741 | 318.1385 | 12.71171
0.600741 | 318.6071 | 12.73043
0.600741 | 319.0786 | 12.74927
0.6079787 | 319.542 | 12.76779
0.600741 | 320.0128 | 12.7866
0.6079787 | 320.4791 | 12.80523
0.6079787 | 320.9488 | 12.824
0.6079787 | 321.4135 | 12.84257
0.6079787 | 321.8834 | 12.86134
0.6079787 | 322.3591 | 12.88035
0.6079787 | 322.8338 | 12.89932
0.6079787 | 323.3109 | 12.91838
0.6152166 | 323.7872 | 12.93741
0.6152166 | 324.2678 | 12.95662
0.6152166 | 324.7474 | 12.97578
0.6152166 | 325.2279 | 12.99498
0.6152166 | 325.7054 | 13.01406
0.6152166 | 326.1904 | 13.03343
0.6152166 | 326.6621 | 13.05228
0.6152166 | 327.1422 | 13.07147
0.6224545 | 327.6193 | 13.09053
0.6224545 | 328.0999 | 13.10973
0.6224545 | 328.5778 | 13.12883
0.6224545 | 329.0525 | 13.1478
0.6224545 | 329.5313 | 13.16693
0.6224545 | 330.0115 | 13.18611
0.6224545 | 330.4855 | 13.20505
0.6224545 | 330.9572 | 13.2239
0.6296923 | 331.4432 | 13.24332
0.6296923 | 331.9203 | 13.26238
0.6296923 | 332.3984 | 13.28148
0.6296923 | 332.8761 | 13.30057
0.6296923 | 333.3527 | 13.31962
0.6296923 | 333.8321 | 13.33877
0.6296923 | 334.3091 | 13.35783
0.6296923 | 334.782 | 13.37673
0.6369301 | 335.2559 | 13.39566
0.6369301 | 335.7261 | 13.41445
0.6369301 | 336.1959 | 13.43322
0.6369301 | 336.6676 | 13.45207
0.6369301 | 337.1358 | 13.47077
0.6369301 | 337.6057 | 13.48955
0.6369301 | 338.0747 | 13.50829
0.6369301 | 338.5407 | 13.52691
0.6369301 | 339.0087 | 13.54561
0.6369301 | 339.4701 | 13.56405
0.644168 | 339.9355 | 13.58264
0.644168 | 340.4004 | 13.60122
0.644168 | 340.8689 | 13.61994
0.644168 | 341.3298 | 13.63835
0.644168 | 341.7872 | 13.65663
0.644168 | 342.2407 | 13.67475
0.644168 | 342.699 | 13.69306
0.644168 | 343.1566 | 13.71135
0.6514059 | 343.6065 | 13.72932
0.6514059 | 344.0704 | 13.74786
0.6514059 | 344.5321 | 13.76631
0.6514059 | 344.9954 | 13.78482
0.6514059 | 345.4536 | 13.80313
0.6514059 | 345.9221 | 13.82184
0.6514059 | 346.3918 | 13.84061
0.6514059 | 346.8617 | 13.85939
0.6586437 | 347.3285 | 13.87804
0.6586437 | 347.7885 | 13.89642
0.6586437 | 348.256 | 13.9151
0.6586437 | 348.7203 | 13.93365
0.6586437 | 349.1827 | 13.95213
0.6586437 | 349.6459 | 13.97063
0.6586437 | 350.1057 | 13.98901
0.6586437 | 350.5606 | 14.00719
0.6586437 | 351.0141 | 14.0253
0.6658815 | 351.4673 | 14.04341
0.6658815 | 351.9282 | 14.06183
0.6658815 | 352.3949 | 14.08048
0.6658815 | 352.8528 | 14.09877
0.6658815 | 353.3101 | 14.11705
0.6658815 | 353.7737 | 14.13557
0.6658815 | 354.2354 | 14.15401
0.6731193 | 354.6965 | 14.17244
0.6731193 | 355.1569 | 14.19084
0.6731193 | 355.627 | 14.20962
0.6731193 | 356.0987 | 14.22847
0.6731193 | 356.5646 | 14.24708
0.6731193 | 357.0273 | 14.26557
0.6731193 | 357.5038 | 14.28461
0.6731193 | 357.9807 | 14.30366
0.6731193 | 358.4521 | 14.3225
0.6803572 | 358.9255 | 14.34142
0.6803572 | 359.3979 | 14.36029
0.6803572 | 359.8797 | 14.37954
0.6803572 | 360.3474 | 14.39823
0.6803572 | 360.8101 | 14.41672
0.6803572 | 361.2718 | 14.43516
0.6803572 | 361.7455 | 14.45409
0.6803572 | 362.2035 | 14.47239
0.6803572 | 362.6607 | 14.49066
0.6875951 | 363.1191 | 14.50898
0.6875951 | 363.5775 | 14.52729
0.6875951 | 364.0359 | 14.54561
0.6875951 | 364.4812 | 14.5634
0.6875951 | 364.9288 | 14.58129
0.6875951 | 365.3825 | 14.59942
0.6875951 | 365.8366 | 14.61756
0.6875951 | 366.2795 | 14.63526
0.6875951 | 366.7251 | 14.65306
0.6948329 | 367.1676 | 14.67074
0.6948329 | 367.6136 | 14.68856
0.6948329 | 368.0579 | 14.70631
0.6948329 | 368.5007 | 14.72401
0.6948329 | 368.959 | 14.74232
0.6948329 | 369.4196 | 14.76072
0.6948329 | 369.8772 | 14.77901
0.6948329 | 370.3259 | 14.79694
0.6948329 | 370.7832 | 14.81521
0.7020707 | 371.243 | 14.83358
0.7020707 | 371.7041 | 14.852
0.7020707 | 372.1659 | 14.87046
0.7020707 | 372.6217 | 14.88867
0.7020707 | 373.0806 | 14.90701
0.7020707 | 373.5336 | 14.92511
0.7020707 | 373.9833 | 14.94307
0.7020707 | 374.4303 | 14.96093
0.7093086 | 374.8944 | 14.97948
0.7093086 | 375.3516 | 14.99775
0.7093086 | 375.8029 | 15.01578
0.7093086 | 376.2593 | 15.03401
0.7093086 | 376.7127 | 15.05213
0.7093086 | 377.1639 | 15.07016
0.7093086 | 377.6216 | 15.08845
0.7093086 | 378.0799 | 15.10676
0.7165464 | 378.5382 | 15.12507
0.7165464 | 379.0024 | 15.14362
0.7165464 | 379.4608 | 15.16193
0.7165464 | 379.9251 | 15.18049
0.7165464 | 380.3951 | 15.19927
0.7165464 | 380.8627 | 15.21795
0.7165464 | 381.3261 | 15.23647
0.7165464 | 381.7964 | 15.25526
0.7165464 | 382.2588 | 15.27373
0.7237843 | 382.7183 | 15.29209
0.7237843 | 383.1859 | 15.31078
0.7237843 | 383.6444 | 15.3291
0.7237843 | 384.0999 | 15.3473
0.7237843 | 384.5556 | 15.36551
0.7237843 | 385.0055 | 15.38348
0.7237843 | 385.4601 | 15.40165
0.7310221 | 385.9099 | 15.41962
0.7310221 | 386.3643 | 15.43778
0.7310221 | 386.8134 | 15.45572
0.7310221 | 387.2645 | 15.47374
0.7310221 | 387.7102 | 15.49155
0.7310221 | 388.1629 | 15.50964
0.7310221 | 388.6069 | 15.52738
0.7310221 | 389.0526 | 15.54519
0.7310221 | 389.5134 | 15.5636
0.7382599 | 389.9624 | 15.58154
0.7382599 | 390.4145 | 15.59961
0.7382599 | 390.8645 | 15.61759
0.7382599 | 391.3209 | 15.63582
0.7382599 | 391.7758 | 15.654
0.7382599 | 392.2354 | 15.67236
0.7382599 | 392.688 | 15.69045
0.7382599 | 393.1594 | 15.70928
0.7454978 | 393.619 | 15.72765
0.7454978 | 394.0707 | 15.7457
0.7454978 | 394.5186 | 15.76359
0.7454978 | 394.9698 | 15.78162
0.7454978 | 395.4157 | 15.79944
0.7454978 | 395.8637 | 15.81734
0.7454978 | 396.3147 | 15.83536
0.7454978 | 396.7592 | 15.85312
0.7527356 | 397.205 | 15.87093
0.7527356 | 397.6478 | 15.88863
0.7527356 | 398.0966 | 15.90656
0.7527356 | 398.5429 | 15.92439
0.7527356 | 398.9992 | 15.94262
0.7527356 | 399.4594 | 15.96101
0.7527356 | 399.9216 | 15.97948
0.7599735 | 400.3824 | 15.99789
0.7599735 | 400.8459 | 16.01641
0.7599735 | 401.3129 | 16.03507
0.7599735 | 401.7806 | 16.05376
0.7599735 | 402.2478 | 16.07243
0.7599735 | 402.7098 | 16.09089
0.7599735 | 403.183 | 16.10979
0.7599735 | 403.6522 | 16.12854
0.7672113 | 404.1186 | 16.14718
0.7672113 | 404.5929 | 16.16613
0.7672113 | 405.0639 | 16.18495
0.7672113 | 405.5219 | 16.20325
0.7672113 | 405.9836 | 16.22169
0.7672113 | 406.4439 | 16.24009
0.7672113 | 406.8942 | 16.25808
0.7672113 | 407.3578 | 16.27661
0.7744492 | 407.8064 | 16.29453
0.7744492 | 408.2517 | 16.31232
0.7744492 | 408.6958 | 16.33006
0.7744492 | 409.1384 | 16.34775
0.7744492 | 409.5789 | 16.36535
0.7744492 | 410.0211 | 16.38302
0.7744492 | 410.459 | 16.40052
0.7744492 | 410.905 | 16.41834
0.781687 | 411.3534 | 16.43625
0.781687 | 411.7895 | 16.45368
0.781687 | 412.2327 | 16.47139
0.781687 | 412.6773 | 16.48915
0.781687 | 413.1291 | 16.5072
0.781687 | 413.5703 | 16.52483
0.781687 | 414.0173 | 16.54269
0.781687 | 414.4756 | 16.561
0.781687 | 414.9291 | 16.57913
0.7889248 | 415.3776 | 16.59704
0.7889248 | 415.8272 | 16.61501
0.7889248 | 416.285 | 16.6333
0.7889248 | 416.7421 | 16.65157
0.7889248 | 417.1985 | 16.6698
0.7889248 | 417.6488 | 16.6878
0.7961627 | 418.1053 | 16.70604
0.7961627 | 418.5573 | 16.72409
0.7961627 | 418.9995 | 16.74176
0.7961627 | 419.4536 | 16.75991
0.7961627 | 419.9091 | 16.77811
0.7961627 | 420.3673 | 16.79642
0.7961627 | 420.8161 | 16.81435
0.8034005 | 421.2635 | 16.83223
0.8034005 | 421.7084 | 16.85
0.8034005 | 422.1566 | 16.86791
0.8034005 | 422.6083 | 16.88596
0.8034005 | 423.0672 | 16.90429
0.8034005 | 423.5231 | 16.92251
0.8034005 | 423.9715 | 16.94043
0.8034005 | 424.4288 | 16.9587
0.8034005 | 424.8803 | 16.97674
0.8106384 | 425.3329 | 16.99483
0.8106384 | 425.7822 | 17.01278
0.8106384 | 426.2428 | 17.03118
0.8106384 | 426.6983 | 17.04938
0.8106384 | 427.1512 | 17.06748
0.8106384 | 427.5952 | 17.08522
0.8106384 | 428.0428 | 17.1031
0.8106384 | 428.4927 | 17.12108
0.8178762 | 428.94 | 17.13895
0.8178762 | 429.3875 | 17.15684
0.8178762 | 429.831 | 17.17455
0.8178762 | 430.2806 | 17.19252
0.8178762 | 430.7314 | 17.21053
0.8178762 | 431.1831 | 17.22858
0.8178762 | 431.6294 | 17.24641
0.825114 | 432.0768 | 17.26429
0.825114 | 432.5247 | 17.28218
0.825114 | 432.9721 | 17.30006
0.825114 | 433.41 | 17.31756
0.825114 | 433.8515625 | 17.3352
0.825114 | 434.2998 | 17.35311
0.825114 | 434.7425 | 17.3708
0.825114 | 435.1767 | 17.38815
0.825114 | 435.6116 | 17.40553
0.825114 | 436.0505 | 17.42307
0.825114 | 436.4933 | 17.44076
0.825114 | 436.935 | 17.4584
0.825114 | 437.3756 | 17.47601
0.8323519 | 437.8138 | 17.49352
0.8323519 | 438.2585 | 17.51129
0.8323519 | 438.6898 | 17.52852
0.8323519 | 439.1276 | 17.54601
0.8323519 | 439.5722 | 17.56378
0.8395898 | 440.016 | 17.58151
0.8395898 | 440.4568 | 17.59912
0.8395898 | 440.9021 | 17.61692
0.8395898 | 441.3461 | 17.63466
0.8395898 | 441.7875 | 17.65229
0.8395898 | 442.2324 | 17.67007
0.8468276 | 442.6701 | 17.68756
0.8468276 | 443.1244 | 17.70571
0.8468276 | 443.5766 | 17.72378
0.8468276 | 444.0187 | 17.74145
0.8468276 | 444.4675 | 17.75938
0.8468276 | 444.9156 | 17.77728
0.8468276 | 445.3613 | 17.79509
0.8468276 | 445.8084 | 17.81296
0.8468276 | 446.257 | 17.83088
0.8468276 | 446.709 | 17.84894
0.8540654 | 447.1653 | 17.86717
0.8540654 | 447.6091 | 17.88491
0.8540654 | 448.056 | 17.90276
0.8540654 | 448.5152 | 17.92111
0.8540654 | 448.9624 | 17.93898
0.8613032 | 449.4101 | 17.95687
0.8613032 | 449.8546 | 17.97463
0.8613032 | 450.3015 | 17.99249
0.8613032 | 450.7559 | 18.01064
0.8613032 | 451.2031 | 18.02851
0.8613032 | 451.6438 | 18.04612
0.8613032 | 452.0911 | 18.06399
0.8613032 | 452.5378 | 18.08184
0.8685411 | 452.9765 | 18.09937
0.8685411 | 453.4171 | 18.11697
0.8685411 | 453.8627 | 18.13478
0.8685411 | 454.311 | 18.15269
0.8685411 | 454.7459 | 18.17007
0.8685411 | 455.1772 | 18.1873
0.8685411 | 455.6088 | 18.20455
0.8685411 | 456.0464 | 18.22203
0.875779 | 456.4773 | 18.23925
0.875779 | 456.9027 | 18.25625
0.875779 | 457.3354 | 18.27354
0.875779 | 457.7708 | 18.29093
0.875779 | 458.1903 | 18.30769
0.875779 | 458.609 | 18.32442
0.875779 | 459.0425 | 18.34174
0.875779 | 459.4728 | 18.35894
0.8830168 | 459.9007 | 18.37603
0.8830168 | 460.3256 | 18.39301
0.8830168 | 460.7651 | 18.41057
0.8830168 | 461.2061 | 18.42819
0.8830168 | 461.6371 | 18.44541
0.8830168 | 462.0677 | 18.46262
0.8902546 | 462.5089 | 18.48025
0.8902546 | 462.9498 | 18.49787
0.8902546 | 463.3801 | 18.51506
0.8902546 | 463.8174 | 18.53253
0.8902546 | 464.2594 | 18.55019
0.8902546 | 464.6997 | 18.56779
0.8902546 | 465.1299 | 18.58497
0.8902546 | 465.5591 | 18.60213
0.8902546 | 465.9963 | 18.6196
0.8974925 | 466.4361 | 18.63717
0.8974925 | 466.8727 | 18.65461
0.8974925 | 467.3023 | 18.67178
0.8974925 | 467.7492 | 18.68963
0.8974925 | 468.1894 | 18.70722
0.8974925 | 468.6292 | 18.7248
0.9047303 | 469.0647 | 18.7422
0.9047303 | 469.5049 | 18.75979
0.9047303 | 469.9529 | 18.77768
0.9047303 | 470.3996 | 18.79553
0.9047303 | 470.8422 | 18.81322
0.9047303 | 471.2868 | 18.83099
0.9047303 | 471.7493 | 18.84946
0.9119682 | 472.1974 | 18.86737
0.9119682 | 472.642 | 18.88513
0.9119682 | 473.0809 | 18.90267
0.9119682 | 473.5235 | 18.92036
0.9119682 | 473.9711 | 18.93824
0.9119682 | 474.4046 | 18.95556
0.9119682 | 474.8292 | 18.97252
0.9119682 | 475.2611 | 18.98978
0.9119682 | 475.7013 | 19.00737
0.919206 | 476.1188 | 19.02405
0.919206 | 476.5382 | 19.04081
0.919206 | 476.9599 | 19.05766
0.919206 | 477.3914 | 19.0749
0.919206 | 477.8201 | 19.09203
0.919206 | 478.2324 | 19.1085
0.9264438 | 478.658 | 19.12551
0.9264438 | 479.0898 | 19.14276
0.9264438 | 479.519 | 19.15991
0.9264438 | 479.9336 | 19.17648
0.9264438 | 480.3606 | 19.19354
0.9264438 | 480.7943 | 19.21087
0.9264438 | 481.2245 | 19.22806
0.9264438 | 481.6442 | 19.24483
0.9264438 | 482.0741 | 19.26201
0.9336817 | 482.5162 | 19.27967
0.9336817 | 482.9534 | 19.29714
0.9336817 | 483.3851 | 19.31439
0.9336817 | 483.8001 | 19.33097
0.9336817 | 484.2321 | 19.34823
0.9336817 | 484.6598 | 19.36532
0.9336817 | 485.0771 | 19.382
0.9409195 | 485.501 | 19.39894
0.9409195 | 485.9313 | 19.41613
0.9409195 | 486.3549 | 19.43305
0.9409195 | 486.7729 | 19.44976
0.9409195 | 487.1893 | 19.46639
0.9409195 | 487.6165 | 19.48346
0.9409195 | 488.0558 | 19.50101
0.9409195 | 488.4824 | 19.51806
0.9481574 | 488.9209 | 19.53558
0.9481574 | 489.3607 | 19.55315
0.9481574 | 489.8026 | 19.57081
0.9481574 | 490.2413 | 19.58834
0.9481574 | 490.6808 | 19.6059
0.9481574 | 491.1265 | 19.62371
0.9481574 | 491.5682 | 19.64136
0.9481574 | 492.004 | 19.65877
0.9553952 | 492.442 | 19.67627
0.9553952 | 492.8856 | 19.694
0.9553952 | 493.3163 | 19.71121
0.9553952 | 493.752 | 19.72862
0.9553952 | 494.1745 | 19.7455
0.9553952 | 494.601 | 19.76254
0.9553952 | 495.0255 | 19.7795
0.9553952 | 495.447 | 19.79634
0.9626331 | 495.8681 | 19.81317
0.9626331 | 496.2887 | 19.82997
0.9626331 | 496.7087 | 19.84675
0.9626331 | 497.12 | 19.86319
0.9626331 | 497.537 | 19.87985
0.9626331 | 497.9516 | 19.89642
0.9626331 | 498.3828 | 19.91364
0.9626331 | 498.8021 | 19.9304
0.9698709 | 499.2179 | 19.94701
0.9698709 | 499.6378 | 19.96379
0.9698709 | 500.0658 | 19.98089
0.9698709 | 500.4931 | 19.99797
0.9698709 | 500.9147 | 20.01481
0.9698709 | 501.3422 | 20.03189
0.9698709 | 501.7715 | 20.04905
0.9698709 | 502.2029 | 20.06629
0.9698709 | 502.6191 | 20.08292
0.9771087 | 503.049 | 20.10009
0.9771087 | 503.4884 | 20.11765
0.9771087 | 503.9213 | 20.13494
0.9771087 | 504.3399 | 20.15167
0.9771087 | 504.7583 | 20.16839
0.9771087 | 505.1881 | 20.18556
0.9771087 | 505.614 | 20.20258
0.9843466 | 506.0317 | 20.21927
0.9843466 | 506.4496 | 20.23597
0.9843466 | 506.8736 | 20.25291
0.9843466 | 507.2971 | 20.26983
0.9843466 | 507.7111 | 20.28637
0.9843466 | 508.1328 | 20.30322
0.9843466 | 508.557 | 20.32017
0.9843466 | 508.9845 | 20.33725
0.9843466 | 509.4042 | 20.35402
0.9843466 | 509.8246 | 20.37082
0.9915844 | 510.2553 | 20.38803
0.9915844 | 510.6888 | 20.40535
0.9915844 | 511.1129 | 20.4223
0.9915844 | 511.5357 | 20.43919
0.9915844 | 511.9682 | 20.45647
0.9915844 | 512.3957 | 20.47355
0.9915844 | 512.8317 | 20.49097
0.9915844 | 513.2603 | 20.5081
0.9988223 | 513.6931 | 20.52539
0.9988223 | 514.1273 | 20.54274
0.9988223 | 514.5505 | 20.55965
0.9988223 | 514.9684 | 20.57635
0.9988223 | 515.4041 | 20.59376
0.9988223 | 515.8406 | 20.6112
0.9988223 | 516.2631 | 20.62808
0.9988223 | 516.6868 | 20.64501
0.9988223 | 517.1037 | 20.66167
0.9988223 | 517.5266 | 20.67856
1.00606 | 517.941 | 20.69512
1.00606 | 518.3544 | 20.71164
1.00606 | 518.7662 | 20.7281
1.00606 | 519.1871 | 20.74491
1.00606 | 519.5923 | 20.7611
1.00606 | 519.9896 | 20.77698
1.00606 | 520.3931 | 20.7931
1.00606 | 520.8024 | 20.80945
1.00606 | 521.2099 | 20.82574
1.00606 | 521.608 | 20.84164
1.013298 | 522.0107 | 20.85774
1.013298 | 522.4182 | 20.87402
1.013298 | 522.8292 | 20.89044
1.013298 | 523.2323 | 20.90655
1.013298 | 523.6385 | 20.92278
1.013298 | 524.0513 | 20.93927
1.013298 | 524.4681 | 20.95592
1.013298 | 524.8751 | 20.97218
1.020536 | 525.283 | 20.98849
1.020536 | 525.6967 | 21.00501
1.020536 | 526.1219 | 21.022
1.020536 | 526.5397 | 21.0387
1.020536 | 526.9539 | 21.05525
1.020536 | 527.3627 | 21.07158
1.020536 | 527.7797 | 21.08824
1.020536 | 528.202 | 21.10512
1.027774 | 528.6122 | 21.12151
1.027774 | 529.0253 | 21.13801
1.027774 | 529.4441 | 21.15475
1.027774 | 529.8668 | 21.17164
1.027774 | 530.274 | 21.18791
1.027774 | 530.6808 | 21.20416
1.027774 | 531.0979 | 21.22083
1.027774 | 531.517 | 21.23757
1.035011 | 531.9319 | 21.25415
1.035011 | 532.3361 | 21.2703
1.035011 | 532.7477 | 21.28675
1.035011 | 533.168 | 21.30354
1.035011 | 533.5875 | 21.3203
1.035011 | 534.0045 | 21.33697
1.035011 | 534.4228 | 21.35368
1.042249 | 534.8497 | 21.37074
1.042249 | 535.2643 | 21.3873
1.042249 | 535.6829 | 21.40403
1.042249 | 536.0974 | 21.42059
1.042249 | 536.5176 | 21.43738
1.042249 | 536.9409 | 21.45429
1.042249 | 537.3514 | 21.4707
1.042249 | 537.755 | 21.48682
1.042249 | 538.1667 | 21.50327
1.042249 | 538.5804 | 21.5198
1.049487 | 538.9792 | 21.53574
1.049487 | 539.3861 | 21.552
1.049487 | 539.7939 | 21.56829
1.049487 | 540.1989 | 21.58447
1.049487 | 540.6014 | 21.60056
1.049487 | 540.9952 | 21.61629
1.056725 | 541.3942 | 21.63223
1.056725 | 541.7941 | 21.64821
1.056725 | 542.1967 | 21.6643
1.056725 | 542.5954 | 21.68023
1.056725 | 543.0092 | 21.69676
1.056725 | 543.4183 | 21.71311
1.063963 | 543.8197 | 21.72915
1.063963 | 544.2333 | 21.74567
1.063963 | 544.6462 | 21.76217
1.063963 | 545.0676 | 21.77901
1.063963 | 545.4789 | 21.79544
1.063963 | 545.8912 | 21.81192
1.063963 | 546.2961 | 21.8281
1.063963 | 546.6993 | 21.84421
1.063963 | 547.0961 | 21.86006
1.063963 | 547.4959 | 21.87604
1.071201 | 547.901 | 21.89222
1.071201 | 548.3043 | 21.90833
1.071201 | 548.7053 | 21.92436
1.071201 | 549.101 | 21.94017
1.071201 | 549.5036 | 21.95626
1.071201 | 549.9091 | 21.97246
1.078439 | 550.3094 | 21.98845
1.078439 | 550.7123 | 22.00455
1.078439 | 551.1211 | 22.02089
1.078439 | 551.5305 | 22.03724
1.078439 | 551.9349 | 22.0534
1.078439 | 552.3413 | 22.06964
1.078439 | 552.7509 | 22.08601
1.085676 | 553.1666 | 22.10262
1.085676 | 553.582 | 22.11922
1.085676 | 553.9963 | 22.13577
1.085676 | 554.4128 | 22.15241
1.085676 | 554.8333 | 22.16921
1.085676 | 555.2504 | 22.18588
1.085676 | 555.6708 | 22.20267
1.085676 | 556.0895 | 22.21941
1.085676 | 556.5035 | 22.23595
1.085676 | 556.913 | 22.25231
1.092914 | 557.3202 | 22.26858
1.092914 | 557.7271 | 22.28484
1.092914 | 558.1353 | 22.30115
1.092914 | 558.541 | 22.31736
1.092914 | 558.9421 | 22.33339
1.092914 | 559.3447 | 22.34947
1.100152 | 559.738 | 22.36519
1.100152 | 560.1392 | 22.38122
1.100152 | 560.5326 | 22.39694
1.100152 | 560.9319 | 22.41289
1.100152 | 561.3286 | 22.42874
1.100152 | 561.7281 | 22.44471
1.100152 | 562.1219 | 22.46044
1.10739 | 562.514 | 22.47611
1.10739 | 562.9109 | 22.49197
1.10739 | 563.3044 | 22.50769
1.10739 | 563.6993 | 22.52347
1.10739 | 564.0923 | 22.53917
1.10739 | 564.4954 | 22.55527
1.10739 | 564.8957 | 22.57127
1.10739 | 565.2926 | 22.58713
1.10739 | 565.6867 | 22.60288
1.10739 | 566.0861 | 22.61883
1.114628 | 566.4912 | 22.63502
1.114628 | 566.891 | 22.651
1.114628 | 567.2913 | 22.66699
1.114628 | 567.6973 | 22.68321
1.114628 | 568.1015 | 22.69936
1.114628 | 568.4966 | 22.71515
1.114628 | 568.8912 | 22.73092
1.121866 | 569.2951 | 22.74706
1.121866 | 569.7038 | 22.76339
1.121866 | 570.1049 | 22.77941
1.121866 | 570.5053 | 22.79541
1.121866 | 570.9078 | 22.81149
1.121866 | 571.3143 | 22.82774
1.121866 | 571.7182 | 22.84387
1.121866 | 572.1171875 | 22.85982
1.121866 | 572.527 | 22.87619
1.121866 | 572.9388 | 22.89265
1.121866 | 573.3493 | 22.90905
1.129103 | 573.7486 | 22.925
1.129103 | 574.1588 | 22.94139
1.129103 | 574.5656 | 22.95765
1.129103 | 574.9727 | 22.97391
1.129103 | 575.3759 | 22.99002
1.129103 | 575.7731 | 23.00589
1.129103 | 576.1788 | 23.0221
1.129103 | 576.5809 | 23.03817
1.136341 | 576.9791 | 23.05408
1.136341 | 577.3674 | 23.0696
1.136341 | 577.7673 | 23.08558
1.136341 | 578.1606 | 23.10129
1.136341 | 578.5522 | 23.11694
1.136341 | 578.9467 | 23.1327
1.136341 | 579.3411 | 23.14846
1.136341 | 579.7421 | 23.16448
1.143579 | 580.1357 | 23.18021
1.143579 | 580.5235 | 23.1957
1.143579 | 580.9181 | 23.21147
1.143579 | 581.3184 | 23.22747
1.143579 | 581.7024 | 23.24281
1.143579 | 582.0931 | 23.25842
1.143579 | 582.4826 | 23.27398
1.143579 | 582.869 | 23.28942
1.143579 | 583.257 | 23.30492
1.143579 | 583.6376 | 23.32013
1.150817 | 584.0232 | 23.33554
1.150817 | 584.4121 | 23.35108
1.150817 | 584.7928 | 23.36629
1.150817 | 585.1729 | 23.38148
1.150817 | 585.5661 | 23.39719
1.150817 | 585.9561 | 23.41277
1.150817 | 586.3475 | 23.42841
1.150817 | 586.7355 | 23.44391
1.158055 | 587.1227 | 23.45939
1.158055 | 587.5178 | 23.47517
1.158055 | 587.9036 | 23.49059
1.158055 | 588.2941 | 23.50619
1.158055 | 588.6823 | 23.5217
1.158055 | 589.0776 | 23.53749
1.158055 | 589.4708 | 23.5532
1.158055 | 589.861 | 23.5688
1.165293 | 590.2499 | 23.58434
1.165293 | 590.6474 | 23.60022
1.165293 | 591.0383 | 23.61584
1.165293 | 591.4246 | 23.63127
1.165293 | 591.8231 | 23.64719
1.165293 | 592.2198 | 23.66305
1.165293 | 592.617 | 23.67892
1.165293 | 593.0125 | 23.69472
1.165293 | 593.4053 | 23.71042
1.172531 | 593.798 | 23.7261
1.172531 | 594.2007 | 23.7422
1.172531 | 594.6008 | 23.75818
1.172531 | 595.0007 | 23.77416
1.172531 | 595.4023 | 23.79021
1.172531 | 595.8007 | 23.80613
1.172531 | 596.196 | 23.82192
1.179768 | 596.6002 | 23.83807
1.179768 | 596.9929 | 23.85376
1.179768 | 597.3895 | 23.86961
1.179768 | 597.7842 | 23.88538
1.179768 | 598.1746 | 23.90098
1.179768 | 598.5611 | 23.91642
1.179768 | 598.9491 | 23.93193
1.179768 | 599.3362 | 23.94739
1.187006 | 599.7162 | 23.96258
1.187006 | 600.0919 | 23.97759
1.187006 | 600.4645 | 23.99248
1.187006 | 600.8404 | 24.0075
1.187006 | 601.2159 | 24.0225
1.187006 | 601.5871 | 24.03733
1.187006 | 601.9614 | 24.05229
1.187006 | 602.3282 | 24.06695
1.194244 | 602.7011 | 24.08184
1.194244 | 603.0798 | 24.09698
1.194244 | 603.4586 | 24.11211
1.194244 | 603.8449 | 24.12755
1.194244 | 604.2256 | 24.14276
1.194244 | 604.6127 | 24.15823
1.194244 | 604.9984 | 24.17364
1.194244 | 605.3909 | 24.18932
1.201482 | 605.7764 | 24.20472
1.201482 | 606.1702 | 24.22045
1.201482 | 606.5626 | 24.23613
1.201482 | 606.9431 | 24.25134
1.201482 | 607.3333 | 24.26693
1.201482 | 607.7123 | 24.28207
1.201482 | 608.1071 | 24.29785
1.201482 | 608.496 | 24.31339
1.20872 | 608.8793 | 24.3287
1.20872 | 609.2601 | 24.34392
1.20872 | 609.6476 | 24.3594
1.20872 | 610.0292 | 24.37465
1.20872 | 610.4036 | 24.38961
1.20872 | 610.7899 | 24.40504
1.20872 | 611.1772 | 24.42052
1.20872 | 611.5717 | 24.43628
1.215957 | 611.9528 | 24.45151
1.215957 | 612.3408 | 24.46701
1.215957 | 612.729 | 24.48252
1.215957 | 613.1245 | 24.49833
1.215957 | 613.5092 | 24.5137
1.215957 | 613.9031 | 24.52944
1.223195 | 614.3087 | 24.54564
1.223195 | 614.709 | 24.56164
1.223195 | 615.0964 | 24.57712
1.223195 | 615.4843 | 24.59261
1.223195 | 615.8773 | 24.60832
1.223195 | 616.2654 | 24.62382
1.223195 | 616.6507 | 24.63922
1.223195 | 617.0299 | 24.65437
1.223195 | 617.4164 | 24.66982
1.230433 | 617.7996 | 24.68513
1.230433 | 618.1744 | 24.7001
1.230433 | 618.5425 | 24.71481
1.230433 | 618.9158 | 24.72973
1.230433 | 619.2958 | 24.74491
1.230433 | 619.6665 | 24.75972
1.230433 | 620.0369 | 24.77452
1.237671 | 620.4108 | 24.78946
1.237671 | 620.7946 | 24.8048
1.237671 | 621.1651 | 24.8196
1.237671 | 621.5292 | 24.83415
1.237671 | 621.9021 | 24.84905
1.237671 | 622.2828 | 24.86426
1.237671 | 622.6664 | 24.87959
1.237671 | 623.0338 | 24.89427
1.237671 | 623.4083 | 24.90923
1.244909 | 623.7845 | 24.92426
1.244909 | 624.1697 | 24.93966
1.244909 | 624.5339 | 24.95421
1.244909 | 624.9107 | 24.96926
1.244909 | 625.292 | 24.9845
1.244909 | 625.6735 | 24.99974
1.244909 | 626.0443 | 25.01456
1.244909 | 626.4006 | 25.02879
1.252147 | 626.7748 | 25.04374
1.252147 | 627.1545 | 25.05892
1.252147 | 627.5172 | 25.07341
1.252147 | 627.8681 | 25.08743
1.252147 | 628.2465 | 25.10255
1.252147 | 628.6246 | 25.11766
1.252147 | 628.9939 | 25.13241
1.252147 | 629.3489 | 25.1466
1.252147 | 629.7194 | 25.1614
1.259385 | 630.1112 | 25.17706
1.259385 | 630.4834 | 25.19193
1.259385 | 630.8448 | 25.20637
1.259385 | 631.2344 | 25.22194
1.259385 | 631.6296 | 25.23772
1.259385 | 632.0039 | 25.25268
1.259385 | 632.3705 | 25.26733
1.259385 | 632.7586 | 25.28284
1.259385 | 633.1581 | 25.2988
1.259385 | 633.5432 | 25.31419
1.266622 | 633.914 | 25.329
1.266622 | 634.2948 | 25.34422
1.266622 | 634.6795 | 25.35959
1.266622 | 635.0459 | 25.37423
1.266622 | 635.4064 | 25.38863
1.266622 | 635.7717 | 25.40323
1.266622 | 636.1423 | 25.41804
1.27386 | 636.5026 | 25.43243
1.27386 | 636.8481 | 25.44624
1.27386 | 637.2043 | 25.46047
1.27386 | 637.5712 | 25.47513
1.27386 | 637.9312 | 25.48951
1.27386 | 638.2884 | 25.50379
1.27386 | 638.6461 | 25.51808
1.27386 | 639.0119 | 25.5327
1.27386 | 639.3825 | 25.5475
1.27386 | 639.7438 | 25.56194
1.27386 | 640.0988 | 25.57613
1.27386 | 640.467 | 25.59084
1.281098 | 640.8329 | 25.60546
1.281098 | 641.1874 | 25.61962
1.281098 | 641.5496 | 25.63409
1.281098 | 641.9158 | 25.64873
1.281098 | 642.287 | 25.66356
1.281098 | 642.6486 | 25.67801
1.281098 | 642.9987 | 25.692
1.281098 | 643.3619 | 25.70651
1.281098 | 643.7272 | 25.7211
1.281098 | 644.0853 | 25.73541
1.288336 | 644.4418 | 25.74966
1.288336 | 644.8033 | 25.7641
1.288336 | 645.1649 | 25.77855
1.288336 | 645.5207 | 25.79277
1.288336 | 645.8707 | 25.80675
1.288336 | 646.2319 | 25.82118
1.288336 | 646.6025 | 25.83599
1.288336 | 646.9595 | 25.85025
1.295574 | 647.319 | 25.86462
1.295574 | 647.6805 | 25.87907
1.295574 | 648.0402 | 25.89343
1.295574 | 648.4075 | 25.90811
1.295574 | 648.7678 | 25.92251
1.295574 | 649.1274 | 25.93688
1.295574 | 649.4955 | 25.95159
1.295574 | 649.8663 | 25.9664
1.295574 | 650.222 | 25.98061
1.295574 | 650.5852 | 25.99513
1.295574 | 650.9491 | 26.00967
1.295574 | 651.3121 | 26.02417
1.302812 | 651.6795 | 26.03885
1.302812 | 652.0374 | 26.05315
1.302812 | 652.396 | 26.06748
1.302812 | 652.7604 | 26.08204
1.302812 | 653.1177 | 26.09631
1.302812 | 653.4653 | 26.11021
1.302812 | 653.8231 | 26.1245
1.31005 | 654.1833 | 26.13889
1.31005 | 654.5408 | 26.15318
1.31005 | 654.8986 | 26.16747
1.31005 | 655.253 | 26.18163
1.31005 | 655.6071 | 26.19578
1.31005 | 655.9621 | 26.20997
1.31005 | 656.3049 | 26.22366
1.31005 | 656.655 | 26.23765
1.31005 | 657.0038 | 26.25159
1.31005 | 657.3535 | 26.26556
1.31005 | 657.6959 | 26.27925
1.317287 | 658.0399 | 26.29299
1.317287 | 658.3795 | 26.30656
1.317287 | 658.7234 | 26.3203
1.317287 | 659.0604 | 26.33377
1.317287 | 659.4048 | 26.34753
1.317287 | 659.7549 | 26.36151
1.317287 | 660.1028 | 26.37542
1.317287 | 660.4509 | 26.38932
1.324525 | 660.801 | 26.40331
1.324525 | 661.1545 | 26.41744
1.324525 | 661.5028 | 26.43135
1.324525 | 661.8615 | 26.44569
1.324525 | 662.2128 | 26.45973
1.324525 | 662.5747 | 26.47418
1.324525 | 662.9231 | 26.4881
1.324525 | 663.2783 | 26.5023
1.324525 | 663.6272 | 26.51624
1.331763 | 663.9791 | 26.5303
1.331763 | 664.3253 | 26.54413
1.331763 | 664.6686 | 26.55785
1.331763 | 665.0192 | 26.57186
1.331763 | 665.3657 | 26.5857
1.331763 | 665.7162 | 26.59971
1.331763 | 666.061 | 26.61348
1.331763 | 666.4108 | 26.62746
1.331763 | 666.7621 | 26.6415
1.339001 | 667.1127 | 26.65551
1.339001 | 667.4583 | 26.66931
1.339001 | 667.8069 | 26.68324
1.339001 | 668.1682 | 26.69768
1.339001 | 668.5193 | 26.71171
1.339001 | 668.8633 | 26.72546
1.339001 | 669.2057 | 26.73914
1.346239 | 669.559 | 26.75325
1.346239 | 669.9087 | 26.76722
1.346239 | 670.2543 | 26.78104
1.346239 | 670.6018 | 26.79492
1.346239 | 670.9609375 | 26.80927
1.346239 | 671.3148 | 26.82341
1.346239 | 671.6572 | 26.83709
1.346239 | 672.002 | 26.85086
1.346239 | 672.3523 | 26.86486
1.346239 | 672.7034 | 26.87889
1.353477 | 673.0378 | 26.89225
1.353477 | 673.3764 | 26.90578
1.353477 | 673.7169 | 26.91939
1.353477 | 674.0612 | 26.93315
1.353477 | 674.3837 | 26.94603
1.353477 | 674.7089 | 26.95903
1.353477 | 675.0394 | 26.97223
1.360714 | 675.3692 | 26.98541
1.360714 | 675.6987 | 26.99857
1.360714 | 676.0241 | 27.01158
1.360714 | 676.3629 | 27.02511
1.360714 | 676.7021 | 27.03867
1.360714 | 677.0333 | 27.0519
1.360714 | 677.3617 | 27.06502
1.367952 | 677.7039 | 27.07869
1.367952 | 678.0468 | 27.0924
1.367952 | 678.3881 | 27.10603
1.367952 | 678.7265625 | 27.11956
1.367952 | 679.0636 | 27.13302
1.367952 | 679.4058 | 27.1467
1.367952 | 679.7361 | 27.1599
1.367952 | 680.0707 | 27.17327
1.367952 | 680.4068 | 27.18669
1.37519 | 680.7492 | 27.20037
1.37519 | 681.0896 | 27.21398
1.37519 | 681.4302 | 27.22758
1.37519 | 681.7701 | 27.24116
1.37519 | 682.1179 | 27.25506
1.37519 | 682.469 | 27.26909
1.37519 | 682.8143 | 27.28289
1.382428 | 683.1773 | 27.29739
1.382428 | 683.5319 | 27.31156
1.382428 | 683.8942 | 27.32604
1.382428 | 684.2499 | 27.34025
1.382428 | 684.6052 | 27.35445
1.382428 | 684.9654 | 27.36884
1.382428 | 685.3273 | 27.3833
1.389666 | 685.6998 | 27.39818
1.389666 | 686.063 | 27.4127
1.389666 | 686.4365 | 27.42762
1.389666 | 686.8027 | 27.44225
1.389666 | 687.1766 | 27.45719
1.389666 | 687.5417 | 27.47178
1.389666 | 687.9102 | 27.4865
1.389666 | 688.2881 | 27.5016
1.389666 | 688.6595 | 27.51644
1.396904 | 689.0305 | 27.53126
1.396904 | 689.3942 | 27.5458
1.396904 | 689.7683 | 27.56075
1.396904 | 690.1268 | 27.57507
1.396904 | 690.4848 | 27.58937
1.396904 | 690.835 | 27.60337
1.404141 | 691.1931 | 27.61767
1.404141 | 691.5501 | 27.63194
1.404141 | 691.9023 | 27.64601
1.404141 | 692.2524 | 27.66
1.404141 | 692.6029 | 27.67401
1.404141 | 692.9468 | 27.68775
1.404141 | 693.2964 | 27.70172
1.404141 | 693.6547 | 27.71603
1.404141 | 694.0084 | 27.73017
1.411379 | 694.373 | 27.74473
1.411379 | 694.7338 | 27.75915
1.411379 | 695.0953 | 27.77359
1.411379 | 695.4472 | 27.78766
1.411379 | 695.8143 | 27.80232
1.411379 | 696.1734 | 27.81667
1.411379 | 696.541 | 27.83136
1.411379 | 696.8943 | 27.84548
1.418617 | 697.2549 | 27.85989
1.418617 | 697.6169 | 27.87435
1.418617 | 697.9734 | 27.8886
1.418617 | 698.3309 | 27.90288
1.418617 | 698.6829 | 27.91694
1.418617 | 699.0515 | 27.93167
1.418617 | 699.4091 | 27.94596
1.418617 | 699.7715 | 27.96044
1.425855 | 700.1324 | 27.97486
1.425855 | 700.4929 | 27.98926
1.425855 | 700.8502 | 28.00354
1.425855 | 701.216 | 28.01816
1.425855 | 701.579 | 28.03266
1.425855 | 701.9353 | 28.0469
1.425855 | 702.3073 | 28.06176
1.425855 | 702.6722 | 28.07634
1.433093 | 703.0366 | 28.0909
1.433093 | 703.4038 | 28.10557
1.433093 | 703.7656 | 28.12003
1.433093 | 704.1371 | 28.13488
1.433093 | 704.502 | 28.14945
1.433093 | 704.8553 | 28.16357
1.433093 | 705.2176 | 28.17805
1.433093 | 705.5873 | 28.19282
1.440331 | 705.9432 | 28.20704
1.440331 | 706.2947 | 28.22109
1.440331 | 706.6453 | 28.23509
1.440331 | 706.9993 | 28.24924
1.440331 | 707.3523 | 28.26334
1.440331 | 707.6986 | 28.27718
1.440331 | 708.0518 | 28.29129
1.447569 | 708.4104 | 28.30562
1.447569 | 708.7571 | 28.31947
1.447569 | 709.1012 | 28.33322
1.447569 | 709.4533 | 28.34729
1.447569 | 709.8066 | 28.36141
1.447569 | 710.1594 | 28.3755
1.447569 | 710.5038 | 28.38926
1.447569 | 710.8557 | 28.40332
1.447569 | 711.2139 | 28.41764
1.447569 | 711.5619 | 28.43154
1.454806 | 711.9055 | 28.44527
1.454806 | 712.264 | 28.4596
1.454806 | 712.6217 | 28.47389
1.454806 | 712.9756 | 28.48803
1.454806 | 713.3261 | 28.50203
1.454806 | 713.6755 | 28.516
1.462044 | 714.0379 | 28.53047
1.462044 | 714.3909 | 28.54458
1.462044 | 714.7346 | 28.55831
1.462044 | 715.0859 | 28.57235
1.462044 | 715.44 | 28.5865
1.462044 | 715.783 | 28.6002
1.462044 | 716.1223 | 28.61376
1.462044 | 716.4683 | 28.62758
1.462044 | 716.8199 | 28.64163
1.462044 | 717.1727 | 28.65573
1.469282 | 717.5069 | 28.66908
1.469282 | 717.8599 | 28.68319
1.469282 | 718.2134 | 28.69731
1.469282 | 718.5681 | 28.71148
1.469282 | 718.9218 | 28.72562
1.469282 | 719.2758 | 28.73976
1.469282 | 719.6478 | 28.75463
1.469282 | 719.9996 | 28.76868
1.469282 | 720.3517 | 28.78275
1.47652 | 720.7101 | 28.79707
1.47652 | 721.0833 | 28.81199
1.47652 | 721.4368 | 28.82611
1.47652 | 721.7915 | 28.84028
1.47652 | 722.1539 | 28.85476
1.47652 | 722.517 | 28.86927
1.47652 | 722.8696 | 28.88336
1.483758 | 723.206 | 28.8968
1.483758 | 723.5607 | 28.91097
1.483758 | 723.9136 | 28.92507
1.483758 | 724.2614 | 28.93897
1.483758 | 724.5972 | 28.95239
1.483758 | 724.9418 | 28.96616
1.483758 | 725.2847 | 28.97986
1.483758 | 725.6099 | 28.99285
1.483758 | 725.9368 | 29.00591
1.483758 | 726.2798 | 29.01962
1.490996 | 726.6232 | 29.03334
1.490996 | 726.9529 | 29.04652
1.490996 | 727.2814 | 29.05964
1.490996 | 727.6107 | 29.0728
1.490996 | 727.9539 | 29.08651
1.490996 | 728.2867 | 29.09981
1.490996 | 728.6209 | 29.11316
1.498233 | 728.9697 | 29.1271
1.498233 | 729.3206 | 29.14112
1.498233 | 729.6537 | 29.15443
1.498233 | 729.9851 | 29.16767
1.498233 | 730.3345 | 29.18163
1.498233 | 730.6835 | 29.19558
1.498233 | 731.0266 | 29.20928
1.498233 | 731.3535 | 29.22235
1.498233 | 731.6968 | 29.23606
1.498233 | 732.0424 | 29.24987
1.505471 | 732.3805 | 29.26338
1.505471 | 732.7082 | 29.27647
1.505471 | 733.0488 | 29.29009
1.505471 | 733.3997 | 29.30411
1.505471 | 733.7349 | 29.3175
1.505471 | 734.0661 | 29.33073
1.512709 | 734.402 | 29.34415
1.512709 | 734.7556 | 29.35828
1.512709 | 735.0956 | 29.37187
1.512709 | 735.427 | 29.38511
1.512709 | 735.7627 | 29.39852
1.512709 | 736.1028 | 29.41211
1.512709 | 736.4462 | 29.42583
1.512709 | 736.7787 | 29.43912
1.512709 | 737.1196 | 29.45274
1.512709 | 737.4702 | 29.46675
1.519947 | 737.8181 | 29.48065
1.519947 | 738.1508 | 29.49394
1.519947 | 738.4958 | 29.50773
1.519947 | 738.847 | 29.52176
1.519947 | 739.1953 | 29.53568
1.519947 | 739.5421 | 29.54953
1.519947 | 739.8815 | 29.5631
1.527185 | 740.2295 | 29.577
1.527185 | 740.5696 | 29.59059
1.527185 | 740.9048 | 29.60398
1.527185 | 741.2419 | 29.61745
1.527185 | 741.5826 | 29.63107
1.527185 | 741.9138 | 29.6443
1.527185 | 742.246 | 29.65757
1.527185 | 742.5709 | 29.67056
1.527185 | 742.8995 | 29.68369
1.534423 | 743.2301 | 29.69689
1.534423 | 743.5513 | 29.70973
1.534423 | 743.872 | 29.72254
1.534423 | 744.1922 | 29.73534
1.534423 | 744.5193 | 29.74841
1.534423 | 744.8368 | 29.76109
1.534423 | 745.1483 | 29.77354
1.534423 | 745.4692 | 29.78636
1.534423 | 745.7984 | 29.79951
1.54166 | 746.1268 | 29.81264
1.54166 | 746.4451 | 29.82535
1.54166 | 746.7746 | 29.83852
1.54166 | 747.1063 | 29.85177
1.54166 | 747.435 | 29.86491
1.54166 | 747.755 | 29.87769
1.54166 | 748.0866 | 29.89094
1.54166 | 748.4246 | 29.90445
1.54166 | 748.7543 | 29.91762
1.548898 | 749.0749 | 29.93043
1.548898 | 749.3946 | 29.94321
1.548898 | 749.7263 | 29.95646
1.548898 | 750.0508 | 29.96943
1.548898 | 750.3758 | 29.98241
1.548898 | 750.7032 | 29.99549
1.548898 | 751.0415 | 30.00901
1.556136 | 751.3668 | 30.02201
1.556136 | 751.6909 | 30.03496
1.556136 | 752.0157 | 30.04794
1.556136 | 752.3532 | 30.06142
1.556136 | 752.6938 | 30.07503
1.556136 | 753.0306 | 30.08849
1.556136 | 753.3653 | 30.10186
1.556136 | 753.7081 | 30.11556
1.556136 | 754.0491 | 30.12918
1.556136 | 754.3773 | 30.1423
1.556136 | 754.725 | 30.15619
1.563374 | 755.0704 | 30.16999
1.563374 | 755.4169 | 30.18383
1.563374 | 755.7467 | 30.19701
1.563374 | 756.0743 | 30.21011
1.563374 | 756.4061 | 30.22336
1.563374 | 756.7416 | 30.23677
1.563374 | 757.0674 | 30.24978
1.563374 | 757.3979 | 30.26299
1.570612 | 757.7307 | 30.27629
1.570612 | 758.0581 | 30.28937
1.570612 | 758.3852 | 30.30244
1.570612 | 758.7091 | 30.31538
1.570612 | 759.0465 | 30.32886
1.570612 | 759.3837 | 30.34234
1.570612 | 759.7088 | 30.35533
1.570612 | 760.0317 | 30.36823
1.570612 | 760.3511 | 30.38099
1.570612 | 760.6732 | 30.39386
1.570612 | 760.9926 | 30.40662
1.57785 | 761.3049 | 30.4191
1.57785 | 761.6249 | 30.43189
1.57785 | 761.9471 | 30.44476
1.57785 | 762.2587 | 30.45721
1.57785 | 762.5739 | 30.46981
1.57785 | 762.8988 | 30.48279
1.57785 | 763.2215 | 30.49568
1.57785 | 763.5463 | 30.50866
1.57785 | 763.8651 | 30.5214
1.585087 | 764.1964 | 30.53463
1.585087 | 764.5305 | 30.54798
1.585087 | 764.8481 | 30.56068
1.585087 | 765.1702 | 30.57355
1.585087 | 765.4971 | 30.5866
1.585087 | 765.8224 | 30.59961
1.585087 | 766.1423 | 30.61239
1.585087 | 766.4693 | 30.62545
1.585087 | 766.799 | 30.63863
1.585087 | 767.1259 | 30.65169
1.592325 | 767.4413 | 30.66429
1.592325 | 767.7621 | 30.67711
1.592325 | 768.0975 | 30.69051
1.592325 | 768.4226 | 30.7035
1.592325 | 768.7465 | 30.71644
1.592325 | 769.0663 | 30.72922
1.592325 | 769.3883 | 30.74208
1.592325 | 769.7104 | 30.75495
1.592325 | 770.0341 | 30.76789
1.592325 | 770.3551 | 30.78071
1.592325 | 770.6838 | 30.79385
1.599563 | 771.0107 | 30.80691
1.599563 | 771.3359375 | 30.81991
1.599563 | 771.6625 | 30.83296
1.599563 | 771.9966 | 30.8463
1.599563 | 772.326 | 30.85946
1.599563 | 772.658 | 30.87273
1.599563 | 772.9852 | 30.8858
1.599563 | 773.308 | 30.8987
1.606801 | 773.6417 | 30.91204
1.606801 | 773.9637 | 30.9249
1.606801 | 774.285 | 30.93774
1.606801 | 774.5995 | 30.95031
1.606801 | 774.921 | 30.96315
1.606801 | 775.2361 | 30.97574
1.606801 | 775.5488 | 30.98824
1.606801 | 775.8622 | 31.00076
1.606801 | 776.1761 | 31.0133
1.614039 | 776.496 | 31.02608
1.614039 | 776.7937 | 31.03798
1.614039 | 777.1014 | 31.05027
1.614039 | 777.4119 | 31.06268
1.614039 | 777.7294 | 31.07537
1.614039 | 778.0317 | 31.08745
1.614039 | 778.3366 | 31.09963
1.614039 | 778.654 | 31.11231
1.621277 | 778.9645 | 31.12472
1.621277 | 779.2762 | 31.13717
1.621277 | 779.5817 | 31.14938
1.621277 | 779.9048 | 31.16229
1.621277 | 780.2302 | 31.17529
1.621277 | 780.5441 | 31.18783
1.621277 | 780.8498 | 31.20005
1.621277 | 781.1669 | 31.21272
1.621277 | 781.4838 | 31.22538
1.628515 | 781.795 | 31.23781
1.628515 | 782.1124 | 31.25049
1.628515 | 782.421 | 31.26282
1.628515 | 782.7397 | 31.27556
1.628515 | 783.0576 | 31.28826
1.628515 | 783.3624 | 31.30044
1.628515 | 783.6761 | 31.31297
1.635752 | 784.0026 | 31.32602
1.635752 | 784.3284 | 31.33904
1.635752 | 784.6454 | 31.3517
1.635752 | 784.9549 | 31.36407
1.635752 | 785.2753 | 31.37687
1.635752 | 785.605 | 31.39005
1.635752 | 785.9194 | 31.40261
1.635752 | 786.2347 | 31.41521
1.635752 | 786.5604 | 31.42822
1.64299 | 786.8889 | 31.44135
1.64299 | 787.2004 | 31.45379
1.64299 | 787.5118 | 31.46624
1.64299 | 787.8322 | 31.47904
1.64299 | 788.166 | 31.49237
1.64299 | 788.4886 | 31.50527
1.64299 | 788.8018 | 31.51778
1.64299 | 789.114 | 31.53026
1.650228 | 789.4297 | 31.54287
1.650228 | 789.7432 | 31.55539
1.650228 | 790.0461 | 31.5675
1.650228 | 790.3511 | 31.57969
1.650228 | 790.649 | 31.59159
1.650228 | 790.9529 | 31.60373
1.650228 | 791.2493 | 31.61557
1.657466 | 791.5439 | 31.62735
1.657466 | 791.8408 | 31.63921
1.657466 | 792.1524 | 31.65166
1.657466 | 792.4617 | 31.66402
1.657466 | 792.7539 | 31.67569
1.657466 | 793.0532 | 31.68765
1.657466 | 793.369 | 31.70027
1.657466 | 793.6906 | 31.71312
1.657466 | 793.9978 | 31.72539
1.664704 | 794.3102 | 31.73788
1.664704 | 794.6276 | 31.75056
1.664704 | 794.9443 | 31.76321
1.664704 | 795.2542 | 31.7756
1.664704 | 795.5643 | 31.78799
1.664704 | 795.8923 | 31.80109
1.671942 | 796.2114 | 31.81384
1.671942 | 796.5126 | 31.82588
1.671942 | 796.8175 | 31.83806
1.671942 | 797.1287 | 31.8505
1.671942 | 797.4327 | 31.86264
1.671942 | 797.7371 | 31.87481
1.671942 | 798.0485 | 31.88725
1.671942 | 798.3569 | 31.89957
1.671942 | 798.6589 | 31.91164
1.67918 | 798.962 | 31.92375
1.67918 | 799.2742 | 31.93622
1.67918 | 799.5888 | 31.94879
1.67918 | 799.8997 | 31.96121
1.67918 | 800.2095 | 31.97359
1.67918 | 800.5303 | 31.98641
1.67918 | 800.8457 | 31.99901
1.67918 | 801.1498 | 32.01116
1.67918 | 801.4626 | 32.02366
1.686417 | 801.779 | 32.0363
1.686417 | 802.094 | 32.04889
1.686417 | 802.403 | 32.06124
1.686417 | 802.7245 | 32.07409
1.686417 | 803.0527 | 32.0872
1.686417 | 803.3744 | 32.10005
1.693655 | 803.6882 | 32.11259
1.693655 | 804.0041 | 32.12521
1.693655 | 804.3273 | 32.13812
1.693655 | 804.640625 | 32.15065
1.693655 | 804.9545 | 32.16319
1.693655 | 805.2708 | 32.17582
1.693655 | 805.5897 | 32.18857
1.693655 | 805.8942 | 32.20073
1.693655 | 806.1873 | 32.21244
1.700893 | 806.4959 | 32.22478
1.700893 | 806.8069 | 32.2372
1.700893 | 807.1061 | 32.24916
1.700893 | 807.4044 | 32.26107
1.700893 | 807.7105 | 32.27331
1.700893 | 808.0163 | 32.28553
1.700893 | 808.3101 | 32.29727
1.700893 | 808.6049 | 32.30904
1.700893 | 808.9122 | 32.32132
1.708131 | 809.2174 | 32.33352
1.708131 | 809.5113 | 32.34526
1.708131 | 809.809 | 32.35715
1.708131 | 810.1213 | 32.36964
1.708131 | 810.426 | 32.38181
1.708131 | 810.7262 | 32.3938
1.715369 | 811.0311 | 32.40599
1.715369 | 811.3541 | 32.41889
1.715369 | 811.6647 | 32.4313
1.715369 | 811.9613 | 32.44315
1.715369 | 812.2704 | 32.45551
1.715369 | 812.5925 | 32.46838
1.715369 | 812.9048 | 32.48085
1.715369 | 813.2042 | 32.49282
1.715369 | 813.5225 | 32.50553
1.715369 | 813.8339 | 32.51798
1.722606 | 814.1433 | 32.53034
1.722606 | 814.437 | 32.54207
1.722606 | 814.746 | 32.55442
1.722606 | 815.0686 | 32.56731
1.722606 | 815.3771 | 32.57964
1.722606 | 815.6721 | 32.59143
1.729844 | 815.9755 | 32.60355
1.729844 | 816.2944 | 32.61629
1.729844 | 816.598 | 32.62842
1.729844 | 816.9053 | 32.6407
1.729844 | 817.2108 | 32.65291
1.729844 | 817.5336 | 32.6658
1.729844 | 817.8475 | 32.67834
1.729844 | 818.1536 | 32.69058
1.737082 | 818.4613 | 32.70287
1.737082 | 818.7828 | 32.71572
1.737082 | 819.106 | 32.72863
1.737082 | 819.4075 | 32.74068
1.737082 | 819.7114 | 32.75282
1.737082 | 820.0237 | 32.7653
1.737082 | 820.337 | 32.77782
1.737082 | 820.637 | 32.7898
1.74432 | 820.9379 | 32.80183
1.74432 | 821.2419 | 32.81397
1.74432 | 821.5543 | 32.82646
1.74432 | 821.8539 | 32.83843
1.74432 | 822.1423 | 32.84995
1.74432 | 822.4501 | 32.86225
1.74432 | 822.7647 | 32.87482
1.751558 | 823.0723 | 32.88711
1.751558 | 823.3716 | 32.89907
1.751558 | 823.6823 | 32.91148
1.751558 | 823.9952 | 32.92399
1.751558 | 824.307 | 32.93645
1.751558 | 824.6128 | 32.94866
1.751558 | 824.9246 | 32.96112
1.751558 | 825.2529 | 32.97424
1.758796 | 825.5719 | 32.98699
1.758796 | 825.8846 | 32.99948
1.758796 | 826.1967 | 33.01195
1.758796 | 826.5246 | 33.02505
1.758796 | 826.8407 | 33.03768
1.758796 | 827.1576 | 33.05034
1.758796 | 827.4678 | 33.06274
1.766034 | 827.7884 | 33.07555
1.766034 | 828.1141 | 33.08857
1.766034 | 828.4175 | 33.10069
1.766034 | 828.731 | 33.11321
1.766034 | 829.0518 | 33.12603
1.766034 | 829.3719 | 33.13882
1.766034 | 829.6793 | 33.1511
1.766034 | 829.9971 | 33.1638
1.773271 | 830.3198 | 33.17669
1.773271 | 830.6471 | 33.18977
1.773271 | 830.9632 | 33.2024
1.773271 | 831.2739 | 33.21482
1.773271 | 831.6056 | 33.22807
1.773271 | 831.9304 | 33.24105
1.773271 | 832.2439 | 33.25358
1.780509 | 832.5605 | 33.26623
1.780509 | 832.8928 | 33.2795
1.780509 | 833.2183 | 33.29251
1.780509 | 833.5319 | 33.30504
1.780509 | 833.8475 | 33.31765
1.780509 | 834.1779 | 33.33085
1.780509 | 834.512 | 33.3442
1.780509 | 834.827 | 33.35679
1.780509 | 835.1423 | 33.36939
1.787747 | 835.4672 | 33.38237
1.787747 | 835.7985 | 33.39561
1.787747 | 836.1085 | 33.40799
1.787747 | 836.4169 | 33.42032
1.787747 | 836.7357 | 33.43305
1.787747 | 837.0585 | 33.44595
1.787747 | 837.3646 | 33.45818
1.794985 | 837.6699 | 33.47038
1.794985 | 837.981 | 33.48281
1.794985 | 838.2909 | 33.49519
1.794985 | 838.5947 | 33.50733
1.794985 | 838.8871 | 33.51902
1.794985 | 839.1954 | 33.53134
1.794985 | 839.5009 | 33.54354
1.794985 | 839.8031 | 33.55562
1.802223 | 840.0953 | 33.56729
1.802223 | 840.4019 | 33.57954
1.802223 | 840.7076 | 33.59176
1.802223 | 841.0187 | 33.60419
1.802223 | 841.3249 | 33.61642
1.802223 | 841.6357 | 33.62884
1.802223 | 841.9574 | 33.64169
1.802223 | 842.2681 | 33.65411
1.809461 | 842.578 | 33.66649
1.809461 | 842.8889 | 33.67891
1.809461 | 843.2134 | 33.69188
1.809461 | 843.527 | 33.70441
1.809461 | 843.8329 | 33.71663
1.809461 | 844.1396 | 33.72889
1.809461 | 844.456 | 33.74153
1.816699 | 844.7741 | 33.75424
1.816699 | 845.0789 | 33.76642
1.816699 | 845.3842 | 33.77862
1.816699 | 845.706 | 33.79147
1.816699 | 846.0276 | 33.80432
1.816699 | 846.333 | 33.81653
1.816699 | 846.64 | 33.82879
1.816699 | 846.9563 | 33.84143
1.816699 | 847.2718 | 33.85404
1.816699 | 847.586 | 33.86659
1.816699 | 847.8912 | 33.87879
1.823936 | 848.2095 | 33.89151
1.823936 | 848.5361 | 33.90455
1.823936 | 848.845 | 33.9169
1.823936 | 849.1516 | 33.92915
1.823936 | 849.4798 | 33.94226
1.831174 | 849.8088 | 33.95541
1.831174 | 850.1266 | 33.96811
1.831174 | 850.441 | 33.98067
1.831174 | 850.7587 | 33.99336
1.831174 | 851.0865 | 34.00646
1.831174 | 851.4029 | 34.0191
1.831174 | 851.7183 | 34.0317
1.831174 | 852.0331 | 34.04428
1.831174 | 852.3572 | 34.05724
1.831174 | 852.6659 | 34.06957
1.831174 | 852.9736 | 34.08186
1.838412 | 853.2876 | 34.09441
1.838412 | 853.6006 | 34.10692
1.838412 | 853.9109 | 34.11931
1.838412 | 854.2094 | 34.13124
1.838412 | 854.514 | 34.14341
1.838412 | 854.8209 | 34.15568
1.838412 | 855.1278 | 34.16794
1.838412 | 855.4226 | 34.17972
1.838412 | 855.718 | 34.19152
1.838412 | 856.0173 | 34.20348
1.84565 | 856.3137 | 34.21532
1.84565 | 856.6136 | 34.22731
1.84565 | 856.9043 | 34.23892
1.84565 | 857.2173 | 34.25143
1.84565 | 857.527 | 34.2638
1.84565 | 857.822 | 34.27559
1.84565 | 858.1249 | 34.28769
1.84565 | 858.4401 | 34.30029
1.852888 | 858.7484 | 34.3126
1.852888 | 859.0473 | 34.32455
1.852888 | 859.3536 | 34.33678
1.852888 | 859.6613 | 34.34908
1.852888 | 859.9725 | 34.36151
1.852888 | 860.2679 | 34.37332
1.852888 | 860.5676 | 34.38529
1.852888 | 860.8782 | 34.3977
1.852888 | 861.1928 | 34.41027
1.852888 | 861.4849 | 34.42194
1.852888 | 861.7835 | 34.43388
1.852888 | 862.0975 | 34.44642
1.852888 | 862.4106 | 34.45893
1.852888 | 862.7134 | 34.47103
1.860126 | 863.0121 | 34.48297
1.860126 | 863.3257 | 34.4955
1.860126 | 863.6352 | 34.50786
1.860126 | 863.9399 | 34.52004
1.860126 | 864.2329 | 34.53175
1.860126 | 864.5457 | 34.54424
1.860126 | 864.868 | 34.55712
1.867363 | 865.1749 | 34.56938
1.867363 | 865.4811 | 34.58162
1.867363 | 865.7944 | 34.59414
1.867363 | 866.1185 | 34.60709
1.867363 | 866.4224 | 34.61923
1.867363 | 866.7252 | 34.63133
1.867363 | 867.0302 | 34.64352
1.867363 | 867.3497 | 34.65628
1.867363 | 867.6578 | 34.66859
1.867363 | 867.9492 | 34.68024
1.874601 | 868.2529 | 34.69237
1.874601 | 868.5519 | 34.70432
1.874601 | 868.8541 | 34.71639
1.874601 | 869.1438 | 34.72797
1.874601 | 869.4353 | 34.73962
1.874601 | 869.7313 | 34.75144
1.874601 | 870.0267 | 34.76325
1.874601 | 870.3071 | 34.77445
1.874601 | 870.5911 | 34.7858
1.881839 | 870.8862 | 34.79759
1.881839 | 871.1821 | 34.80941
1.881839 | 871.4705 | 34.82093
1.881839 | 871.7538 | 34.83225
1.881839 | 872.0472 | 34.84398
1.881839 | 872.3492 | 34.85604
1.881839 | 872.6448 | 34.86786
1.881839 | 872.9467 | 34.87992
1.881839 | 873.2491 | 34.892
1.881839 | 873.5548 | 34.90422
1.881839 | 873.8557 | 34.91624
1.889077 | 874.1459 | 34.92784
1.889077 | 874.4477 | 34.93989
1.889077 | 874.749 | 34.95193
1.889077 | 875.0417 | 34.96363
1.889077 | 875.3347 | 34.97533
1.889077 | 875.6287 | 34.98708
1.889077 | 875.9256 | 34.99895
1.889077 | 876.2179 | 35.01062
1.889077 | 876.5105 | 35.02232
1.896315 | 876.8093 | 35.03425
1.896315 | 877.111 | 35.04631
1.896315 | 877.4037 | 35.05801
1.896315 | 877.6937 | 35.06959
1.896315 | 877.9994 | 35.08181
1.896315 | 878.3055 | 35.09404
1.896315 | 878.6087 | 35.10615
1.896315 | 878.9092 | 35.11816
1.903553 | 879.2126 | 35.13028
1.903553 | 879.5219 | 35.14264
1.903553 | 879.8224 | 35.15465
1.903553 | 880.1237 | 35.16669
1.903553 | 880.4315 | 35.17899
1.903553 | 880.7457 | 35.19154
1.903553 | 881.0486 | 35.20364
1.903553 | 881.3408 | 35.21532
1.903553 | 881.6424 | 35.22737
1.91079 | 881.9398 | 35.23925
1.91079 | 882.2447 | 35.25143
1.91079 | 882.5341 | 35.263
1.91079 | 882.8325 | 35.27492
1.91079 | 883.1245 | 35.28659
1.91079 | 883.4174 | 35.29829
1.91079 | 883.7018 | 35.30965
1.91079 | 883.9962 | 35.32142
1.918028 | 884.2971 | 35.33344
1.918028 | 884.5862 | 35.34499
1.918028 | 884.8677 | 35.35624
1.918028 | 885.1537 | 35.36767
1.918028 | 885.4429 | 35.37922
1.918028 | 885.7339 | 35.39085
1.918028 | 886.0328 | 35.4028
1.918028 | 886.3234 | 35.41441
1.918028 | 886.6245 | 35.42644
1.925266 | 886.9202 | 35.43825
1.925266 | 887.2072 | 35.44972
1.925266 | 887.5038 | 35.46157
1.925266 | 887.8075 | 35.4737
1.925266 | 888.1059 | 35.48563
1.925266 | 888.4054 | 35.49759
1.925266 | 888.6962 | 35.50922
1.925266 | 888.9831 | 35.52068
1.925266 | 889.2785 | 35.53248
1.932504 | 889.5634 | 35.54386
1.932504 | 889.8458 | 35.55515
1.932504 | 890.1396 | 35.56689
1.932504 | 890.4263 | 35.57834
1.932504 | 890.7183 | 35.59001
1.932504 | 890.9963 | 35.60112
1.939742 | 891.2838 | 35.6126
1.939742 | 891.5767 | 35.62431
1.939742 | 891.8665 | 35.63589
1.939742 | 892.158 | 35.64754
1.939742 | 892.4586 | 35.65954
1.939742 | 892.7626 | 35.67169
1.939742 | 893.0626 | 35.68368
1.939742 | 893.3605 | 35.69558
1.94698 | 893.6584 | 35.70749
1.94698 | 893.9698 | 35.71993
1.94698 | 894.2751 | 35.73213
1.94698 | 894.5762 | 35.74416
1.94698 | 894.8867 | 35.75656
1.94698 | 895.1932 | 35.76881
1.94698 | 895.4927 | 35.78078
1.94698 | 895.7841 | 35.79242
1.954217 | 896.0804 | 35.80426
1.954217 | 896.3838 | 35.81638
1.954217 | 896.6718 | 35.82789
1.954217 | 896.9588 | 35.83936
1.954217 | 897.248 | 35.85092
1.954217 | 897.5416 | 35.86265
1.961455 | 897.8278 | 35.87408
1.961455 | 898.1108 | 35.88539
1.961455 | 898.3932 | 35.89667
1.961455 | 898.6855 | 35.90835
1.961455 | 898.9714 | 35.91977
1.961455 | 899.257 | 35.93119
1.961455 | 899.5496 | 35.94288
1.961455 | 899.8445 | 35.95466
1.968693 | 900.13 | 35.96607
1.968693 | 900.4104 | 35.97727
1.968693 | 900.6889 | 35.9884
1.968693 | 900.9757 | 35.99986
1.968693 | 901.2681 | 36.01154
1.968693 | 901.5525 | 36.02291
1.968693 | 901.8362 | 36.03424
1.968693 | 902.1185 | 36.04552
1.968693 | 902.4081 | 36.05709
1.968693 | 902.6857 | 36.06819
1.975931 | 902.9735 | 36.07969
1.975931 | 903.2573 | 36.09103
1.975931 | 903.5503 | 36.10273
1.975931 | 903.8358 | 36.11414
1.975931 | 904.1108 | 36.12513
1.983169 | 904.3951 | 36.13649
1.983169 | 904.6824 | 36.14797
1.983169 | 904.9711 | 36.1595
1.983169 | 905.2455 | 36.17047
1.983169 | 905.5312 | 36.18188
1.983169 | 905.8148 | 36.19321
1.983169 | 906.1081 | 36.20493
1.983169 | 906.3936 | 36.21634
1.983169 | 906.6814 | 36.22784
1.983169 | 906.9785 | 36.23971
1.983169 | 907.2661 | 36.2512
1.990407 | 907.5526 | 36.26265
1.990407 | 907.8362 | 36.27398
1.990407 | 908.1336 | 36.28587
1.990407 | 908.4276 | 36.29761
1.990407 | 908.7164 | 36.30915
1.990407 | 909.002 | 36.32056
1.990407 | 909.2962 | 36.33232
1.997645 | 909.5864 | 36.34391
1.997645 | 909.8751 | 36.35545
1.997645 | 910.1665 | 36.36709
1.997645 | 910.4562 | 36.37867
1.997645 | 910.7494 | 36.39038
1.997645 | 911.0305 | 36.40161
1.997645 | 911.3135 | 36.41292
1.997645 | 911.601 | 36.42441
1.997645 | 911.8887 | 36.4359
2.004882 | 912.1673 | 36.44704
2.004882 | 912.4507 | 36.45836
2.004882 | 912.7309 | 36.46956
2.004882 | 913.0086 | 36.48065
2.004882 | 913.2856 | 36.49172
2.004882 | 913.5618 | 36.50276
2.004882 | 913.8408 | 36.51391
2.004882 | 914.1171875 | 36.52495
2.01212 | 914.3939 | 36.53601
2.01212 | 914.6671 | 36.54692
2.01212 | 914.9443 | 36.558
2.01212 | 915.2129 | 36.56873
2.01212 | 915.4864 | 36.57966
2.01212 | 915.7665 | 36.59085
2.01212 | 916.0429 | 36.60189
2.01212 | 916.3119 | 36.61264
2.019358 | 916.5786 | 36.6233
2.019358 | 916.8611 | 36.63458
2.019358 | 917.1368 | 36.6456
2.019358 | 917.4096 | 36.6565
2.019358 | 917.6859 | 36.66754
2.019358 | 917.9686 | 36.67884
2.019358 | 918.2476 | 36.68999
2.019358 | 918.5181 | 36.70079
2.026596 | 918.7943 | 36.71183
2.026596 | 919.082 | 36.72333
2.026596 | 919.3706 | 36.73486
2.026596 | 919.6479 | 36.74594
2.026596 | 919.9274 | 36.7571
2.026596 | 920.2122 | 36.76848
2.026596 | 920.494 | 36.77974
2.026596 | 920.7721 | 36.79086
2.026596 | 921.0518 | 36.80203
2.033834 | 921.3391 | 36.81351
2.033834 | 921.624 | 36.8249
2.033834 | 921.906 | 36.83616
2.033834 | 922.188 | 36.84743
2.033834 | 922.4653 | 36.85851
2.033834 | 922.7484 | 36.86982
2.033834 | 923.0308 | 36.88111
2.041072 | 923.3169 | 36.89254
2.041072 | 923.5993 | 36.90382
2.041072 | 923.8864 | 36.91529
2.041072 | 924.1652 | 36.92643
2.041072 | 924.4477 | 36.93772
2.041072 | 924.7294 | 36.94897
2.041072 | 925.013 | 36.96031
2.041072 | 925.296 | 36.97162
2.041072 | 925.574 | 36.98272
2.041072 | 925.8557 | 36.99398
2.048309 | 926.1281 | 37.00486
2.048309 | 926.4088 | 37.01608
2.048309 | 926.6823 | 37.02701
2.048309 | 926.9598 | 37.03809
2.048309 | 927.2294 | 37.04887
2.048309 | 927.4968 | 37.05955
2.048309 | 927.7655 | 37.07029
2.048309 | 928.0341 | 37.08102
2.055547 | 928.3002 | 37.09165
2.055547 | 928.5642 | 37.1022
2.055547 | 928.8376 | 37.11313
2.055547 | 929.1058 | 37.12384
2.055547 | 929.373 | 37.13452
2.055547 | 929.6429 | 37.1453
2.055547 | 929.9183 | 37.15631
2.055547 | 930.1879 | 37.16708
2.062785 | 930.4588 | 37.1779
2.062785 | 930.7275 | 37.18864
2.062785 | 931.0046 | 37.19971
2.062785 | 931.2769 | 37.21059
2.062785 | 931.5425 | 37.2212
2.062785 | 931.8083 | 37.23183
2.062785 | 932.0825 | 37.24278
2.062785 | 932.3581 | 37.25379
2.062785 | 932.6277 | 37.26456
2.062785 | 932.8956 | 37.27527
2.062785 | 933.1681 | 37.28616
2.070023 | 933.4504 | 37.29744
2.070023 | 933.7274 | 37.30851
2.070023 | 934.0034 | 37.31953
2.070023 | 934.2813 | 37.33064
2.070023 | 934.557 | 37.34165
2.070023 | 934.8315 | 37.35262
2.070023 | 935.0977 | 37.36326
2.070023 | 935.3712 | 37.37419
2.077261 | 935.6553 | 37.38554
2.077261 | 935.9331 | 37.39664
2.077261 | 936.2095 | 37.40768
2.077261 | 936.4821 | 37.41857
2.077261 | 936.7567 | 37.42954
2.077261 | 937.036 | 37.4407
2.077261 | 937.3206 | 37.45208
2.077261 | 937.6014 | 37.4633
2.077261 | 937.8802 | 37.47444
2.084499 | 938.1677 | 37.48592
2.084499 | 938.4459 | 37.49704
2.084499 | 938.7218 | 37.50806
2.084499 | 938.9919 | 37.51885
2.084499 | 939.2689 | 37.52992
2.084499 | 939.5406 | 37.54078
2.084499 | 939.8054 | 37.55136
2.084499 | 940.0701 | 37.56194
2.091736 | 940.335 | 37.57252
2.091736 | 940.6083 | 37.58344
2.091736 | 940.8684 | 37.59383
2.091736 | 941.129 | 37.60425
2.091736 | 941.3904 | 37.61469
2.091736 | 941.6546 | 37.62525
2.091736 | 941.9091 | 37.63542
2.091736 | 942.1687 | 37.64579
2.091736 | 942.439 | 37.65659
2.098974 | 942.7031 | 37.66714
2.098974 | 942.9601 | 37.67741
2.098974 | 943.2195 | 37.68777
2.098974 | 943.4874 | 37.69848
2.098974 | 943.7562 | 37.70922
2.098974 | 944.0244 | 37.71994
2.098974 | 944.2889 | 37.73051
2.098974 | 944.5688 | 37.74169
2.098974 | 944.8475 | 37.75282
2.098974 | 945.1051 | 37.76312
2.106212 | 945.3649 | 37.7735
2.106212 | 945.6347 | 37.78428
2.106212 | 945.9055 | 37.7951
2.106212 | 946.1634 | 37.8054
2.106212 | 946.4207 | 37.81568
2.106212 | 946.6783 | 37.82598
2.106212 | 946.9446 | 37.83662
2.106212 | 947.2031 | 37.84695
2.106212 | 947.4597 | 37.8572
2.11345 | 947.7271 | 37.86788
2.11345 | 947.9996 | 37.87877
2.11345 | 948.2714 | 37.88963
2.11345 | 948.5275 | 37.89986
2.11345 | 948.7949 | 37.91055
2.11345 | 949.0698 | 37.92153
2.11345 | 949.3498 | 37.93272
2.11345 | 949.6144 | 37.9433
2.11345 | 949.8859 | 37.95414
2.120688 | 950.157 | 37.96498
2.120688 | 950.4276 | 37.97579
2.120688 | 950.6891 | 37.98624
2.120688 | 950.9489 | 37.99661
2.120688 | 951.2312 | 38.0079
2.120688 | 951.4942 | 38.0184
2.120688 | 951.7543 | 38.0288
2.120688 | 952.0138 | 38.03917
2.127926 | 952.2795 | 38.04978
2.127926 | 952.5394 | 38.06017
2.127926 | 952.7949 | 38.07038
2.127926 | 953.0517 | 38.08064
2.127926 | 953.3169 | 38.09123
2.127926 | 953.5817 | 38.10181
2.127926 | 953.8228 | 38.11144
2.127926 | 954.0836 | 38.12187
2.135164 | 954.3451 | 38.13232
2.135164 | 954.6003 | 38.14251
2.135164 | 954.855 | 38.15269
2.135164 | 955.1068 | 38.16275
2.135164 | 955.368 | 38.17319
2.135164 | 955.6252 | 38.18346
2.135164 | 955.8776 | 38.19355
2.135164 | 956.1285 | 38.20358
2.135164 | 956.4 | 38.21442
2.135164 | 956.6622 | 38.2249
2.135164 | 956.9158 | 38.23503
2.135164 | 957.169 | 38.24515
2.142401 | 957.426 | 38.25542
2.142401 | 957.687 | 38.26585
2.142401 | 957.9406 | 38.27598
2.142401 | 958.1984 | 38.28628
2.142401 | 958.4545 | 38.29651
2.142401 | 958.7126 | 38.30683
2.142401 | 958.9534 | 38.31645
2.142401 | 959.1987 | 38.32625
2.149639 | 959.4477 | 38.3362
2.149639 | 959.7057 | 38.34651
2.149639 | 959.9582 | 38.3566
2.149639 | 960.2089 | 38.36661
2.149639 | 960.4661 | 38.37689
2.149639 | 960.7264 | 38.38729
2.149639 | 960.9892 | 38.39779
2.149639 | 961.2431 | 38.40794
2.149639 | 961.5114 | 38.41865
2.149639 | 961.7736 | 38.42913
2.156877 | 962.0369 | 38.43965
2.156877 | 962.2969 | 38.45004
2.156877 | 962.5596 | 38.46054
2.156877 | 962.827 | 38.47122
2.156877 | 963.0887 | 38.48168
2.156877 | 963.3502 | 38.49213
2.156877 | 963.6047 | 38.5023
2.156877 | 963.874 | 38.51306
2.164115 | 964.1294 | 38.52326
2.164115 | 964.3857 | 38.5335
2.164115 | 964.6431 | 38.54379
2.164115 | 964.8983 | 38.55399
2.164115 | 965.1576 | 38.56435
2.164115 | 965.4016 | 38.5741
2.164115 | 965.6537 | 38.58417
2.164115 | 965.9028 | 38.59412
2.171353 | 966.1575 | 38.6043
2.171353 | 966.4 | 38.61399
2.171353 | 966.6427 | 38.62369
2.171353 | 966.8937 | 38.63371
2.171353 | 967.1409 | 38.64359
2.171353 | 967.3843 | 38.65332
2.171353 | 967.6246 | 38.66292
2.171353 | 967.8746 | 38.67291
2.171353 | 968.1158 | 38.68254
2.171353 | 968.3593 | 38.69228
2.171353 | 968.6068 | 38.70216
2.178591 | 968.8607 | 38.71231
2.178591 | 969.1087 | 38.72222
2.178591 | 969.3538 | 38.73201
2.178591 | 969.6039 | 38.742
2.178591 | 969.8563 | 38.75209
2.178591 | 970.109375 | 38.7622
2.178591 | 970.3589 | 38.77217
2.178591 | 970.6156 | 38.78243
2.185829 | 970.8715 | 38.79265
2.185829 | 971.1262 | 38.80283
2.185829 | 971.3726 | 38.81267
2.185829 | 971.6271 | 38.82284
2.185829 | 971.8871 | 38.83323
2.185829 | 972.14 | 38.84334
2.185829 | 972.3835 | 38.85307
2.185829 | 972.6346 | 38.8631
2.185829 | 972.8901 | 38.87331
2.193066 | 973.1396 | 38.88328
2.193066 | 973.3841 | 38.89305
2.193066 | 973.6251 | 38.90268
2.193066 | 973.8747 | 38.91265
2.193066 | 974.1255 | 38.92267
2.193066 | 974.3629 | 38.93216
2.193066 | 974.6117 | 38.9421
2.193066 | 974.8779 | 38.95273
2.200304 | 975.1321 | 38.96289
2.200304 | 975.382 | 38.97288
2.200304 | 975.6363 | 38.98304
2.200304 | 975.8936 | 38.99332
2.200304 | 976.1552 | 39.00377
2.200304 | 976.4121 | 39.01404
2.200304 | 976.6692 | 39.02431
2.200304 | 976.9287 | 39.03468
2.207542 | 977.1835 | 39.04486
2.207542 | 977.4254 | 39.05452
2.207542 | 977.6667 | 39.06417
2.207542 | 977.9178 | 39.0742
2.207542 | 978.1686 | 39.08422
2.207542 | 978.4102 | 39.09387
2.207542 | 978.6484 | 39.10339
2.207542 | 978.8885 | 39.11298
2.21478 | 979.1227 | 39.12234
2.21478 | 979.3658 | 39.13206
2.21478 | 979.606 | 39.14165
2.21478 | 979.8456 | 39.15123
2.21478 | 980.0939 | 39.16115
2.21478 | 980.3278 | 39.17049
2.21478 | 980.5609 | 39.17981
2.222018 | 980.8002 | 39.18937
2.222018 | 981.0408 | 39.19898
2.222018 | 981.2795 | 39.20852
2.222018 | 981.5266 | 39.21839
2.222018 | 981.7636 | 39.22786
2.222018 | 982.0056 | 39.23753
2.222018 | 982.2488 | 39.24725
2.222018 | 982.481 | 39.25653
2.222018 | 982.721 | 39.26612
2.229255 | 982.9598 | 39.27566
2.229255 | 983.2028 | 39.28537
2.229255 | 983.4379 | 39.29476
2.229255 | 983.6723 | 39.30413
2.229255 | 983.913 | 39.31375
2.229255 | 984.1539 | 39.32337
2.229255 | 984.3893 | 39.33278
2.236493 | 984.6273 | 39.34229
2.236493 | 984.8747 | 39.35217
2.236493 | 985.1135 | 39.36172
2.236493 | 985.3571 | 39.37145
2.236493 | 985.595 | 39.38095
2.236493 | 985.8419 | 39.39082
2.236493 | 986.0921 | 39.40082
2.236493 | 986.3313 | 39.41037
2.236493 | 986.5737 | 39.42006
2.236493 | 986.8167 | 39.42977
2.243731 | 987.0641 | 39.43965
2.243731 | 987.3029 | 39.44919
2.243731 | 987.5522 | 39.45916
2.243731 | 987.7934 | 39.46879
2.243731 | 988.0388 | 39.4786
2.243731 | 988.2814 | 39.48829
2.243731 | 988.5129 | 39.49754
2.250969 | 988.754 | 39.50718
2.250969 | 988.9974 | 39.5169
2.250969 | 989.2332 | 39.52632
2.250969 | 989.4613 | 39.53544
2.250969 | 989.7061 | 39.54522
2.250969 | 989.9394 | 39.55454
2.258207 | 990.1729 | 39.56387
2.258207 | 990.4019 | 39.57302
2.258207 | 990.6378 | 39.58245
2.258207 | 990.8844 | 39.5923
2.258207 | 991.113 | 39.60144
2.258207 | 991.3483 | 39.61084
2.258207 | 991.5801 | 39.6201
2.258207 | 991.8193 | 39.62966
2.258207 | 992.0413 | 39.63852
2.258207 | 992.2673 | 39.64755
2.258207 | 992.5007 | 39.65688
2.265445 | 992.7354 | 39.66626
2.265445 | 992.9676 | 39.67554
2.265445 | 993.1905 | 39.68444
2.265445 | 993.4249 | 39.69381
2.265445 | 993.6475 | 39.7027
2.265445 | 993.8862 | 39.71224
2.265445 | 994.1213 | 39.72163
2.265445 | 994.357 | 39.73105
2.272683 | 994.59375 | 39.74051
2.272683 | 994.8221 | 39.74964
2.272683 | 995.0532 | 39.75887
2.272683 | 995.283 | 39.76805
2.272683 | 995.5169 | 39.7774
2.272683 | 995.7448 | 39.7865
2.27992 | 995.9756 | 39.79573
2.27992 | 996.2015 | 39.80475
2.27992 | 996.4269 | 39.81376
2.27992 | 996.6569 | 39.82295
2.27992 | 996.8836 | 39.83201
2.27992 | 997.118 | 39.84137
2.27992 | 997.3495 | 39.85062
2.27992 | 997.5801 | 39.85984
2.27992 | 997.807 | 39.8689
2.27992 | 998.0445 | 39.87839
2.27992 | 998.2777 | 39.88771
2.287158 | 998.52 | 39.89739
2.287158 | 998.7533 | 39.90671
2.287158 | 998.9808 | 39.9158
2.287158 | 999.2225 | 39.92546
2.287158 | 999.4572 | 39.93484
2.287158 | 999.6981 | 39.94447
2.294396 | 999.9293 | 39.9537
2.294396 | 1000.168 | 39.96326
2.294396 | 1000.402 | 39.97258
2.294396 | 1000.641 | 39.98215
2.294396 | 1000.872 | 39.99136
2.294396 | 1001.105 | 40.00068
2.294396 | 1001.347 | 40.01037
2.301634 | 1001.58 | 40.01967
2.301634 | 1001.817 | 40.02912
2.301634 | 1002.045 | 40.03824
2.301634 | 1002.279 | 40.04759
2.301634 | 1002.51 | 40.05681
2.301634 | 1002.74 | 40.06601
2.301634 | 1002.96875 | 40.07515
2.301634 | 1003.194 | 40.08415
2.301634 | 1003.421 | 40.09321
2.308872 | 1003.639 | 40.10195
2.308872 | 1003.854 | 40.11052
2.308872 | 1004.067 | 40.11902
2.308872 | 1004.288 | 40.12786
2.308872 | 1004.504 | 40.13648
2.308872 | 1004.723 | 40.14524
2.31611 | 1004.942 | 40.15401
2.31611 | 1005.157 | 40.16257
2.31611 | 1005.378 | 40.1714
2.31611 | 1005.601 | 40.18033
2.31611 | 1005.828 | 40.18938
2.31611 | 1006.058 | 40.19859
2.31611 | 1006.292 | 40.20793
2.31611 | 1006.517 | 40.21693
2.31611 | 1006.749 | 40.22618
2.31611 | 1006.983 | 40.23556
2.323347 | 1007.211 | 40.24467
2.323347 | 1007.443 | 40.25392
2.323347 | 1007.664 | 40.26276
2.323347 | 1007.884 | 40.27153
2.323347 | 1008.103 | 40.28028
2.323347 | 1008.327 | 40.28923
2.323347 | 1008.543 | 40.29787
2.330585 | 1008.757 | 40.30643
2.330585 | 1008.974 | 40.31508
2.330585 | 1009.184 | 40.32347
2.330585 | 1009.401 | 40.33216
2.330585 | 1009.62 | 40.3409
2.330585 | 1009.845 | 40.3499
2.337823 | 1010.08 | 40.35927
2.337823 | 1010.312 | 40.36857
2.337823 | 1010.541 | 40.37771
2.337823 | 1010.775 | 40.38707
2.337823 | 1011.013 | 40.39656
2.337823 | 1011.247 | 40.4059
2.337823 | 1011.481 | 40.41528
2.337823 | 1011.719 | 40.42478
2.337823 | 1011.953 | 40.43414
2.345061 | 1012.186 | 40.44344
2.345061 | 1012.405 | 40.4522
2.345061 | 1012.629 | 40.46115
2.345061 | 1012.855 | 40.47017
2.345061 | 1013.077 | 40.47904
2.345061 | 1013.298 | 40.48788
2.345061 | 1013.515 | 40.49654
2.345061 | 1013.73 | 40.50513
2.345061 | 1013.942 | 40.51359
2.352299 | 1014.152 | 40.52198
2.352299 | 1014.363 | 40.53044
2.352299 | 1014.572 | 40.53876
2.352299 | 1014.781 | 40.54714
2.352299 | 1014.986 | 40.55533
2.352299 | 1015.19 | 40.56347
2.359537 | 1015.396 | 40.57168
2.359537 | 1015.608 | 40.58016
2.359537 | 1015.822 | 40.58871
2.359537 | 1016.031 | 40.59706
2.359537 | 1016.245 | 40.60561
2.359537 | 1016.462 | 40.6143
2.359537 | 1016.688 | 40.62333
2.359537 | 1016.903 | 40.63192
2.366775 | 1017.123 | 40.64071
2.366775 | 1017.347 | 40.64966
2.366775 | 1017.559 | 40.65814
2.366775 | 1017.772 | 40.66664
2.366775 | 1017.983 | 40.67507
2.366775 | 1018.197 | 40.68362
2.366775 | 1018.409 | 40.69207
2.366775 | 1018.607 | 40.69999
2.366775 | 1018.809 | 40.70805
2.374012 | 1019.021 | 40.71653
2.374012 | 1019.224 | 40.72466
2.374012 | 1019.422 | 40.73257
2.374012 | 1019.639 | 40.74124
2.38125 | 1019.85 | 40.74965
2.38125 | 1020.063 | 40.75818
2.38125 | 1020.276 | 40.76669
2.38125 | 1020.489 | 40.7752
2.38125 | 1020.714 | 40.78419
2.38125 | 1020.941 | 40.79324
2.38125 | 1021.16 | 40.80201
2.38125 | 1021.381 | 40.81085
2.388488 | 1021.62 | 40.8204
2.388488 | 1021.84 | 40.82918
2.388488 | 1022.068 | 40.83828
2.388488 | 1022.282 | 40.84683
2.388488 | 1022.502 | 40.85564
2.388488 | 1022.721 | 40.86438
2.388488 | 1022.932 | 40.87279
2.388488 | 1023.14 | 40.8811
2.395726 | 1023.35 | 40.88952
2.395726 | 1023.558 | 40.89784
2.395726 | 1023.749 | 40.90547
2.395726 | 1023.955 | 40.91369
2.395726 | 1024.151 | 40.92154
2.395726 | 1024.362 | 40.92997
2.402964 | 1024.554 | 40.93763
2.402964 | 1024.752 | 40.94553
2.402964 | 1024.957 | 40.95371
2.402964 | 1025.155 | 40.96163
2.402964 | 1025.351 | 40.96947
2.402964 | 1025.553 | 40.97755
2.402964 | 1025.762 | 40.98588
2.410202 | 1025.964 | 40.99397
2.410202 | 1026.169 | 41.00216
2.410202 | 1026.375 | 41.0104
2.410202 | 1026.586 | 41.01879
2.410202 | 1026.799 | 41.02734
2.410202 | 1026.998 | 41.03529
2.410202 | 1027.199 | 41.04332
2.410202 | 1027.402 | 41.05141
2.410202 | 1027.607 | 41.05962
2.417439 | 1027.804 | 41.06747
2.417439 | 1027.999 | 41.07526
2.417439 | 1028.197 | 41.08317
2.417439 | 1028.395 | 41.09107
2.417439 | 1028.595 | 41.09907
2.417439 | 1028.785 | 41.10666
2.424677 | 1028.997 | 41.11514
2.424677 | 1029.205 | 41.12346
2.424677 | 1029.415 | 41.13183
2.424677 | 1029.613 | 41.13975
2.424677 | 1029.818 | 41.14796
2.424677 | 1030.028 | 41.15634
2.424677 | 1030.231 | 41.16445
2.431915 | 1030.432 | 41.17247
2.431915 | 1030.644 | 41.18096
2.431915 | 1030.854 | 41.18936
2.431915 | 1031.051 | 41.19722
2.431915 | 1031.253 | 41.20527
2.431915 | 1031.46 | 41.21356
2.431915 | 1031.678 | 41.22226
2.431915 | 1031.883 | 41.23047
2.431915 | 1032.09 | 41.23872
2.439153 | 1032.296 | 41.24695
2.439153 | 1032.505 | 41.25531
2.439153 | 1032.704 | 41.26326
2.439153 | 1032.898 | 41.27102
2.439153 | 1033.104 | 41.27923
2.446391 | 1033.308 | 41.28741
2.446391 | 1033.503 | 41.29519
2.446391 | 1033.695 | 41.30288
2.446391 | 1033.9 | 41.31105
2.446391 | 1034.095 | 41.31884
2.446391 | 1034.296 | 41.32688
2.446391 | 1034.489 | 41.3346
2.446391 | 1034.6875 | 41.34252
2.446391 | 1034.897 | 41.35087
2.446391 | 1035.089 | 41.35854
2.453629 | 1035.279 | 41.36616
2.453629 | 1035.474 | 41.37395
2.453629 | 1035.671 | 41.3818
2.453629 | 1035.856 | 41.38921
2.453629 | 1036.05 | 41.39697
2.453629 | 1036.241 | 41.40459
2.453629 | 1036.438 | 41.41247
2.460867 | 1036.636 | 41.42038
2.460867 | 1036.818 | 41.42763
2.460867 | 1037.011 | 41.43538
2.460867 | 1037.208 | 41.44322
2.460867 | 1037.402 | 41.451
2.460867 | 1037.585 | 41.45831
2.460867 | 1037.786 | 41.46631
2.468104 | 1037.977 | 41.47395
2.468104 | 1038.175 | 41.48185
2.468104 | 1038.366 | 41.48949
2.468104 | 1038.552 | 41.49692
2.468104 | 1038.76 | 41.50524
2.468104 | 1038.959 | 41.51318
2.468104 | 1039.157 | 41.5211
2.468104 | 1039.352 | 41.52889
2.468104 | 1039.553 | 41.53694
2.475342 | 1039.749 | 41.54476
2.475342 | 1039.948 | 41.55272
2.475342 | 1040.138 | 41.5603
2.475342 | 1040.329 | 41.56794
2.475342 | 1040.527 | 41.57584
2.475342 | 1040.71 | 41.58315
2.475342 | 1040.897 | 41.59062
2.48258 | 1041.084 | 41.5981
2.48258 | 1041.275 | 41.60574
2.48258 | 1041.459 | 41.61309
2.48258 | 1041.646 | 41.62055
2.48258 | 1041.838 | 41.62823
2.48258 | 1042.039 | 41.63625
2.489818 | 1042.233 | 41.64402
2.489818 | 1042.427 | 41.65175
2.489818 | 1042.622 | 41.65955
2.489818 | 1042.815 | 41.66727
2.489818 | 1043.014 | 41.67523
2.489818 | 1043.201 | 41.6827
2.489818 | 1043.401 | 41.69066
2.489818 | 1043.594 | 41.69839
2.497056 | 1043.783 | 41.70593
2.497056 | 1043.964 | 41.71318
2.497056 | 1044.154 | 41.72075
2.497056 | 1044.337 | 41.7281
2.497056 | 1044.515 | 41.7352
2.497056 | 1044.694 | 41.74234
2.497056 | 1044.861 | 41.74903
2.497056 | 1045.04 | 41.75619
2.504294 | 1045.213 | 41.76307
2.504294 | 1045.386 | 41.77
2.504294 | 1045.562 | 41.77701
2.511531 | 1045.736 | 41.78399
2.511531 | 1045.906 | 41.79079
2.511531 | 1046.075 | 41.79754
2.511531 | 1046.257 | 41.80479
2.518769 | 1046.443 | 41.81221
2.518769 | 1046.628 | 41.81963
2.518769 | 1046.812 | 41.82697
2.518769 | 1047.004 | 41.83464
2.518769 | 1047.186 | 41.84192
2.518769 | 1047.373 | 41.84938
2.518769 | 1047.566 | 41.85708
2.518769 | 1047.755 | 41.86463
2.518769 | 1047.947 | 41.87233
2.518769 | 1048.132 | 41.8797
2.526007 | 1048.312 | 41.88689
2.526007 | 1048.495 | 41.89421
2.526007 | 1048.673 | 41.90134
2.526007 | 1048.844 | 41.90815
2.533245 | 1049.025 | 41.91539
2.533245 | 1049.194 | 41.92215
2.533245 | 1049.362 | 41.92886
2.533245 | 1049.534 | 41.93575
2.533245 | 1049.705 | 41.94256
2.540483 | 1049.883 | 41.94967
2.540483 | 1050.06 | 41.95677
2.540483 | 1050.233 | 41.96368
2.540483 | 1050.408 | 41.97066
2.540483 | 1050.592 | 41.978
2.540483 | 1050.776 | 41.98536
2.540483 | 1050.963 | 41.99282
2.540483 | 1051.151 | 42.00035
2.547721 | 1051.343 | 42.00802
2.547721 | 1051.531 | 42.01553
2.547721 | 1051.715 | 42.02289
2.547721 | 1051.895 | 42.03007
2.547721 | 1052.08 | 42.03747
2.547721 | 1052.262 | 42.04474
2.554958 | 1052.439 | 42.0518
2.554958 | 1052.606 | 42.05848
2.554958 | 1052.773 | 42.06516
2.554958 | 1052.937 | 42.07171
2.554958 | 1053.095 | 42.078
2.554958 | 1053.25 | 42.08421
2.554958 | 1053.408 | 42.09051
2.554958 | 1053.575 | 42.09719
2.562196 | 1053.736 | 42.10363
2.562196 | 1053.9 | 42.11019
2.562196 | 1054.058 | 42.11651
2.562196 | 1054.23 | 42.12336
2.562196 | 1054.402 | 42.13026
2.562196 | 1054.571 | 42.13698
2.569434 | 1054.736 | 42.14359
2.569434 | 1054.917 | 42.15082
2.569434 | 1055.09 | 42.15772
2.569434 | 1055.255 | 42.16431
2.569434 | 1055.423 | 42.17104
2.569434 | 1055.589 | 42.17767
2.569434 | 1055.771 | 42.18495
2.569434 | 1055.935 | 42.1915
2.569434 | 1056.094 | 42.19785
2.576672 | 1056.262 | 42.20457
2.576672 | 1056.436 | 42.21153
2.576672 | 1056.595 | 42.21788
2.576672 | 1056.755 | 42.22426
2.576672 | 1056.919 | 42.2308
2.576672 | 1057.079 | 42.23722
2.58391 | 1057.25 | 42.24402
2.58391 | 1057.406 | 42.25029
2.58391 | 1057.576 | 42.25706
2.58391 | 1057.745 | 42.26383
2.591148 | 1057.91 | 42.27041
2.591148 | 1058.08 | 42.2772
2.591148 | 1058.253 | 42.28411
2.591148 | 1058.428 | 42.29112
2.591148 | 1058.599 | 42.29793
2.591148 | 1058.776 | 42.30503
2.591148 | 1058.945 | 42.31176
2.591148 | 1059.118 | 42.31866
2.591148 | 1059.287 | 42.32543
2.591148 | 1059.464 | 42.33252
2.591148 | 1059.641 | 42.33958
2.598386 | 1059.808 | 42.34626
2.598386 | 1059.976 | 42.35297
2.598386 | 1060.15 | 42.35991
2.598386 | 1060.324 | 42.36687
2.605623 | 1060.494 | 42.37366
2.605623 | 1060.656 | 42.38012
2.605623 | 1060.82 | 42.38669
2.605623 | 1060.985 | 42.39327
2.605623 | 1061.149 | 42.39984
2.612861 | 1061.306 | 42.40611
2.612861 | 1061.467 | 42.41252
2.612861 | 1061.626 | 42.4189
2.612861 | 1061.784 | 42.42519
2.612861 | 1061.941 | 42.43146
2.612861 | 1062.095 | 42.43765
2.612861 | 1062.254 | 42.44397
2.612861 | 1062.41 | 42.45023
2.612861 | 1062.571 | 42.45665
2.612861 | 1062.721 | 42.46264
2.620099 | 1062.879 | 42.46895
2.620099 | 1063.033 | 42.47512
2.620099 | 1063.19 | 42.48138
2.620099 | 1063.338 | 42.4873
2.620099 | 1063.497 | 42.49365
2.620099 | 1063.657 | 42.50003
2.627337 | 1063.823 | 42.50668
2.627337 | 1063.983 | 42.51305
2.627337 | 1064.13 | 42.51896
2.627337 | 1064.293 | 42.52545
2.627337 | 1064.45 | 42.53174
2.627337 | 1064.61 | 42.53813
2.627337 | 1064.769 | 42.54446
2.634575 | 1064.931 | 42.55095
2.634575 | 1065.082 | 42.55697
2.634575 | 1065.237 | 42.56316
2.634575 | 1065.388 | 42.56919
2.634575 | 1065.543 | 42.57541
2.634575 | 1065.708 | 42.58199
2.634575 | 1065.857 | 42.58793
2.641813 | 1066.013 | 42.59418
2.641813 | 1066.167 | 42.60035
2.641813 | 1066.323 | 42.60656
2.641813 | 1066.481 | 42.61289
2.641813 | 1066.642 | 42.61931
2.641813 | 1066.797 | 42.62551
2.641813 | 1066.959 | 42.63198
2.641813 | 1067.117 | 42.63829
2.64905 | 1067.265 | 42.6442
2.64905 | 1067.427 | 42.65066
2.64905 | 1067.585 | 42.65698
2.64905 | 1067.744 | 42.66334
2.64905 | 1067.9 | 42.66956
2.64905 | 1068.058 | 42.67588
2.656288 | 1068.209 | 42.68194
2.656288 | 1068.364 | 42.68811
2.656288 | 1068.516 | 42.6942
2.656288 | 1068.666 | 42.70019
2.656288 | 1068.828 | 42.70667
2.656288 | 1068.972 | 42.71241
2.656288 | 1069.121 | 42.71836
2.663526 | 1069.265 | 42.72412
2.656288 | 1069.411 | 42.72994
2.663526 | 1069.548 | 42.73543
2.663526 | 1069.688 | 42.741
2.663526 | 1069.828 | 42.74663
2.663526 | 1069.964 | 42.75206
2.663526 | 1070.099 | 42.75743
2.670764 | 1070.229 | 42.76263
2.670764 | 1070.37 | 42.76825
2.670764 | 1070.498 | 42.77339
2.670764 | 1070.636 | 42.77892
2.670764 | 1070.774 | 42.78439
2.670764 | 1070.912 | 42.78991
2.670764 | 1071.06 | 42.79583
2.678002 | 1071.198 | 42.80135
2.678002 | 1071.341 | 42.80708
2.678002 | 1071.489 | 42.81299
2.678002 | 1071.635 | 42.81883
2.678002 | 1071.776 | 42.82445
2.678002 | 1071.92 | 42.8302
2.678002 | 1072.065 | 42.83598
2.678002 | 1072.211 | 42.84185
2.678002 | 1072.36 | 42.84779
2.68524 | 1072.5 | 42.85337
2.68524 | 1072.647 | 42.85924
2.68524 | 1072.788 | 42.86487
2.68524 | 1072.925 | 42.87036
2.68524 | 1073.066 | 42.87599
2.68524 | 1073.213 | 42.88188
2.692477 | 1073.355 | 42.88753
2.692477 | 1073.498 | 42.89326
2.692477 | 1073.631 | 42.89856
2.692477 | 1073.768 | 42.90402
2.692477 | 1073.911 | 42.90974
2.692477 | 1074.046875 | 42.91518
2.699715 | 1074.185 | 42.92069
2.699715 | 1074.333 | 42.9266
2.699715 | 1074.478 | 42.9324
2.699715 | 1074.625 | 42.93826
2.699715 | 1074.767 | 42.94397
2.699715 | 1074.904 | 42.94945
2.699715 | 1075.052 | 42.95534
2.706953 | 1075.196 | 42.96109
2.706953 | 1075.336 | 42.96669
2.706953 | 1075.483 | 42.97256
2.706953 | 1075.624 | 42.97822
2.706953 | 1075.757 | 42.98353
2.706953 | 1075.885 | 42.98864
2.706953 | 1076.016 | 42.99384
2.706953 | 1076.154 | 42.99937
2.706953 | 1076.284 | 43.00456
2.714191 | 1076.40625 | 43.00946
2.714191 | 1076.528 | 43.01431
2.714191 | 1076.653 | 43.01933
2.714191 | 1076.771 | 43.02403
2.714191 | 1076.891 | 43.02882
2.721429 | 1077.01 | 43.03357
2.721429 | 1077.135 | 43.03857
2.721429 | 1077.252 | 43.04326
2.721429 | 1077.369 | 43.04791
2.721429 | 1077.496 | 43.05299
2.721429 | 1077.628 | 43.05826
2.721429 | 1077.763 | 43.06367
2.728667 | 1077.89 | 43.06873
2.728667 | 1078.02 | 43.07395
2.728667 | 1078.159 | 43.07948
2.728667 | 1078.301 | 43.08514
2.728667 | 1078.435 | 43.09051
2.728667 | 1078.567 | 43.0958
2.728667 | 1078.703 | 43.10122
2.728667 | 1078.834 | 43.10645
2.728667 | 1078.963 | 43.11161
2.735905 | 1079.086 | 43.11653
2.735905 | 1079.215 | 43.12168
2.735905 | 1079.345 | 43.12686
2.735905 | 1079.465 | 43.13169
2.735905 | 1079.581 | 43.1363
2.735905 | 1079.7 | 43.14107
2.735905 | 1079.83 | 43.14626
2.743142 | 1079.955 | 43.15126
2.743142 | 1080.076 | 43.15607
2.743142 | 1080.197 | 43.16094
2.743142 | 1080.33 | 43.16622
2.743142 | 1080.454 | 43.17119
2.75038 | 1080.58 | 43.17622
2.75038 | 1080.712 | 43.18149
2.75038 | 1080.85 | 43.187
2.75038 | 1080.987 | 43.1925
2.75038 | 1081.111 | 43.19743
2.75038 | 1081.245 | 43.20278
2.75038 | 1081.384 | 43.20835
2.75038 | 1081.525 | 43.21397
2.75038 | 1081.648 | 43.21891
2.757618 | 1081.776 | 43.22402
2.757618 | 1081.906 | 43.22923
2.757618 | 1082.032 | 43.23425
2.757618 | 1082.151 | 43.239
2.757618 | 1082.264 | 43.24352
2.757618 | 1082.39 | 43.24855
2.764856 | 1082.511 | 43.25337
2.764856 | 1082.62 | 43.25772
2.764856 | 1082.731 | 43.26217
2.764856 | 1082.85 | 43.26692
2.764856 | 1082.971 | 43.27176
2.772094 | 1083.085 | 43.27631
2.772094 | 1083.202 | 43.28098
2.772094 | 1083.322 | 43.28578
2.772094 | 1083.447 | 43.29077
2.772094 | 1083.562 | 43.29538
2.772094 | 1083.671 | 43.29975
2.772094 | 1083.793 | 43.30459
2.772094 | 1083.91 | 43.30929
2.772094 | 1084.024 | 43.31382
2.779332 | 1084.137 | 43.31835
2.779332 | 1084.254 | 43.32304
2.779332 | 1084.369 | 43.3276
2.779332 | 1084.482 | 43.33212
2.779332 | 1084.589 | 43.33642
2.786569 | 1084.703 | 43.34098
2.786569 | 1084.816 | 43.34546
2.786569 | 1084.923 | 43.34976
2.786569 | 1085.025 | 43.35384
2.786569 | 1085.134 | 43.35819
2.786569 | 1085.245 | 43.36262
2.793807 | 1085.354 | 43.36696
2.793807 | 1085.459 | 43.37116
2.793807 | 1085.569 | 43.37555
2.793807 | 1085.691 | 43.38044
2.801045 | 1085.807 | 43.3851
2.801045 | 1085.92 | 43.38961
2.801045 | 1086.037 | 43.39428
2.801045 | 1086.161 | 43.39922
2.801045 | 1086.277 | 43.40385
2.801045 | 1086.391 | 43.4084
2.801045 | 1086.506 | 43.41302
2.808283 | 1086.628 | 43.41788
2.808283 | 1086.751 | 43.4228
2.808283 | 1086.856 | 43.427
2.808283 | 1086.964 | 43.4313
2.808283 | 1087.077 | 43.43581
2.815521 | 1087.189 | 43.44031
2.815521 | 1087.3 | 43.44473
2.815521 | 1087.404 | 43.4489
2.815521 | 1087.514 | 43.45328
2.815521 | 1087.617 | 43.45739
2.822759 | 1087.814 | 43.46527
2.822759 | 1087.922 | 43.46957
2.829996 | 1088.025 | 43.47369
2.829996 | 1088.127 | 43.47778
2.829996 | 1088.228 | 43.48181
2.829996 | 1088.333 | 43.48601
2.829996 | 1088.443 | 43.49039
2.829996 | 1088.544 | 43.49443
2.829996 | 1088.646 | 43.4985
2.829996 | 1088.844 | 43.50642
2.837234 | 1089.036 | 43.51409
2.837234 | 1089.233 | 43.52197
2.837234 | 1089.411 | 43.52906
2.844472 | 1089.594 | 43.53637
2.844472 | 1089.783 | 43.54393
2.844472 | 1089.885 | 43.54803
2.844472 | 1089.985 | 43.55203
2.85171 | 1090.177 | 43.55969
2.858948 | 1090.365 | 43.56719
2.858948 | 1090.544 | 43.57437
2.858948 | 1090.734 | 43.58194
2.858948 | 1090.912 | 43.58906
2.866186 | 1091.092 | 43.59624
2.866186 | 1091.282 | 43.60386
2.866186 | 1091.384 | 43.60792
2.866186 | 1091.486 | 43.61199
2.866186 | 1091.663 | 43.61907
2.873423 | 1091.859375 | 43.62691
2.880661 | 1091.964 | 43.63108
2.880661 | 1092.16 | 43.63893
2.880661 | 1092.262 | 43.64299
2.880661 | 1092.446 | 43.65034
2.887899 | 1092.649 | 43.65844
2.887899 | 1092.822 | 43.66539
2.887899 | 1092.992 | 43.67218
2.887899 | 1093.151 | 43.67852
2.895137 | 1093.3125 | 43.68497
2.895137 | 1093.463 | 43.69097
2.895137 | 1093.602 | 43.69655
2.902375 | 1093.735 | 43.70186
2.909613 | 1093.882 | 43.70771
2.909613 | 1094.038 | 43.71394
2.909613 | 1094.195 | 43.72023
2.909613 | 1094.367 | 43.72712
2.916851 | 1094.557 | 43.73471
2.916851 | 1094.722 | 43.7413
2.916851 | 1094.887 | 43.74787
2.916851 | 1095.042 | 43.75408
2.924088 | 1095.195 | 43.7602
2.924088 | 1095.332 | 43.76568
2.924088 | 1095.482 | 43.77166
2.931326 | 1095.624 | 43.77732
2.938564 | 1095.794 | 43.78414
2.938564 | 1095.957 | 43.79063
2.945802 | 1096.127 | 43.79744
2.945802 | 1096.304 | 43.80448
2.945802 | 1096.407 | 43.80862
2.938564 | 1096.577 | 43.81542
2.938564 | 1096.73 | 43.82153
2.95304 | 1096.868 | 43.82702
2.960278 | 1096.998 | 43.83222
2.960278 | 1097.138 | 43.83781
2.967515 | 1097.242 | 43.84197
2.981991 | 1097.338 | 43.84583
2.981991 | 1097.474 | 43.85127
2.974753 | 1097.6 | 43.85629
2.974753 | 1097.763 | 43.8628
2.974753 | 1097.915 | 43.86889
2.974753 | 1098.07 | 43.87507
2.974753 | 1098.182 | 43.87955
2.974753 | 1098.291 | 43.88389
2.989229 | 1098.381 | 43.88749
3.003705 | 1098.523 | 43.89316
3.01818 | 1098.667 | 43.89893
3.010942 | 1098.789 | 43.90381
2.996467 | 1098.932 | 43.90951
3.010942 | 1099.067 | 43.91489
3.010942 | 1099.234 | 43.92156
3.003705 | 1099.377 | 43.92729
3.003705 | 1099.508 | 43.93254
3.010942 | 1099.61 | 43.93658
3.01818 | 1099.734375 | 43.94157
3.032656 | 1099.789 | 43.94374
3.047132 | 1099.867 | 43.94688
3.047132 | 1100.01 | 43.9526
3.039894 | 1100.154 | 43.95834
3.039894 | 1100.296 | 43.96401
3.039894 | 1100.398 | 43.96808
3.047132 | 1100.521 | 43.97299
3.061607 | 1100.623 | 43.97706
3.076083 | 1100.723 | 43.98105
3.076083 | 1100.854 | 43.98631
3.083321 | 1100.979 | 43.99129
3.076083 | 1101.101 | 43.99616
3.083321 | 1101.227 | 44.0012
3.090559 | 1101.353 | 44.00625
3.105034 | 1101.426 | 44.00917
3.105034 | 1101.544 | 44.01386
3.11951 | 1101.576 | 44.01513
3.11951 | 1101.695 | 44.01992
3.112272 | 1101.804 | 44.02425
3.11951 | 1101.905 | 44.02828
3.133986 | 1101.946 | 44.02993
3.148461 | 1102.046 | 44.03391
3.148461 | 1102.169 | 44.03884
3.148461 | 1102.274 | 44.04302
3.162937 | 1102.316 | 44.04471
3.177413 | 1102.335 | 44.0455
3.184651 | 1102.437 | 44.04955
3.199127 | 1102.538 | 44.0536
3.213602 | 1102.509 | 44.05244
3.228078 | 1102.42 | 44.04887
3.235316 | 1102.387 | 44.04755
3.249791 | 1102.347 | 44.04595
3.264267 | 1102.266 | 44.04273
3.271505 | 1102.187 | 44.03958
3.28598 | 1102.123 | 44.037
3.28598 | 1102.01 | 44.03249
3.300456 | 1101.896 | 44.02792
3.300456 | 1101.789 | 44.02365
3.307694 | 1101.687 | 44.0196
3.307694 | 1101.582 | 44.01537
3.314932 | 1101.474 | 44.01106
3.32217 | 1101.357 | 44.00641
3.32217 | 1101.236 | 44.00157
3.336646 | 1101.111 | 43.99656
3.343883 | 1100.99 | 43.99174
3.343883 | 1100.886 | 43.98758
3.351121 | 1100.747 | 43.98202
3.358359 | 1100.637 | 43.97765
3.358359 | 1100.501 | 43.97219
3.365597 | 1100.396 | 43.96802
3.372835 | 1100.285 | 43.96357
3.372835 | 1100.172 | 43.95907
3.380073 | 1100.047 | 43.95404
3.38731 | 1099.94 | 43.94977
3.38731 | 1099.817 | 43.94486
3.394548 | 1099.697 | 43.94008
3.394548 | 1099.571 | 43.93504
3.401786 | 1099.459 | 43.93055
3.401786 | 1099.322 | 43.92508
3.409024 | 1099.203 | 43.92035
3.416262 | 1099.07 | 43.91503
3.423499 | 1098.944 | 43.90998
3.423499 | 1098.791 | 43.90386
3.423499 | 1098.66 | 43.89864
3.430737 | 1098.511 | 43.8927
3.437975 | 1098.381 | 43.88748
3.437975 | 1098.231 | 43.88148
3.445213 | 1098.088 | 43.87578
3.445213 | 1097.926 | 43.86931
3.452451 | 1097.771 | 43.86312
3.452451 | 1097.611 | 43.85673
3.459689 | 1097.458 | 43.8506
3.466926 | 1097.312 | 43.84478
3.466926 | 1097.163 | 43.83881
3.474165 | 1097.018 | 43.83303
3.481402 | 1096.856 | 43.82655
3.48864 | 1096.691 | 43.81996
3.48864 | 1096.519 | 43.81309
3.48864 | 1096.34 | 43.80596
3.495878 | 1096.237 | 43.80182
3.495878 | 1096.04 | 43.79393
3.503116 | 1095.834 | 43.78571
3.503116 | 1095.726 | 43.78142
3.503116 | 1095.617 | 43.77704
3.510354 | 1095.506 | 43.7726
3.517592 | 1095.392 | 43.76807
3.517592 | 1095.289 | 43.76396
3.524829 | 1095.087 | 43.75589
3.532067 | 1094.982 | 43.7517
3.532067 | 1094.875 | 43.7474
3.532067 | 1094.775 | 43.7434
3.532067 | 1094.67 | 43.7392
3.539305 | 1094.564 | 43.73497
3.539305 | 1094.361 | 43.72687
3.539305 | 1094.247 | 43.72231
3.546543 | 1094.133 | 43.71775
3.546543 | 1094.026 | 43.71348
3.546543 | 1093.916 | 43.70908
3.553781 | 1093.807 | 43.70472
3.553781 | 1093.695 | 43.70025
3.561019 | 1093.586 | 43.69591
3.561019 | 1093.481 | 43.69169
3.561019 | 1093.367 | 43.68717
3.568256 | 1093.25 | 43.68246
3.568256 | 1093.139 | 43.67803
3.575494 | 1093.029 | 43.67363
3.575494 | 1092.908 | 43.6688
3.575494 | 1092.781 | 43.66375
3.582732 | 1092.666 | 43.65912
3.582732 | 1092.545 | 43.65431
3.582732 | 1092.425 | 43.64952
3.582732 | 1092.3 | 43.6445
3.582732 | 1092.178 | 43.63963
3.58997 | 1092.063 | 43.63503
3.58997 | 1091.946 | 43.63039
3.597208 | 1091.82 | 43.62534
3.597208 | 1091.697 | 43.62044
3.604445 | 1091.58 | 43.61573
3.604445 | 1091.453 | 43.61068
3.604445 | 1091.328 | 43.6057
3.611683 | 1091.201 | 43.6006
3.611683 | 1091.072 | 43.59545
3.611683 | 1090.935 | 43.58996
3.618921 | 1090.796 | 43.58442
3.618921 | 1090.656 | 43.57881
3.618921 | 1090.522 | 43.57348
3.618921 | 1090.38 | 43.56778
3.618921 | 1090.232 | 43.56189
3.626159 | 1090.082 | 43.55589
3.626159 | 1089.934 | 43.55
3.633397 | 1089.788 | 43.54413
3.633397 | 1089.633 | 43.53793
3.640635 | 1089.481 | 43.5319
3.640635 | 1089.334 | 43.52599
3.647873 | 1089.187 | 43.52014
3.647873 | 1089.037 | 43.51415
3.655111 | 1088.891 | 43.50829
3.655111 | 1088.746 | 43.50249
3.662348 | 1088.599 | 43.49662
3.662348 | 1088.453 | 43.49082
3.662348 | 1088.298 | 43.48463
3.669586 | 1088.155 | 43.47891
3.669586 | 1088.012 | 43.47319
3.669586 | 1087.857 | 43.46697
3.676824 | 1087.694 | 43.46049
3.676824 | 1087.536 | 43.45416
3.676824 | 1087.383 | 43.44806
3.684062 | 1087.225 | 43.44173
3.684062 | 1087.068 | 43.43546
3.6913 | 1086.901 | 43.42879
3.6913 | 1086.741 | 43.4224
3.698538 | 1086.58 | 43.41596
3.698538 | 1086.419 | 43.40951
3.705775 | 1086.255 | 43.403
3.705775 | 1086.094 | 43.39655
3.713013 | 1085.934 | 43.39016
3.713013 | 1085.761 | 43.38325
3.720251 | 1085.598 | 43.37672
3.720251 | 1085.436 | 43.37027
3.720251 | 1085.282 | 43.3641
3.727489 | 1085.118 | 43.35756
3.727489 | 1084.95 | 43.35084
3.727489 | 1084.782 | 43.34414
3.734727 | 1084.623 | 43.33777
3.734727 | 1084.465 | 43.33145
3.741965 | 1084.297 | 43.32474
3.741965 | 1084.131 | 43.3181
3.749202 | 1083.963 | 43.3114
3.749202 | 1083.79 | 43.3045
3.749202 | 1083.609 | 43.29725
3.75644 | 1083.434 | 43.29025
3.75644 | 1083.251 | 43.28295
3.763678 | 1083.068 | 43.27562
3.763678 | 1082.881 | 43.26817
3.770916 | 1082.69 | 43.26054
3.770916 | 1082.502 | 43.25304
3.770916 | 1082.317 | 43.24564
3.778154 | 1082.122 | 43.23784
3.778154 | 1081.922 | 43.22983
3.785392 | 1081.728 | 43.2221
3.785392 | 1081.536 | 43.21444
3.79263 | 1081.343 | 43.20671
3.79263 | 1081.151 | 43.19903
3.799867 | 1080.956 | 43.19124
3.799867 | 1080.761 | 43.18346
3.807105 | 1080.563 | 43.17556
3.807105 | 1080.362 | 43.16752
3.814343 | 1080.165 | 43.15966
3.814343 | 1079.971 | 43.15188
3.821581 | 1079.781 | 43.14429
3.821581 | 1079.581 | 43.1363
3.828819 | 1079.38 | 43.12826
3.828819 | 1079.175 | 43.12007
3.828819 | 1078.971 | 43.11193
3.836057 | 1078.765 | 43.1037
3.836057 | 1078.559 | 43.09549
3.843294 | 1078.356 | 43.08734
3.843294 | 1078.152 | 43.07923
3.850532 | 1077.948 | 43.07105
3.850532 | 1077.731 | 43.0624
3.85777 | 1077.528 | 43.05429
3.85777 | 1077.326 | 43.04619
3.865008 | 1077.122 | 43.03804
3.867919 | 1076.911 | 43.0296
3.870866 | 1076.705 | 43.02141
3.87377 | 1076.495 | 43.01298
3.876668 | 1076.281 | 43.00447
3.879563 | 1076.067 | 42.99592
3.882474 | 1075.851 | 42.98726
3.885398 | 1075.641 | 42.97888
3.888273 | 1075.421 | 42.97008
3.891201 | 1075.206 | 42.96148
3.894103 | 1074.984 | 42.95263
3.897015 | 1074.772 | 42.94415
3.899879 | 1074.547 | 42.93517
3.902764 | 1074.328 | 42.92642
3.90567 | 1074.114 | 42.91787
3.90853 | 1073.892 | 42.90898
3.911454 | 1073.674 | 42.90027
3.914408 | 1073.447 | 42.89121
3.917339 | 1073.22 | 42.88215
3.920234 | 1072.989 | 42.87291
3.923107 | 1072.756 | 42.86362
3.925994 | 1072.518 | 42.85411
3.928884 | 1072.288 | 42.84489
3.931815 | 1072.055 | 42.8356
3.934683 | 1071.816 | 42.82606
3.9376 | 1071.573 | 42.81634
3.940542 | 1071.329 | 42.80657
3.943426 | 1071.082 | 42.79673
3.946301 | 1070.835 | 42.78684
3.949216 | 1070.591 | 42.7771
3.95216 | 1070.345 | 42.76726
3.955044 | 1070.1 | 42.75746
3.957979 | 1069.847 | 42.74737
3.960868 | 1069.593 | 42.73723
3.963782 | 1069.333 | 42.72684
3.966673 | 1069.082 | 42.71682
3.969531 | 1068.836 | 42.70696
3.972454 | 1068.584 | 42.6969
3.975319 | 1068.336 | 42.68699
3.978205 | 1068.078 | 42.6767
3.981133 | 1067.825 | 42.66658
3.98403 | 1067.569 | 42.65635
3.986961 | 1067.32 | 42.6464
3.989838 | 1067.065 | 42.63621
3.992753 | 1066.812 | 42.62608
3.995657 | 1066.557 | 42.61591
3.99857 | 1066.294 | 42.6054
4.001467 | 1066.033 | 42.59498
4.004356 | 1065.773 | 42.58459
4.007253 | 1065.513 | 42.57422
4.010157 | 1065.252 | 42.56377
4.013059 | 1064.989 | 42.55325
4.015971 | 1064.726 | 42.54275
4.018858 | 1064.464 | 42.53229
4.021782 | 1064.206 | 42.52199
4.024682 | 1063.945 | 42.51155
4.02757 | 1063.689 | 42.5013
4.030465 | 1063.428 | 42.49088
4.0334 | 1063.165 | 42.48037
4.03629 | 1062.903 | 42.46992
4.039177 | 1062.646 | 42.45963
4.042076 | 1062.383 | 42.44913
4.044987 | 1062.116 | 42.43848
4.047882 | 1061.848 | 42.42775
4.050786 | 1061.584 | 42.41723
4.053659 | 1061.317 | 42.40652
4.056551 | 1061.04 | 42.39546
4.059445 | 1060.771 | 42.38474
4.062397 | 1060.496 | 42.37372
4.065295 | 1060.221 | 42.36275
4.068167 | 1059.939 | 42.35148
4.071038 | 1059.662 | 42.34041
4.073971 | 1059.381 | 42.32918
4.076915 | 1059.103 | 42.31807
4.079808 | 1058.814 | 42.30652
4.08269 | 1058.525 | 42.29497
4.085607 | 1058.238 | 42.2835
4.088493 | 1057.946 | 42.27185
4.091346 | 1057.658 | 42.26035
4.094275 | 1057.366 | 42.24866
4.097189 | 1057.083 | 42.23738
4.100064 | 1056.795 | 42.22587
4.102962 | 1056.506 | 42.21431
4.105859 | 1056.218 | 42.20279
4.108775 | 1055.931 | 42.19135
4.1117 | 1055.649 | 42.18006
4.114551 | 1055.36 | 42.16852
4.117491 | 1055.075 | 42.15712
4.120381 | 1054.791 | 42.14579
4.123294 | 1054.507 | 42.13445
4.126187 | 1054.214 | 42.12271
4.129144 | 1053.926 | 42.11123
4.132004 | 1053.643 | 42.09991
4.134869 | 1053.349 | 42.08815
4.13778 | 1053.062 | 42.07671
4.140713 | 1052.773 | 42.06515
4.143644 | 1052.49 | 42.05386
4.14655 | 1052.204 | 42.04243
4.14947 | 1051.913 | 42.03077
4.152347 | 1051.622 | 42.01918
4.155269 | 1051.33 | 42.00751
4.158183 | 1051.036 | 41.99574
4.161092 | 1050.742 | 41.98398
4.163996 | 1050.452 | 41.97242
4.166865 | 1050.152 | 41.96045
4.169702 | 1049.86 | 41.94878
4.17259 | 1049.567 | 41.93703
4.17551 | 1049.276 | 41.92542
4.178422 | 1048.989 | 41.91394
4.181355 | 1048.702 | 41.9025
4.184266 | 1048.421 | 41.89127
4.187174 | 1048.137 | 41.8799
4.190074 | 1047.847 | 41.86831
4.192987 | 1047.555 | 41.85666
4.195908 | 1047.27 | 41.84529
4.198835 | 1046.985 | 41.83388
4.201694 | 1046.693 | 41.82222
4.204547 | 1046.391 | 41.81015
4.207438 | 1046.091 | 41.79817
4.210362 | 1045.797 | 41.7864
4.213239 | 1045.497 | 41.77444
4.2162 | 1045.198 | 41.76247
4.219071 | 1044.899 | 41.75052
4.22194 | 1044.603 | 41.73872
4.224824 | 1044.302 | 41.72667
4.22777 | 1043.991 | 41.71427
4.230667 | 1043.688 | 41.70215
4.233591 | 1043.391 | 41.69026
4.236486 | 1043.09 | 41.67827
4.239419 | 1042.775 | 41.66567
4.242321 | 1042.468 | 41.65338
4.245169 | 1042.161 | 41.64114
4.248058 | 1041.861 | 41.62914
4.250997 | 1041.557 | 41.617
4.253888 | 1041.254 | 41.60488
4.256783 | 1040.957 | 41.59301
4.25968 | 1040.664 | 41.58131
4.262646 | 1040.363 | 41.56929
4.265497 | 1040.055 | 41.55697
4.268385 | 1039.767 | 41.54548
4.271314 | 1039.469 | 41.53357
4.274222 | 1039.177 | 41.52189
4.27711 | 1038.87 | 41.50964
4.280026 | 1038.57 | 41.49766
4.282901 | 1038.276 | 41.48589
4.285765 | 1037.974 | 41.47384
4.288686 | 1037.661 | 41.46132
4.29155 | 1037.355 | 41.44909
4.294484 | 1037.069 | 41.43768
4.297421 | 1036.766 | 41.42558
4.300262 | 1036.468 | 41.41364
4.30312 | 1036.158 | 41.40129
4.306055 | 1035.866 | 41.3896
4.308992 | 1035.566 | 41.37761
4.311914 | 1035.262 | 41.36548
4.314809 | 1034.963 | 41.35352
4.317642 | 1034.674 | 41.34197
4.320544 | 1034.39 | 41.33062
4.323492 | 1034.085 | 41.31845
4.326443 | 1033.792 | 41.30676
4.329318 | 1033.495 | 41.29486
4.332233 | 1033.213 | 41.28361
4.335117 | 1032.92 | 41.27188
4.338003 | 1032.628 | 41.26025
4.340914 | 1032.341 | 41.24878
4.343802 | 1032.05 | 41.23714
4.346737 | 1031.758 | 41.22548
4.349603 | 1031.462 | 41.21364
4.352538 | 1031.171 | 41.202
4.355442 | 1030.872 | 41.19005
4.358395 | 1030.583 | 41.17852
4.361295 | 1030.278 | 41.16634
4.364152 | 1029.981 | 41.15448
4.367064 | 1029.683 | 41.14255
4.369984 | 1029.37 | 41.13003
4.37289 | 1029.067 | 41.11792
4.375805 | 1028.761 | 41.10571
4.37872 | 1028.464 | 41.09385
4.381636 | 1028.166 | 41.08195
4.384515 | 1027.863 | 41.06983
4.387399 | 1027.557 | 41.05762
4.390336 | 1027.261 | 41.04577
4.393231 | 1026.966 | 41.034
4.396104 | 1026.666 | 41.02199
4.398981 | 1026.387 | 41.01084
4.401852 | 1026.099 | 40.99934
4.404792 | 1025.813 | 40.98791
4.407689 | 1025.518 | 40.97615
4.410615 | 1025.223 | 40.96433
4.413539 | 1024.937 | 40.95292
4.416447 | 1024.644 | 40.94122
4.419345 | 1024.351 | 40.92952
4.422239 | 1024.054 | 40.91763
4.425122 | 1023.76 | 40.9059
4.427999 | 1023.457 | 40.89381
4.430887 | 1023.164 | 40.88208
4.433814 | 1022.867 | 40.87022
4.436719 | 1022.568 | 40.85828
4.439589 | 1022.269 | 40.8463
4.442497 | 1021.976 | 40.83461
4.44544 | 1021.692 | 40.82325
4.448318 | 1021.398 | 40.81151
4.451239 | 1021.104 | 40.79976
4.45411 | 1020.823 | 40.78855
4.457034 | 1020.543 | 40.77737
4.459983 | 1020.249 | 40.76562
4.462868 | 1019.961 | 40.75411
4.465777 | 1019.68 | 40.74286
4.468643 | 1019.407 | 40.73196
4.471576 | 1019.121 | 40.72052
4.474476 | 1018.84 | 40.7093
4.477368 | 1018.574 | 40.69869
4.480244 | 1018.313 | 40.68827
4.483163 | 1018.044 | 40.6775
4.485994 | 1017.766 | 40.6664
4.488914 | 1017.506 | 40.656
4.491844 | 1017.234 | 40.64513
4.494723 | 1016.955 | 40.634
4.497643 | 1016.677 | 40.62288
4.500563 | 1016.412 | 40.6123
4.503428 | 1016.136 | 40.60126
4.506324 | 1015.852 | 40.58992
4.509245 | 1015.568 | 40.57857
4.512125 | 1015.295 | 40.56768
4.515027 | 1015.038 | 40.55739
4.517935 | 1014.768 | 40.54661
4.520824 | 1014.499 | 40.53587
4.523725 | 1014.241 | 40.52553
4.52656 | 1013.981 | 40.51517
4.529507 | 1013.713 | 40.50443
4.532448 | 1013.448 | 40.49387
4.535325 | 1013.186 | 40.48339
4.538269 | 1012.916 | 40.47261
4.54116 | 1012.639 | 40.46154
4.54404 | 1012.349 | 40.44995
4.546915 | 1012.072 | 40.43889
4.549817 | 1011.797 | 40.4279
4.552708 | 1011.52 | 40.41682
4.555656 | 1011.246 | 40.40588
4.558555 | 1010.969 | 40.39482
4.561454 | 1010.694 | 40.38384
4.564378 | 1010.416 | 40.37272
4.567301 | 1010.144 | 40.36186
4.570151 | 1009.87 | 40.35089
4.573064 | 1009.601 | 40.34015
4.57597 | 1009.333 | 40.32946
4.578877 | 1009.066 | 40.31876
4.581774 | 1008.797 | 40.30801
4.584655 | 1008.529 | 40.29731
4.587519 | 1008.266 | 40.2868
4.590446 | 1008 | 40.27617
4.593358 | 1007.736 | 40.26563
4.596262 | 1007.482 | 40.2555
4.599153 | 1007.23 | 40.24542
4.60205 | 1006.976 | 40.23525
4.60497 | 1006.714 | 40.2248
4.607878 | 1006.46 | 40.21465
4.610804 | 1006.208 | 40.20458
4.613722 | 1005.95 | 40.19425
4.616601 | 1005.697 | 40.18417
4.619512 | 1005.446 | 40.17412
4.622398 | 1005.201 | 40.16432
4.625313 | 1004.945 | 40.15409
4.628244 | 1004.687 | 40.14382
4.631132 | 1004.437 | 40.13381
4.634003 | 1004.19 | 40.12396
4.636895 | 1003.941 | 40.114
4.639795 | 1003.688 | 40.10389
4.642716 | 1003.443 | 40.09408
4.645656 | 1003.19 | 40.084
4.648544 | 1002.94 | 40.07398
4.651417 | 1002.691 | 40.06404
4.654344 | 1002.437 | 40.05389
4.657236 | 1002.188 | 40.04395
4.660153 | 1001.934 | 40.03381
4.663066 | 1001.677 | 40.02355
4.665921 | 1001.42 | 40.01327
4.668819 | 1001.168 | 40.0032
4.671703 | 1000.904 | 39.99263
4.674603 | 1000.646 | 39.98232
4.677469 | 1000.384 | 39.97188
4.680395 | 1000.128 | 39.96166
4.683304 | 999.8774 | 39.95163
4.686205 | 999.6232 | 39.94147
4.689145 | 999.3676 | 39.93126
4.692016 | 999.1152 | 39.92117
4.694933 | 998.872 | 39.91146
4.69779 | 998.6224 | 39.90148
4.700694 | 998.3876 | 39.8921
4.703622 | 998.1462 | 39.88246
4.706526 | 997.9109 | 39.87306
4.709428 | 997.6562 | 39.86288
4.71233 | 997.41 | 39.85304
4.715216 | 997.1649 | 39.84324
4.718131 | 996.9271 | 39.83374
4.720993 | 996.6893 | 39.82424
4.723917 | 996.4453125 | 39.81449
4.72681 | 996.212 | 39.80517
4.729696 | 995.9717 | 39.79557
4.732673 | 995.735 | 39.78611
4.735592 | 995.4955 | 39.77654
4.738492 | 995.2738 | 39.76768
4.741347 | 995.0439 | 39.7585
4.744262 | 994.8131 | 39.74928
4.747199 | 994.5829 | 39.74008
4.750063 | 994.3508 | 39.73081
4.752987 | 994.1254 | 39.7218
4.755856 | 993.8907 | 39.71242
4.758767 | 993.6603 | 39.70321
4.761666 | 993.436 | 39.69425
4.764559 | 993.2162 | 39.68547
4.767479 | 992.9907 | 39.67646
4.770431 | 992.7684 | 39.66758
4.773293 | 992.5475 | 39.65875
4.776188 | 992.3264 | 39.64992
4.779109 | 992.0981 | 39.6408
4.782012 | 991.8726 | 39.63179
4.784868 | 991.6522 | 39.62298
4.787771 | 991.4247 | 39.61389
4.790656 | 991.1938 | 39.60466
4.793523 | 990.9649 | 39.59552
4.796491 | 990.7379 | 39.58644
4.799428 | 990.5078125 | 39.57725
4.802317 | 990.28 | 39.56815
4.805212 | 990.045 | 39.55876
4.808109 | 989.8168 | 39.54964
4.811024 | 989.5848 | 39.54037
4.813928 | 989.3513 | 39.53104
4.816808 | 989.1171 | 39.52168
4.819747 | 988.8822 | 39.5123
4.822632 | 988.653 | 39.50314
4.825504 | 988.4218 | 39.4939
4.82839 | 988.1847 | 39.48443
4.831305 | 987.9553 | 39.47526
4.834249 | 987.7379 | 39.46658
4.837155 | 987.5162 | 39.45772
4.840062 | 987.2943 | 39.44885
4.842981 | 987.075 | 39.44009
4.845903 | 986.8638 | 39.43165
4.848814 | 986.6544 | 39.42328
4.851689 | 986.4355 | 39.41454
4.854622 | 986.2153 | 39.40574
4.857474 | 986.0021 | 39.39722
4.86039 | 985.7796 | 39.38833
4.863307 | 985.5634 | 39.37969
4.866191 | 985.348 | 39.37109
4.869062 | 985.134 | 39.36253
4.871946 | 984.9175 | 39.35388
4.874865 | 984.7028 | 39.3453
4.877793 | 984.4838 | 39.33655
4.880688 | 984.275 | 39.32821
4.883575 | 984.0634 | 39.31976
4.886479 | 983.8629 | 39.31174
4.889413 | 983.6646 | 39.30382
4.892308 | 983.4471 | 39.29513
4.895208 | 983.2395 | 39.28684
4.898116 | 983.0272 | 39.27835
4.900987 | 982.8271 | 39.27036
4.9039 | 982.6213 | 39.26214
4.906784 | 982.4254 | 39.25431
4.90971 | 982.2215 | 39.24616
4.912579 | 982.0251 | 39.23831
4.915489 | 981.8232 | 39.23024
4.918378 | 981.6239 | 39.22228
4.92132 | 981.431 | 39.21457
4.924221 | 981.2289 | 39.2065
4.927121 | 981.032 | 39.19863
4.930002 | 980.8295 | 39.19054
4.932917 | 980.6333 | 39.1827
4.935801 | 980.4303 | 39.17459
4.938734 | 980.2236 | 39.16633
4.941632 | 980.0189 | 39.15815
4.94454 | 979.8127 | 39.14991
4.947429 | 979.6042 | 39.14158
4.95033 | 979.3937 | 39.13317
4.953228 | 979.1919 | 39.12511
4.956142 | 978.9899 | 39.11704
4.959035 | 978.786 | 39.10889
4.961917 | 978.575 | 39.10046
4.964812 | 978.3723 | 39.09236
4.967721 | 978.1788 | 39.08463
4.9706 | 977.9764 | 39.07654
4.973529 | 977.7714 | 39.06835
4.976424 | 977.5771 | 39.06059
4.979294 | 977.3876 | 39.05302
4.982185 | 977.1955 | 39.04534
4.985085 | 977.0048 | 39.03772
4.987986 | 976.8154 | 39.03015
4.99087 | 976.6233 | 39.02248
4.993772 | 976.4245 | 39.01453
4.996705 | 976.2197 | 39.00635
4.999593 | 976.0208 | 38.9984
5.002497 | 975.8261 | 38.99062
5.005394 | 975.6305 | 38.98281
5.00825 | 975.435 | 38.975
5.011138 | 975.2379 | 38.96712
5.014062 | 975.0371 | 38.9591
5.016913 | 974.8402 | 38.95123
5.019772 | 974.6482 | 38.94356
5.022668 | 974.4554 | 38.93586
5.025636 | 974.2698 | 38.92844
5.028562 | 974.0845 | 38.92103
5.031532 | 973.9069 | 38.91394
5.034412 | 973.7206 | 38.9065
5.037334 | 973.5383 | 38.89921
5.040204 | 973.3594 | 38.89206
5.043148 | 973.1861 | 38.88514
5.046063 | 973.0074 | 38.878
5.048954 | 972.8325 | 38.87101
5.051833 | 972.6641 | 38.86428
5.054762 | 972.4901 | 38.85733
5.057681 | 972.3195 | 38.85051
5.060543 | 972.1453 | 38.84355
5.063443 | 971.9733 | 38.83668
5.066353 | 971.7965 | 38.82961
5.069253 | 971.6205 | 38.82258
5.072148 | 971.4388 | 38.81532
5.075076 | 971.2631 | 38.8083
5.078013 | 971.0828 | 38.8011
5.080882 | 970.9006 | 38.79382
5.083761 | 970.7214 | 38.78666
5.086661 | 970.538 | 38.77933
5.089556 | 970.3552 | 38.77202
5.092464 | 970.1662 | 38.76447
5.09536 | 969.9905 | 38.75745
5.098279 | 969.8115 | 38.7503
5.101165 | 969.6356 | 38.74327
5.104073 | 969.448 | 38.73578
5.106956 | 969.2621 | 38.72835
5.109855 | 969.0829 | 38.72119
5.112734 | 968.9035 | 38.71402
5.115696 | 968.7196 | 38.70667
5.118613 | 968.5414 | 38.69955
5.121506 | 968.3709 | 38.69274
5.124406 | 968.1886 | 38.68545
5.127292 | 968.0132 | 38.67845
5.130205 | 967.8381 | 38.67145
5.133102 | 967.6684 | 38.66467
5.136026 | 967.5061 | 38.65818
5.138907 | 967.3392 | 38.65151
5.141814 | 967.1764 | 38.64501
5.144731 | 967.0125 | 38.63846
5.147611 | 966.8405 | 38.63159
5.150526 | 966.6709 | 38.62481
5.153463 | 966.5049 | 38.61818
5.156356 | 966.3322 | 38.61128
5.159253 | 966.1613 | 38.60445
5.162181 | 965.9958 | 38.59784
5.165048 | 965.825 | 38.59101
5.167916 | 965.6527 | 38.58413
5.170829 | 965.4767 | 38.5771
5.173731 | 965.3101 | 38.57044
5.176648 | 965.139 | 38.5636
5.179515 | 964.9741 | 38.55701
5.182416 | 964.8078 | 38.55037
5.185327 | 964.6385 | 38.54361
5.188257 | 964.4744 | 38.53705
5.191126 | 964.3068 | 38.53035
5.194012 | 964.144 | 38.52385
5.196945 | 963.984375 | 38.51747
5.199856 | 963.8268 | 38.51117
5.20276 | 963.6668 | 38.50478
5.205672 | 963.5106 | 38.49854
5.208572 | 963.3464 | 38.49198
5.21148 | 963.1865 | 38.48559
5.214382 | 963.0336 | 38.47948
5.21726 | 962.8778 | 38.47325
5.220165 | 962.7238 | 38.4671
5.223032 | 962.5666 | 38.46082
5.225924 | 962.4039 | 38.45432
5.228857 | 962.2408 | 38.4478
5.23175 | 962.0839 | 38.44153
5.234632 | 961.921 | 38.43502
5.237562 | 961.7574 | 38.42849
5.240446 | 961.59375 | 38.42195
5.243384 | 961.425 | 38.4152
5.246272 | 961.2565 | 38.40847
5.249167 | 961.0883 | 38.40175
5.252065 | 960.9227 | 38.39513
5.25496 | 960.7603 | 38.38864
5.257839 | 960.5986 | 38.38218
5.260754 | 960.4338 | 38.3756
5.263676 | 960.2777 | 38.36936
5.266562 | 960.1205 | 38.36308
5.269469 | 959.9639 | 38.35682
5.272353 | 959.8113 | 38.35073
5.275263 | 959.6568 | 38.34455
5.278161 | 959.5065 | 38.33855
5.281082 | 959.3483 | 38.33223
5.283966 | 959.1861 | 38.32575
5.286859 | 959.0265 | 38.31937
5.289774 | 958.8624 | 38.31281
5.292687 | 958.7025 | 38.30642
5.295564 | 958.5385 | 38.29987
5.298473 | 958.3765 | 38.2934
5.301406 | 958.219 | 38.2871
5.304303 | 958.0599 | 38.28075
5.307213 | 957.8989 | 38.27431
5.310117 | 957.7473 | 38.26825
5.31303 | 957.6006 | 38.2624
5.315945 | 957.4504 | 38.25639
5.318838 | 957.3022 | 38.25047
5.321744 | 957.1494 | 38.24437
5.324648 | 957.0088 | 38.23875
5.327499 | 956.8615 | 38.23286
5.330394 | 956.7142 | 38.22698
5.333293 | 956.5688 | 38.22117
5.336191 | 956.4276 | 38.21553
5.339108 | 956.2824 | 38.20972
5.342028 | 956.1343 | 38.20381
5.344927 | 955.9895 | 38.19802
5.34788 | 955.8444 | 38.19222
5.350779 | 955.7032 | 38.18658
5.353712 | 955.554 | 38.18062
5.356592 | 955.4116 | 38.17493
5.359453 | 955.2642 | 38.16904
5.362342 | 955.1238 | 38.16343
5.365221 | 954.9756 | 38.15751
5.368128 | 954.8265 | 38.15155
5.371005 | 954.6821 | 38.14578
5.373936 | 954.5332 | 38.13983
5.376833 | 954.3915 | 38.13417
5.379728 | 954.2429 | 38.12823
5.382623 | 954.0998 | 38.12251
5.385522 | 953.9543 | 38.1167
5.38848 | 953.8064 | 38.11079
5.391375 | 953.653 | 38.10466
5.394299 | 953.5013 | 38.0986
5.397196 | 953.3552 | 38.09276
5.400074 | 953.2059 | 38.0868
5.402984 | 953.0582 | 38.0809
5.405879 | 952.9061 | 38.07482
5.408796 | 952.7634 | 38.06912
5.411674 | 952.6169 | 38.06326
5.414571 | 952.4659 | 38.05723
5.417486 | 952.3194 | 38.05138
5.420381 | 952.1781 | 38.04573
5.423285 | 952.0382 | 38.04014
5.426195 | 951.8948 | 38.03441
5.429055 | 951.7572 | 38.02891
5.431999 | 951.6212 | 38.02348
5.434914 | 951.485 | 38.01804
5.437809 | 951.3427 | 38.01235
5.440707 | 951.204 | 38.00681
5.443584 | 951.0681 | 38.00138
5.446495 | 950.9372 | 37.99615
5.449347 | 950.7986 | 37.99061
5.45225 | 950.66 | 37.98507
5.455142 | 950.5242 | 37.97964
5.458091 | 950.3869 | 37.97416
5.460972 | 950.2529 | 37.96881
5.463859 | 950.1178 | 37.96341
5.466774 | 949.9814 | 37.95796
5.469677 | 949.8446 | 37.95249
5.472564 | 949.7185 | 37.94745
5.475456 | 949.582 | 37.942
5.478323 | 949.4482 | 37.93665
5.481269 | 949.3203 | 37.93154
5.484115 | 949.1923 | 37.92643
5.487019 | 949.0685 | 37.92148
5.489939 | 948.9412 | 37.9164
5.492836 | 948.821 | 37.91159
5.495776 | 948.6979 | 37.90668
5.498695 | 948.5757 | 37.90179
5.501564 | 948.4426 | 37.89647
5.504479 | 948.3198 | 37.89157
5.507378 | 948.1958 | 37.88661
5.510284 | 948.0754 | 37.8818
5.513213 | 947.9557 | 37.87702
5.516117 | 947.8259 | 37.87183
5.519001 | 947.6954 | 37.86662
5.521896 | 947.5595 | 37.86119
5.524833 | 947.4341 | 37.85618
5.52773 | 947.3055 | 37.85104
5.530625 | 947.1784 | 37.84596
5.533518 | 947.0483 | 37.84076
5.536451 | 946.9146 | 37.83542
5.539339 | 946.7776 | 37.82995
5.542252 | 946.6351 | 37.82425
5.545161 | 946.4985 | 37.81879
5.548067 | 946.3627 | 37.81337
5.550944 | 946.2321 | 37.80815
5.553806 | 946.0948 | 37.80266
5.556712 | 945.9544 | 37.79705
5.559627 | 945.8237 | 37.79183
5.562535 | 945.6918 | 37.78656
5.565402 | 945.5624 | 37.78139
5.568334 | 945.4313 | 37.77615
5.571221 | 945.3013 | 37.77096
5.574125 | 945.1668 | 37.76558
5.577055 | 945.0435 | 37.76066
5.579972 | 944.9097 | 37.75531
5.582894 | 944.7792 | 37.75009
5.585778 | 944.6478 | 37.74485
5.588688 | 944.5144 | 37.73952
5.591608 | 944.3859 | 37.73438
5.594512 | 944.2571 | 37.72924
5.597356 | 944.1326 | 37.72426
5.600283 | 944.0046 | 37.71914
5.603128 | 943.8843 | 37.71434
5.606057 | 943.7554 | 37.70919
5.60897 | 943.6379 | 37.70449
5.611883 | 943.5148 | 37.69957
5.614813 | 943.3951 | 37.69479
5.617706 | 943.2755 | 37.69001
5.620604 | 943.1578 | 37.68531
5.623532 | 943.0373 | 37.6805
5.62644 | 942.9163 | 37.67566
5.629329 | 942.8052 | 37.67122
5.632221 | 942.6871 | 37.6665
5.635119 | 942.5744 | 37.662
5.637974 | 942.4548 | 37.65722
5.64088 | 942.3347 | 37.65242
5.6438 | 942.2208 | 37.64787
5.646681 | 942.0982 | 37.64297
5.649584 | 941.9698 | 37.63784
5.652463 | 941.8425 | 37.63276
5.655386 | 941.7167 | 37.62773
5.658295 | 941.5869 | 37.62254
5.661188 | 941.463 | 37.61759
5.664107 | 941.3331 | 37.6124
5.666976 | 941.2073 | 37.60738
5.669864 | 941.0858 | 37.60252
5.672746 | 940.9601 | 37.5975
5.675694 | 940.8323 | 37.59239
5.678594 | 940.703125 | 37.58723
5.681486 | 940.5839 | 37.58246
5.684386 | 940.4485 | 37.57706
5.687294 | 940.3221 | 37.57201
5.690192 | 940.1917 | 37.5668
5.693101 | 940.0618 | 37.56161
5.695969 | 939.9306 | 37.55636
5.698886 | 939.8053 | 37.55136
5.701774 | 939.6767 | 37.54622
5.704678 | 939.5529 | 37.54127
5.707625 | 939.4368 | 37.53663
5.710535 | 939.3129 | 37.53168
5.71341 | 939.2003 | 37.52718
5.716332 | 939.0826 | 37.52248
5.719196 | 938.968 | 37.5179
5.722098 | 938.8467 | 37.51305
5.724969 | 938.7308 | 37.50842
5.727952 | 938.6107 | 37.50362
5.730894 | 938.4933 | 37.49894
5.733749 | 938.3788 | 37.49436
5.736647 | 938.2542 | 37.48938
5.739559 | 938.1354 | 37.48463
5.742456 | 938.0126 | 37.47973
5.74536 | 937.892 | 37.47491
5.748271 | 937.7635 | 37.46977
5.751147 | 937.6445 | 37.46502
5.754044 | 937.5256 | 37.46027
5.756959 | 937.4069 | 37.45552
5.759852 | 937.2901 | 37.45086
5.762733 | 937.1726 | 37.44616
5.765635 | 937.0594 | 37.44164
5.768559 | 936.9434 | 37.43701
5.771454 | 936.8328 | 37.43258
5.774393 | 936.7151 | 37.42788
5.780243 | 936.5125 | 37.41979
5.783147 | 936.404 | 37.41545
5.786014 | 936.2968 | 37.41117
5.788926 | 936.1838 | 37.40665
5.791819 | 936.0787 | 37.40246
5.794648 | 935.9692 | 37.39808
5.79763 | 935.8673 | 37.39401
5.800481 | 935.7639 | 37.38987
5.803362 | 935.662 | 37.38581
5.806282 | 935.5438 | 37.38108
5.809179 | 935.431 | 37.37657
5.812114 | 935.3159 | 37.37197
5.815034 | 935.204 | 37.3675
5.817906 | 935.0979 | 37.36326
5.820819 | 934.9777 | 37.35846
5.82375 | 934.863 | 37.35388
5.82666 | 934.7415 | 37.34902
5.829531 | 934.6132 | 37.3439
5.832444 | 934.493 | 37.3391
5.835312 | 934.3708 | 37.33421
5.838236 | 934.2515 | 37.32945
5.841095 | 934.1329 | 37.32471
5.844022 | 934.0178 | 37.32011
5.846869 | 933.8965 | 37.31526
5.849807 | 933.7829 | 37.31072
5.852787 | 933.6696 | 37.3062
5.855676 | 933.5679 | 37.30213
5.858567 | 933.467 | 37.2981
5.861408 | 933.3572 | 37.29371
5.864352 | 933.2482 | 37.28936
5.867256 | 933.1414 | 37.28509
5.870133 | 933.035 | 37.28084
5.873022 | 932.9196 | 37.27623
5.875897 | 932.8172 | 37.27214
5.878839 | 932.711 | 37.26789
5.881729 | 932.6034 | 37.26359
5.884633 | 932.4879 | 37.25898
5.887552 | 932.3771 | 37.25455
5.890416 | 932.2702 | 37.25028
5.893353 | 932.1682 | 37.2462
5.899146 | 931.9677 | 37.23819
5.904959 | 931.7589 | 37.22985
5.907892 | 931.655 | 37.2257
5.910766 | 931.549 | 37.22146
5.913615 | 931.4479 | 37.21742
5.919441 | 931.2522 | 37.2096
5.925229 | 931.0472 | 37.20141
5.928137 | 930.9418 | 37.1972
5.931021 | 930.8322 | 37.19282
5.936882 | 930.6285 | 37.18468
5.942657 | 930.4195 | 37.17633
5.945565 | 930.3143 | 37.17213
5.948403 | 930.2061 | 37.1678
5.951305 | 930.0873 | 37.16306
5.957121 | 929.8799 | 37.15477
5.962938 | 929.6697 | 37.14637
5.968779 | 929.4597 | 37.13798
5.971674 | 929.3488 | 37.13355
5.974598 | 929.2339 | 37.12896
5.977511 | 929.1255 | 37.12463
5.980424 | 929.0242 | 37.12058
5.983308 | 928.9115 | 37.11608
5.98615 | 928.8044 | 37.1118
5.989098 | 928.6929 | 37.10734
5.992022 | 928.5925 | 37.10333
5.994924 | 928.4829 | 37.09895
5.997832 | 928.3748 | 37.09463
6.003651 | 928.1716 | 37.08652
6.006566 | 928.0688 | 37.08241
6.009419 | 927.9566 | 37.07792
6.012352 | 927.8525 | 37.07377
6.015216 | 927.7458 | 37.0695
6.01808 | 927.6351 | 37.06508
6.020999 | 927.5206 | 37.0605
6.023875 | 927.4131 | 37.05621
6.026776 | 927.3118 | 37.05216
6.02964 | 927.2107 | 37.04812
6.032529 | 927.1097 | 37.04408
6.035431 | 926.9974 | 37.0396
6.041287 | 926.801 | 37.03175
6.044204 | 926.6985 | 37.02765
6.04712 | 926.596 | 37.02356
6.050052 | 926.4929 | 37.01944
6.052912 | 926.3919 | 37.0154
6.05872 | 926.187 | 37.00721
6.061604 | 926.0811 | 37.00299
6.067396 | 925.8897 | 36.99534
6.070336 | 925.7859 | 36.99119
6.076115 | 925.6019 | 36.98384
6.081918 | 925.4069 | 36.97604
6.087749 | 925.2138 | 36.96833
6.093545 | 925.0056 | 36.96001
6.096442 | 924.905 | 36.95599
6.099311 | 924.8025 | 36.9519
6.105177 | 924.59375 | 36.94356
6.108038 | 924.4916 | 36.93948
6.110951 | 924.3896 | 36.9354
6.113853 | 924.272 | 36.9307
6.116792 | 924.1594 | 36.9262
6.119672 | 924.0502 | 36.92184
6.122571 | 923.949 | 36.91779
6.125471 | 923.8379 | 36.91335
6.128375 | 923.7291 | 36.90901
6.131263 | 923.6137 | 36.9044
6.134159 | 923.5062 | 36.9001
6.1371 | 923.3966 | 36.89572
6.139987 | 923.2872 | 36.89135
6.145776 | 923.0877 | 36.88338
6.151507 | 922.8855 | 36.8753
6.154431 | 922.7841 | 36.87125
6.157355 | 922.679 | 36.86705
6.163207 | 922.4856 | 36.85932
6.169008 | 922.2889 | 36.85146
6.17187 | 922.1884 | 36.84744
6.177683 | 921.9893 | 36.83949
6.183479 | 921.795 | 36.83173
6.189283 | 921.6053 | 36.82415
6.19222 | 921.5045 | 36.82012
6.197979 | 921.3063 | 36.8122
6.203865 | 921.1161 | 36.8046
6.209628 | 920.9324 | 36.79726
6.215422 | 920.7432 | 36.7897
6.221197 | 920.5667 | 36.78265
6.227021 | 920.3942 | 36.77575
6.232853 | 920.21 | 36.7684
6.238634 | 920.0199 | 36.7608
6.244474 | 919.8401 | 36.75362
6.250246 | 919.6406 | 36.74564
6.25606 | 919.4472 | 36.73792
6.261886 | 919.2477 | 36.72995
6.267719 | 919.0571 | 36.72233
6.270591 | 918.9517 | 36.71812
6.273502 | 918.8508 | 36.71409
6.279308 | 918.6617 | 36.70653
6.282236 | 918.5576 | 36.70237
6.288055 | 918.3643 | 36.69465
6.293796 | 918.1743 | 36.68705
6.299589 | 917.9846 | 36.67948
6.305404 | 917.795 | 36.6719
6.308294 | 917.6902 | 36.66771
6.314135 | 917.4966 | 36.65998
6.317013 | 917.3961 | 36.65596
6.319952 | 917.2911 | 36.65177
6.325725 | 917.1074 | 36.64443
6.331534 | 916.9196 | 36.63692
6.337325 | 916.7501 | 36.63015
6.343106 | 916.583 | 36.62347
6.348874 | 916.4261 | 36.6172
6.354744 | 916.2609 | 36.6106
6.360518 | 916.1092 | 36.60454
6.366375 | 915.9352 | 36.59759
6.372157 | 915.7625 | 36.59069
6.377905 | 915.5927 | 36.58391
6.383673 | 915.4153 | 36.57682
6.389496 | 915.2166 | 36.56888
6.395366 | 915.0298 | 36.56141
6.401146 | 914.8329 | 36.55355
6.404047 | 914.728 | 36.54935
6.406918 | 914.6177 | 36.54495
6.412708 | 914.412 | 36.53673
6.415607 | 914.3081 | 36.53258
6.421382 | 914.1194 | 36.52504
6.424266 | 914.0122 | 36.52075
6.427187 | 913.9098 | 36.51666
6.433033 | 913.7311 | 36.50952
6.438782 | 913.5454 | 36.5021
6.444624 | 913.3758 | 36.49532
6.450399 | 913.1901 | 36.4879
6.456236 | 913.02 | 36.48111
6.462061 | 912.8331 | 36.47364
6.467865 | 912.648 | 36.46625
6.473693 | 912.461 | 36.45877
6.479439 | 912.2831 | 36.45166
6.485285 | 912.0934 | 36.44409
6.491061 | 911.9179 | 36.43707
6.496854 | 911.7484 | 36.4303
6.502629 | 911.575 | 36.42337
6.508463 | 911.4058 | 36.41661
6.514338 | 911.2371 | 36.40987
6.520127 | 911.066 | 36.40304
6.525891 | 910.8929 | 36.39612
6.531666 | 910.7137 | 36.38896
6.537465 | 910.5231 | 36.38134
6.543288 | 910.3459 | 36.37426
6.54913 | 910.1575 | 36.36673
6.554911 | 909.9647 | 36.35903
6.560728 | 909.7752 | 36.35146
6.566527 | 909.5911 | 36.3441
6.572357 | 909.3983 | 36.3364
6.578134 | 909.213 | 36.32899
6.583924 | 909.0362 | 36.32193
6.589729 | 908.8505 | 36.31451
6.59558 | 908.658 | 36.30682
6.601374 | 908.4717 | 36.29938
6.607113 | 908.2875 | 36.29202
6.612924 | 908.098 | 36.28444
6.618696 | 907.9107 | 36.27696
6.624488 | 907.7439 | 36.27029
6.630325 | 907.5844 | 36.26392
6.636184 | 907.4187 | 36.2573
6.641961 | 907.2562 | 36.25081
6.647718 | 907.1138 | 36.24512
6.653508 | 906.9539 | 36.23873
6.659402 | 906.7946 | 36.23236
6.665212 | 906.6346 | 36.22597
6.671011 | 906.4779 | 36.21971
6.676791 | 906.3076 | 36.2129
6.682643 | 906.1394 | 36.20618
6.68846 | 905.9561 | 36.19886
6.694243 | 905.7765 | 36.19168
6.700053 | 905.5932 | 36.18436
6.705844 | 905.4105 | 36.17706
6.711696 | 905.2266 | 36.16971
6.71747 | 905.0543 | 36.16283
6.723265 | 904.8745 | 36.15564
6.729036 | 904.7044 | 36.14885
6.734864 | 904.5302 | 36.14188
6.740686 | 904.3643 | 36.13526
6.746521 | 904.1885 | 36.12823
6.752269 | 904.0253 | 36.12171
6.75805 | 903.8484 | 36.11465
6.763812 | 903.6749 | 36.10771
6.769695 | 903.4995 | 36.1007
6.775477 | 903.3369 | 36.0942
6.781266 | 903.1752 | 36.08774
6.787117 | 903.0075 | 36.08104
6.792911 | 902.8447 | 36.07454
6.798708 | 902.6846 | 36.06814
6.804511 | 902.5237 | 36.06171
6.810288 | 902.3612 | 36.05522
6.816067 | 902.2017 | 36.04885
6.821874 | 902.0413 | 36.04244
6.827639 | 901.882 | 36.03607
6.833531 | 901.7135 | 36.02934
6.839286 | 901.5421 | 36.02249
6.845067 | 901.3699 | 36.01561
6.850877 | 901.1945 | 36.0086
6.856683 | 901.0062 | 36.00108
6.862483 | 900.8222 | 35.99373
6.868217 | 900.6411 | 35.98649
6.874078 | 900.4763 | 35.97991
6.879881 | 900.2945 | 35.97264
6.885685 | 900.1335 | 35.96621
6.891451 | 899.9704 | 35.95969
6.897318 | 899.8014 | 35.95294
6.903084 | 899.6223 | 35.94578
6.90893 | 899.4608 | 35.93933
6.914673 | 899.2925 | 35.93261
6.92049 | 899.126 | 35.92595
6.926281 | 898.9666 | 35.91958
6.932122 | 898.806 | 35.91317
6.937914 | 898.6495 | 35.90691
6.943742 | 898.4974 | 35.90083
6.949552 | 898.3456 | 35.89477
6.955375 | 898.1838 | 35.8883
6.961168 | 898.0307 | 35.88219
6.966931 | 897.8707 | 35.87579
6.972738 | 897.7002 | 35.86898
6.978587 | 897.5335 | 35.86232
6.984364 | 897.3652 | 35.8556
6.990152 | 897.181 | 35.84824
6.99592 | 896.9988 | 35.84096
7.001731 | 896.8201 | 35.83382
7.007529 | 896.634 | 35.82638
7.01334 | 896.465 | 35.81963
7.019141 | 896.3033 | 35.81317
7.024976 | 896.1517 | 35.80711
7.030781 | 895.9908 | 35.80068
7.036558 | 895.8325 | 35.79435
7.042377 | 895.6678 | 35.78778
7.048181 | 895.4979 | 35.78098
7.053975 | 895.3237 | 35.77403
7.059803 | 895.1548 | 35.76728
7.065613 | 894.9887 | 35.76064
7.071407 | 894.8356 | 35.75452
7.077224 | 894.6935 | 35.74885
7.08299 | 894.5527 | 35.74322
7.088874 | 894.4246 | 35.7381
7.094668 | 894.3013 | 35.73318
7.10045 | 894.1608 | 35.72756
7.106259 | 894.0069 | 35.72141
7.112021 | 893.8483 | 35.71507
7.117862 | 893.6876 | 35.70865
7.123665 | 893.5167 | 35.70183
7.129464 | 893.3492 | 35.69513
7.135239 | 893.1849 | 35.68857
7.141092 | 893.0165 | 35.68184
7.146886 | 892.8364 | 35.67464
7.152668 | 892.6623 | 35.66769
7.158462 | 892.4973 | 35.66109
7.164298 | 892.3358 | 35.65464
7.170105 | 892.1872 | 35.6487
7.175966 | 892.0514 | 35.64328
7.181751 | 891.8975 | 35.63713
7.187535 | 891.7426 | 35.63094
7.193267 | 891.5798 | 35.62443
7.199073 | 891.4214 | 35.61811
7.204921 | 891.2513 | 35.61131
7.210731 | 891.1082 | 35.60559
7.216517 | 890.9529 | 35.59938
7.222343 | 890.8169 | 35.59395
7.228128 | 890.6669 | 35.58796
7.233898 | 890.5261 | 35.58233
7.239728 | 890.3762 | 35.57634
7.245547 | 890.234375 | 35.57067
7.251322 | 890.0822 | 35.56459
7.257168 | 889.9316 | 35.55858
7.262958 | 889.7812 | 35.55257
7.268732 | 889.6204 | 35.54614
7.274576 | 889.4487 | 35.53928
7.280381 | 889.2817 | 35.53261
7.286176 | 889.1134 | 35.52588
7.291944 | 888.9328 | 35.51867
7.297734 | 888.775 | 35.51236
7.30354 | 888.6232 | 35.5063
7.309308 | 888.4697 | 35.50016
7.315101 | 888.3112 | 35.49383
7.320881 | 888.1582 | 35.48772
7.326701 | 887.9894 | 35.48097
7.332482 | 887.8193 | 35.47418
7.338257 | 887.6483 | 35.46734
7.344049 | 887.4812 | 35.46067
7.349873 | 887.3218 | 35.4543
7.355701 | 887.1654 | 35.44805
7.361566 | 887.0159 | 35.44208
7.367341 | 886.8829 | 35.43676
7.373166 | 886.754 | 35.43161
7.379006 | 886.6208 | 35.42629
7.384747 | 886.4858 | 35.42089
7.390568 | 886.348 | 35.41539
7.396403 | 886.1891 | 35.40904
7.402237 | 886.0273 | 35.40257
7.407979 | 885.8622 | 35.39598
7.413795 | 885.6938 | 35.38925
7.419616 | 885.5177 | 35.38221
7.425427 | 885.3328 | 35.37483
7.43121 | 885.1556 | 35.36774
7.437022 | 884.9778 | 35.36064
7.442854 | 884.8005 | 35.35355
7.448665 | 884.6326 | 35.34685
7.454444 | 884.4834 | 35.34089
7.460254 | 884.3332 | 35.33488
7.466058 | 884.1803 | 35.32877
7.47191 | 884.0342 | 35.32294
7.477691 | 883.872 | 35.31646
7.483512 | 883.7061 | 35.30983
7.489307 | 883.5439 | 35.30335
7.495071 | 883.3873 | 35.29709
7.500923 | 883.2213 | 35.29046
7.506695 | 883.0791 | 35.28477
7.512512 | 882.934 | 35.27897
7.518344 | 882.7885 | 35.27316
7.524126 | 882.6452 | 35.26744
7.529925 | 882.5065 | 35.2619
7.535704 | 882.3592 | 35.25601
7.541489 | 882.2194 | 35.25042
7.54734 | 882.0649 | 35.24425
7.553156 | 881.9178 | 35.23837
7.558954 | 881.7688 | 35.23242
7.564719 | 881.6199 | 35.22647
7.570497 | 881.4515 | 35.21974
7.576315 | 881.2890625 | 35.21325
7.582134 | 881.1239 | 35.20665
7.587902 | 880.9628 | 35.20022
7.593725 | 880.792 | 35.19339
7.5995 | 880.6437 | 35.18746
7.605328 | 880.4937 | 35.18147
7.611137 | 880.3314 | 35.17499
7.616948 | 880.1686 | 35.16848
7.622753 | 880.0186 | 35.16249
7.628551 | 879.8593 | 35.15612
7.634321 | 879.7168 | 35.15043
7.640195 | 879.5701 | 35.14457
7.645991 | 879.421875 | 35.13864
7.651759 | 879.2721 | 35.13266
7.657539 | 879.1296 | 35.12696
7.663296 | 878.9824 | 35.12108
7.669213 | 878.8487 | 35.11574
7.675041 | 878.7272 | 35.11089
7.680819 | 878.5953 | 35.10562
7.686624 | 878.4604 | 35.10023
7.69238 | 878.3041 | 35.09398
7.69817 | 878.1446 | 35.08761
7.703964 | 877.973 | 35.08075
7.709772 | 877.813 | 35.07436
7.715638 | 877.636 | 35.06729
7.721421 | 877.4609375 | 35.06029
7.727219 | 877.2974 | 35.05376
7.732994 | 877.1363 | 35.04732
7.738832 | 876.9592 | 35.04024
7.744605 | 876.8123 | 35.03437
7.750424 | 876.6677 | 35.0286
7.756207 | 876.5008 | 35.02193
7.761997 | 876.3331 | 35.01523
7.767812 | 876.1954 | 35.00972
7.77358 | 876.0259 | 35.00295
7.779338 | 875.8736 | 34.99687
7.78522 | 875.7333 | 34.99126
7.790949 | 875.5902 | 34.98554
7.796815 | 875.4296875 | 34.97913
7.802623 | 875.2932 | 34.97368
7.808357 | 875.1452 | 34.96776
7.814225 | 874.9985 | 34.9619
7.819977 | 874.8667 | 34.95664
7.825829 | 874.736 | 34.95141
7.831672 | 874.6073 | 34.94627
7.83745 | 874.4734 | 34.94092
7.843238 | 874.3351 | 34.9354
7.849056 | 874.1778 | 34.92911
7.854844 | 874.014 | 34.92257
7.860723 | 873.8402 | 34.91562
7.866491 | 873.676 | 34.90906
7.872321 | 873.5046 | 34.90221
7.878109 | 873.3468 | 34.89591
7.883889 | 873.1874 | 34.88954
7.889652 | 873.0305 | 34.88327
7.895499 | 872.8781 | 34.87718
7.901334 | 872.7328 | 34.87137
7.907139 | 872.5766 | 34.86513
7.912956 | 872.4304 | 34.85929
7.918716 | 872.272 | 34.85296
7.924556 | 872.1164 | 34.84674
7.930354 | 871.9579 | 34.84041
7.936143 | 871.8146 | 34.83469
7.941969 | 871.6701 | 34.82891
7.947789 | 871.5482 | 34.82404
7.953595 | 871.4172 | 34.81881
7.95936 | 871.2975 | 34.81402
7.965156 | 871.166 | 34.80877
7.970929 | 871.0374 | 34.80363
7.976771 | 870.8833 | 34.79747
7.982544 | 870.7326 | 34.79145
7.988347 | 870.5839 | 34.78551
7.99412 | 870.4304 | 34.77937
7.999956 | 870.2684 | 34.7729
8.00575 | 870.1119 | 34.76665
8.011518 | 869.9608 | 34.76061
8.017287 | 869.8055 | 34.75441
8.023133 | 869.6556 | 34.74842
8.028977 | 869.5134 | 34.74273
8.034745 | 869.3763 | 34.73726
8.040565 | 869.23 | 34.73141
8.046354 | 869.0869 | 34.72569
8.052136 | 868.9343 | 34.7196
8.058 | 868.7805 | 34.71345
8.063805 | 868.6179 | 34.70695
8.069599 | 868.4637 | 34.7008
8.075417 | 868.2964 | 34.69411
8.081212 | 868.1436 | 34.688
8.086973 | 867.993 | 34.68199
8.092784 | 867.86 | 34.67667
8.098651 | 867.7181 | 34.671
8.104437 | 867.5941 | 34.66605
8.110271 | 867.4675 | 34.66099
8.116041 | 867.3384 | 34.65583
8.121811 | 867.1953 | 34.65011
8.127625 | 867.0565 | 34.64457
8.133473 | 866.9028 | 34.63843
8.13924 | 866.7478 | 34.63223
8.145099 | 866.5818 | 34.6256
8.1509 | 866.42 | 34.61913
8.156637 | 866.2539 | 34.6125
8.162445 | 866.0874 | 34.60584
8.168246 | 865.9166 | 34.59902
8.174049 | 865.7617 | 34.59283
8.179867 | 865.6108 | 34.5868
8.18567 | 865.4598 | 34.58077
8.191496 | 865.3196 | 34.57517
8.197254 | 865.1757 | 34.56942
8.203059 | 865.0306 | 34.56362
8.208858 | 864.877 | 34.55748
8.214663 | 864.7265 | 34.55147
8.220491 | 864.5753 | 34.54542
8.226242 | 864.4276 | 34.53953
8.232115 | 864.2747 | 34.53342
8.237914 | 864.1395 | 34.52801
8.243666 | 864.0028 | 34.52255
8.249494 | 863.8618 | 34.51692
8.255287 | 863.7314 | 34.51171
8.261103 | 863.5931 | 34.50618
8.266924 | 863.4481 | 34.50039
8.272672 | 863.296875 | 34.49435
8.278474 | 863.1416 | 34.48814
8.284305 | 862.9792 | 34.48165
8.290109 | 862.8164 | 34.47515
8.295944 | 862.6568 | 34.46877
8.301724 | 862.4982 | 34.46243
8.30753 | 862.3441 | 34.45627
8.313346 | 862.1919 | 34.45019
8.319174 | 862.0512 | 34.44457
8.324968 | 861.9075 | 34.43883
8.330831 | 861.7687 | 34.43329
8.336606 | 861.6245 | 34.42752
8.342313 | 861.4778 | 34.42166
8.34816 | 861.3235 | 34.4155
8.353943 | 861.1775 | 34.40966
8.359695 | 861.032 | 34.40385
8.365564 | 860.9029 | 34.39869
8.371433 | 860.7622 | 34.39307
8.377205 | 860.6348 | 34.38798
8.383014 | 860.4948 | 34.38238
8.388802 | 860.3721 | 34.37748
8.394579 | 860.2267 | 34.37167
8.400397 | 860.1138 | 34.36716
8.406191 | 859.9809 | 34.36185
8.412003 | 859.8586 | 34.35697
8.417782 | 859.7108 | 34.35106
8.42359 | 859.5779 | 34.34575
8.429396 | 859.4226 | 34.33954
8.435173 | 859.2811 | 34.33389
8.440987 | 859.1285 | 34.32779
8.446824 | 858.9713 | 34.32151
8.452615 | 858.8079 | 34.31498
8.458413 | 858.6461 | 34.30851
8.464191 | 858.4791 | 34.30184
8.470019 | 858.3208 | 34.29552
8.475808 | 858.1784 | 34.28983
8.481635 | 858.0379 | 34.28421
8.487451 | 857.9019 | 34.27878
8.49324 | 857.7589 | 34.27306
8.498984 | 857.6224 | 34.26761
8.504818 | 857.4798 | 34.26191
8.510619 | 857.3412 | 34.25638
8.516361 | 857.1981 | 34.25066
8.522265 | 857.0717 | 34.24561
8.528098 | 856.9247 | 34.23974
8.533868 | 856.7885 | 34.23429
8.539656 | 856.6545 | 34.22894
8.54549 | 856.527 | 34.22384
8.551242 | 856.3871 | 34.21826
8.557068 | 856.2629 | 34.21329
8.562871 | 856.1331 | 34.2081
8.568685 | 855.9882 | 34.20232
8.574536 | 855.8423 | 34.19649
8.580328 | 855.6982 | 34.19073
8.586082 | 855.5372 | 34.1843
8.591887 | 855.3741 | 34.17778
8.597665 | 855.2224 | 34.17172
8.603563 | 855.0583 | 34.16516
8.609344 | 854.9029 | 34.15895
8.61514 | 854.7524 | 34.15294
8.620913 | 854.6095 | 34.14723
8.626794 | 854.4528 | 34.14096
8.632557 | 854.3137 | 34.13541
8.638317 | 854.1622 | 34.12935
8.644155 | 854.0197 | 34.12366
8.649955 | 853.8769 | 34.11796
8.655769 | 853.7401 | 34.11249
8.661584 | 853.5958 | 34.10672
8.667358 | 853.4572 | 34.10118
8.673138 | 853.326 | 34.09595
8.678959 | 853.1843 | 34.09028
8.684807 | 853.0509 | 34.08495
8.690572 | 852.928 | 34.08004
8.696345 | 852.8036 | 34.07507
8.702168 | 852.671 | 34.06977
8.707962 | 852.5466 | 34.0648
8.71376 | 852.4077 | 34.05925
8.719562 | 852.2596 | 34.05333
8.725424 | 852.1161 | 34.0476
8.731153 | 851.9624 | 34.04146
8.736994 | 851.8002 | 34.03498
8.742734 | 851.6517 | 34.02904
8.748568 | 851.5 | 34.02298
8.754456 | 851.3515 | 34.01705
8.760184 | 851.2101 | 34.0114
8.765969 | 851.0732 | 34.00593
8.771767 | 850.9433 | 34.00074
8.777621 | 850.8085 | 33.99535
8.783397 | 850.6748 | 33.99001
8.789253 | 850.539 | 33.98458
8.795028 | 850.3975 | 33.97893
8.800863 | 850.2448 | 33.97283
8.806631 | 850.1123 | 33.96754
8.812457 | 849.9691 | 33.96181
8.818207 | 849.8352 | 33.95646
8.82396 | 849.7116 | 33.95153
8.829846 | 849.5988 | 33.94702
8.835625 | 849.4765 | 33.94213
8.841472 | 849.3591 | 33.93744
8.847279 | 849.2298 | 33.93227
8.853048 | 849.0999 | 33.92708
8.858817 | 848.9492 | 33.92106
8.864592 | 848.7938 | 33.91485
8.870403 | 848.6448 | 33.9089
8.876214 | 848.4984 | 33.90305
8.882046 | 848.342 | 33.8968
8.887855 | 848.1998 | 33.89112
8.893648 | 848.0554 | 33.88535
8.89944 | 847.9111 | 33.87958
8.905301 | 847.7675 | 33.87384
8.911079 | 847.6392 | 33.86872
8.916901 | 847.499 | 33.86312
8.922681 | 847.3632 | 33.85769
8.928482 | 847.2282 | 33.8523
8.934299 | 847.0951 | 33.84698
8.940034 | 846.9547 | 33.84137
8.945861 | 846.8114 | 33.83564
8.951663 | 846.6807 | 33.83042
8.957472 | 846.5351 | 33.8246
8.963287 | 846.3942 | 33.81897
8.969062 | 846.2576 | 33.81351
8.974879 | 846.1362 | 33.80866
8.980691 | 846.0104 | 33.80364
8.986523 | 845.8952 | 33.79903
8.992313 | 845.7657 | 33.79386
8.998128 | 845.6334 | 33.78857
9.003921 | 845.4905 | 33.78287
9.009795 | 845.3417 | 33.77692
9.015538 | 845.1796875 | 33.77045
9.021379 | 845.027 | 33.76435
9.027181 | 844.8737 | 33.75822
9.032998 | 844.7321 | 33.75256
9.038863 | 844.5823 | 33.74657
9.044601 | 844.4464 | 33.74114
9.050362 | 844.3046 | 33.73548
9.056204 | 844.1704 | 33.73012
9.061985 | 844.0219 | 33.72418
9.067886 | 843.8869 | 33.71879
9.073642 | 843.7448 | 33.71311
9.079366 | 843.6049 | 33.70752
9.08522 | 843.4515 | 33.70139
9.091006 | 843.3128 | 33.69585
9.096794 | 843.1642 | 33.68992
9.102637 | 843.0273 | 33.68445
9.108462 | 842.8878 | 33.67887
9.114273 | 842.7551 | 33.67357
9.120044 | 842.618 | 33.66809
9.125854 | 842.4979 | 33.66329
9.13163 | 842.3731 | 33.6583
9.137397 | 842.2617 | 33.65385
9.143233 | 842.1447 | 33.64918
9.149009 | 842.0281 | 33.64452
9.154844 | 841.899 | 33.63936
9.160655 | 841.7606 | 33.63383
9.166446 | 841.6176 | 33.62812
9.172237 | 841.4666 | 33.62208
9.177999 | 841.3098 | 33.61582
9.183808 | 841.1573 | 33.60973
9.189655 | 841.0192 | 33.60421
9.195476 | 840.8722 | 33.59833
9.201299 | 840.7419 | 33.59313
9.207087 | 840.6082 | 33.58779
9.212813 | 840.4789 | 33.58262
9.218689 | 840.3408 | 33.5771
9.224479 | 840.2089 | 33.57183
9.230264 | 840.0656 | 33.5661
9.236055 | 839.943 | 33.56121
9.241848 | 839.8041 | 33.55566
9.247629 | 839.6869 | 33.55097
9.253472 | 839.5593 | 33.54587
9.25924 | 839.4449 | 33.5413
9.265081 | 839.3254 | 33.53653
9.270934 | 839.2245 | 33.5325
9.276677 | 839.0836 | 33.52687
9.28249 | 838.965 | 33.52213
9.288285 | 838.8381 | 33.51706
9.294071 | 838.7141 | 33.5121
9.299862 | 838.5688 | 33.5063
9.30571 | 838.4424 | 33.50125
9.31151 | 838.3038 | 33.49571
9.317304 | 838.1573 | 33.48986
9.323067 | 837.9966 | 33.48344
9.328849 | 837.8535 | 33.47771
9.334721 | 837.7087 | 33.47193
9.340511 | 837.5612 | 33.46604
9.346302 | 837.4349 | 33.46099
9.352099 | 837.3071 | 33.45588
9.3579 | 837.1773 | 33.4507
9.363723 | 837.043 | 33.44533
9.369484 | 836.9207 | 33.44045
9.375359 | 836.7823 | 33.43492
9.38114 | 836.6459 | 33.42946
9.386941 | 836.5123 | 33.42413
9.392739 | 836.3884 | 33.41917
9.398564 | 836.2512 | 33.41369
9.404348 | 836.1229 | 33.40857
9.410173 | 836.0084 | 33.40399
9.415984 | 835.886 | 33.3991
9.421775 | 835.7586 | 33.39401
9.427595 | 835.645 | 33.38947
9.433383 | 835.5287 | 33.38483
9.439168 | 835.3983 | 33.37962
9.444929 | 835.2677 | 33.3744
9.450802 | 835.1301 | 33.3689
9.456641 | 834.971 | 33.36254
9.462413 | 834.8243 | 33.35668
9.468219 | 834.6679 | 33.35043
9.47402 | 834.511 | 33.34416
9.479795 | 834.3657 | 33.33836
9.485621 | 834.2341 | 33.3331
9.491456 | 834.0878 | 33.32725
9.497322 | 833.9578 | 33.32206
9.503091 | 833.8217 | 33.31662
9.508903 | 833.6943 | 33.31153
9.514634 | 833.5675 | 33.30646
9.520492 | 833.4469 | 33.30164
9.526265 | 833.3199 | 33.29657
9.532094 | 833.2001 | 33.29178
9.537889 | 833.0729 | 33.2867
9.543677 | 832.9447 | 33.28158
9.54947 | 832.8156 | 33.27642
9.555324 | 832.6966 | 33.27166
9.561099 | 832.5825 | 33.2671
9.566895 | 832.4747 | 33.2628
9.572737 | 832.3597 | 33.2582
9.578511 | 832.2362 | 33.25327
9.584331 | 832.1052 | 33.24804
9.590127 | 831.9659 | 33.24247
9.595932 | 831.8201 | 33.23664
9.601696 | 831.6785 | 33.23099
9.607536 | 831.546875 | 33.22573
9.613349 | 831.4079 | 33.22017
9.619158 | 831.277 | 33.21494
9.624882 | 831.1416 | 33.20953
9.63067 | 831.0131 | 33.2044
9.636478 | 830.8771 | 33.19896
9.642266 | 830.7578125 | 33.1942
9.648052 | 830.6249 | 33.18889
9.653858 | 830.4824 | 33.18319
9.659639 | 830.3293 | 33.17707
9.665373 | 830.1899 | 33.17151
9.671186 | 830.048 | 33.16584
9.677033 | 829.9199 | 33.16072
9.682843 | 829.8057 | 33.15616
9.688746 | 829.6976 | 33.15184
9.694543 | 829.5851 | 33.14734
9.700292 | 829.4811 | 33.14319
9.706159 | 829.3749 | 33.13894
9.714777 | 829.2275 | 33.13305
9.720666 | 829.1219 | 33.12883
9.726457 | 829.0057 | 33.12419
9.732275 | 828.8699 | 33.11876
9.738043 | 828.7336 | 33.11332
9.743805 | 828.5829 | 33.10729
9.749639 | 828.4386 | 33.10153
9.755492 | 828.2916 | 33.09565
9.76125 | 828.1575 | 33.0903
9.767083 | 828.0266 | 33.08507
9.772897 | 827.9005 | 33.08003
9.778679 | 827.7742 | 33.07498
9.784505 | 827.653 | 33.07014
9.790314 | 827.5292 | 33.06519
9.796101 | 827.3984375 | 33.05997
9.801945 | 827.2736 | 33.05498
9.807736 | 827.1403 | 33.04965
9.813544 | 827.006 | 33.04429
9.819316 | 826.8742 | 33.03902
9.825129 | 826.749 | 33.03402
9.830925 | 826.6166 | 33.02873
9.83673 | 826.4896 | 33.02366
9.842534 | 826.3694 | 33.01885
9.848355 | 826.2374 | 33.01358
9.854142 | 826.1143 | 33.00866
9.859958 | 825.9999 | 33.00409
9.865758 | 825.8752 | 32.9991
9.871585 | 825.7448 | 32.9939
9.877352 | 825.6203 | 32.98892
9.883163 | 825.4872 | 32.9836
9.888956 | 825.353 | 32.97824
9.894737 | 825.2256 | 32.97315
9.900579 | 825.102 | 32.96821
9.906338 | 824.9681 | 32.96286
9.912193 | 824.8334 | 32.95748
9.917918 | 824.695 | 32.95195
9.923749 | 824.5536 | 32.9463
9.929587 | 824.4162 | 32.94081
9.93538 | 824.2803 | 32.93538
9.941181 | 824.1407 | 32.9298
9.946951 | 824.0056 | 32.9244
9.952744 | 823.8834 | 32.91952
9.958605 | 823.7484 | 32.91413
9.964431 | 823.6381 | 32.90972
9.970239 | 823.5293 | 32.90537
9.976008 | 823.4232 | 32.90113
9.981855 | 823.3 | 32.89621
9.987624 | 823.1923 | 32.8919
9.993439 | 823.0742 | 32.88719
9.999308 | 822.9727 | 32.88313
10.00508 | 822.8643 | 32.8788
10.01087 | 822.7629 | 32.87475
10.01664 | 822.6396 | 32.86982
10.02244 | 822.5181 | 32.86497
10.02825 | 822.3915 | 32.85991
10.03405 | 822.2542 | 32.85442
10.03986 | 822.1203 | 32.84907
10.04566 | 821.9945 | 32.84405
10.05146 | 821.8557 | 32.8385
10.05726 | 821.7227 | 32.83318
10.06304 | 821.592 | 32.82796
10.0689 | 821.4697 | 32.82308
10.07468 | 821.3456 | 32.81812
10.08049 | 821.2332 | 32.81362
10.08627 | 821.1053 | 32.80852
10.092 | 820.9895 | 32.80389
10.09783 | 820.8625 | 32.79881
10.10362 | 820.7448 | 32.79411
10.10946 | 820.6256 | 32.78935
10.11525 | 820.4952 | 32.78414
10.12105 | 820.369 | 32.7791
10.12683 | 820.2474 | 32.77424
10.1326 | 820.1384 | 32.76988
10.13838 | 820.027 | 32.76543
10.14713 | 819.8973 | 32.76025
10.1559 | 819.7487 | 32.75431
10.16167 | 819.6373 | 32.74986
10.16744 | 819.5355 | 32.74579
10.17333 | 819.4061 | 32.74062
10.17909 | 819.2882 | 32.73591
10.1849 | 819.1665 | 32.73105
10.19078 | 819.0314 | 32.72565
10.19653 | 818.889 | 32.71996
10.20233 | 818.7502 | 32.71442
10.20814 | 818.61 | 32.70881
10.21391 | 818.4753 | 32.70343
10.21973 | 818.3524 | 32.69852
10.22553 | 818.2263 | 32.69348
10.23138 | 818.1021 | 32.68852
10.23717 | 817.9786 | 32.68359
10.24299 | 817.8606 | 32.67887
10.24875 | 817.7412 | 32.6741
10.25455 | 817.6157 | 32.66908
10.2604 | 817.4999 | 32.66446
10.26618 | 817.3776 | 32.65957
10.27202 | 817.2658 | 32.6551
10.27784 | 817.15 | 32.65047
10.2836 | 817.0432 | 32.64621
10.28941 | 816.9396 | 32.64207
10.29517 | 816.8394 | 32.63806
10.30096 | 816.7204 | 32.63331
10.30675 | 816.6103 | 32.62891
10.31258 | 816.4908 | 32.62414
10.3184 | 816.3588 | 32.61886
10.32417 | 816.2164 | 32.61317
10.32997 | 816.0872 | 32.60801
10.3358 | 815.9589 | 32.60288
10.34162 | 815.8318 | 32.59781
10.34737 | 815.7118 | 32.59301
10.35316 | 815.6033 | 32.58868
10.35905 | 815.4904 | 32.58417
10.36482 | 815.3671875 | 32.57924
10.37062 | 815.256 | 32.5748
10.37642 | 815.1356 | 32.56999
10.3822 | 815.0173 | 32.56526
10.38809 | 814.892 | 32.56025
10.3939 | 814.7687 | 32.55533
10.39965 | 814.6339 | 32.54994
10.40545 | 814.512 | 32.54507
10.41127 | 814.3917 | 32.54026
10.41705 | 814.2861 | 32.53604
10.42286 | 814.184 | 32.53197
10.4316 | 814.0487 | 32.52656
10.44032 | 813.9106 | 32.52104
10.4461 | 813.8104 | 32.51704
10.45188 | 813.7094 | 32.513
10.45769 | 813.6009 | 32.50867
10.46352 | 813.4963 | 32.50449
10.46931 | 813.3774 | 32.49974
10.47517 | 813.2534 | 32.49478
10.48094 | 813.1221 | 32.48953
10.48668 | 812.9971 | 32.48454
10.49248 | 812.8593 | 32.47903
10.49831 | 812.7458 | 32.4745
10.50414 | 812.6228 | 32.46959
10.50993 | 812.5177 | 32.46539
10.51574 | 812.3994 | 32.46066
10.52152 | 812.2934 | 32.45642
10.52733 | 812.1729 | 32.45161
10.5331 | 812.0701 | 32.4475
10.53892 | 811.9545 | 32.44288
10.54472 | 811.8472 | 32.4386
10.5505 | 811.7388 | 32.43426
10.55629 | 811.6276 | 32.42982
10.56216 | 811.5197 | 32.42551
10.56793 | 811.4177 | 32.42143
10.57374 | 811.3035 | 32.41687
10.57951 | 811.1941 | 32.4125
10.58825 | 811.0461 | 32.40659
10.59406 | 810.931 | 32.40199
10.60272 | 810.7838 | 32.3961
10.60847 | 810.6775 | 32.39186
10.61434 | 810.5582 | 32.38709
10.62019 | 810.4257 | 32.3818
10.62598 | 810.2977 | 32.37668
10.63175 | 810.169 | 32.37154
10.63761 | 810.0411 | 32.36643
10.64339 | 809.9247 | 32.36178
10.64925 | 809.8198 | 32.35759
10.65501 | 809.7028 | 32.35291
10.66085 | 809.5949 | 32.3486
10.66661 | 809.4777 | 32.34392
10.67236 | 809.353 | 32.33893
10.67815 | 809.2391 | 32.33439
10.68395 | 809.1206 | 32.32965
10.68977 | 809.005 | 32.32503
10.69562 | 808.9002 | 32.32084
10.70144 | 808.7947 | 32.31663
10.70723 | 808.684 | 32.31221
10.71594 | 808.5362 | 32.3063
10.72168 | 808.4343 | 32.30223
10.73041 | 808.2885 | 32.2964
10.73915 | 808.1295 | 32.29005
10.74492 | 808.0212 | 32.28572
10.75073 | 807.9102 | 32.28129
10.75654 | 807.7919 | 32.27656
10.76235 | 807.6742 | 32.27186
10.76814 | 807.555 | 32.26709
10.77399 | 807.4456 | 32.26272
10.77976 | 807.3237 | 32.25785
10.78558 | 807.2043 | 32.25308
10.79135 | 807.0866 | 32.24838
10.79718 | 806.9866 | 32.24438
10.80294 | 806.8736 | 32.23987
10.80874 | 806.7703 | 32.23574
10.81461 | 806.6653 | 32.23154
10.82042 | 806.5567 | 32.2272
10.82618 | 806.4515 | 32.223
10.83196 | 806.3414 | 32.2186
10.84073 | 806.1942 | 32.21272
10.84943 | 806.056 | 32.2072
10.85523 | 805.9522 | 32.20305
10.86392 | 805.8154 | 32.19758
10.87265 | 805.7004 | 32.19299
10.88131 | 805.5737 | 32.18793
10.89003 | 805.4276 | 32.18209
10.89877 | 805.2794 | 32.17617
10.90453 | 805.1704 | 32.17181
10.91034 | 805.0623 | 32.16749
10.91615 | 804.9366 | 32.16247
10.92197 | 804.8211 | 32.15786
10.92782 | 804.6934 | 32.15275
10.93361 | 804.5677 | 32.14773
10.93936 | 804.4485 | 32.14297
10.94517 | 804.3406 | 32.13866
10.95387 | 804.1989 | 32.133
10.95969 | 804.0939 | 32.1288
10.96838 | 803.9451 | 32.12285
10.97711 | 803.7967 | 32.11692
10.98289 | 803.6813 | 32.11232
10.98868 | 803.578 | 32.10819
10.99741 | 803.4315 | 32.10233
11.00608 | 803.2893 | 32.09665
11.01482 | 803.1717 | 32.09195
11.02351 | 803.0355 | 32.08651
11.02929 | 802.9298 | 32.08229
11.03508 | 802.825 | 32.0781
11.04089 | 802.711 | 32.07354
11.04672 | 802.5891 | 32.06867
11.05251 | 802.4726 | 32.06402
11.05833 | 802.3561 | 32.05937
11.0641 | 802.2407 | 32.05475
11.06986 | 802.1288 | 32.05028
11.07567 | 802.0209 | 32.04597
11.0844 | 801.871 | 32.03998
11.09019 | 801.7682 | 32.03587
11.09603 | 801.6639 | 32.0317
11.10181 | 801.556 | 32.0274
11.10765 | 801.438 | 32.02268
11.11346 | 801.3232 | 32.01809
11.11927 | 801.2172 | 32.01386
11.12509 | 801.0995 | 32.00915
11.13375 | 800.952 | 32.00326
11.14247 | 800.8102 | 31.99759
11.15116 | 800.6814 | 31.99245
11.15987 | 800.5557 | 31.98742
11.16862 | 800.4296 | 31.98239
11.17727 | 800.2855 | 31.97663
11.18304 | 800.1737 | 31.97216
11.19177 | 800.0236 | 31.96616
11.19759 | 799.9165 | 31.96189
11.20341 | 799.8101 | 31.95763
11.20922 | 799.7056 | 31.95346
11.21506 | 799.5974 | 31.94913
11.22085 | 799.4919 | 31.94492
11.22955 | 799.3453 | 31.93906
11.23828 | 799.204 | 31.93342
11.24696 | 799.0652 | 31.92787
11.25273 | 798.9613 | 31.92372
11.25854 | 798.8595 | 31.91965
11.26432 | 798.7524 | 31.91537
11.27302 | 798.6142 | 31.90985
11.28172 | 798.4806 | 31.90451
11.29047 | 798.3604 | 31.89971
11.29914 | 798.248 | 31.89522
11.30786 | 798.1349 | 31.8907
11.31656 | 798.0215 | 31.88617
11.32531 | 797.8799 | 31.88051
11.33395 | 797.7402 | 31.87493
11.33982 | 797.6309 | 31.87056
11.34565 | 797.5234 | 31.86626
11.35144 | 797.4106 | 31.86176
11.35722 | 797.3024 | 31.85743
11.36307 | 797.1915 | 31.85301
11.36884 | 797.0864 | 31.84881
11.37753 | 796.9446 | 31.84314
11.38625 | 796.8185 | 31.8381
11.39496 | 796.6864 | 31.83282
11.40365 | 796.5494 | 31.82735
11.40946 | 796.4455 | 31.8232
11.41815 | 796.2972 | 31.81727
11.42687 | 796.1669 | 31.81206
11.43559 | 796.0303 | 31.80661
11.4443 | 795.9024 | 31.8015
11.45298 | 795.7733 | 31.79634
11.4617 | 795.6339 | 31.79077
11.47035 | 795.5034 | 31.78555
11.47909 | 795.3787 | 31.78057
11.48776 | 795.2322 | 31.77472
11.49361 | 795.1292 | 31.7706
11.49938 | 795.0261 | 31.76648
11.50513 | 794.9056 | 31.76167
11.51097 | 794.7938 | 31.7572
11.51675 | 794.684 | 31.75281
11.52549 | 794.5334 | 31.74679
11.53416 | 794.3857 | 31.74089
11.54001 | 794.2835 | 31.73681
11.54866 | 794.1597 | 31.73186
11.5574 | 794.0192 | 31.72625
11.56614 | 793.8781 | 31.72061
11.57478 | 793.7531 | 31.71562
11.5835 | 793.6363 | 31.71095
11.59219 | 793.5191 | 31.70627
11.60096 | 793.3999 | 31.7015
11.60965 | 793.2932 | 31.69724
11.61834 | 793.1707 | 31.69235
11.62709 | 793.0246 | 31.68651
11.63577 | 792.8796 | 31.68072
11.64154 | 792.7651 | 31.67614
11.64733 | 792.657 | 31.67182
11.65604 | 792.5283 | 31.66668
11.66475 | 792.395 | 31.66135
11.67347 | 792.2781 | 31.65668
11.68218 | 792.1616 | 31.65202
11.69086 | 792.044 | 31.64733
11.69961 | 791.9168 | 31.64225
11.70829 | 791.7842 | 31.63695
11.71698 | 791.6554 | 31.6318
11.72572 | 791.5468 | 31.62746
11.7373 | 791.4337 | 31.62294
11.74893 | 791.3294 | 31.61878
11.75763 | 791.2178 | 31.61431
11.76636 | 791.0993 | 31.60958
11.77499 | 790.9787 | 31.60476
11.78084 | 790.8759 | 31.60065
11.78955 | 790.7283 | 31.59476
11.79539 | 790.6194 | 31.59041
11.80117 | 790.5092 | 31.586
11.80695 | 790.4061 | 31.58188
11.81571 | 790.2771 | 31.57673
11.82445 | 790.1669 | 31.57233
11.83312 | 790.0584 | 31.56799
11.84178 | 789.9413 | 31.56331
11.85052 | 789.8126 | 31.55817
11.85924 | 789.6988 | 31.55362
11.86792 | 789.5817 | 31.54894
11.87661 | 789.4727 | 31.54459
11.88822 | 789.3411 | 31.53933
11.89984 | 789.2056 | 31.53392
11.90856 | 789.0865 | 31.52916
11.91727 | 788.9512 | 31.52375
11.92597 | 788.8117 | 31.51818
11.93176 | 788.7076 | 31.51402
11.94045 | 788.563 | 31.50824
11.94914 | 788.4255 | 31.50275
11.95782 | 788.3013 | 31.49778
11.96941 | 788.1735 | 31.49267
11.97815 | 788.0522 | 31.48783
11.98677 | 787.9103 | 31.48216
11.99546 | 787.7655 | 31.47637
12.00423 | 787.6425 | 31.47146
12.01586 | 787.5092 | 31.46613
12.02747 | 787.392 | 31.46145
12.03909 | 787.2802 | 31.45698
12.05068 | 787.149 | 31.45174
12.0594 | 787.0292 | 31.44695
12.06812 | 786.9129 | 31.44231
12.07682 | 786.7855 | 31.43722
12.08555 | 786.6601 | 31.43221
12.09426 | 786.5463 | 31.42766
12.10295 | 786.4446 | 31.42359
12.11456 | 786.3196 | 31.4186
12.12617 | 786.1963 | 31.41367
12.13487 | 786.0885 | 31.40937
12.1436 | 785.9829 | 31.40515
12.15227 | 785.8759 | 31.40087
12.16389 | 785.7537 | 31.39599
12.17552 | 785.6278 | 31.39096
12.18709 | 785.4998 | 31.38584
12.19868 | 785.372 | 31.38074
12.21029 | 785.2419 | 31.37554
12.219 | 785.1365 | 31.37133
12.22769 | 785.0087 | 31.36622
12.23637 | 784.8907 | 31.36151
12.2451 | 784.7598 | 31.35628
12.25379 | 784.6478 | 31.3518
12.26251 | 784.5344 | 31.34727
12.27119 | 784.4258 | 31.34293
12.27998 | 784.3239 | 31.33886
12.29157 | 784.1951 | 31.33371
12.30317 | 784.0706 | 31.32874
12.31479 | 783.957 | 31.3242
12.32641 | 783.8492 | 31.31989
12.33798 | 783.7224 | 31.31483
12.34664 | 783.6002 | 31.30994
12.35539 | 783.4818 | 31.30521
12.3641 | 783.3626 | 31.30045
12.37281 | 783.2501 | 31.29595
12.38151 | 783.1236 | 31.2909
12.3902 | 783.0104 | 31.28638
12.39892 | 782.9044 | 31.28214
12.4105 | 782.7831 | 31.27729
12.42209 | 782.6588 | 31.27233
12.4308 | 782.5563 | 31.26823
12.43952 | 782.4554 | 31.2642
12.44821 | 782.3454 | 31.25981
12.45973 | 782.2332 | 31.25532
12.47434 | 782.1188 | 31.25075
12.48887 | 781.9958 | 31.24584
12.50048 | 781.8736 | 31.24095
12.5121 | 781.7474 | 31.23591
12.52082 | 781.6283 | 31.23115
12.52953 | 781.5206 | 31.22685
12.53816 | 781.4148 | 31.22262
12.54979 | 781.2973 | 31.21793
12.56141 | 781.1686 | 31.21278
12.573 | 781.045 | 31.20785
12.58459 | 780.9254 | 31.20307
12.59922 | 780.8105 | 31.19848
12.61365 | 780.6989 | 31.19402
12.62814 | 780.5815 | 31.18933
12.63969 | 780.4589 | 31.18443
12.64841 | 780.3524 | 31.18017
12.65714 | 780.2292 | 31.17525
12.66578 | 780.123 | 31.17101
12.67746 | 780.0013 | 31.16614
12.69193 | 779.8858 | 31.16153
12.70361 | 779.7693 | 31.15687
12.71229 | 779.6687 | 31.15285
12.72104 | 779.55 | 31.14811
12.7326 | 779.4212 | 31.14296
12.74712 | 779.304 | 31.13828
12.76454 | 779.1939 | 31.13388
12.77904 | 779.0793 | 31.12931
12.79067 | 778.958 | 31.12446
12.79939 | 778.8556 | 31.12036
12.80803 | 778.7484 | 31.11608
12.81674 | 778.6422 | 31.11184
12.82833 | 778.5175 | 31.10685
12.83997 | 778.4048 | 31.10235
12.85156 | 778.2749 | 31.09716
12.86321 | 778.1648 | 31.09276
12.87769 | 778.0487 | 31.08812
12.89213 | 777.9453125 | 31.08399
12.90963 | 777.8298 | 31.07938
12.9241 | 777.7256 | 31.07521
12.93862 | 777.6003 | 31.07021
12.95027 | 777.475 | 31.0652
12.96186 | 777.365 | 31.06081
12.97344 | 777.2584 | 31.05654
12.98508 | 777.1563 | 31.05247
12.99662 | 777.0411 | 31.04787
13.01111 | 776.931 | 31.04346
13.02858 | 776.8157 | 31.03886
13.04595 | 776.7054 | 31.03445
13.06917 | 776.5839 | 31.0296
13.08079 | 776.4808 | 31.02548
13.09239 | 776.3729 | 31.02117
13.104 | 776.2466 | 31.01612
13.1156 | 776.1226 | 31.01116
13.13014 | 776.0162 | 31.00691
13.14462 | 775.9091 | 31.00263
13.15908 | 775.7787 | 30.99742
13.17655 | 775.664 | 30.99284
13.19974 | 775.546875 | 30.98816
13.22011 | 775.4226 | 30.98319
13.23458 | 775.3008 | 30.97833
13.24622 | 775.1892 | 30.97387
13.26072 | 775.0798 | 30.9695
13.27813 | 774.9716 | 30.96517
13.29271 | 774.8539 | 30.96047
13.31007 | 774.7377 | 30.95583
13.33908 | 774.6479 | 30.95224
13.36513 | 774.5291 | 30.94749
13.37966 | 774.4174 | 30.94303
13.39123 | 774.309 | 30.9387
13.40578 | 774.2049 | 30.93454
13.42897 | 774.0925 | 30.93005
13.44642 | 773.989 | 30.92591
13.46382 | 773.8836 | 30.9217
13.49287 | 773.8149 | 30.91896
13.51018 | 773.7015 | 30.91443
13.52473 | 773.5986 | 30.91031
13.53929 | 773.4828 | 30.90569
13.55377 | 773.3711 | 30.90122
13.57406 | 773.255 | 30.89658
13.59144 | 773.1412 | 30.89204
13.61467 | 773.0323 | 30.88769
13.64371 | 772.9443 | 30.88417
13.66408 | 772.8386 | 30.87995
13.68154 | 772.723 | 30.87533
13.69886 | 772.6229 | 30.87133
13.72208 | 772.5144 | 30.86699
13.7424 | 772.411 | 30.86286
13.77146 | 772.3279 | 30.85954
13.80044 | 772.2505 | 30.85645
13.82072 | 772.1441 | 30.8522
13.83814 | 772.0352 | 30.84784
13.85842 | 771.9269 | 30.84352
13.87873 | 771.8176 | 30.83915
13.9077 | 771.7346 | 30.83583
13.93394 | 771.6306 | 30.83168
13.95712 | 771.516 | 30.8271
13.97158 | 771.3893 | 30.82204
13.9861 | 771.28 | 30.81767
14.00932 | 771.1754 | 30.81349
14.02673 | 771.0696 | 30.80927
14.05285 | 770.9648 | 30.80508
14.08187 | 770.9426 | 30.80419
14.10221 | 770.8251 | 30.79949
14.11677 | 770.7111 | 30.79494
14.13417 | 770.6076 | 30.7908
14.15743 | 770.5057 | 30.78673
14.1864 | 770.4078 | 30.78282
14.2154 | 770.3483 | 30.78044
14.2444 | 770.2522 | 30.7766
14.26184 | 770.1448 | 30.77231
14.28205 | 770.0343 | 30.7679
14.30237 | 769.9306 | 30.76375
14.31965 | 769.8255 | 30.75955
14.3488 | 769.756 | 30.75678
14.37784 | 769.7083 | 30.75487
14.39525 | 769.5897 | 30.75013
14.40977 | 769.4803 | 30.74576
14.43302 | 769.3792 | 30.74172
14.45912 | 769.2719 | 30.73743
14.48523 | 769.1705 | 30.73338
14.51425 | 769.0884 | 30.7301
14.54325 | 768.9901 | 30.72617
14.56354 | 768.8833 | 30.72191
14.59255 | 768.7844 | 30.71796
14.62166 | 768.7191 | 30.71535
14.65064 | 768.7055 | 30.7148
14.67963 | 768.6272 | 30.71167
14.69992 | 768.5204 | 30.70741
14.72609 | 768.4201 | 30.7034
14.75498 | 768.3304 | 30.69981
14.78403 | 768.2695 | 30.69738
14.81306 | 768.2333 | 30.69594
14.84216 | 768.119 | 30.69137
14.86243 | 768.0067 | 30.68688
14.89145 | 767.9255 | 30.68364
14.92054 | 767.905 | 30.68282
14.94952 | 767.8839 | 30.68197
14.97853 | 767.7863 | 30.67807
15.00753 | 767.689 | 30.67419
15.03654 | 767.6338 | 30.67198
15.06558 | 767.5802 | 30.66984
15.09455 | 767.6274 | 30.67172
15.12361 | 767.5757 | 30.66966
15.14968 | 767.4697 | 30.66543
15.17869 | 767.4237 | 30.66359
15.20771 | 767.3671 | 30.66132
15.2367 | 767.351 | 30.66068
15.2658 | 767.3001 | 30.65865
15.29479 | 767.1962 | 30.65449
15.32379 | 767.156 | 30.65289
15.35279 | 767.1044 | 30.65083
15.38183 | 767.1509 | 30.65269
15.41087 | 767.1389 | 30.65221
15.43987 | 767.0321 | 30.64794
15.46885 | 767.0269 | 30.64773
15.4979 | 767.012 | 30.64714
15.5269 | 767.0088 | 30.64701
15.55591 | 767.006 | 30.6469
15.58495 | 766.9287 | 30.64381
15.61399 | 766.8723 | 30.64155
15.643 | 766.8358 | 30.64009
15.67202 | 766.8804 | 30.64188
15.70104 | 766.8138 | 30.63922
15.73003 | 766.7395 | 30.63625
15.75903 | 766.7062 | 30.63492
15.78808 | 766.6783 | 30.6338
15.81713 | 766.731 | 30.63591
15.8461 | 766.7258 | 30.6357
15.87513 | 766.6669 | 30.63335
15.90409 | 766.6205 | 30.63149
15.93307 | 766.6415 | 30.63233
15.96213 | 766.6899 | 30.63427
15.99121 | 766.6659 | 30.63331
16.02023 | 766.5777 | 30.62978
16.04924 | 766.5291 | 30.62784
16.07827 | 766.5012 | 30.62673
16.10729 | 766.5099 | 30.62708
16.13627 | 766.5045 | 30.62686
16.16237 | 766.3953 | 30.6225
16.19137 | 766.3564 | 30.62094
16.22043 | 766.359375 | 30.62106
16.24943 | 766.3723 | 30.62157
16.27847 | 766.3665 | 30.62134
16.30742 | 766.2953 | 30.6185
16.33645 | 766.2617 | 30.61715
16.36552 | 766.2196 | 30.61547
16.39452 | 766.2669 | 30.61736
16.42351 | 766.235 | 30.61609
16.44968 | 766.1302 | 30.6119
16.47874 | 766.0707 | 30.60953
16.50774 | 765.9926 | 30.6064
16.53673 | 765.971 | 30.60554
16.56574 | 765.9557 | 30.60493
16.58896 | 765.8549 | 30.6009
16.61795 | 765.7807 | 30.59794
16.64681 | 765.7039 | 30.59487
16.67601 | 765.7146 | 30.5953
16.70496 | 765.6963 | 30.59456
16.72528 | 765.5951 | 30.59052
16.75143 | 765.4848 | 30.58611
16.78046 | 765.4492 | 30.58469
16.80945 | 765.3675 | 30.58143
16.83848 | 765.3137 | 30.57928
16.86753 | 765.2336 | 30.57608
16.88488 | 765.1329 | 30.57205
16.89939 | 765.0308 | 30.56797
16.92259 | 764.921875 | 30.56362
16.94878 | 764.799 | 30.55871
16.97776 | 764.8432 | 30.56048
16.99515 | 764.7232 | 30.55568
17.0155 | 764.6185 | 30.5515
17.03001 | 764.5115 | 30.54722
17.05901 | 764.4323 | 30.54406
17.07925 | 764.3176 | 30.53948
17.10538 | 764.2164 | 30.53543
17.13441 | 764.215 | 30.53538
17.15766 | 764.1127 | 30.53129
17.17797 | 763.9778 | 30.5259
17.19535 | 763.8762 | 30.52184
17.21574 | 763.7656 | 30.51742
17.24185 | 763.6648 | 30.51339
17.27085 | 763.5992 | 30.51077
17.28821 | 763.4823 | 30.5061
17.3027 | 763.3808 | 30.50205
17.3172 | 763.2589 | 30.49717
17.33173 | 763.1569 | 30.4931
17.35208 | 763.0319 | 30.4881
17.36661 | 762.92 | 30.48364
17.38685 | 762.8084 | 30.47918
17.41302 | 762.6988 | 30.4748
17.43627 | 762.5767 | 30.46992
17.45075 | 762.4534 | 30.46499
17.45944 | 762.3504 | 30.46087
17.47393 | 762.2335 | 30.4562
17.49424 | 762.1209 | 30.4517
17.51168 | 762.0111 | 30.44732
17.52616 | 761.8987 | 30.44283
17.54648 | 761.785 | 30.43828
17.56384 | 761.6723 | 30.43378
17.57836 | 761.5584 | 30.42923
17.59289 | 761.4276 | 30.424
17.60453 | 761.2988 | 30.41885
17.61612 | 761.1802 | 30.41412
17.62776 | 761.0801 | 30.41012
17.63936 | 760.9666 | 30.40558
17.65087 | 760.8403 | 30.40054
17.66252 | 760.7289 | 30.39609
17.67414 | 760.619 | 30.39169
17.68577 | 760.5096 | 30.38732
17.70025 | 760.3785 | 30.38208
17.71478 | 760.2561 | 30.37719
17.72637 | 760.1304 | 30.37217
17.738 | 759.9943 | 30.36673
17.74671 | 759.8684 | 30.3617
17.75539 | 759.7386 | 30.35652
17.76411 | 759.6089 | 30.35133
17.77276 | 759.4905 | 30.3466
17.78153 | 759.3809 | 30.34222
17.79313 | 759.2398 | 30.33659
17.80472 | 759.1007 | 30.33103
17.81632 | 758.9581 | 30.32533
17.82794 | 758.8264 | 30.32007
17.83667 | 758.7224 | 30.31591
17.84533 | 758.6149 | 30.31162
17.85406 | 758.5065 | 30.30729
17.86573 | 758.3895 | 30.30261
17.87733 | 758.2476 | 30.29694
17.88596 | 758.1274 | 30.29214
17.89474 | 757.9955 | 30.28687
17.90343 | 757.8522 | 30.28114
17.91213 | 757.7234 | 30.276
17.92084 | 757.5983 | 30.271
17.92952 | 757.4669 | 30.26575
17.93825 | 757.3277 | 30.26018
17.94695 | 757.2066 | 30.25535
17.95561 | 757.084 | 30.25045
17.96723 | 756.9376 | 30.2446
17.97884 | 756.7924 | 30.2388
17.99047 | 756.6579 | 30.23342
18.00204 | 756.5005 | 30.22713
18.01361 | 756.3297 | 30.22031
18.0224 | 756.1923 | 30.21482
18.02813 | 756.0673 | 30.20982
18.03391 | 755.9647 | 30.20572
18.03975 | 755.8336 | 30.20048
18.04843 | 755.6748 | 30.19414
18.05715 | 755.5387 | 30.1887
18.06288 | 755.4245 | 30.18414
18.07165 | 755.2888 | 30.17872
18.0775 | 755.1751 | 30.17417
18.08328 | 755.0646 | 30.16976
18.08908 | 754.9431 | 30.16491
18.09492 | 754.8378 | 30.1607
18.1007 | 754.713 | 30.15571
18.10649 | 754.6122 | 30.15168
18.11233 | 754.5034 | 30.14733
18.11811 | 754.4025 | 30.1433
18.12386 | 754.2991 | 30.13917
18.13266 | 754.1495 | 30.13319
18.13846 | 754.0447 | 30.12901
18.14425 | 753.9399 | 30.12482
18.15001 | 753.8248 | 30.12022
18.15581 | 753.6849 | 30.11463
18.16163 | 753.5472 | 30.10913
18.16741 | 753.4069 | 30.10352
18.17323 | 753.2587 | 30.0976
18.17905 | 753.1114 | 30.09172
18.18482 | 752.9673 | 30.08596
18.19065 | 752.8266 | 30.08034
18.19643 | 752.6901 | 30.07488
18.20227 | 752.5502 | 30.06929
18.20805 | 752.4187 | 30.06404
18.21388 | 752.2958 | 30.05913
18.21969 | 752.1597 | 30.05369
18.22546 | 752.015 | 30.04791
18.23126 | 751.8668 | 30.04198
18.23704 | 751.7131 | 30.03584
18.24283 | 751.5568 | 30.0296
18.24864 | 751.4069 | 30.02361
18.25447 | 751.2634 | 30.01788
18.26031 | 751.1329 | 30.01266
18.26606 | 750.9912 | 30.007
18.27184 | 750.8584 | 30.00169
18.27771 | 750.7133 | 29.99589
18.28352 | 750.5757 | 29.9904
18.28931 | 750.4091 | 29.98374
18.29511 | 750.259 | 29.97775
18.30097 | 750.0754 | 29.97041
18.30677 | 749.9037 | 29.96355
18.30966 | 749.8036 | 29.95955
18.31544 | 749.6188 | 29.95216
18.32132 | 749.4274 | 29.94452
18.32417 | 749.3245 | 29.94041
18.32995 | 749.1445 | 29.93321
18.3329 | 749.0427 | 29.92915
18.33584 | 748.937 | 29.92492
18.34162 | 748.7403 | 29.91706
18.34734 | 748.5446 | 29.90924
18.35319 | 748.3741 | 29.90243
18.35904 | 748.1847 | 29.89486
18.36477 | 748.0048 | 29.88768
18.3677 | 747.9047 | 29.88368
18.37348 | 747.7081 | 29.87582
18.37928 | 747.511 | 29.86795
18.38214 | 747.4024 | 29.8636
18.38506 | 747.3015 | 29.85957
18.38801 | 747.199 | 29.85548
18.39088 | 747.0985 | 29.85146
18.39376 | 746.9947 | 29.84731
18.39964 | 746.7972 | 29.83942
18.40541 | 746.6085 | 29.83188
18.41122 | 746.4202 | 29.82436
18.41415 | 746.3167 | 29.82022
18.41992 | 746.1312 | 29.81281
18.42573 | 745.9399 | 29.80517
18.4315 | 745.7384 | 29.79712
18.43438 | 745.6332 | 29.79291
18.4373 | 745.533 | 29.78891
18.44018 | 745.422 | 29.78447
18.44311 | 745.3168 | 29.78027
18.446 | 745.2112 | 29.77605
18.44891 | 745.1021 | 29.77169
18.45181 | 744.9906 | 29.76724
18.45474 | 744.877 | 29.7627
18.45763 | 744.7636 | 29.75817
18.46052 | 744.6455 | 29.75345
18.46338 | 744.5236 | 29.74858
18.4663 | 744.394 | 29.7434
18.46919 | 744.2669 | 29.73832
18.47211 | 744.1379 | 29.73317
18.47501 | 743.9978 | 29.72757
18.4779 | 743.8588 | 29.72202
18.48079 | 743.724 | 29.71663
18.48369 | 743.5849 | 29.71107
18.48663 | 743.4453125 | 29.70549
18.48951 | 743.3101 | 29.70009
18.49238 | 743.176 | 29.69473
18.4953 | 743.044 | 29.68946
18.49819 | 742.9082 | 29.68403
18.50112 | 742.7684 | 29.67845
18.50402 | 742.6345 | 29.6731
18.50687 | 742.5062 | 29.66797
18.50976 | 742.3716 | 29.66259
18.51274 | 742.2363 | 29.65719
18.51569 | 742.1005 | 29.65176
18.51856 | 741.9634 | 29.64628
18.52141 | 741.8243 | 29.64072
18.52431 | 741.6887 | 29.63531
18.52724 | 741.5571 | 29.63005
18.53013 | 741.4245 | 29.62475
18.533 | 741.2927 | 29.61948
18.53592 | 741.1447 | 29.61357
18.53883 | 741.0035 | 29.60793
18.54175 | 740.8712 | 29.60264
18.54459 | 740.7325 | 29.5971
18.54752 | 740.5827 | 29.59111
18.55044 | 740.4412 | 29.58546
18.55335 | 740.2985 | 29.57976
18.55622 | 740.1538 | 29.57398
18.55911 | 740.0135 | 29.56837
18.56209 | 739.8677 | 29.56254
18.56501 | 739.7349 | 29.55724
18.56788 | 739.5872 | 29.55134
18.57079 | 739.4362 | 29.5453
18.57371 | 739.2886 | 29.5394
18.57662 | 739.1506 | 29.53389
18.57946 | 739.0035 | 29.52802
18.58241 | 738.8521 | 29.52196
18.58526 | 738.697 | 29.51577
18.58819 | 738.5417 | 29.50956
18.59106 | 738.3881 | 29.50343
18.59393 | 738.2219 | 29.49678
18.59687 | 738.0605 | 29.49033
18.59984 | 737.9057 | 29.48415
18.6027 | 737.7524 | 29.47802
18.60562 | 737.5848 | 29.47133
18.60849 | 737.4136 | 29.46449
18.61139 | 737.249 | 29.45791
18.61432 | 737.0853 | 29.45137
18.61719 | 736.9155 | 29.44459
18.6201 | 736.7413 | 29.43762
18.62296 | 736.5728 | 29.43089
18.62587 | 736.4086 | 29.42433
18.62876 | 736.2324 | 29.41729
18.63165 | 736.0524 | 29.4101
18.6346 | 735.8807 | 29.40324
18.6375 | 735.7073 | 29.39631
18.64038 | 735.5349 | 29.38942
18.6433 | 735.3557 | 29.38226
18.6462 | 735.1817 | 29.37531
18.64911 | 735.0167 | 29.36871
18.652 | 734.8477 | 29.36196
18.65487 | 734.6699 | 29.35486
18.65779 | 734.4917 | 29.34774
18.66072 | 734.3182 | 29.34081
18.66361 | 734.1428 | 29.3338
18.66649 | 733.9694 | 29.32687
18.66942 | 733.7814 | 29.31936
18.67232 | 733.6066 | 29.31237
18.67521 | 733.4274 | 29.30521
18.6781 | 733.2383 | 29.29766
18.68106 | 733.0479 | 29.29005
18.68393 | 732.8593 | 29.28251
18.68683 | 732.6779 | 29.27526
18.68973 | 732.4882 | 29.26768
18.69264 | 732.2974 | 29.26006
18.69556 | 732.1061 | 29.25242
18.69846 | 731.923 | 29.2451
18.70136 | 731.7305 | 29.23741
18.70425 | 731.5346 | 29.22958
18.70716 | 731.3383 | 29.22174
18.71008 | 731.1525 | 29.21431
18.71301 | 730.9655 | 29.20684
18.71587 | 730.7667 | 29.1989
18.71877 | 730.5687 | 29.19099
18.72168 | 730.3713 | 29.1831
18.72461 | 730.1703 | 29.17507
18.72751 | 729.9634 | 29.1668
18.73041 | 729.7567 | 29.15854
18.73327 | 729.5491 | 29.15025
18.73614 | 729.3344 | 29.14167
18.73904 | 729.1105 | 29.13272
18.74196 | 728.887 | 29.12379
18.74488 | 728.6622 | 29.11481
18.74778 | 728.4348 | 29.10573
18.75067 | 728.2062 | 29.09659
18.75357 | 727.9789 | 29.08751
18.75645 | 727.7498 | 29.07835
18.7594 | 727.5168 | 29.06904
18.76231 | 727.2785 | 29.05952
18.76522 | 727.0441 | 29.05016
18.76813 | 726.8065 | 29.04066
18.77099 | 726.5676 | 29.03112
18.7739 | 726.3328 | 29.02173
18.77683 | 726.0984 | 29.01237
18.77973 | 725.863 | 29.00297
18.7826 | 725.6268 | 28.99353
18.78549 | 725.3889 | 28.98402
18.78842 | 725.1475 | 28.97437
18.7914 | 724.914 | 28.96505
18.79428 | 724.6756 | 28.95552
18.79721 | 724.4346 | 28.94589
18.80007 | 724.1888 | 28.93607
18.80296 | 723.9438 | 28.92628
18.80591 | 723.6932 | 28.91627
18.80881 | 723.4343 | 28.90592
18.81168 | 723.173 | 28.89548
18.81451 | 722.9101 | 28.88498
18.81741 | 722.6459 | 28.87442
18.82036 | 722.379 | 28.86375
18.82326 | 722.1122 | 28.8531
18.82617 | 721.8421 | 28.8423
18.82903 | 721.5757 | 28.83166
18.83192 | 721.2994 | 28.82062
18.83486 | 721.019 | 28.80942
18.83776 | 720.7435 | 28.79841
18.84067 | 720.4673 | 28.78737
18.8436 | 720.1891 | 28.77625
18.8465 | 719.9083 | 28.76504
18.84938 | 719.6242 | 28.75368
18.85228 | 719.3361 | 28.74217
18.85516 | 719.0477 | 28.73065
18.85807 | 718.7547 | 28.71894
18.86097 | 718.4548 | 28.70696
18.86387 | 718.1633 | 28.69531
18.86676 | 717.8648 | 28.68338
18.8697 | 717.5607 | 28.67123
18.87257 | 717.2509 | 28.65885
18.87546 | 716.9361 | 28.64628
18.87838 | 716.6137 | 28.6334
18.8813 | 716.2891 | 28.62043
18.88421 | 715.9559 | 28.60711
18.88706 | 715.6207 | 28.59372
18.89001 | 715.2893 | 28.58048
18.89288 | 714.9415 | 28.56658
18.8958 | 714.5848 | 28.55233
18.89869 | 714.2264 | 28.53801
18.9016 | 713.8661 | 28.52361
18.90451 | 713.4962 | 28.50883
18.90742 | 713.1223 | 28.49389
18.91032 | 712.7468 | 28.47889
18.91319 | 712.3592 | 28.4634
18.9161 | 711.9698 | 28.44784
18.919 | 711.566 | 28.43171
18.92188 | 711.1538 | 28.41524
18.92477 | 710.7455 | 28.39892
18.92762 | 710.3275 | 28.38222
18.93054 | 709.8968 | 28.36501
18.93345 | 709.4632 | 28.34769
18.93634 | 709.0165 | 28.32984
18.93925 | 708.5461 | 28.31104
18.94214 | 708.0535 | 28.29136
18.94506 | 707.5371 | 28.27073
18.94802 | 707.0038 | 28.24942
18.9509 | 706.4529 | 28.2274
18.95368 | 705.8676 | 28.20402
18.95658 | 705.2574 | 28.17964
18.95949 | 704.6233 | 28.1543
18.96243 | 703.9676 | 28.1281
18.96525 | 703.2889 | 28.10098
18.96815 | 702.5972 | 28.07335
18.97105 | 701.9058 | 28.04572
18.97399 | 701.1896 | 28.0171
18.97693 | 700.4583 | 27.98788
18.97987 | 699.7133 | 27.95811
18.9828 | 698.9652 | 27.92822
18.9857 | 698.2109 | 27.89808
18.98863 | 697.4474 | 27.86758
18.9915 | 696.6697 | 27.8365
18.99443 | 695.8807 | 27.80498
18.99731 | 695.0915 | 27.77344
19.00021 | 694.2829 | 27.74113
19.00308 | 693.4738 | 27.70881
19.00601 | 692.6556 | 27.67611
19.0089 | 691.8182 | 27.64265
19.01183 | 690.9647 | 27.60855
19.01473 | 690.0901 | 27.5736
19.01761 | 689.206 | 27.53828
19.02054 | 688.3058 | 27.50231
19.02345 | 687.3949 | 27.46591
19.02639 | 686.4543 | 27.42833
19.02922 | 685.5025 | 27.3903
19.03213 | 684.53125 | 27.35149
19.03504 | 683.5471 | 27.31217
19.03797 | 682.556 | 27.27257
19.04089 | 681.546 | 27.23221
19.04374 | 680.5253 | 27.19143
19.04661 | 679.4814 | 27.14972
19.04949 | 678.4272 | 27.10759
19.05246 | 677.3508 | 27.06459
19.05538 | 676.2618 | 27.02107
19.05827 | 675.1546 | 26.97683
19.06116 | 674.0265 | 26.93176
19.06407 | 672.879 | 26.88591
19.06699 | 671.7057 | 26.83903
19.06988 | 670.5184 | 26.79159
19.07279 | 669.311 | 26.74334
19.07569 | 668.0928 | 26.69467
19.0786 | 666.8562 | 26.64526
19.0815 | 665.6066 | 26.59533
19.08438 | 664.345 | 26.54492
19.08732 | 663.0621 | 26.49366
19.09018 | 661.7687 | 26.44198
19.09313 | 660.4482 | 26.38922
19.09601 | 659.1236 | 26.33629
19.09891 | 657.7747 | 26.28239
19.10185 | 656.4083 | 26.22779
19.10475 | 655.017 | 26.17221
19.10765 | 653.6001 | 26.11559
19.11057 | 652.1606 | 26.05807
19.11344 | 650.6925 | 25.99941
19.11634 | 649.2023 | 25.93987
19.11924 | 647.674 | 25.8788
19.12213 | 646.1245 | 25.81689
19.12505 | 644.538 | 25.7535
19.1279 | 642.9313 | 25.6893
19.13084 | 641.2832 | 25.62345
19.13376 | 639.6055 | 25.55642
19.13665 | 637.8936 | 25.48801
19.13955 | 636.1505 | 25.41836
19.14246 | 634.376 | 25.34746
19.14538 | 632.5643 | 25.27507
19.14827 | 630.7294 | 25.20176
19.15119 | 628.859375 | 25.12704
19.15407 | 626.956 | 25.05098
19.15694 | 625.0015 | 24.97289
19.15985 | 623.0186 | 24.89366
19.16274 | 620.9835 | 24.81234
19.16563 | 618.8942 | 24.72886
19.16859 | 616.7467 | 24.64306
19.17149 | 614.5174 | 24.55398
19.17433 | 612.2262 | 24.46243
19.17726 | 609.8461 | 24.36733
19.18019 | 607.3925 | 24.26929
19.18308 | 604.8486 | 24.16765
19.18595 | 602.2174 | 24.06252
19.18887 | 599.4885 | 23.95348
19.19182 | 596.6698 | 23.84085
19.19469 | 593.765 | 23.72479
19.19752 | 590.7459 | 23.60416
19.2004 | 587.6384 | 23.47999
19.20333 | 584.4207 | 23.35142
19.20624 | 581.0948 | 23.21853
19.20917 | 577.6183 | 23.07962
19.21207 | 573.9832 | 22.93437
19.21493 | 570.1448 | 22.78101
19.21787 | 566.0557 | 22.61762
19.22077 | 561.6528 | 22.44169
19.22365 | 556.8527 | 22.2499
19.22655 | 551.5045 | 22.0362
19.22949 | 545.1796 | 21.78348
19.2324 | 529.5328 | 21.15829
19.2353 | 504.0102 | 20.1385
19.23819 | 478.0532 | 19.10134
19.2411 | 451.863 | 18.05488
19.24404 | 425.7527 | 17.0116
19.24718 | 399.8067 | 15.97489
19.2504 | 374.101 | 14.94778
19.25311 | 348.873 | 13.93976
19.25585 | 324.3054 | 12.95812
19.25865 | 300.8048 | 12.01912
19.26144 | 286.8204 | 11.46035
19.26435 | 282.9351 | 11.3051
19.26722 | 279.7112 | 11.17629
19.27013 | 277.0416 | 11.06962
19.27303 | 274.6772 | 10.97515
19.27591 | 272.5542 | 10.89032
19.27879 | 270.7131 | 10.81676
19.28168 | 269.0315 | 10.74956
19.28463 | 267.4641 | 10.68694
19.28752 | 266.0672 | 10.63112
19.2904 | 264.7742 | 10.57946
19.2933 | 263.5627 | 10.53105
19.29624 | 262.4567 | 10.48686
19.29917 | 261.4255 | 10.44565
19.30207 | 260.4358 | 10.40611
19.30495 | 259.524 | 10.36968
19.30784 | 258.6759 | 10.33579
19.31073 | 257.8468 | 10.30266
19.31359 | 257.0785 | 10.27196
19.31649 | 256.3592 | 10.24322
19.31939 | 255.6626 | 10.21539
19.32227 | 254.9902 | 10.18852
19.32519 | 254.3669 | 10.16362
19.32814 | 253.7664 | 10.13962
19.33102 | 253.1979 | 10.11691
19.33396 | 252.6587 | 10.09536
19.33684 | 252.1347 | 10.07443
19.33976 | 251.6349 | 10.05446
19.34266 | 251.1656 | 10.0357
19.34557 | 250.7087 | 10.01745
19.34843 | 250.2647 | 9.999707
19.35134 | 249.8559 | 9.983375
19.35425 | 249.4611 | 9.967599
19.35714 | 249.0706 | 9.951998
19.36002 | 248.6953 | 9.936999
19.36294 | 248.3415 | 9.922865
19.36587 | 247.997 | 9.9091
19.36878 | 247.6681 | 9.895958
19.37167 | 247.3528 | 9.883357
19.37459 | 247.0524 | 9.871358
19.37747 | 246.7612 | 9.859721
19.38035 | 246.4704 | 9.848099
19.38323 | 246.1908 | 9.836927
19.38615 | 245.9264 | 9.826366
19.38905 | 245.6727 | 9.816226
19.39194 | 245.4291 | 9.806494
19.39482 | 245.185 | 9.796742
19.3977 | 244.953 | 9.787472
19.40061 | 244.7311 | 9.778605
19.40351 | 244.5188 | 9.770121
19.40643 | 244.3149 | 9.761974
19.4093 | 244.1148 | 9.753979
19.41218 | 243.9268 | 9.74647
19.41513 | 243.7372 | 9.738891
19.41802 | 243.5524 | 9.731506
19.42094 | 243.3706 | 9.724244
19.42386 | 243.205 | 9.717627
19.42673 | 243.0429 | 9.711149
19.42961 | 242.8842 | 9.704809
19.4325 | 242.724 | 9.69841
19.43544 | 242.5702 | 9.692263
19.43832 | 242.4308 | 9.686691
19.44119 | 242.2846 | 9.680853
19.44411 | 242.1496 | 9.675457
19.44703 | 242.0224 | 9.670375
19.44994 | 241.8963 | 9.665337
19.45289 | 241.7761 | 9.660532
19.45573 | 241.6627 | 9.656002
19.45865 | 241.5472 | 9.651388
19.46156 | 241.4359 | 9.646938
19.46446 | 241.3342 | 9.642877
19.4674 | 241.2281 | 9.638639
19.47315 | 241.032 | 9.630803
19.47899 | 240.8413 | 9.623182
19.48481 | 240.6463 | 9.61539
19.49065 | 240.4807 | 9.608775
19.49649 | 240.3159 | 9.602189
19.50221 | 240.1614 | 9.596015
19.50803 | 240.024 | 9.590527
19.5138 | 239.9082 | 9.585897
19.51958 | 239.7873 | 9.581069
19.52544 | 239.6748 | 9.576572
19.53129 | 239.5651 | 9.572189
19.53997 | 239.4309 | 9.566829
19.54867 | 239.3163 | 9.562246
19.56028 | 239.2074 | 9.557896
19.57486 | 239.0909 | 9.553241
19.59507 | 238.9881 | 9.549136
19.61826 | 238.8877 | 9.545123
19.64727 | 238.8482 | 9.543545
19.6763 | 238.9327 | 9.546921
19.70238 | 239.0476 | 9.551512
19.71689 | 239.1521 | 9.555686
19.73147 | 239.2551 | 9.559804
19.74306 | 239.3601 | 9.563998
19.75759 | 239.4887 | 9.569135
19.77211 | 239.6147 | 9.574169
19.78366 | 239.7164 | 9.578235
19.79531 | 239.8208 | 9.582408
19.80689 | 239.9553 | 9.587781
19.81559 | 240.0618 | 9.592034
19.82429 | 240.1778 | 9.596672
19.83299 | 240.2917 | 9.60122
19.84172 | 240.398 | 9.605471
19.85043 | 240.5037 | 9.609693
19.85909 | 240.6098 | 9.613932
19.8678 | 240.7219 | 9.61841
19.87653 | 240.8313 | 9.622782
19.88521 | 240.9601 | 9.627929
19.89392 | 241.0828 | 9.632832
19.90261 | 241.2217 | 9.638382
19.91135 | 241.3445 | 9.643289
19.92011 | 241.469 | 9.648264
19.92876 | 241.58 | 9.652699
19.93745 | 241.7093 | 9.657865
19.94621 | 241.8446 | 9.663271
19.95202 | 241.9477 | 9.667391
19.96075 | 242.0753 | 9.672488
19.96935 | 242.2138 | 9.678021
19.97804 | 242.34 | 9.683067
19.98674 | 242.4741 | 9.688424
19.99553 | 242.6173 | 9.694144
20.00424 | 242.7625 | 9.699946
20.01003 | 242.8639 | 9.703997
20.01869 | 243.0098 | 9.709829
20.02739 | 243.1576 | 9.715735
20.03321 | 243.2726 | 9.720329
20.03901 | 243.3732 | 9.724347
20.04481 | 243.4866 | 9.728879
20.05351 | 243.6312 | 9.734658
20.06219 | 243.7534 | 9.739541
20.07097 | 243.883 | 9.744717
20.07968 | 244.0218 | 9.750264
20.08833 | 244.1568 | 9.755657
20.09412 | 244.259 | 9.75974
20.10283 | 244.4027 | 9.765482
20.10866 | 244.5041 | 9.769536
20.11735 | 244.6633 | 9.775895
20.12317 | 244.7771 | 9.780441
20.12893 | 244.8807 | 9.784584
20.13767 | 245.0073 | 9.78964
20.14349 | 245.1804 | 9.796558
20.15511 | 245.3111 | 9.80178
20.16091 | 245.4414 | 9.806986
20.16671 | 245.5496 | 9.811311
20.17831 | 245.6945 | 9.817098
20.18409 | 245.8171 | 9.821996
20.18991 | 245.9551 | 9.827513
20.20152 | 246.103 | 9.833421
20.20732 | 246.241 | 9.838936
20.21312 | 246.366 | 9.84393
20.22478 | 246.5017 | 9.849351
20.23058 | 246.6247 | 9.854266
20.23928 | 246.747 | 9.859154
20.24797 | 246.869 | 9.864029
20.25373 | 246.9944 | 9.86904
20.25958 | 247.0948 | 9.873052
20.26826 | 247.2134 | 9.877788
20.27409 | 247.345 | 9.883047
20.27987 | 247.4509 | 9.887277
20.2886 | 247.5627 | 9.891747
20.29437 | 247.6693 | 9.896006
20.3002 | 247.7921 | 9.900911
20.3089 | 247.9299 | 9.906419
20.31472 | 248.0345 | 9.910597
20.32053 | 248.1682 | 9.915939
20.32629 | 248.2728 | 9.920119
20.33501 | 248.4107 | 9.92563
20.3437 | 248.5641 | 9.931757
20.35241 | 248.6822 | 9.936475
20.3611 | 248.817 | 9.941865
20.3698 | 248.9546 | 9.94736
20.37849 | 249.0788 | 9.952323
20.38429 | 249.1889 | 9.956725
20.39305 | 249.3399 | 9.962757
20.40171 | 249.4704 | 9.967969
20.40754 | 249.5837 | 9.9725
20.41626 | 249.72 | 9.977945
20.425 | 249.8677 | 9.983845
20.43072 | 249.9754 | 9.988148
20.43945 | 250.1016 | 9.993191
20.44812 | 250.2445 | 9.998903
20.45397 | 250.3454 | 10.00293
20.46269 | 250.4938 | 10.00886
20.47135 | 250.6448 | 10.0149
20.48004 | 250.788 | 10.02062
20.48875 | 250.913 | 10.02561
20.49746 | 251.0535 | 10.03123
20.50621 | 251.1814 | 10.03634
20.51489 | 251.308 | 10.0414
20.5236 | 251.44 | 10.04667
20.53229 | 251.5737 | 10.05201
20.54103 | 251.7128 | 10.05757
20.54975 | 251.824 | 10.06201
20.55836 | 251.9421 | 10.06673
20.56706 | 252.0585 | 10.07138
20.57582 | 252.1808 | 10.07627
20.58454 | 252.3262 | 10.08208
20.5932 | 252.4569 | 10.0873
20.60185 | 252.5947 | 10.09281
20.61062 | 252.7371 | 10.0985
20.61934 | 252.8526 | 10.10311
20.62805 | 252.9739 | 10.10796
20.63678 | 253.0829 | 10.11231
20.64551 | 253.1944 | 10.11677
20.65424 | 253.3141 | 10.12155
20.66294 | 253.4227 | 10.12589
20.67164 | 253.5358 | 10.13041
20.68031 | 253.6641 | 10.13554
20.68904 | 253.7847 | 10.14036
20.69776 | 253.8987 | 10.14491
20.7094 | 254.0273 | 10.15005
20.71802 | 254.1424 | 10.15465
20.72674 | 254.2529 | 10.15906
20.73551 | 254.3725 | 10.16384
20.74417 | 254.5079 | 10.16925
20.75288 | 254.6344 | 10.17431
20.76157 | 254.7697 | 10.17971
20.77027 | 254.8907 | 10.18455
20.77896 | 254.9987 | 10.18886
20.7877 | 255.1014 | 10.19297
20.79926 | 255.2323 | 10.1982
20.81085 | 255.3439 | 10.20266
20.82245 | 255.4705 | 10.20771
20.83407 | 255.6054 | 10.21311
20.84278 | 255.7062 | 10.21713
20.85148 | 255.8155 | 10.2215
20.86017 | 255.925 | 10.22587
20.87177 | 256.0618 | 10.23134
20.88048 | 256.1717 | 10.23573
20.8892 | 256.275 | 10.23986
20.89798 | 256.3777 | 10.24396
20.9095 | 256.4937 | 10.2486
20.92111 | 256.6158 | 10.25348
20.93274 | 256.7296 | 10.25802
20.94433 | 256.8356 | 10.26226
20.95592 | 256.9469 | 10.2667
20.96752 | 257.0721 | 10.27171
20.97914 | 257.1832 | 10.27615
20.99075 | 257.3069 | 10.28109
21.00527 | 257.4328 | 10.28612
21.0169 | 257.5387 | 10.29035
21.02849 | 257.6528 | 10.29491
21.0372 | 257.7679 | 10.29951
21.04878 | 257.8901 | 10.30439
21.0604 | 258.009 | 10.30914
21.07198 | 258.1095 | 10.31316
21.09233 | 258.2274 | 10.31787
21.10689 | 258.3301 | 10.32198
21.12146 | 258.455 | 10.32696
21.13302 | 258.5582 | 10.33109
21.14748 | 258.6693 | 10.33552
21.16202 | 258.7758 | 10.33978
21.1736 | 258.8985 | 10.34468
21.18521 | 259.0196 | 10.34952
21.19686 | 259.12 | 10.35354
21.21136 | 259.2363 | 10.35818
21.22587 | 259.3477 | 10.36263
21.24322 | 259.4562 | 10.36697
21.25772 | 259.5751 | 10.37172
21.27219 | 259.6874 | 10.37621
21.28949 | 259.7889 | 10.38026
21.30408 | 259.9061 | 10.38495
21.31577 | 260.013 | 10.38922
21.33025 | 260.1245 | 10.39367
21.34477 | 260.2374 | 10.39818
21.3651 | 260.3413 | 10.40233
21.3825 | 260.4662 | 10.40733
21.40573 | 260.5801 | 10.41188
21.42315 | 260.6976 | 10.41657
21.44056 | 260.8065 | 10.42092
21.45792 | 260.9126 | 10.42516
21.47545 | 261.0288 | 10.4298
21.49568 | 261.1474 | 10.43454
21.52184 | 261.2601 | 10.43905
21.54791 | 261.3764 | 10.44369
21.57114 | 261.477 | 10.44771
21.5944 | 261.5863 | 10.45208
21.61468 | 261.6937 | 10.45637
21.63787 | 261.8073 | 10.46091
21.66692 | 261.9138 | 10.46517
21.69591 | 262.0096 | 10.469
21.72489 | 262.09375 | 10.47236
21.74229 | 262.2007 | 10.47663
21.7683 | 262.3149 | 10.48119
21.7945 | 262.416 | 10.48523
21.82357 | 262.4824 | 10.48789
21.85257 | 262.5719 | 10.49146
21.88159 | 262.6444 | 10.49436
21.90485 | 262.7509 | 10.49861
21.93382 | 262.8599 | 10.50297
21.96281 | 262.9231 | 10.50549
21.99185 | 263.0264 | 10.50962
22.02089 | 263.1255 | 10.51358
22.04993 | 263.2377 | 10.51807
22.07024 | 263.343 | 10.52227
22.09639 | 263.4481 | 10.52647
22.12536 | 263.5438 | 10.53029
22.15434 | 263.6389 | 10.5341
22.17465 | 263.7404 | 10.53815
22.20076 | 263.8406 | 10.54215
22.22682 | 263.9428 | 10.54624
22.2559 | 264.0262 | 10.54957
22.28496 | 264.1063 | 10.55277
22.31392 | 264.1939 | 10.55627
22.34293 | 264.3057 | 10.56074
22.37198 | 264.4099 | 10.5649
22.40102 | 264.5104 | 10.56892
22.43 | 264.577 | 10.57158
22.45902 | 264.6695 | 10.57528
22.48801 | 264.7816 | 10.57975
22.51709 | 264.8667 | 10.58315
22.54608 | 264.9568 | 10.58675
22.57507 | 265.0127 | 10.58899
22.60412 | 265.081 | 10.59172
22.63319 | 265.1829 | 10.59579
22.6621 | 265.2711 | 10.59931
22.69108 | 265.2909 | 10.6001
22.72014 | 265.3313 | 10.60172
22.74918 | 265.4066 | 10.60473
22.77818 | 265.4619 | 10.60694
22.80721 | 265.5362 | 10.60991
22.83627 | 265.5805 | 10.61167
22.86526 | 265.625 | 10.61345
22.89421 | 265.6745 | 10.61543
22.92323 | 265.7438 | 10.6182
22.95233 | 265.8329 | 10.62176
22.98136 | 265.8376 | 10.62195
23.01037 | 265.8843 | 10.62381
23.03936 | 265.8936 | 10.62418
23.06841 | 265.9373 | 10.62593
23.09735 | 265.985 | 10.62784
23.12639 | 265.9728 | 10.62735
23.15537 | 265.968 | 10.62716
23.1844 | 265.9515 | 10.6265
23.21349 | 266.0195 | 10.62922
23.24248 | 266.0506 | 10.63046
23.2715 | 266.0597 | 10.63082
23.30051 | 266.0574 | 10.63073
23.32951 | 266.0948 | 10.63223
23.35852 | 266.1421 | 10.63411
23.38751 | 266.1691 | 10.63519
23.41656 | 266.1486 | 10.63437
23.44566 | 266.1858 | 10.63586
23.4746 | 266.1672 | 10.63512
23.50364 | 266.2134 | 10.63696
23.53271 | 266.2531 | 10.63855
23.56168 | 266.2502 | 10.63844
23.59065 | 266.2648 | 10.63902
23.61958 | 266.2622 | 10.63891
23.64873 | 266.3153 | 10.64103
23.67774 | 266.3715 | 10.64328
23.70675 | 266.3592 | 10.64279
23.73577 | 266.3646 | 10.643
23.76479 | 266.4198 | 10.64521
23.79383 | 266.4472 | 10.6463
23.82286 | 266.4875 | 10.64791
23.85179 | 266.5092 | 10.64878
23.88082 | 266.4865 | 10.64788
23.90986 | 266.5344 | 10.64979
23.93888 | 266.5278 | 10.64953
23.96792 | 266.5952 | 10.65222
23.99695 | 266.5687 | 10.65116
24.02595 | 266.5554 | 10.65063
24.05492 | 266.5822 | 10.6517
24.08391 | 266.5899 | 10.65201
24.11292 | 266.6655 | 10.65503
24.14205 | 266.6539 | 10.65457
24.171 | 266.6602 | 10.65481
24.20009 | 266.693 | 10.65613
24.22909 | 266.7444 | 10.65818
24.25807 | 266.7943 | 10.66017
24.28701 | 266.7587 | 10.65875
24.31605 | 266.784 | 10.65976
24.34511 | 266.7896 | 10.65998
24.37417 | 266.7985 | 10.66034
24.40316 | 266.8324 | 10.6617
24.43217 | 266.8434 | 10.66213
24.46122 | 266.8386 | 10.66194
24.49023 | 266.8507 | 10.66243
24.51922 | 266.8573 | 10.66269
24.54821 | 266.9395 | 10.66597
24.57726 | 266.9365 | 10.66586
24.60632 | 266.9477 | 10.6663
24.63525 | 266.9425 | 10.6661
24.66429 | 266.9825 | 10.66769
24.69326 | 267.0464 | 10.67025
24.72236 | 267.0558 | 10.67062
24.75127 | 267.0499 | 10.67039
24.78033 | 267.0741 | 10.67135
24.80939 | 267.0986 | 10.67233
24.83844 | 267.1558 | 10.67462
24.86743 | 267.1695 | 10.67517
24.89644 | 267.1769 | 10.67546
24.92548 | 267.1632 | 10.67491
24.9545 | 267.2065 | 10.67664
24.98351 | 267.2941 | 10.68014
25.01247 | 267.2635 | 10.67892
25.04149 | 267.2994 | 10.68035
25.07053 | 267.3012 | 10.68043
25.09953 | 267.3342 | 10.68175
25.12856 | 267.3953 | 10.68419
25.15758 | 267.3995 | 10.68436
25.18662 | 267.399 | 10.68434
25.2155 | 267.39 | 10.68398
25.24461 | 267.4273 | 10.68547
25.27371 | 267.4774 | 10.68747
25.30272 | 267.467 | 10.68705
25.33176 | 267.4857 | 10.6878
25.36076 | 267.4552 | 10.68658
25.38984 | 267.54 | 10.68997
25.41875 | 267.5746 | 10.69135
25.44771 | 267.588 | 10.69189
25.47678 | 267.5876 | 10.69187
25.50575 | 267.6138 | 10.69292
25.53478 | 267.6662 | 10.69501
25.56383 | 267.6802 | 10.69557
25.59283 | 267.6753 | 10.69538
25.62186 | 267.659 | 10.69473
25.65088 | 267.6931 | 10.69609
25.67987 | 267.7097 | 10.69675
25.70888 | 267.7901 | 10.69996
25.73796 | 267.7858 | 10.69979
25.76702 | 267.7932 | 10.70009
25.796 | 267.8145 | 10.70094
25.82502 | 267.8702 | 10.70316
25.85404 | 267.9259 | 10.70539
25.88307 | 267.9276 | 10.70546
25.91197 | 267.9585 | 10.70669
25.94091 | 267.971 | 10.70719
25.97 | 268.0142 | 10.70892
25.99907 | 268.0441 | 10.71011
26.02805 | 268.0775 | 10.71145
26.05711 | 268.0219 | 10.70923
26.08615 | 268.1044 | 10.71252
26.11519 | 268.1409 | 10.71398
26.14419 | 268.1988 | 10.71629
26.17319 | 268.2375 | 10.71784
26.20218 | 268.257 | 10.71862
26.23121 | 268.3157 | 10.72096
26.26018 | 268.3582 | 10.72266
26.28925 | 268.4269 | 10.72541
26.31827 | 268.4578 | 10.72664
26.34734 | 268.4735 | 10.72727
26.37622 | 268.519 | 10.72909
26.40523 | 268.5828 | 10.73164
26.43427 | 268.6449 | 10.73412
26.4634 | 268.6806 | 10.73554
26.49236 | 268.6953 | 10.73613
26.52142 | 268.748 | 10.73824
26.55047 | 268.8163 | 10.74097
26.57939 | 268.9065 | 10.74457
26.60842 | 268.9497 | 10.7463
26.63741 | 269.0005 | 10.74833
26.66645 | 269.0568 | 10.75058
26.69551 | 269.1002 | 10.75231
26.72157 | 269.2054 | 10.75651
26.75064 | 269.2205 | 10.75712
26.77961 | 269.2517 | 10.75836
26.80862 | 269.3039 | 10.76045
26.83763 | 269.34 | 10.76189
26.86665 | 269.4112 | 10.76474
26.8957 | 269.4362 | 10.76574
26.92476 | 269.4793 | 10.76746
26.95365 | 269.4995 | 10.76827
26.98278 | 269.5409 | 10.76992
27.01177 | 269.6236 | 10.77322
27.04077 | 269.671 | 10.77512
27.06977 | 269.6785 | 10.77542
27.0988 | 269.7306 | 10.7775
27.12782 | 269.7712 | 10.77912
27.15681 | 269.8382 | 10.7818
27.18588 | 269.8846 | 10.78365
27.2149 | 269.9281 | 10.78539
27.24389 | 269.9323 | 10.78556
27.27292 | 269.9695 | 10.78704
27.30196 | 270.0639 | 10.79082
27.33095 | 270.0672 | 10.79095
27.35993 | 270.0806 | 10.79148
27.38895 | 270.1295 | 10.79344
27.41797 | 270.195 | 10.79605
27.44703 | 270.2624 | 10.79875
27.47601 | 270.3039 | 10.8004
27.50505 | 270.3023 | 10.80034
27.534 | 270.3492 | 10.80221
27.56302 | 270.3831 | 10.80357
27.59206 | 270.4754 | 10.80726
27.62113 | 270.4993 | 10.80821
27.65016 | 270.5314 | 10.8095
27.6792 | 270.5734 | 10.81117
27.70819 | 270.6365 | 10.8137
27.73722 | 270.7383 | 10.81776
27.7662 | 270.77 | 10.81903
27.7952 | 270.795 | 10.82003
27.82417 | 270.8624 | 10.82272
27.85321 | 270.9396 | 10.8258
27.88228 | 271.0358 | 10.82965
27.9113 | 271.0928 | 10.83193
27.94027 | 271.1373 | 10.8337
27.9693 | 271.1901 | 10.83581
27.99834 | 271.2722 | 10.8391
28.02443 | 271.3753 | 10.84321
28.05345 | 271.4037 | 10.84435
28.08251 | 271.454 | 10.84636
28.11153 | 271.468 | 10.84692
28.14054 | 271.5390625 | 10.84976
28.16957 | 271.6375 | 10.85369
28.19857 | 271.6816 | 10.85545
28.22754 | 271.7393 | 10.85776
28.25648 | 271.7836 | 10.85953
28.2856 | 271.8595 | 10.86256
28.31462 | 271.968 | 10.8669
28.34364 | 272.0447 | 10.86996
28.37268 | 272.0604 | 10.87059
28.40168 | 272.1216 | 10.87304
28.43071 | 272.1908 | 10.8758
28.45971 | 272.2769 | 10.87924
28.48873 | 272.3485 | 10.8821
28.51774 | 272.349 | 10.88212
28.54678 | 272.4063 | 10.88441
28.57579 | 272.4666 | 10.88682
28.60191 | 272.5715 | 10.89101
28.63094 | 272.6265 | 10.89321
28.65996 | 272.6416 | 10.89381
28.6889 | 272.6747 | 10.89513
28.71796 | 272.7592 | 10.89851
28.74691 | 272.8239 | 10.90109
28.77597 | 272.9003 | 10.90415
28.80496 | 272.8995 | 10.90412
28.83406 | 272.9528 | 10.90624
28.86306 | 272.9928 | 10.90784
28.89203 | 273.0923 | 10.91182
28.92104 | 273.1085 | 10.91247
28.95006 | 273.1314 | 10.91338
28.97913 | 273.1439 | 10.91388
29.00807 | 273.188 | 10.91564
29.03718 | 273.2691 | 10.91888
29.0662 | 273.3084 | 10.92045
29.09521 | 273.3174 | 10.92081
29.12417 | 273.3777 | 10.92322
29.15321 | 273.4383 | 10.92564
29.18219 | 273.4821 | 10.92739
29.21124 | 273.5171 | 10.92879
29.24023 | 273.5113 | 10.92856
29.26923 | 273.567 | 10.93079
29.2983 | 273.5924 | 10.9318
29.32728 | 273.6563 | 10.93436
29.35635 | 273.6989 | 10.93606
29.38531 | 273.686 | 10.93554
29.41436 | 273.7489 | 10.93806
29.4434 | 273.7903 | 10.93971
29.47236 | 273.8367 | 10.94156
29.50146 | 273.8946 | 10.94388
29.53045 | 273.9128 | 10.9446
29.55945 | 273.9192 | 10.94486
29.58849 | 273.9654 | 10.94671
29.6175 | 274.0425 | 10.94979
29.64648 | 274.071 | 10.95093
29.67548 | 274.0303 | 10.9493
29.70446 | 274.0924 | 10.95178
29.73357 | 274.0868 | 10.95156
29.76257 | 274.1403 | 10.95369
29.79156 | 274.1379 | 10.9536
29.82059 | 274.1098 | 10.95248
29.84965 | 274.1259 | 10.95312
29.87863 | 274.1592 | 10.95445
29.9076 | 274.1801 | 10.95529
29.93669 | 274.2154 | 10.95669
29.9657 | 274.2168 | 10.95675
29.99474 | 274.2404 | 10.9577
30.02375 | 274.2693 | 10.95885
30.05271 | 274.287 | 10.95956
30.08175 | 274.3063 | 10.96033
30.11074 | 274.2952 | 10.95988
30.13977 | 274.2867 | 10.95955
30.16875 | 274.3115 | 10.96054
30.1978 | 274.3483 | 10.96201
30.22683 | 274.3678 | 10.96279
30.25582 | 274.3517 | 10.96214
30.28482 | 274.3676 | 10.96277
30.31389 | 274.3665 | 10.96273
30.34288 | 274.4117 | 10.96454
30.3719 | 274.4337 | 10.96542
30.40092 | 274.4081 | 10.96439
30.43001 | 274.4306 | 10.9653
30.45901 | 274.4408 | 10.9657
30.48799 | 274.4919 | 10.96774
30.51702 | 274.4976 | 10.96797
30.54598 | 274.4815 | 10.96733
30.57495 | 274.471 | 10.96691
30.60398 | 274.4575 | 10.96637
30.63302 | 274.5436 | 10.96981
30.66209 | 274.562 | 10.97054
30.69114 | 274.5279 | 10.96918
30.72017 | 274.5552 | 10.97027
30.74914 | 274.5698 | 10.97086
30.77824 | 274.6269 | 10.97314
30.80715 | 274.6557 | 10.97429
30.83614 | 274.6594 | 10.97444
30.86518 | 274.6593 | 10.97443
30.89422 | 274.6739 | 10.97501
30.92328 | 274.7206 | 10.97688
30.95225 | 274.7544 | 10.97823
30.98126 | 274.7295 | 10.97724
31.01026 | 274.7469 | 10.97793
31.03926 | 274.7594 | 10.97843
31.06824 | 274.803 | 10.98018
31.09729 | 274.866 | 10.98269
31.12636 | 274.8823 | 10.98334
31.15538 | 274.8929 | 10.98376
31.1844 | 274.9023 | 10.98414
31.21341 | 274.9897 | 10.98763
31.2424 | 275.0124 | 10.98854
31.2714 | 275.0137 | 10.98859
31.30044 | 275.0505 | 10.99006
31.32944 | 275.0704 | 10.99086
31.35856 | 275.1274 | 10.99313
31.38753 | 275.1949 | 10.99583
31.41648 | 275.2012 | 10.99608
31.44553 | 275.239 | 10.9976
31.47453 | 275.2943 | 10.99981
31.50355 | 275.359 | 11.00239
31.5326 | 275.4307 | 11.00525
31.56166 | 275.4745 | 11.00701
31.59059 | 275.5041 | 11.00819
31.61965 | 275.5833 | 11.01135
31.64862 | 275.659 | 11.01438
31.67766 | 275.7285 | 11.01715
31.70669 | 275.7849 | 11.01941
31.7357 | 275.8268 | 11.02108
31.76474 | 275.8872 | 11.0235
31.79372 | 275.9671 | 11.02669
31.82275 | 276.0369 | 11.02948
31.85181 | 276.0743 | 11.03097
31.88084 | 276.1404 | 11.03361
31.90982 | 276.2075 | 11.03629
31.93885 | 276.3043 | 11.04016
31.96783 | 276.3758 | 11.04302
31.99681 | 276.378 | 11.0431
32.02579 | 276.4813 | 11.04723
32.05488 | 276.5367 | 11.04945
32.08392 | 276.6193 | 11.05275
32.10998 | 276.7398 | 11.05756
32.13903 | 276.7919 | 11.05964
32.16808 | 276.8129 | 11.06048
32.19702 | 276.8843 | 11.06334
32.22311 | 276.9868 | 11.06743
32.25221 | 277.0493 | 11.06993
32.28129 | 277.0832 | 11.07128
32.3103 | 277.139 | 11.07351
32.33925 | 277.2086 | 11.07629
32.36834 | 277.2912 | 11.07959
32.39732 | 277.3874 | 11.08344
32.42625 | 277.4352 | 11.08535
32.45528 | 277.5076 | 11.08824
32.48429 | 277.5567 | 11.0902
32.51335 | 277.661 | 11.09437
32.53947 | 277.7728 | 11.09884
32.56844 | 277.8095 | 11.1003
32.59747 | 277.8798 | 11.10311
32.62649 | 277.9232 | 11.10485
32.65552 | 278.0112 | 11.10836
32.68456 | 278.0907 | 11.11154
32.71358 | 278.1178 | 11.11262
32.74269 | 278.1534 | 11.11404
32.7716 | 278.2115 | 11.11637
32.80066 | 278.2986 | 11.11984
32.82965 | 278.3669 | 11.12258
32.8587 | 278.412 | 11.12438
32.88761 | 278.4588 | 11.12625
32.91654 | 278.5244 | 11.12887
32.9428 | 278.6267 | 11.13295
32.9718 | 278.6936 | 11.13563
33.00082 | 278.7474 | 11.13778
33.02986 | 278.7774 | 11.13898
33.05887 | 278.8356 | 11.1413
33.0879 | 278.8925 | 11.14358
33.11691 | 278.9599 | 11.14627
33.1459 | 279.0216 | 11.14873
33.17491 | 279.062 | 11.15035
33.20394 | 279.0963 | 11.15172
33.23296 | 279.1628 | 11.15438
33.262 | 279.2451 | 11.15767
33.29103 | 279.2935 | 11.1596
33.32004 | 279.3036 | 11.16
33.34897 | 279.359 | 11.16222
33.37799 | 279.4201 | 11.16466
33.40702 | 279.5119 | 11.16832
33.43611 | 279.541 | 11.16949
33.46506 | 279.5169 | 11.16853
33.49414 | 279.5539 | 11.17
33.52317 | 279.5952 | 11.17165
33.55215 | 279.6882 | 11.17537
33.58112 | 279.7001 | 11.17584
33.61015 | 279.7339 | 11.17719
33.63922 | 279.7758 | 11.17887
33.66823 | 279.8382 | 11.18136
33.69724 | 279.9124 | 11.18433
33.72625 | 279.9334 | 11.18517
33.75528 | 279.9663 | 11.18648
33.78425 | 279.9998 | 11.18782
33.81331 | 280.05 | 11.18982
33.84224 | 280.1178 | 11.19253
33.87133 | 280.1407 | 11.19345
33.90043 | 280.1668 | 11.19449
33.92928 | 280.1743 | 11.19479
33.95837 | 280.2283 | 11.19695
33.98742 | 280.2922 | 11.1995
34.01642 | 280.3396 | 11.2014
34.04541 | 280.3228 | 11.20073
34.07443 | 280.3981 | 11.20374
34.1035 | 280.4665 | 11.20647
34.13247 | 280.5041 | 11.20797
34.16151 | 280.548 | 11.20973
34.19054 | 280.5693 | 11.21058
34.21953 | 280.6074 | 11.2121
34.24856 | 280.6729 | 11.21471
34.27755 | 280.7607 | 11.21822
34.30659 | 280.7567 | 11.21806
34.33553 | 280.7557 | 11.21802
34.36464 | 280.8153 | 11.22041
34.39361 | 280.8538 | 11.22194
34.42266 | 280.936 | 11.22523
34.45168 | 280.9376 | 11.22529
34.48068 | 280.9427 | 11.2255
34.50965 | 280.9922 | 11.22747
34.53866 | 281.0396 | 11.22937
34.56773 | 281.1323 | 11.23307
34.59682 | 281.1461 | 11.23362
34.62579 | 281.1617 | 11.23424
34.65481 | 281.1866 | 11.23524
34.68385 | 281.2451 | 11.23758
34.71282 | 281.3141 | 11.24034
34.74184 | 281.3204 | 11.24059
34.77083 | 281.3039 | 11.23993
34.79982 | 281.3423 | 11.24146
34.82886 | 281.4099 | 11.24416
34.85793 | 281.4802 | 11.24697
34.88693 | 281.5023 | 11.24785
34.91593 | 281.5343 | 11.24913
34.94493 | 281.5771 | 11.25084
34.97398 | 281.6297 | 11.25294
35.00299 | 281.7144 | 11.25633
35.03198 | 281.7592 | 11.25812
35.06106 | 281.772 | 11.25863
35.09003 | 281.8277 | 11.26085
35.11908 | 281.8879 | 11.26326
35.14812 | 281.9312 | 11.26499
35.17712 | 281.9508 | 11.26578
35.20604 | 281.9698 | 11.26653
35.23503 | 282.0105 | 11.26816
35.26414 | 282.0793 | 11.27091
35.29319 | 282.1723 | 11.27463
35.32217 | 282.1994 | 11.27571
35.35121 | 282.2419 | 11.27741
35.38023 | 282.2941 | 11.27949
35.40924 | 282.349 | 11.28169
35.43826 | 282.3983 | 11.28366
35.46726 | 282.4452 | 11.28553
35.49631 | 282.4703 | 11.28653
35.5253 | 282.5037 | 11.28787
35.55428 | 282.5613 | 11.29017
35.58335 | 282.6375 | 11.29321
35.61238 | 282.6627 | 11.29422
35.64141 | 282.6872 | 11.2952
35.67032 | 282.7209 | 11.29655
35.69938 | 282.7979 | 11.29962
35.72842 | 282.8954 | 11.30352
35.75745 | 282.9635 | 11.30624
35.78635 | 282.9693 | 11.30647
35.8155 | 283.0329 | 11.30901
35.84453 | 283.0844 | 11.31107
35.87348 | 283.1897 | 11.31528
35.90247 | 283.2205 | 11.31651
35.93148 | 283.2505 | 11.31771
35.96054 | 283.3106 | 11.32011
35.98956 | 283.3312 | 11.32093
36.01856 | 283.439 | 11.32524
36.04763 | 283.4324 | 11.32497
36.07663 | 283.4753 | 11.32669
36.10561 | 283.5215 | 11.32854
36.13463 | 283.6031 | 11.3318
36.16365 | 283.6802 | 11.33488
36.19268 | 283.717 | 11.33635
36.22176 | 283.7495 | 11.33764
36.25061 | 283.8055 | 11.33988
36.27972 | 283.8664 | 11.34231
36.30872 | 283.92 | 11.34446
36.33774 | 283.9747 | 11.34664
36.36674 | 283.9655 | 11.34628
36.39577 | 284.0474 | 11.34955
36.42482 | 284.0928 | 11.35136
36.45383 | 284.1905 | 11.35527
36.48287 | 284.2209 | 11.35648
36.51188 | 284.2581 | 11.35797
36.54093 | 284.3138 | 11.36019
36.56993 | 284.3651 | 11.36224
36.596 | 284.4654 | 11.36625
36.62504 | 284.5071 | 11.36792
36.65404 | 284.4897 | 11.36722
36.68305 | 284.5575 | 11.36993
36.71207 | 284.6179 | 11.37234
36.74112 | 284.7083 | 11.37595
36.77009 | 284.745 | 11.37742
36.79912 | 284.7491 | 11.37759
36.82816 | 284.7621 | 11.3781
36.85714 | 284.8443 | 11.38139
36.8862 | 284.9415 | 11.38527
36.91525 | 284.9727 | 11.38652
36.94429 | 284.9834 | 11.38695
36.97323 | 285.05 | 11.38961
37.00233 | 285.0745 | 11.39059
37.03127 | 285.1668 | 11.39428
37.06026 | 285.1962 | 11.39545
37.0893 | 285.2167 | 11.39627
37.11832 | 285.2421 | 11.39728
37.1473 | 285.2943 | 11.39937
37.17638 | 285.3622 | 11.40208
37.2054 | 285.3564 | 11.40185
37.23435 | 285.3864 | 11.40305
37.26336 | 285.4087 | 11.40394
37.29244 | 285.4563 | 11.40584
37.32145 | 285.5184 | 11.40832
37.3505 | 285.5457 | 11.40941
37.37946 | 285.5601 | 11.40999
37.40852 | 285.6173 | 11.41228
37.43755 | 285.6619 | 11.41406
37.46656 | 285.7463 | 11.41743
37.49559 | 285.794 | 11.41934
37.52447 | 285.7787 | 11.41873
37.55347 | 285.7985 | 11.41952
37.58255 | 285.8256 | 11.4206
37.61159 | 285.9137 | 11.42412
37.64063 | 285.9197 | 11.42436
37.66968 | 285.9441 | 11.42533
37.69873 | 285.9953 | 11.42738
37.72769 | 286.0328 | 11.42888
37.75673 | 286.1093 | 11.43193
37.78575 | 286.147 | 11.43344
37.81471 | 286.155 | 11.43376
37.84373 | 286.2067 | 11.43582
37.87275 | 286.2358 | 11.43699
37.90178 | 286.3188 | 11.44031
37.9308 | 286.3369 | 11.44103
37.9598 | 286.3587 | 11.4419
37.98875 | 286.4059 | 11.44379
38.01779 | 286.457 | 11.44583
38.04683 | 286.5164 | 11.4482
38.07586 | 286.5695 | 11.45032
38.10487 | 286.5463 | 11.44939
38.13394 | 286.5978 | 11.45145
38.16299 | 286.6382 | 11.45307
38.19196 | 286.7324 | 11.45683
38.22091 | 286.7379 | 11.45705
38.24997 | 286.7856 | 11.45896
38.27898 | 286.8103 | 11.45994
38.30794 | 286.8446 | 11.46132
38.33705 | 286.9329 | 11.46484
38.36607 | 286.9622 | 11.46601
38.39506 | 286.9736 | 11.46647
38.42405 | 286.9839 | 11.46688
38.45309 | 287.0485 | 11.46946
38.48208 | 287.0694 | 11.4703
38.51113 | 287.0996 | 11.4715
38.54016 | 287.1082 | 11.47185
38.56914 | 287.1478 | 11.47343
38.59822 | 287.1705 | 11.47434
38.62721 | 287.2323 | 11.47681
38.65621 | 287.2868 | 11.47898
38.68521 | 287.248 | 11.47743
38.71424 | 287.3005 | 11.47953
38.74328 | 287.3406 | 11.48113
38.77224 | 287.4115 | 11.48397
38.80129 | 287.4458 | 11.48534
38.83031 | 287.4379 | 11.48502
38.85934 | 287.4642 | 11.48607
38.88833 | 287.4754 | 11.48652
38.91737 | 287.5607 | 11.48993
38.94639 | 287.571 | 11.49034
38.97536 | 287.5741 | 11.49046
39.00442 | 287.6094 | 11.49187
39.03343 | 287.6485 | 11.49344
39.06246 | 287.7084 | 11.49583
39.09146 | 287.7418 | 11.49716
39.1205 | 287.7657 | 11.49812
39.14948 | 287.7864 | 11.49894
39.17849 | 287.8143 | 11.50006
39.20749 | 287.894 | 11.50324
39.23655 | 287.9174 | 11.50418
39.2656 | 287.9136 | 11.50403
39.29462 | 287.9151 | 11.50409
39.32365 | 287.9353 | 11.50489
39.35262 | 287.9745 | 11.50646
39.38163 | 288.0283 | 11.50861
39.41066 | 288.0098 | 11.50787
39.43966 | 288.0253 | 11.50849
39.46866 | 288.078 | 11.5106
39.49771 | 288.1125 | 11.51198
39.52671 | 288.1473 | 11.51337
39.55571 | 288.1601 | 11.51388
39.58473 | 288.1743 | 11.51445
39.61374 | 288.1859 | 11.51491
39.64273 | 288.2586 | 11.51781
39.67177 | 288.2802 | 11.51867
39.70083 | 288.2078 | 11.51578
39.72988 | 288.2378 | 11.51698
39.7589 | 288.2473 | 11.51736
39.7879 | 288.2921 | 11.51915
39.81692 | 288.3289 | 11.52062
39.84589 | 288.2918 | 11.51914
39.87481 | 288.3058 | 11.5197
39.90388 | 288.3284 | 11.5206
39.93291 | 288.4022 | 11.52355
39.96194 | 288.3802 | 11.52267
39.991 | 288.3744 | 11.52244
40.02004 | 288.3999 | 11.52346
40.04901 | 288.4019 | 11.52354
40.07804 | 288.4454 | 11.52528
40.10706 | 288.4478 | 11.52537
40.13609 | 288.4099 | 11.52386
40.16507 | 288.4127 | 11.52397
40.19411 | 288.4259 | 11.5245
40.22312 | 288.4366 | 11.52492
40.25216 | 288.4515 | 11.52552
40.28118 | 288.4032 | 11.52359
40.31018 | 288.4401 | 11.52507
40.33916 | 288.4165 | 11.52412
40.3682 | 288.4327 | 11.52477
40.39714 | 288.4765 | 11.52652
40.4262 | 288.4266 | 11.52453
40.45529 | 288.4209 | 11.5243
40.48431 | 288.4236 | 11.5244
40.51328 | 288.4606 | 11.52588
40.54226 | 288.4323 | 11.52475
40.57133 | 288.3726 | 11.52237
40.60035 | 288.3905 | 11.52308
40.62934 | 288.351 | 11.52151
40.65841 | 288.3625 | 11.52196
40.68745 | 288.3868 | 11.52294
40.7164 | 288.3578 | 11.52178
40.74543 | 288.3462 | 11.52131
40.7744 | 288.326 | 11.52051
40.80342 | 288.3609 | 11.5219
40.8325 | 288.3297 | 11.52065
40.86154 | 288.325 | 11.52047
40.89046 | 288.2755 | 11.51849
40.91957 | 288.2977 | 11.51937
40.94853 | 288.2841 | 11.51883
40.97755 | 288.2636 | 11.51801
41.00656 | 288.2278 | 11.51658
41.03556 | 288.2131 | 11.51599
41.06462 | 288.2194 | 11.51624
41.09358 | 288.2017 | 11.51554
41.12267 | 288.2057 | 11.5157
41.15167 | 288.166 | 11.51411
41.18069 | 288.1633 | 11.514
41.20972 | 288.1491 | 11.51344
41.23873 | 288.1385 | 11.51301
41.26777 | 288.1509 | 11.51351
41.2967 | 288.1064 | 11.51173
41.32572 | 288.097 | 11.51136
41.35476 | 288.0327 | 11.50879
41.38383 | 288.034 | 11.50884
41.41278 | 288.0916 | 11.51114
41.4389 | 287.9832 | 11.50681
41.46793 | 287.9365 | 11.50494
41.49695 | 287.9923 | 11.50717
41.51145 | 287.889 | 11.50304
41.5405 | 288.0118 | 11.50795
41.56954 | 287.9134 | 11.50402
41.59855 | 287.8662 | 11.50213
41.61014 | 287.9849 | 11.50688
41.61887 | 287.8793 | 11.50266
41.64786 | 287.8719 | 11.50236
41.67687 | 287.8975 | 11.50339
41.70585 | 287.8044 | 11.49967
41.73489 | 287.7992 | 11.49946
41.76387 | 287.7343 | 11.49686
41.79285 | 287.7381 | 11.49702
41.82197 | 287.6716 | 11.49436
41.85098 | 287.6859 | 11.49493
41.87992 | 287.6448 | 11.49329
41.90897 | 287.5709 | 11.49033
41.93803 | 287.557 | 11.48978
41.96703 | 287.5583 | 11.48983
41.996 | 287.5732 | 11.49043
42.02217 | 287.4534 | 11.48564
42.05127 | 287.4449 | 11.4853
42.08022 | 287.3958 | 11.48334
42.10922 | 287.3983 | 11.48344
42.13827 | 287.3488 | 11.48146
42.1673 | 287.2831 | 11.47884
42.19617 | 287.2031 | 11.47564
42.22525 | 287.1295 | 11.4727
42.25431 | 287.1307 | 11.47275
42.2833 | 287.0593 | 11.46989
42.31235 | 286.9577 | 11.46583
42.34137 | 286.9203 | 11.46434
42.37037 | 286.8853 | 11.46294
42.39942 | 286.834 | 11.46089
42.42841 | 286.785 | 11.45893
42.45157 | 286.6839 | 11.45489
42.48058 | 286.5883 | 11.45107
42.50965 | 286.5379 | 11.44906
42.53868 | 286.4753 | 11.44656
42.56766 | 286.4136 | 11.44409
42.5909 | 286.3097 | 11.43994
42.61993 | 286.1995 | 11.43554
42.64889 | 286.1136 | 11.43211
42.67787 | 286.0196 | 11.42835
42.70696 | 285.9456 | 11.42539
42.73018 | 285.8345 | 11.42096
42.75337 | 285.7228 | 11.41649
42.78244 | 285.6349 | 11.41298
42.80269 | 285.5232 | 11.40852
42.83172 | 285.4696 | 11.40637
42.86072 | 285.3482 | 11.40152
42.88392 | 285.2458 | 11.39743
42.90716 | 285.133 | 11.39292
42.92455 | 285.0316 | 11.38887
42.94773 | 284.927 | 11.38469
42.97103 | 284.8185 | 11.38036
42.9971 | 284.716 | 11.37626
43.01456 | 284.6147 | 11.37221
43.02904 | 284.5106 | 11.36806
43.04644 | 284.4063 | 11.36389
43.06385 | 284.3042 | 11.35981
43.08418 | 284.1938 | 11.3554
43.10733 | 284.0833 | 11.35098
43.13061 | 283.9777 | 11.34676
43.148 | 283.8726 | 11.34256
43.16251 | 283.7575 | 11.33796
43.17703 | 283.6553 | 11.33388
43.19448 | 283.5358 | 11.32911
43.2118 | 283.4134 | 11.32421
43.22629 | 283.3047 | 11.31987
43.2409 | 283.2001 | 11.31569
43.25824 | 283.0947 | 11.31148
43.27566 | 282.9707 | 11.30653
43.29305 | 282.8371 | 11.30119
43.3076 | 282.7222 | 11.2966
43.31923 | 282.5974 | 11.29161
43.3308 | 282.4804 | 11.28694
43.3424 | 282.3601 | 11.28213
43.35396 | 282.2519 | 11.27781
43.36565 | 282.1383 | 11.27327
43.37719 | 282.0291 | 11.26891
43.38588 | 281.9283 | 11.26488
43.39757 | 281.8122 | 11.26024
43.40915 | 281.6849 | 11.25515
43.42074 | 281.5644 | 11.25034
43.43242 | 281.448 | 11.24568
43.44399 | 281.3292 | 11.24094
43.45269 | 281.2143 | 11.23635
43.46143 | 281.1042 | 11.23195
43.4701 | 281.0014 | 11.22784
43.47887 | 280.8579 | 11.22211
43.49043 | 280.7298 | 11.21699
43.49909 | 280.6073 | 11.21209
43.51075 | 280.4931 | 11.20753
43.51946 | 280.3589 | 11.20217
43.52525 | 280.258 | 11.19814
43.53686 | 280.1275 | 11.19292
43.54264 | 280.025 | 11.18883
43.5514 | 279.8939 | 11.18359
43.56293 | 279.7479 | 11.17776
43.57161 | 279.6292 | 11.17301
43.58035 | 279.5109 | 11.16829
43.58621 | 279.3854 | 11.16327
43.59195 | 279.2784 | 11.159
43.59776 | 279.164 | 11.15443
43.60643 | 279.0024 | 11.14797
43.61224 | 278.884 | 11.14324
43.61805 | 278.7744 | 11.13886
43.62383 | 278.6721 | 11.13477
43.62969 | 278.5578 | 11.1302
43.63545 | 278.4428 | 11.12561
43.64131 | 278.3375 | 11.1214
43.64705 | 278.2347 | 11.11729
43.6529 | 278.1173 | 11.1126
43.65868 | 278.0021 | 11.108
43.66455 | 277.8776 | 11.10302
43.67029 | 277.7659 | 11.09856
43.67612 | 277.6334 | 11.09327
43.68192 | 277.5046 | 11.08812
43.6877 | 277.3816 | 11.0832
43.69353 | 277.2769 | 11.07902
43.69929 | 277.1436 | 11.07369
43.70516 | 277.0279 | 11.06907
43.71095 | 276.9097 | 11.06435
43.71673 | 276.7775 | 11.05907
43.7225 | 276.6289 | 11.05313
43.72829 | 276.4839 | 11.04733
43.73411 | 276.3389 | 11.04154
43.73993 | 276.1816 | 11.03526
43.74573 | 276.0221 | 11.02888
43.75157 | 275.8633 | 11.02254
43.75737 | 275.7047 | 11.0162
43.76316 | 275.5358 | 11.00945
43.76894 | 275.3709 | 11.00286
43.77473 | 275.2057 | 10.99626
43.7806 | 275.0369 | 10.98952
43.78639 | 274.8679 | 10.98277
43.79217 | 274.6875 | 10.97556
43.79798 | 274.5025 | 10.96817
43.80376 | 274.326 | 10.96111
43.80952 | 274.1394 | 10.95366
43.81533 | 273.9579 | 10.94641
43.82114 | 273.774 | 10.93906
43.82696 | 273.584 | 10.93147
43.83275 | 273.3911 | 10.92376
43.83857 | 273.192 | 10.9158
43.84437 | 272.9909 | 10.90777
43.84725 | 272.8841 | 10.9035
43.85013 | 272.7764 | 10.8992
43.85306 | 272.6674 | 10.89484
43.85598 | 272.5623 | 10.89064
43.85892 | 272.4484 | 10.88609
43.86183 | 272.3283 | 10.88129
43.86474 | 272.2099 | 10.87656
43.86763 | 272.0902 | 10.87178
43.87057 | 271.9651 | 10.86678
43.87343 | 271.8373 | 10.86167
43.87636 | 271.7131 | 10.85671
43.87925 | 271.585 | 10.85159
43.8821 | 271.4582 | 10.84653
43.88509 | 271.3215 | 10.84107
43.88797 | 271.187 | 10.83569
43.89088 | 271.0528 | 10.83033
43.89381 | 270.9029 | 10.82434
43.89671 | 270.7615 | 10.81869
43.89956 | 270.6156 | 10.81286
43.90247 | 270.4672 | 10.80693
43.90539 | 270.3159 | 10.80088
43.90833 | 270.1592 | 10.79462
43.9112 | 270.0007 | 10.78829
43.91408 | 269.8472 | 10.78216
43.91698 | 269.6865 | 10.77574
43.91986 | 269.5188 | 10.76904
43.9228 | 269.3658 | 10.76292
43.92568 | 269.2005 | 10.75632
43.9286 | 269.0334 | 10.74964
43.93152 | 268.869 | 10.74307
43.93444 | 268.6915 | 10.73598
43.9373 | 268.5108 | 10.72876
43.9402 | 268.3295 | 10.72152
43.94311 | 268.1439 | 10.7141
43.94597 | 267.9532 | 10.70648
43.9489 | 267.7704 | 10.69918
43.95175 | 267.5746 | 10.69135
43.95469 | 267.3826 | 10.68368
43.95761 | 267.179 | 10.67555
43.96051 | 266.961 | 10.66684
43.9634 | 266.7564 | 10.65866
43.96633 | 266.5453 | 10.65022
43.96924 | 266.3326 | 10.64173
43.97213 | 266.11 | 10.63283
43.97508 | 265.8877 | 10.62395
43.97799 | 265.6479 | 10.61437
43.98084 | 265.412 | 10.60494
43.98377 | 265.1635 | 10.59501
43.9867 | 264.9135 | 10.58503
43.9896 | 264.658 | 10.57481
43.99245 | 264.3882 | 10.56404
43.99536 | 264.1181 | 10.55324
43.99823 | 263.8329 | 10.54185
44.00114 | 263.5414 | 10.5302
44.00401 | 263.2381 | 10.51808
44.00692 | 262.9305 | 10.50579
44.00981 | 262.6105 | 10.493
44.01277 | 262.2718 | 10.47947
44.01565 | 261.9285 | 10.46575
44.01851 | 261.568 | 10.45135
44.02143 | 261.1954 | 10.43646
44.02436 | 260.8013 | 10.42071
44.02724 | 260.3885 | 10.40422
44.03013 | 259.9526 | 10.3868
44.03301 | 259.4965 | 10.36858
44.0359 | 259.0164 | 10.3494
44.03879 | 258.5048 | 10.32895
44.04166 | 257.9743 | 10.30776
44.04458 | 257.381 | 10.28405
44.04748 | 256.7385 | 10.25838
44.0504 | 256.0274 | 10.22996
44.05331 | 255.2125 | 10.19741
44.0562 | 254.203 | 10.15707
44.05913 | 252.655 | 10.09521