## Legenda
| SY | eY | SF | eF | E
| MPa | % | MPa | % | GPa
ASA90_1 | n/a | n/a | 26.56149 | 1.600024 | 1.966
ASA90_2 | n/a | n/a | 24.36584 | 1.386655 | 1.945
ASA90_3 | n/a | n/a | 26.05357 | 1.51664 | 1.793
ASA90_4 | n/a | n/a | 24.85641 | 1.471833 | 1.946
ASA90_5 | n/a | n/a | 27.28108 | 1.57466 | 2.004
mean | n/a | n/a | 25.82368 | 1.509962 | 1.9308
sd | n/a | n/a | 1.202304 | 0.08514704 | 0.08065172

## 1
ASA90_1 |  |  | L0 | h | b | SY | eY | SF | eF | E
Strain | Load | Stress | mm | mm | mm | MPa | % | MPa | % | GPa
% | N | Mpa | 22.79469 | 2.42 | 9.55 | n.a. | n.a. | 26.56149 | 1.600024 | 1.966
0 | -0.4351962 | -0.01883069
0.006584461 | -0.4493262 | -0.01944209
0 | -0.4490919 | -0.01943196
0.006584461 | -0.4434942 | -0.01918974
0 | -0.4346043 | -0.01880508
0.006584461 | -0.4292901 | -0.01857514
0.006584461 | -0.4306711 | -0.0186349
0.006584461 | -0.3119343 | -0.01349722
0.006584461 | -0.2027901 | -0.008774615
0.006584461 | -0.07405378 | -0.003204265
0.006584461 | 0.07474329 | 0.0032341
0.006584461 | 0.18787 | 0.00812903
0.006584461 | 0.3172968 | 0.01372926
0.006584461 | 0.4537517 | 0.01963358
0.006584461 | 0.6199216 | 0.02682366
0.006584461 | 0.7853147 | 0.03398013
0.006584461 | 0.8858279 | 0.03832928
0.006584461 | 0.9890537 | 0.0427958
0.01316892 | 1.092464 | 0.04727032
0.006584461 | 1.197626 | 0.05182061
0.006584461 | 1.318743 | 0.05706125
0.006584461 | 1.451585 | 0.06280926
0.01316892 | 1.573009 | 0.06806324
0.006584461 | 1.701425 | 0.07361972
0.006584461 | 1.842171 | 0.0797097
0.006584461 | 1.993483 | 0.0862569
0.01316892 | 2.140714 | 0.09262751
0.01316892 | 2.292002 | 0.09917365
0.01316892 | 2.460441 | 0.1064619
0.01316892 | 2.642787 | 0.1143519
0.01316892 | 2.826811 | 0.1223145
0.01316892 | 3.004053 | 0.1299837
0.01316892 | 3.196769 | 0.1383224
0.01316892 | 3.404873 | 0.1473269
0.01316892 | 3.613667 | 0.1563614
0.01316892 | 3.822178 | 0.1653835
0.01316892 | 4.035017 | 0.1745929
0.01316892 | 4.265758 | 0.184577
0.01316892 | 4.487955 | 0.1941913
0.01316892 | 4.707328 | 0.2036835
0.01975338 | 4.932805 | 0.2134397
0.01975338 | 5.166481 | 0.2235507
0.01975338 | 5.413054 | 0.2342198
0.01975338 | 5.656693 | 0.2447619
0.01975338 | 5.905694 | 0.2555361
0.01975338 | 6.160245 | 0.2665504
0.01975338 | 6.424536 | 0.2779861
0.01975338 | 6.68318 | 0.2891775
0.01975338 | 6.950011 | 0.3007231
0.01975338 | 7.221133 | 0.3124544
0.02633784 | 7.494438 | 0.3242801
0.02633784 | 7.772859 | 0.3363272
0.02633784 | 8.050602 | 0.348345
0.02633784 | 8.332044 | 0.3605229
0.02633784 | 8.609972 | 0.3725487
0.02633784 | 8.890538 | 0.3846886
0.02633784 | 9.169132 | 0.3967432
0.02633784 | 9.456961 | 0.4091974
0.02633784 | 9.744778 | 0.4216511
0.02633784 | 10.02798 | 0.4339052
0.02633784 | 10.30845 | 0.4460409
0.02633784 | 10.5966 | 0.458509
0.02633784 | 10.87781 | 0.4706766
0.0329223 | 11.16053 | 0.48291
0.0329223 | 11.44121 | 0.4950547
0.0329223 | 11.72354 | 0.507271
0.0329223 | 12.00562 | 0.5194766
0.0329223 | 12.28713 | 0.5316571
0.0329223 | 12.55995 | 0.543462
0.0329223 | 12.83554 | 0.5553864
0.0329223 | 13.11664 | 0.5675498
0.0329223 | 13.38959 | 0.5793601
0.0329223 | 13.66357 | 0.5912151
0.03950677 | 13.92927 | 0.6027117
0.03950677 | 14.19601 | 0.6142536
0.03950677 | 14.46161 | 0.6257459
0.03950677 | 14.72906 | 0.6373182
0.03950677 | 14.99391 | 0.6487779
0.03950677 | 15.26352 | 0.6604441
0.03950677 | 15.53646 | 0.6722538
0.03950677 | 15.80383 | 0.6838229
0.03950677 | 16.06883 | 0.6952891
0.03950677 | 16.33837 | 0.7069521
0.04609123 | 16.61169 | 0.7187784
0.04609123 | 16.88619 | 0.7306558
0.03950677 | 17.14932 | 0.7420414
0.04609123 | 17.41891 | 0.7537065
0.04609123 | 17.68373 | 0.7651652
0.04609123 | 17.94604 | 0.776515
0.04609123 | 18.20998 | 0.7879358
0.04609123 | 18.46844 | 0.7991192
0.04609123 | 18.73664 | 0.810724
0.04609123 | 19.00087 | 0.8221571
0.04609123 | 19.26232 | 0.8334696
0.04609123 | 19.52475 | 0.8448248
0.04609123 | 19.7956 | 0.8565443
0.05267569 | 20.05487 | 0.8677629
0.05267569 | 20.31806 | 0.8791511
0.05267569 | 20.58658 | 0.8907699
0.05267569 | 20.85142 | 0.9022291
0.05267569 | 21.11996 | 0.9138489
0.05267569 | 21.38004 | 0.9251021
0.05267569 | 21.63999 | 0.9363501
0.05267569 | 21.90796 | 0.9479453
0.05267569 | 22.17022 | 0.959293
0.05267569 | 22.43124 | 0.9705873
0.05926015 | 22.69419 | 0.9819649
0.05926015 | 22.96122 | 0.9935191
0.05926015 | 23.22628 | 1.004988
0.05926015 | 23.49049 | 1.01642
0.05926015 | 23.74445 | 1.027409
0.05926015 | 24.01036 | 1.038915
0.05926015 | 24.2795 | 1.05056
0.05926015 | 24.53741 | 1.06172
0.05926015 | 24.79982 | 1.073074
0.05926015 | 25.06518 | 1.084556
0.05926015 | 25.33328 | 1.096157
0.05926015 | 25.59872 | 1.107642
0.05926015 | 25.86133 | 1.119005
0.06584461 | 26.11984 | 1.130191
0.06584461 | 26.40603 | 1.142574
0.06584461 | 26.67667 | 1.154285
0.06584461 | 26.9364 | 1.165523
0.06584461 | 27.20522 | 1.177154
0.06584461 | 27.47718 | 1.188922
0.06584461 | 27.74451 | 1.200489
0.06584461 | 28.00459 | 1.211743
0.06584461 | 28.26241 | 1.222898
0.06584461 | 28.53288 | 1.234601
0.07242907 | 28.80408 | 1.246337
0.07242907 | 29.05705 | 1.257282
0.07242907 | 29.31883 | 1.268609
0.07242907 | 29.59183 | 1.280422
0.07242907 | 29.86112 | 1.292074
0.07242907 | 30.12286 | 1.303399
0.07242907 | 30.38705 | 1.314831
0.07242907 | 30.65545 | 1.326444
0.07242907 | 30.92046 | 1.337911
0.07242907 | 31.17143 | 1.34877
0.07242907 | 31.43121 | 1.360011
0.07242907 | 31.694 | 1.371382
0.07901353 | 31.95341 | 1.382606
0.07901353 | 32.21318 | 1.393846
0.07901353 | 32.46819 | 1.40488
0.07901353 | 32.7276 | 1.416105
0.07901353 | 32.98835 | 1.427388
0.07901353 | 33.24236 | 1.438378
0.07901353 | 33.50317 | 1.449664
0.07901353 | 33.77051 | 1.461231
0.07901353 | 34.02491 | 1.472239
0.07901353 | 34.27845 | 1.483209
0.08559799 | 34.53279 | 1.494215
0.08559799 | 34.78128 | 1.504966
0.08559799 | 35.03647 | 1.516008
0.08559799 | 35.28545 | 1.526781
0.08559799 | 35.53055 | 1.537387
0.08559799 | 35.78508 | 1.5484
0.08559799 | 36.03621 | 1.559267
0.08559799 | 36.2808 | 1.56985
0.08559799 | 36.52937 | 1.580605
0.08559799 | 36.78239 | 1.591554
0.08559799 | 37.03649 | 1.602548
0.08559799 | 37.28622 | 1.613354
0.08559799 | 37.52686 | 1.623766
0.09218246 | 37.78552 | 1.634958
0.09218246 | 38.03782 | 1.645875
0.09218246 | 38.28814 | 1.656706
0.09218246 | 38.53632 | 1.667445
0.09218246 | 38.78827 | 1.678347
0.09218246 | 39.04939 | 1.689645
0.09218246 | 39.29553 | 1.700296
0.09218246 | 39.53653 | 1.710724
0.09218246 | 39.78824 | 1.721615
0.09218246 | 40.04945 | 1.732917
0.09218246 | 40.29895 | 1.743713
0.09876692 | 40.55006 | 1.754579
0.09876692 | 40.80243 | 1.765498
0.09876692 | 41.05748 | 1.776534
0.09876692 | 41.31012 | 1.787466
0.09876692 | 41.55551 | 1.798084
0.09876692 | 41.81112 | 1.809143
0.09876692 | 42.06919 | 1.82031
0.09876692 | 42.31934 | 1.831134
0.09876692 | 42.56808 | 1.841897
0.09876692 | 42.82307 | 1.85293
0.09876692 | 43.07674 | 1.863907
0.09876692 | 43.33111 | 1.874913
0.1053514 | 43.57925 | 1.88565
0.1053514 | 43.82854 | 1.896436
0.1053514 | 44.08928 | 1.907718
0.1053514 | 44.34858 | 1.918938
0.1053514 | 44.60593 | 1.930074
0.1053514 | 44.85943 | 1.941042
0.1053514 | 45.11919 | 1.952282
0.1053514 | 45.37054 | 1.963158
0.1053514 | 45.62275 | 1.974071
0.1053514 | 45.87586 | 1.985023
0.1053514 | 46.13379 | 1.996183
0.1119358 | 46.39648 | 2.00755
0.1119358 | 46.6439 | 2.018255
0.1119358 | 46.89474 | 2.029109
0.1119358 | 47.14524 | 2.039948
0.1119358 | 47.40591 | 2.051227
0.1119358 | 47.65174 | 2.061864
0.1119358 | 47.89573 | 2.072421
0.1119358 | 48.15018 | 2.083431
0.1119358 | 48.40004 | 2.094242
0.1119358 | 48.64421 | 2.104808
0.1119358 | 48.88343 | 2.115159
0.1119358 | 49.13461 | 2.126027
0.1119358 | 49.3852 | 2.13687
0.1185203 | 49.63941 | 2.147869
0.1185203 | 49.8798 | 2.158271
0.1185203 | 50.13147 | 2.169161
0.1185203 | 50.39145 | 2.18041
0.1185203 | 50.6437 | 2.191324
0.1185203 | 50.89051 | 2.202004
0.1185203 | 51.15044 | 2.213251
0.1185203 | 51.41389 | 2.22465
0.1185203 | 51.66404 | 2.235474
0.1185203 | 51.90753 | 2.24601
0.1185203 | 52.15385 | 2.256668
0.1251048 | 52.41218 | 2.267846
0.1251048 | 52.66409 | 2.278745
0.1251048 | 52.91153 | 2.289452
0.1251048 | 53.16104 | 2.300248
0.1251048 | 53.41888 | 2.311405
0.1251048 | 53.66463 | 2.322039
0.1251048 | 53.90129 | 2.332278
0.1251048 | 54.14575 | 2.342856
0.1251048 | 54.40237 | 2.35396
0.1251048 | 54.65485 | 2.364885
0.1251048 | 54.90401 | 2.375666
0.1251048 | 55.14888 | 2.386261
0.1251048 | 55.40245 | 2.397233
0.1251048 | 55.64993 | 2.407941
0.1316892 | 55.89032 | 2.418343
0.1316892 | 56.13619 | 2.428982
0.1316892 | 56.39341 | 2.440111
0.1316892 | 56.65392 | 2.451383
0.1316892 | 56.89746 | 2.461921
0.1316892 | 57.14526 | 2.472643
0.1316892 | 57.39508 | 2.483453
0.1316892 | 57.65713 | 2.494792
0.1316892 | 57.90788 | 2.505642
0.1316892 | 58.16364 | 2.516708
0.1316892 | 58.42517 | 2.528024
0.1316892 | 58.68635 | 2.539326
0.1382737 | 58.93681 | 2.550163
0.1382737 | 59.17696 | 2.560554
0.1382737 | 59.43786 | 2.571843
0.1382737 | 59.69207 | 2.582843
0.1382737 | 59.93931 | 2.59354
0.1382737 | 60.17885 | 2.603905
0.1382737 | 60.42324 | 2.61448
0.1382737 | 60.67496 | 2.625371
0.1382737 | 60.9152 | 2.635766
0.1382737 | 61.15465 | 2.646127
0.1382737 | 61.40298 | 2.656872
0.1448581 | 61.65958 | 2.667975
0.1448581 | 61.90607 | 2.678641
0.1448581 | 62.15422 | 2.689378
0.1448581 | 62.40491 | 2.700225
0.1448581 | 62.65914 | 2.711226
0.1448581 | 62.91214 | 2.722173
0.1448581 | 63.15593 | 2.732721
0.1448581 | 63.40273 | 2.743401
0.1448581 | 63.65545 | 2.754336
0.1448581 | 63.90612 | 2.765182
0.1448581 | 64.14291 | 2.775428
0.1448581 | 64.3792 | 2.785652
0.1448581 | 64.62233 | 2.796172
0.1448581 | 64.86951 | 2.806867
0.1514426 | 65.11907 | 2.817666
0.1514426 | 65.36187 | 2.828171
0.1514426 | 65.60799 | 2.838821
0.1514426 | 65.86259 | 2.849838
0.1514426 | 66.10497 | 2.860325
0.1514426 | 66.34386 | 2.870661
0.1514426 | 66.59457 | 2.88151
0.1514426 | 66.84429 | 2.892315
0.1514426 | 67.0832 | 2.902652
0.1514426 | 67.31772 | 2.9128
0.1514426 | 67.55438 | 2.92304
0.1514426 | 67.78994 | 2.933233
0.1514426 | 68.02751 | 2.943512
0.1580271 | 68.25865 | 2.953514
0.1580271 | 68.49471 | 2.963728
0.1580271 | 68.74519 | 2.974566
0.1580271 | 68.98745 | 2.985048
0.1580271 | 69.22411 | 2.995289
0.1580271 | 69.45951 | 3.005474
0.1580271 | 69.70705 | 3.016185
0.1580271 | 69.94875 | 3.026643
0.1580271 | 70.18896 | 3.037037
0.1580271 | 70.42548 | 3.047271
0.1580271 | 70.67407 | 3.058027
0.1580271 | 70.91917 | 3.068633
0.1646115 | 71.14897 | 3.078576
0.1646115 | 71.38303 | 3.088703
0.1646115 | 71.62762 | 3.099287
0.1646115 | 71.87488 | 3.109986
0.1646115 | 72.10992 | 3.120156
0.1646115 | 72.34527 | 3.130339
0.1646115 | 72.58954 | 3.140909
0.1646115 | 72.83376 | 3.151476
0.1646115 | 73.06998 | 3.161697
0.1646115 | 73.30645 | 3.171929
0.1646115 | 73.55038 | 3.182484
0.1646115 | 73.79692 | 3.193151
0.171196 | 74.03059 | 3.203262
0.171196 | 74.26561 | 3.213431
0.171196 | 74.50999 | 3.224006
0.171196 | 74.75751 | 3.234715
0.171196 | 74.99537 | 3.245008
0.171196 | 75.2328 | 3.255281
0.171196 | 75.46917 | 3.265509
0.171196 | 75.71442 | 3.27612
0.171196 | 75.94769 | 3.286214
0.171196 | 76.17892 | 3.296219
0.171196 | 76.42166 | 3.306722
0.171196 | 76.6745 | 3.317663
0.171196 | 76.91048 | 3.327873
0.1777804 | 77.13737 | 3.337691
0.1777804 | 77.37747 | 3.34808
0.1777804 | 77.62031 | 3.358587
0.1777804 | 77.85985 | 3.368952
0.1777804 | 78.08625 | 3.378748
0.1777804 | 78.32601 | 3.389123
0.1777804 | 78.5711 | 3.399727
0.1777804 | 78.81286 | 3.410188
0.1777804 | 79.03698 | 3.419886
0.1777804 | 79.27021 | 3.429978
0.1777804 | 79.51264 | 3.440467
0.1777804 | 79.75484 | 3.450947
0.1843649 | 79.98559 | 3.460932
0.1843649 | 80.22067 | 3.471103
0.1843649 | 80.46774 | 3.481794
0.1843649 | 80.70963 | 3.492261
0.1843649 | 80.93658 | 3.50208
0.1843649 | 81.16617 | 3.512015
0.1843649 | 81.40962 | 3.522549
0.1843649 | 81.64802 | 3.532864
0.1843649 | 81.88207 | 3.542991
0.1843649 | 82.10956 | 3.552834
0.1909494 | 82.34515 | 3.563029
0.1909494 | 82.58534 | 3.573421
0.1909494 | 82.81673 | 3.583433
0.1909494 | 83.0443 | 3.59328
0.1909494 | 83.29344 | 3.60406
0.1909494 | 83.53405 | 3.614471
0.1909494 | 83.76781 | 3.624586
0.1909494 | 84.00407 | 3.634809
0.1909494 | 84.24683 | 3.645313
0.1909494 | 84.48475 | 3.655608
0.1909494 | 84.7195 | 3.665765
0.1909494 | 84.94839 | 3.675669
0.1975338 | 85.18726 | 3.686005
0.1975338 | 85.43111 | 3.696556
0.1975338 | 85.65697 | 3.706329
0.1975338 | 85.88785 | 3.716319
0.1975338 | 86.1227 | 3.726481
0.1975338 | 86.36166 | 3.73682
0.1975338 | 86.5899 | 3.746697
0.1975338 | 86.82658 | 3.756938
0.1975338 | 87.06512 | 3.767259
0.1975338 | 87.30347 | 3.777572
0.1975338 | 87.52977 | 3.787364
0.2041183 | 87.76136 | 3.797385
0.2041183 | 87.99305 | 3.80741
0.2041183 | 88.23181 | 3.817741
0.2041183 | 88.47037 | 3.828063
0.2041183 | 88.70471 | 3.838203
0.2041183 | 88.94082 | 3.848419
0.2041183 | 89.17974 | 3.858757
0.2041183 | 89.41521 | 3.868946
0.2041183 | 89.65823 | 3.879461
0.2041183 | 89.89956 | 3.889903
0.2107028 | 90.13472 | 3.900079
0.2107028 | 90.3779 | 3.910601
0.2107028 | 90.60848 | 3.920578
0.2107028 | 90.83537 | 3.930396
0.2107028 | 91.0632 | 3.940254
0.2107028 | 91.29714 | 3.950376
0.2107028 | 91.52148 | 3.960083
0.2107028 | 91.75423 | 3.970154
0.2107028 | 91.98142 | 3.979985
0.2107028 | 92.21734 | 3.990192
0.2107028 | 92.45088 | 4.000298
0.2107028 | 92.67779 | 4.010116
0.2172872 | 92.91121 | 4.020216
0.2172872 | 93.145 | 4.030332
0.2172872 | 93.38377 | 4.040663
0.2172872 | 93.60887 | 4.050403
0.2172872 | 93.84991 | 4.060833
0.2172872 | 94.08527 | 4.071017
0.2172872 | 94.32147 | 4.081237
0.2172872 | 94.54848 | 4.09106
0.2172872 | 94.776 | 4.100904
0.2172872 | 95.00663 | 4.110884
0.2238717 | 95.23891 | 4.120934
0.2238717 | 95.46568 | 4.130746
0.2238717 | 95.69308 | 4.140586
0.2238717 | 95.93135 | 4.150896
0.2238717 | 96.15443 | 4.160548
0.2238717 | 96.3782 | 4.170231
0.2238717 | 96.59601 | 4.179655
0.2238717 | 96.82635 | 4.189622
0.2238717 | 97.05254 | 4.199409
0.2238717 | 97.28187 | 4.209332
0.2238717 | 97.4973 | 4.218653
0.2304561 | 97.72261 | 4.228403
0.2304561 | 97.94669 | 4.238098
0.2304561 | 98.16568 | 4.247574
0.2304561 | 98.38673 | 4.257139
0.2304561 | 98.61108 | 4.266846
0.2304561 | 98.83736 | 4.276637
0.2304561 | 99.05754 | 4.286164
0.2304561 | 99.27923 | 4.295756
0.2304561 | 99.50135 | 4.305368
0.2304561 | 99.73689 | 4.315559
0.2304561 | 99.96104 | 4.325258
0.2304561 | 100.1836 | 4.334888
0.2370406 | 100.4065 | 4.344532
0.2370406 | 100.64 | 4.354635
0.2370406 | 100.8694 | 4.364564
0.2370406 | 101.0962 | 4.374374
0.2370406 | 101.3164 | 4.383902
0.2370406 | 101.5393 | 4.39355
0.2370406 | 101.7652 | 4.403323
0.2370406 | 101.9842 | 4.412798
0.2370406 | 102.2106 | 4.422597
0.2370406 | 102.4344 | 4.432278
0.2436251 | 102.6636 | 4.442198
0.2436251 | 102.8805 | 4.451582
0.2436251 | 103.1008 | 4.461113
0.2436251 | 103.327 | 4.470899
0.2436251 | 103.5661 | 4.481246
0.2436251 | 103.7989 | 4.491322
0.2436251 | 104.0237 | 4.501046
0.2436251 | 104.255 | 4.511057
0.2436251 | 104.4898 | 4.521213
0.2436251 | 104.7173 | 4.53106
0.2436251 | 104.9403 | 4.540709
0.2436251 | 105.1696 | 4.550629
0.2436251 | 105.4012 | 4.560652
0.2436251 | 105.6271 | 4.570426
0.2502095 | 105.8452 | 4.579864
0.2502095 | 106.0721 | 4.589681
0.2502095 | 106.3053 | 4.599769
0.2502095 | 106.5284 | 4.609424
0.2502095 | 106.7473 | 4.618897
0.2502095 | 106.9714 | 4.628591
0.2502095 | 107.2039 | 4.638653
0.2502095 | 107.4334 | 4.648581
0.2502095 | 107.6503 | 4.657969
0.2502095 | 107.877 | 4.667776
0.2502095 | 108.0997 | 4.677413
0.2502095 | 108.3207 | 4.686977
0.256794 | 108.5393 | 4.696433
0.256794 | 108.7683 | 4.706344
0.256794 | 108.9936 | 4.716092
0.256794 | 109.2195 | 4.725865
0.256794 | 109.4408 | 4.735443
0.256794 | 109.6647 | 4.745132
0.256794 | 109.8962 | 4.755147
0.256794 | 110.1253 | 4.765062
0.256794 | 110.3565 | 4.775062
0.256794 | 110.5882 | 4.785088
0.256794 | 110.8193 | 4.795089
0.256794 | 111.0424 | 4.804744
0.2633784 | 111.2687 | 4.814535
0.2633784 | 111.501 | 4.824586
0.2633784 | 111.732 | 4.834583
0.2633784 | 111.9553 | 4.844243
0.2633784 | 112.1804 | 4.853984
0.2633784 | 112.402 | 4.863571
0.2633784 | 112.6293 | 4.873407
0.2633784 | 112.8505 | 4.882978
0.2633784 | 113.0721 | 4.892567
0.2633784 | 113.2959 | 4.90225
0.2633784 | 113.5235 | 4.912097
0.2633784 | 113.7497 | 4.921888
0.2699629 | 113.9656 | 4.931228
0.2699629 | 114.1893 | 4.940909
0.2699629 | 114.4133 | 4.950601
0.2699629 | 114.6414 | 4.960469
0.2699629 | 114.8588 | 4.969877
0.2699629 | 115.0815 | 4.979511
0.2699629 | 115.3065 | 4.98925
0.2699629 | 115.5316 | 4.998989
0.2699629 | 115.7499 | 5.008433
0.2699629 | 115.9712 | 5.018007
0.2699629 | 116.2013 | 5.027967
0.2699629 | 116.4275 | 5.037754
0.2765474 | 116.6496 | 5.047362
0.2765474 | 116.8667 | 5.056757
0.2765474 | 117.096 | 5.066678
0.2765474 | 117.3263 | 5.076642
0.2765474 | 117.554 | 5.086496
0.2765474 | 117.7729 | 5.095966
0.2765474 | 118 | 5.105795
0.2765474 | 118.2289 | 5.115699
0.2765474 | 118.4526 | 5.125379
0.2765474 | 118.6794 | 5.13519
0.2765474 | 118.9097 | 5.145157
0.2765474 | 119.1437 | 5.155283
0.2831318 | 119.3699 | 5.165066
0.2831318 | 119.5894 | 5.174565
0.2831318 | 119.8128 | 5.184234
0.2831318 | 120.0511 | 5.194543
0.2831318 | 120.2826 | 5.20456
0.2831318 | 120.5018 | 5.214044
0.2831318 | 120.7301 | 5.223923
0.2831318 | 120.958 | 5.233784
0.2831318 | 121.1794 | 5.243366
0.2831318 | 121.3953 | 5.252708
0.2831318 | 121.6148 | 5.262204
0.2831318 | 121.8523 | 5.27248
0.2897163 | 122.0802 | 5.282342
0.2897163 | 122.2988 | 5.291799
0.2897163 | 122.5246 | 5.301572
0.2897163 | 122.7605 | 5.311776
0.2897163 | 122.9812 | 5.321327
0.2897163 | 123.2 | 5.330794
0.2897163 | 123.4235 | 5.340467
0.2897163 | 123.6506 | 5.350292
0.2897163 | 123.8834 | 5.360363
0.2897163 | 124.1 | 5.369739
0.2897163 | 124.3181 | 5.379172
0.2963008 | 124.5446 | 5.388975
0.2963008 | 124.7601 | 5.398299
0.2963008 | 124.9698 | 5.407372
0.2963008 | 125.192 | 5.416989
0.2963008 | 125.4149 | 5.426631
0.2963008 | 125.6352 | 5.436165
0.2963008 | 125.8557 | 5.445705
0.2963008 | 126.0683 | 5.454904
0.2963008 | 126.2821 | 5.464155
0.2963008 | 126.5013 | 5.473638
0.2963008 | 126.7156 | 5.482915
0.2963008 | 126.9338 | 5.492353
0.2963008 | 127.1552 | 5.501936
0.3028852 | 127.3733 | 5.511371
0.3028852 | 127.5866 | 5.520601
0.3028852 | 127.7989 | 5.529787
0.3028852 | 128.0138 | 5.539087
0.3028852 | 128.2352 | 5.548664
0.3028852 | 128.456 | 5.558217
0.3028852 | 128.6735 | 5.56763
0.3028852 | 128.8915 | 5.577061
0.3028852 | 129.112 | 5.586603
0.3094697 | 129.3261 | 5.595868
0.3094697 | 129.5352 | 5.604915
0.3094697 | 129.7561 | 5.614473
0.3094697 | 129.9842 | 5.624344
0.3094697 | 130.2057 | 5.633928
0.3094697 | 130.4181 | 5.643116
0.3094697 | 130.6308 | 5.652323
0.3094697 | 130.8574 | 5.662128
0.3094697 | 131.0789 | 5.671713
0.3094697 | 131.2948 | 5.681053
0.3094697 | 131.5186 | 5.690735
0.3094697 | 131.7545 | 5.700943
0.3160541 | 131.9754 | 5.710504
0.3160541 | 132.1945 | 5.719981
0.3160541 | 132.4081 | 5.729226
0.3160541 | 132.6306 | 5.738852
0.3160541 | 132.863 | 5.748909
0.3160541 | 133.0721 | 5.757956
0.3160541 | 133.2871 | 5.76726
0.3160541 | 133.5125 | 5.777011
0.3160541 | 133.7321 | 5.786512
0.3160541 | 133.9411 | 5.795555
0.3160541 | 134.1563 | 5.804868
0.3226386 | 134.3711 | 5.81416
0.3226386 | 134.6007 | 5.824098
0.3226386 | 134.821 | 5.833627
0.3226386 | 135.0299 | 5.842669
0.3226386 | 135.2545 | 5.852386
0.3226386 | 135.478 | 5.862056
0.3226386 | 135.6909 | 5.871268
0.3226386 | 135.8981 | 5.880234
0.3226386 | 136.1145 | 5.889598
0.3226386 | 136.3411 | 5.899405
0.3226386 | 136.5637 | 5.909034
0.3292231 | 136.7793 | 5.918365
0.3292231 | 136.9993 | 5.927881
0.3292231 | 137.2191 | 5.937392
0.3292231 | 137.4317 | 5.946593
0.3292231 | 137.6483 | 5.955967
0.3292231 | 137.87 | 5.965557
0.3292231 | 138.1015 | 5.975575
0.3292231 | 138.327 | 5.98533
0.3292231 | 138.5359 | 5.994371
0.3292231 | 138.7518 | 6.003712
0.3292231 | 138.9737 | 6.013312
0.3292231 | 139.1976 | 6.023001
0.3358075 | 139.4211 | 6.032671
0.3358075 | 139.6451 | 6.042365
0.3358075 | 139.8624 | 6.051769
0.3358075 | 140.0858 | 6.061435
0.3358075 | 140.3037 | 6.070863
0.3358075 | 140.5182 | 6.080145
0.3358075 | 140.7395 | 6.089719
0.3358075 | 140.9675 | 6.099585
0.3358075 | 141.1796 | 6.10876
0.3358075 | 141.3913 | 6.11792
0.3358075 | 141.6044 | 6.127144
0.342392 | 141.828 | 6.136819
0.342392 | 142.0513 | 6.14648
0.342392 | 142.2685 | 6.155879
0.342392 | 142.4892 | 6.16543
0.342392 | 142.722 | 6.175502
0.342392 | 142.9535 | 6.185517
0.342392 | 143.1715 | 6.19495
0.342392 | 143.4018 | 6.204916
0.342392 | 143.6342 | 6.214971
0.342392 | 143.8687 | 6.225118
0.342392 | 144.0881 | 6.234609
0.342392 | 144.3151 | 6.244434
0.3489764 | 144.5477 | 6.254498
0.3489764 | 144.7777 | 6.264448
0.3489764 | 144.9939 | 6.273803
0.3489764 | 145.2127 | 6.283273
0.3489764 | 145.4404 | 6.293124
0.3489764 | 145.6662 | 6.302893
0.3489764 | 145.883 | 6.312277
0.3489764 | 146.0969 | 6.321533
0.3489764 | 146.3251 | 6.331406
0.3489764 | 146.5448 | 6.340909
0.3489764 | 146.7521 | 6.349882
0.3489764 | 146.958 | 6.358789
0.3555609 | 147.1852 | 6.36862
0.3555609 | 147.4113 | 6.378404
0.3555609 | 147.6265 | 6.387716
0.3555609 | 147.8369 | 6.396819
0.3555609 | 148.0607 | 6.406501
0.3555609 | 148.284 | 6.416165
0.3555609 | 148.5056 | 6.425754
0.3555609 | 148.7156 | 6.43484
0.3555609 | 148.9419 | 6.444633
0.3555609 | 149.176 | 6.454761
0.3621454 | 149.3864 | 6.463865
0.3621454 | 149.5976 | 6.473005
0.3621454 | 149.8136 | 6.482349
0.3621454 | 150.0424 | 6.492249
0.3621454 | 150.2568 | 6.501526
0.3621454 | 150.4678 | 6.510659
0.3621454 | 150.6741 | 6.519585
0.3621454 | 150.9005 | 6.529379
0.3621454 | 151.1101 | 6.53845
0.3621454 | 151.3127 | 6.547216
0.3687298 | 151.5242 | 6.556367
0.3687298 | 151.7417 | 6.565776
0.3687298 | 151.9563 | 6.575066
0.3687298 | 152.1564 | 6.583721
0.3687298 | 152.3631 | 6.592666
0.3687298 | 152.5824 | 6.602156
0.3687298 | 152.792 | 6.611226
0.3687298 | 152.9936 | 6.619947
0.3687298 | 153.2042 | 6.62906
0.3687298 | 153.4206 | 6.638424
0.3687298 | 153.6366 | 6.647769
0.3687298 | 153.8385 | 6.656506
0.3687298 | 154.0409 | 6.665263
0.3687298 | 154.2552 | 6.674538
0.3753143 | 154.47 | 6.683828
0.3753143 | 154.6769 | 6.692781
0.3753143 | 154.8855 | 6.701807
0.3753143 | 155.1011 | 6.711136
0.3753143 | 155.3172 | 6.720487
0.3753143 | 155.5243 | 6.729448
0.3753143 | 155.7274 | 6.738239
0.3753143 | 155.9419 | 6.747518
0.3753143 | 156.1702 | 6.757395
0.3753143 | 156.3776 | 6.766373
0.3818988 | 156.5925 | 6.775671
0.3753143 | 156.8095 | 6.785057
0.3818988 | 157.0309 | 6.794641
0.3818988 | 157.2493 | 6.80409
0.3818988 | 157.4541 | 6.812952
0.3818988 | 157.6767 | 6.82258
0.3818988 | 157.9082 | 6.832601
0.3818988 | 158.1241 | 6.841942
0.3818988 | 158.3267 | 6.850706
0.3818988 | 158.5507 | 6.860401
0.3818988 | 158.773 | 6.870017
0.3818988 | 158.9856 | 6.879218
0.3818988 | 159.1995 | 6.888473
0.3818988 | 159.414 | 6.897752
0.3884832 | 159.6418 | 6.90761
0.3884832 | 159.8572 | 6.916932
0.3884832 | 160.0611 | 6.925756
0.3884832 | 160.2784 | 6.935156
0.3884832 | 160.5019 | 6.944827
0.3884832 | 160.7145 | 6.954025
0.3884832 | 160.913 | 6.962616
0.3884832 | 161.1246 | 6.971773
0.3884832 | 161.347 | 6.981396
0.3884832 | 161.5635 | 6.990764
0.3884832 | 161.7677 | 6.999596
0.3884832 | 161.9801 | 7.00879
0.3950677 | 162.202 | 7.018388
0.3950677 | 162.4144 | 7.027581
0.3950677 | 162.615 | 7.036259
0.3950677 | 162.8238 | 7.045295
0.3950677 | 163.0503 | 7.055095
0.3950677 | 163.2668 | 7.064464
0.3950677 | 163.4717 | 7.073328
0.3950677 | 163.6804 | 7.082359
0.3950677 | 163.9015 | 7.091925
0.3950677 | 164.1116 | 7.101018
0.3950677 | 164.3167 | 7.109892
0.3950677 | 164.5209 | 7.118728
0.3950677 | 164.7466 | 7.128493
0.4016521 | 164.9727 | 7.138276
0.4016521 | 165.175 | 7.147028
0.4016521 | 165.38 | 7.155901
0.4016521 | 165.5906 | 7.165013
0.4016521 | 165.8072 | 7.174385
0.4016521 | 166.0182 | 7.183516
0.4016521 | 166.2271 | 7.192552
0.4016521 | 166.4333 | 7.201476
0.4016521 | 166.6672 | 7.211595
0.4016521 | 166.8745 | 7.220564
0.4016521 | 167.081 | 7.2295
0.4016521 | 167.2985 | 7.238911
0.4082366 | 167.5287 | 7.248874
0.4082366 | 167.7459 | 7.258271
0.4082366 | 167.9544 | 7.267292
0.4082366 | 168.167 | 7.276492
0.4082366 | 168.3917 | 7.286216
0.4082366 | 168.6173 | 7.295977
0.4082366 | 168.816 | 7.304574
0.4082366 | 169.0286 | 7.313771
0.4082366 | 169.2413 | 7.322978
0.4082366 | 169.4586 | 7.332381
0.4082366 | 169.6544 | 7.340851
0.4082366 | 169.8618 | 7.349826
0.4082366 | 170.0779 | 7.359175
0.4082366 | 170.2918 | 7.368432
0.4082366 | 170.5034 | 7.377589
0.4082366 | 170.7122 | 7.386621
0.4082366 | 170.9321 | 7.396136
0.4082366 | 171.1575 | 7.405891
0.4148211 | 171.3688 | 7.415033
0.4148211 | 171.5779 | 7.424081
0.4148211 | 171.8057 | 7.433935
0.4148211 | 172.0352 | 7.443866
0.4148211 | 172.2579 | 7.453503
0.4148211 | 172.4769 | 7.462979
0.4148211 | 172.6909 | 7.47224
0.4148211 | 172.9171 | 7.482027
0.4148211 | 173.1313 | 7.491296
0.4148211 | 173.3411 | 7.500373
0.4148211 | 173.5579 | 7.509752
0.4148211 | 173.776 | 7.519189
0.4214055 | 173.9866 | 7.528301
0.4214055 | 174.1894 | 7.537079
0.4214055 | 174.3967 | 7.546045
0.4214055 | 174.6054 | 7.555079
0.4148211 | 174.817 | 7.564232
0.4214055 | 175.0192 | 7.572984
0.4214055 | 175.2333 | 7.582247
0.4214055 | 175.4457 | 7.591437
0.4214055 | 175.66 | 7.600709
0.4214055 | 175.8692 | 7.609762
0.42799 | 176.0823 | 7.618984
0.42799 | 176.2979 | 7.628313
0.42799 | 176.511 | 7.63753
0.42799 | 176.7217 | 7.646647
0.42799 | 176.9362 | 7.655931
0.42799 | 177.1497 | 7.665167
0.42799 | 177.3633 | 7.674409
0.42799 | 177.5675 | 7.683247
0.42799 | 177.7733 | 7.692152
0.42799 | 177.9861 | 7.70136
0.42799 | 178.1892 | 7.710145
0.42799 | 178.3904 | 7.718852
0.42799 | 178.5914 | 7.72755
0.42799 | 178.8 | 7.736578
0.42799 | 179.0057 | 7.745477
0.4345744 | 179.215 | 7.754534
0.4345744 | 179.4131 | 7.763105
0.4345744 | 179.6226 | 7.772169
0.4345744 | 179.832 | 7.78123
0.4345744 | 180.0346 | 7.789997
0.4345744 | 180.2391 | 7.798843
0.4345744 | 180.4501 | 7.807973
0.4345744 | 180.6601 | 7.817062
0.4411589 | 180.8652 | 7.825935
0.4411589 | 181.0647 | 7.83457
0.4411589 | 181.2748 | 7.843658
0.4411589 | 181.4859 | 7.852794
0.4411589 | 181.6959 | 7.861879
0.4411589 | 181.9022 | 7.870806
0.4411589 | 182.1096 | 7.87978
0.4411589 | 182.3213 | 7.888939
0.4411589 | 182.5255 | 7.897777
0.4411589 | 182.733 | 7.906754
0.4411589 | 182.942 | 7.915798
0.4411589 | 183.1542 | 7.924981
0.4411589 | 183.3545 | 7.933648
0.4411589 | 183.5593 | 7.942509
0.4411589 | 183.7677 | 7.951526
0.4477434 | 183.9705 | 7.960299
0.4477434 | 184.1793 | 7.969333
0.4477434 | 184.3879 | 7.978363
0.4477434 | 184.6005 | 7.987558
0.4477434 | 184.8078 | 7.99653
0.4477434 | 185.0183 | 8.005637
0.4477434 | 185.2255 | 8.014603
0.4477434 | 185.4391 | 8.023847
0.4477434 | 185.6538 | 8.033137
0.4477434 | 185.8614 | 8.042119
0.4477434 | 186.0723 | 8.051242
0.4477434 | 186.2804 | 8.060248
0.4543278 | 186.4958 | 8.069567
0.4543278 | 186.7018 | 8.078482
0.4543278 | 186.9094 | 8.087464
0.4543278 | 187.1196 | 8.096558
0.4543278 | 187.3297 | 8.105652
0.4543278 | 187.5332 | 8.114458
0.4543278 | 187.7357 | 8.123217
0.4543278 | 187.9297 | 8.131613
0.4543278 | 188.1364 | 8.140556
0.4543278 | 188.3405 | 8.149386
0.4543278 | 188.5348 | 8.157797
0.4543278 | 188.7359 | 8.166497
0.4543278 | 188.9433 | 8.175472
0.4543278 | 189.1456 | 8.184226
0.4609123 | 189.3483 | 8.192994
0.4609123 | 189.5497 | 8.201707
0.4609123 | 189.7559 | 8.210632
0.4609123 | 189.971 | 8.21994
0.4609123 | 190.1734 | 8.228697
0.4609123 | 190.3772 | 8.237514
0.4609123 | 190.5862 | 8.246559
0.4609123 | 190.797 | 8.255681
0.4609123 | 191.0047 | 8.264667
0.4609123 | 191.2057 | 8.273363
0.4609123 | 191.4091 | 8.282166
0.4609123 | 191.6197 | 8.291276
0.4609123 | 191.8207 | 8.299976
0.4609123 | 192.0263 | 8.308871
0.4674967 | 192.2343 | 8.317872
0.4674967 | 192.4422 | 8.326868
0.4674967 | 192.6485 | 8.335792
0.4674967 | 192.8536 | 8.344667
0.4674967 | 193.0552 | 8.353389
0.4674967 | 193.2702 | 8.362695
0.4674967 | 193.4785 | 8.371705
0.4740812 | 193.6841 | 8.380603
0.4740812 | 193.8937 | 8.389671
0.4740812 | 194.1067 | 8.398888
0.4740812 | 194.3167 | 8.407976
0.4740812 | 194.5299 | 8.417198
0.4740812 | 194.7446 | 8.426489
0.4740812 | 194.9555 | 8.435614
0.4740812 | 195.1701 | 8.4449
0.4740812 | 195.3739 | 8.45372
0.4740812 | 195.5855 | 8.462875
0.4740812 | 195.7962 | 8.47199
0.4740812 | 196.0091 | 8.481204
0.4740812 | 196.2109 | 8.489936
0.4806657 | 196.4222 | 8.499079
0.4806657 | 196.6283 | 8.507996
0.4806657 | 196.8321 | 8.516816
0.4806657 | 197.0416 | 8.525878
0.4806657 | 197.2445 | 8.534657
0.4806657 | 197.4527 | 8.543667
0.4806657 | 197.6625 | 8.552744
0.4806657 | 197.8728 | 8.561846
0.4806657 | 198.082 | 8.570898
0.4806657 | 198.2987 | 8.580275
0.4806657 | 198.5017 | 8.589057
0.4806657 | 198.7123 | 8.598168
0.4806657 | 198.926 | 8.607418
0.4872501 | 199.1352 | 8.616468
0.4872501 | 199.3503 | 8.625777
0.4872501 | 199.5656 | 8.635093
0.4872501 | 199.7759 | 8.64419
0.4872501 | 199.982 | 8.653111
0.4872501 | 200.1888 | 8.662056
0.4872501 | 200.3939 | 8.670932
0.4872501 | 200.6044 | 8.680039
0.4872501 | 200.8033 | 8.688645
0.4872501 | 200.998 | 8.697071
0.4872501 | 201.1994 | 8.705785
0.4872501 | 201.3961 | 8.714294
0.4872501 | 201.5886 | 8.722627
0.4872501 | 201.7876 | 8.731236
0.4938346 | 201.9857 | 8.739807
0.4938346 | 202.1845 | 8.74841
0.4938346 | 202.3761 | 8.7567
0.4938346 | 202.577 | 8.765393
0.4938346 | 202.7833 | 8.774321
0.4938346 | 202.986 | 8.783089
0.4938346 | 203.1861 | 8.79175
0.4938346 | 203.3913 | 8.800625
0.5004191 | 203.6008 | 8.809693
0.5004191 | 203.8048 | 8.818521
0.5004191 | 204.0036 | 8.827122
0.5004191 | 204.2085 | 8.835988
0.5004191 | 204.419 | 8.845097
0.5004191 | 204.6118 | 8.853438
0.5004191 | 204.8032 | 8.861718
0.5004191 | 205.0051 | 8.870457
0.5004191 | 205.2105 | 8.879345
0.5004191 | 205.41 | 8.887976
0.5004191 | 205.6024 | 8.896299
0.5004191 | 205.793 | 8.904546
0.5004191 | 206.0042 | 8.913688
0.5004191 | 206.1992 | 8.922124
0.5004191 | 206.3909 | 8.930418
0.5004191 | 206.5919 | 8.939118
0.5070035 | 206.7981 | 8.948039
0.5070035 | 206.9953 | 8.956572
0.5070035 | 207.186 | 8.96482
0.5070035 | 207.3845 | 8.973409
0.5070035 | 207.5931 | 8.982437
0.5070035 | 207.7974 | 8.991277
0.5070035 | 207.9913 | 8.999668
0.5070035 | 208.197 | 9.008566
0.5070035 | 208.4052 | 9.017576
0.5070035 | 208.6169 | 9.026734
0.5070035 | 208.8211 | 9.035573
0.5070035 | 209.0219 | 9.044258
0.513588 | 209.2338 | 9.05343
0.513588 | 209.4327 | 9.062035
0.513588 | 209.6253 | 9.070371
0.513588 | 209.8244 | 9.078986
0.513588 | 210.0283 | 9.087808
0.513588 | 210.2216 | 9.096169
0.513588 | 210.4147 | 9.104527
0.513588 | 210.6073 | 9.112861
0.513588 | 210.8119 | 9.121712
0.513588 | 211.0186 | 9.130654
0.513588 | 211.214 | 9.139111
0.513588 | 211.4186 | 9.147963
0.513588 | 211.6326 | 9.157222
0.5201724 | 211.8425 | 9.166307
0.5201724 | 212.0451 | 9.175072
0.5201724 | 212.2568 | 9.184233
0.5201724 | 212.468 | 9.193369
0.5201724 | 212.684 | 9.202716
0.5201724 | 212.8888 | 9.21158
0.5201724 | 213.0917 | 9.220359
0.5201724 | 213.2997 | 9.229356
0.5201724 | 213.5161 | 9.238722
0.5201724 | 213.7132 | 9.24725
0.5201724 | 213.9158 | 9.256016
0.5201724 | 214.1162 | 9.264686
0.5201724 | 214.3141 | 9.27325
0.5201724 | 214.5141 | 9.281903
0.5267569 | 214.7038 | 9.290111
0.5267569 | 214.899 | 9.298559
0.5267569 | 215.1021 | 9.307345
0.5267569 | 215.3037 | 9.31607
0.5267569 | 215.4903 | 9.324143
0.5267569 | 215.6901 | 9.332789
0.5267569 | 215.8931 | 9.341574
0.5267569 | 216.0938 | 9.350257
0.5267569 | 216.2913 | 9.358801
0.5267569 | 216.4944 | 9.367592
0.5267569 | 216.6996 | 9.376469
0.5333414 | 216.9065 | 9.385421
0.5333414 | 217.1053 | 9.394027
0.5333414 | 217.3067 | 9.40274
0.5333414 | 217.514 | 9.41171
0.5333414 | 217.7242 | 9.420804
0.5333414 | 217.9231 | 9.429411
0.5333414 | 218.1239 | 9.438097
0.5333414 | 218.3367 | 9.447308
0.5333414 | 218.5352 | 9.455898
0.5333414 | 218.7332 | 9.464461
0.5333414 | 218.9276 | 9.472875
0.5333414 | 219.1313 | 9.48169
0.5333414 | 219.331 | 9.490331
0.5333414 | 219.5309 | 9.498979
0.5333414 | 219.7193 | 9.507133
0.5399258 | 219.9237 | 9.515974
0.5399258 | 220.1282 | 9.524823
0.5399258 | 220.3194 | 9.533097
0.5399258 | 220.5204 | 9.541793
0.5399258 | 220.7251 | 9.550651
0.5399258 | 220.9374 | 9.559836
0.5399258 | 221.1392 | 9.568569
0.5399258 | 221.3453 | 9.577487
0.5399258 | 221.5524 | 9.58645
0.5399258 | 221.7678 | 9.595767
0.5465103 | 221.9613 | 9.604143
0.5465103 | 222.1586 | 9.61268
0.5465103 | 222.366 | 9.621653
0.5465103 | 222.5805 | 9.630935
0.5465103 | 222.7845 | 9.639758
0.5465103 | 222.9749 | 9.647999
0.5465103 | 223.1779 | 9.656781
0.5465103 | 223.3806 | 9.665554
0.5465103 | 223.5748 | 9.673954
0.5465103 | 223.7641 | 9.682145
0.5465103 | 223.9698 | 9.691046
0.5465103 | 224.1706 | 9.699736
0.5465103 | 224.3726 | 9.708475
0.5465103 | 224.5701 | 9.717022
0.5465103 | 224.7738 | 9.725836
0.5530947 | 224.9807 | 9.734789
0.5530947 | 225.1822 | 9.743509
0.5530947 | 225.375 | 9.751849
0.5530947 | 225.5881 | 9.761069
0.5530947 | 225.8022 | 9.770334
0.5530947 | 226.0096 | 9.779306
0.5530947 | 226.2188 | 9.788362
0.5530947 | 226.4236 | 9.797224
0.5530947 | 226.623 | 9.805849
0.5530947 | 226.8312 | 9.814859
0.5530947 | 227.0404 | 9.823912
0.5530947 | 227.2366 | 9.832402
0.5596792 | 227.4474 | 9.841521
0.5596792 | 227.6408 | 9.84989
0.5596792 | 227.8368 | 9.858369
0.5596792 | 228.0337 | 9.86689
0.5596792 | 228.235 | 9.875599
0.5596792 | 228.4306 | 9.884063
0.5596792 | 228.6261 | 9.892522
0.5596792 | 228.8143 | 9.900665
0.5596792 | 229.008 | 9.909048
0.5596792 | 229.2103 | 9.9178
0.5596792 | 229.4028 | 9.926129
0.5596792 | 229.5974 | 9.934549
0.5662637 | 229.7979 | 9.943227
0.5662637 | 229.997 | 9.951843
0.5662637 | 230.1901 | 9.960198
0.5662637 | 230.3896 | 9.968827
0.5662637 | 230.5864 | 9.977343
0.5662637 | 230.7914 | 9.986214
0.5662637 | 230.9882 | 9.99473
0.5662637 | 231.1891 | 10.00342
0.5662637 | 231.3857 | 10.01193
0.5662637 | 231.5845 | 10.02053
0.5662637 | 231.7741 | 10.02874
0.5662637 | 231.9672 | 10.03709
0.5662637 | 232.1602 | 10.04544
0.5662637 | 232.3537 | 10.05381
0.5662637 | 232.5464 | 10.06215
0.5662637 | 232.7283 | 10.07002
0.5728481 | 232.9151 | 10.07811
0.5728481 | 233.0976 | 10.086
0.5728481 | 233.2943 | 10.09451
0.5728481 | 233.4847 | 10.10275
0.5728481 | 233.6749 | 10.11098
0.5728481 | 233.8676 | 10.11932
0.5728481 | 234.0613 | 10.1277
0.5728481 | 234.2477 | 10.13577
0.5794326 | 234.439 | 10.14405
0.5794326 | 234.639 | 10.1527
0.5794326 | 234.8427 | 10.16151
0.5794326 | 235.0428 | 10.17017
0.5794326 | 235.2345 | 10.17846
0.5794326 | 235.434 | 10.1871
0.5794326 | 235.6391 | 10.19597
0.5794326 | 235.8356 | 10.20447
0.5794326 | 236.0347 | 10.21309
0.5794326 | 236.2344 | 10.22173
0.5794326 | 236.4355 | 10.23043
0.5794326 | 236.6327 | 10.23896
0.5794326 | 236.8225 | 10.24718
0.5794326 | 237.0144 | 10.25548
0.5794326 | 237.2077 | 10.26384
0.586017 | 237.403 | 10.27229
0.586017 | 237.5909 | 10.28043
0.586017 | 237.7838 | 10.28877
0.586017 | 237.9769 | 10.29713
0.586017 | 238.1786 | 10.30586
0.586017 | 238.3707 | 10.31417
0.586017 | 238.5677 | 10.32269
0.586017 | 238.767 | 10.33131
0.586017 | 238.9699 | 10.34009
0.586017 | 239.1596 | 10.3483
0.586017 | 239.3514 | 10.3566
0.586017 | 239.5446 | 10.36496
0.5926015 | 239.7483 | 10.37378
0.5926015 | 239.945 | 10.38229
0.5926015 | 240.1321 | 10.39038
0.5926015 | 240.3273 | 10.39883
0.5926015 | 240.524 | 10.40734
0.5926015 | 240.7182 | 10.41574
0.5926015 | 240.9089 | 10.42399
0.5926015 | 241.1074 | 10.43258
0.5926015 | 241.3065 | 10.4412
0.5926015 | 241.5051 | 10.44979
0.5926015 | 241.6942 | 10.45797
0.5926015 | 241.8852 | 10.46624
0.5926015 | 242.0863 | 10.47494
0.5926015 | 242.2877 | 10.48365
0.5926015 | 242.4754 | 10.49177
0.5926015 | 242.6739 | 10.50036
0.599186 | 242.8788 | 10.50923
0.599186 | 243.0867 | 10.51822
0.599186 | 243.2794 | 10.52656
0.599186 | 243.474 | 10.53498
0.599186 | 243.679 | 10.54385
0.599186 | 243.8864 | 10.55283
0.599186 | 244.077 | 10.56108
0.599186 | 244.2721 | 10.56952
0.599186 | 244.4812 | 10.57857
0.599186 | 244.678 | 10.58708
0.599186 | 244.8656 | 10.5952
0.599186 | 245.047 | 10.60305
0.599186 | 245.251 | 10.61187
0.6057704 | 245.455 | 10.6207
0.6057704 | 245.6418 | 10.62878
0.6057704 | 245.8305 | 10.63695
0.6057704 | 246.0359 | 10.64583
0.6057704 | 246.2407 | 10.6547
0.6057704 | 246.4294 | 10.66286
0.6057704 | 246.618 | 10.67102
0.6123549 | 246.8224 | 10.67987
0.6123549 | 247.031 | 10.68889
0.6123549 | 247.221 | 10.69712
0.6123549 | 247.4062 | 10.70513
0.6123549 | 247.6059 | 10.71377
0.6123549 | 247.8121 | 10.72269
0.6123549 | 248.0022 | 10.73092
0.6123549 | 248.1891 | 10.739
0.6123549 | 248.3891 | 10.74766
0.6123549 | 248.5986 | 10.75672
0.6123549 | 248.7924 | 10.76511
0.6123549 | 248.9821 | 10.77332
0.6123549 | 249.1808 | 10.78191
0.6123549 | 249.3939 | 10.79114
0.6189393 | 249.5942 | 10.7998
0.6189393 | 249.7787 | 10.80779
0.6189393 | 249.9738 | 10.81623
0.6189393 | 250.1787 | 10.82509
0.6189393 | 250.3667 | 10.83322
0.6189393 | 250.542 | 10.84081
0.6189393 | 250.7327 | 10.84906
0.6189393 | 250.9362 | 10.85787
0.6189393 | 251.1289 | 10.8662
0.6189393 | 251.309 | 10.874
0.6189393 | 251.4934 | 10.88198
0.6189393 | 251.6977 | 10.89082
0.6189393 | 251.8989 | 10.89952
0.6189393 | 252.0784 | 10.90729
0.6189393 | 252.2771 | 10.91589
0.6255238 | 252.4862 | 10.92494
0.6255238 | 252.6849 | 10.93353
0.6255238 | 252.8686 | 10.94148
0.6255238 | 253.0595 | 10.94974
0.6255238 | 253.2549 | 10.9582
0.6255238 | 253.4549 | 10.96685
0.6255238 | 253.6386 | 10.9748
0.6255238 | 253.8203 | 10.98266
0.6255238 | 254.0186 | 10.99124
0.6255238 | 254.203 | 10.99922
0.6255238 | 254.3819 | 11.00696
0.6255238 | 254.5571 | 11.01454
0.6255238 | 254.7456 | 11.0227
0.6255238 | 254.9336 | 11.03083
0.6255238 | 255.1172 | 11.03878
0.6255238 | 255.2883 | 11.04618
0.6321083 | 255.4754 | 11.05428
0.6321083 | 255.6686 | 11.06264
0.6321083 | 255.8486 | 11.07043
0.6321083 | 256.0344 | 11.07846
0.6321083 | 256.226 | 11.08675
0.6321083 | 256.421875 | 11.09523
0.6321083 | 256.6084 | 11.1033
0.6321083 | 256.7932 | 11.1113
0.6321083 | 256.98 | 11.11938
0.6321083 | 257.1764 | 11.12788
0.6321083 | 257.3684 | 11.13619
0.6321083 | 257.5476 | 11.14394
0.6321083 | 257.7383 | 11.15219
0.6321083 | 257.933 | 11.16061
0.6321083 | 258.1177 | 11.16861
0.6386927 | 258.2997 | 11.17648
0.6386927 | 258.4843 | 11.18447
0.6386927 | 258.6763 | 11.19278
0.6386927 | 258.8669 | 11.20103
0.6386927 | 259.0493 | 11.20892
0.6386927 | 259.2234 | 11.21645
0.6386927 | 259.418 | 11.22487
0.6386927 | 259.6023 | 11.23285
0.6452772 | 259.781 | 11.24058
0.6452772 | 259.9658 | 11.24857
0.6452772 | 260.159 | 11.25694
0.6452772 | 260.3547 | 11.2654
0.6452772 | 260.544 | 11.27359
0.6452772 | 260.728 | 11.28155
0.6452772 | 260.9214 | 11.28992
0.6452772 | 261.1237 | 11.29868
0.6452772 | 261.3053 | 11.30653
0.6452772 | 261.4929 | 11.31465
0.6452772 | 261.6867 | 11.32304
0.6452772 | 261.8808 | 11.33144
0.6452772 | 262.0616 | 11.33926
0.6452772 | 262.2463 | 11.34725
0.6518616 | 262.4271 | 11.35507
0.6518616 | 262.6193 | 11.36339
0.6518616 | 262.8021 | 11.3713
0.6518616 | 262.9767 | 11.37886
0.6518616 | 263.1589 | 11.38674
0.6518616 | 263.3486 | 11.39495
0.6518616 | 263.5336 | 11.40295
0.6518616 | 263.7124 | 11.41069
0.6518616 | 263.8997 | 11.41879
0.6518616 | 264.08 | 11.42659
0.6518616 | 264.2676 | 11.43471
0.6518616 | 264.4447 | 11.44237
0.6518616 | 264.6216 | 11.45003
0.6518616 | 264.8112 | 11.45823
0.6518616 | 265.0026 | 11.46651
0.6518616 | 265.1793 | 11.47416
0.6518616 | 265.3589 | 11.48193
0.6518616 | 265.5488 | 11.49015
0.6584461 | 265.7402 | 11.49843
0.6584461 | 265.9211 | 11.50626
0.6584461 | 266.1013 | 11.51405
0.6584461 | 266.2879 | 11.52213
0.6584461 | 266.4804 | 11.53046
0.6584461 | 266.6603 | 11.53824
0.6584461 | 266.8373 | 11.5459
0.6584461 | 267.0281 | 11.55416
0.6584461 | 267.2123 | 11.56213
0.6584461 | 267.3905 | 11.56984
0.6584461 | 267.5683 | 11.57753
0.6584461 | 267.762 | 11.58591
0.6584461 | 267.9515 | 11.59411
0.6584461 | 268.1374 | 11.60215
0.6584461 | 268.3213 | 11.61011
0.6584461 | 268.5118 | 11.61835
0.6584461 | 268.7112 | 11.62698
0.6650306 | 268.8972 | 11.63503
0.6650306 | 269.0837 | 11.6431
0.6650306 | 269.2729 | 11.65129
0.6650306 | 269.4642 | 11.65957
0.6650306 | 269.6493 | 11.66757
0.6650306 | 269.8307 | 11.67543
0.6650306 | 270.0161 | 11.68344
0.6650306 | 270.2113 | 11.69189
0.6650306 | 270.4032 | 11.70019
0.6650306 | 270.5891 | 11.70824
0.6650306 | 270.7709 | 11.71611
0.6650306 | 270.9637 | 11.72445
0.6650306 | 271.1562 | 11.73277
0.6650306 | 271.3447 | 11.74093
0.6650306 | 271.5363 | 11.74922
0.6650306 | 271.7332 | 11.75775
0.671615 | 271.9304 | 11.76628
0.671615 | 272.1213 | 11.77454
0.671615 | 272.3083 | 11.78263
0.671615 | 272.4962 | 11.79076
0.671615 | 272.6969 | 11.79944
0.671615 | 272.8899 | 11.80779
0.671615 | 273.0755 | 11.81582
0.671615 | 273.2645 | 11.824
0.671615 | 273.4497 | 11.83202
0.671615 | 273.6362 | 11.84008
0.671615 | 273.8189 | 11.84799
0.671615 | 273.9993 | 11.85579
0.671615 | 274.1828 | 11.86374
0.671615 | 274.3661 | 11.87167
0.671615 | 274.5403 | 11.87921
0.6781995 | 274.7165 | 11.88683
0.6781995 | 274.9017 | 11.89484
0.6781995 | 275.0798 | 11.90255
0.6781995 | 275.2639 | 11.91052
0.6781995 | 275.4502 | 11.91857
0.6781995 | 275.6392 | 11.92675
0.6781995 | 275.8253 | 11.93481
0.6781995 | 276.0071 | 11.94267
0.6781995 | 276.1926 | 11.9507
0.6781995 | 276.3791 | 11.95877
0.6781995 | 276.5692 | 11.967
0.6781995 | 276.7505 | 11.97484
0.6781995 | 276.936 | 11.98287
0.6781995 | 277.1187 | 11.99077
0.6781995 | 277.2893 | 11.99815
0.6847839 | 277.4591 | 12.0055
0.6847839 | 277.6345 | 12.01309
0.6847839 | 277.8168 | 12.02098
0.6847839 | 277.9936 | 12.02863
0.6847839 | 278.169 | 12.03622
0.6847839 | 278.3354 | 12.04342
0.6847839 | 278.5116 | 12.05104
0.6847839 | 278.6884 | 12.05869
0.6847839 | 278.8551 | 12.0659
0.6847839 | 279.0298 | 12.07346
0.6847839 | 279.2091 | 12.08122
0.6847839 | 279.3866 | 12.0889
0.6847839 | 279.5598 | 12.0964
0.6847839 | 279.7352 | 12.10399
0.6847839 | 279.9172 | 12.11186
0.6847839 | 280.0949 | 12.11955
0.6913684 | 280.2702 | 12.12713
0.6913684 | 280.4454 | 12.13472
0.6913684 | 280.6266 | 12.14255
0.6913684 | 280.8073 | 12.15038
0.6913684 | 280.986 | 12.1581
0.6913684 | 281.1595 | 12.16561
0.6913684 | 281.337 | 12.17329
0.6913684 | 281.5102 | 12.18079
0.6913684 | 281.6875 | 12.18846
0.6913684 | 281.8661 | 12.19619
0.6913684 | 282.0432 | 12.20385
0.6913684 | 282.2182 | 12.21142
0.6913684 | 282.3976 | 12.21919
0.6913684 | 282.5795 | 12.22706
0.6913684 | 282.7643 | 12.23505
0.6913684 | 282.9472 | 12.24297
0.6913684 | 283.1286 | 12.25081
0.6913684 | 283.3131 | 12.2588
0.6913684 | 283.4934 | 12.2666
0.6979529 | 283.6841 | 12.27485
0.6979529 | 283.8794 | 12.2833
0.6979529 | 284.0692 | 12.29151
0.6979529 | 284.2583 | 12.2997
0.6979529 | 284.4487 | 12.30794
0.6979529 | 284.6305 | 12.3158
0.6979529 | 284.8171 | 12.32388
0.6979529 | 285.0052 | 12.33202
0.6979529 | 285.1925 | 12.34012
0.6979529 | 285.3784 | 12.34817
0.6979529 | 285.5582 | 12.35594
0.6979529 | 285.7332 | 12.36351
0.6979529 | 285.915 | 12.37138
0.6979529 | 286.1024 | 12.37949
0.6979529 | 286.272 | 12.38683
0.6979529 | 286.4554 | 12.39477
0.6979529 | 286.6372 | 12.40263
0.7045373 | 286.8194 | 12.41051
0.7045373 | 287.0054 | 12.41856
0.7045373 | 287.1855 | 12.42635
0.7045373 | 287.3699 | 12.43434
0.7045373 | 287.5586 | 12.4425
0.7045373 | 287.7433 | 12.45049
0.7111218 | 287.9255 | 12.45838
0.7111218 | 288.122 | 12.46688
0.7111218 | 288.3095 | 12.47499
0.7111218 | 288.4922 | 12.4829
0.7111218 | 288.6763 | 12.49086
0.7111218 | 288.8623 | 12.49891
0.7111218 | 289.0601 | 12.50747
0.7111218 | 289.2511 | 12.51573
0.7111218 | 289.4371 | 12.52378
0.7111218 | 289.6278 | 12.53203
0.7111218 | 289.815 | 12.54013
0.7111218 | 290.002 | 12.54822
0.7111218 | 290.1819 | 12.55601
0.7177062 | 290.377 | 12.56445
0.7177062 | 290.5686 | 12.57274
0.7177062 | 290.7605 | 12.58104
0.7177062 | 290.9447 | 12.58901
0.7177062 | 291.1306 | 12.59706
0.7177062 | 291.3146 | 12.60502
0.7177062 | 291.5039 | 12.61321
0.7177062 | 291.6923 | 12.62136
0.7177062 | 291.8779 | 12.62939
0.7177062 | 292.0796 | 12.63812
0.7177062 | 292.2735 | 12.64651
0.7177062 | 292.4569 | 12.65445
0.7177062 | 292.6431 | 12.6625
0.7177062 | 292.8319 | 12.67067
0.7242908 | 293.0244 | 12.679
0.7242908 | 293.217 | 12.68734
0.7242908 | 293.4096 | 12.69567
0.7242908 | 293.6039 | 12.70408
0.7242908 | 293.8011 | 12.71261
0.7242908 | 293.9851 | 12.72057
0.7242908 | 294.1704 | 12.72859
0.7242908 | 294.3697 | 12.73721
0.7242908 | 294.5626 | 12.74556
0.7242908 | 294.7548 | 12.75388
0.7242908 | 294.9456 | 12.76213
0.7242908 | 295.1436 | 12.7707
0.7242908 | 295.3382 | 12.77912
0.7308752 | 295.5243 | 12.78717
0.7308752 | 295.7117 | 12.79528
0.7308752 | 295.9066 | 12.80371
0.7308752 | 296.0976 | 12.81198
0.7308752 | 296.2825 | 12.81998
0.7308752 | 296.4694 | 12.82807
0.7308752 | 296.6601 | 12.83632
0.7308752 | 296.8528 | 12.84465
0.7308752 | 297.0357 | 12.85257
0.7308752 | 297.2144 | 12.8603
0.7308752 | 297.3982 | 12.86825
0.7308752 | 297.5856 | 12.87636
0.7308752 | 297.7712 | 12.88439
0.7374596 | 297.9605 | 12.89258
0.7374596 | 298.1471 | 12.90066
0.7374596 | 298.3401 | 12.90901
0.7374596 | 298.5208 | 12.91683
0.7374596 | 298.7009 | 12.92462
0.7374596 | 298.8819 | 12.93245
0.7374596 | 299.0678 | 12.9405
0.7374596 | 299.257 | 12.94868
0.7374596 | 299.4352 | 12.95639
0.7374596 | 299.6125 | 12.96407
0.7374596 | 299.795 | 12.97196
0.7440441 | 299.9813 | 12.98002
0.7440441 | 300.1571 | 12.98763
0.7440441 | 300.3398 | 12.99553
0.7440441 | 300.5241 | 13.00351
0.7440441 | 300.7139 | 13.01172
0.7440441 | 300.8967 | 13.01963
0.7440441 | 301.0776 | 13.02746
0.7440441 | 301.2676 | 13.03568
0.7440441 | 301.465 | 13.04422
0.7440441 | 301.6483 | 13.05215
0.7440441 | 301.8283 | 13.05994
0.7440441 | 302.006 | 13.06763
0.7440441 | 302.1917 | 13.07566
0.7440441 | 302.3687 | 13.08332
0.7506285 | 302.5531 | 13.0913
0.7506285 | 302.7476 | 13.09972
0.7506285 | 302.9323 | 13.10771
0.7506285 | 303.114 | 13.11557
0.7506285 | 303.2872 | 13.12307
0.7506285 | 303.4688 | 13.13093
0.7506285 | 303.6542 | 13.13895
0.7506285 | 303.8429 | 13.14711
0.7506285 | 304.0179 | 13.15469
0.7506285 | 304.2083 | 13.16292
0.7506285 | 304.3921 | 13.17087
0.7506285 | 304.566 | 13.1784
0.7506285 | 304.7436 | 13.18609
0.7506285 | 304.9265 | 13.194
0.7572131 | 305.1107 | 13.20197
0.7572131 | 305.2973 | 13.21004
0.7572131 | 305.4848 | 13.21815
0.7572131 | 305.6663 | 13.22601
0.7572131 | 305.8624 | 13.2345
0.7572131 | 306.0507 | 13.24264
0.7572131 | 306.229 | 13.25036
0.7572131 | 306.4178 | 13.25853
0.7572131 | 306.6222 | 13.26737
0.7572131 | 306.8164 | 13.27577
0.7572131 | 306.9944 | 13.28347
0.7572131 | 307.1768 | 13.29137
0.7572131 | 307.3625 | 13.2994
0.7637975 | 307.5515 | 13.30758
0.7637975 | 307.7302 | 13.31531
0.7637975 | 307.9135 | 13.32324
0.7637975 | 308.1061 | 13.33158
0.7637975 | 308.2908 | 13.33957
0.7637975 | 308.4644 | 13.34708
0.7637975 | 308.6401 | 13.35468
0.7637975 | 308.8329 | 13.36303
0.7637975 | 309.0184 | 13.37105
0.7637975 | 309.1899 | 13.37847
0.7637975 | 309.3723 | 13.38637
0.7637975 | 309.5595 | 13.39447
0.7637975 | 309.738 | 13.40219
0.7637975 | 309.9116 | 13.4097
0.770382 | 310.0871 | 13.41729
0.770382 | 310.2678 | 13.42511
0.770382 | 310.4482 | 13.43292
0.770382 | 310.6276 | 13.44068
0.770382 | 310.8003 | 13.44816
0.770382 | 310.9882 | 13.45628
0.770382 | 311.1739 | 13.46432
0.770382 | 311.3503 | 13.47195
0.770382 | 311.5353 | 13.47996
0.770382 | 311.7264 | 13.48823
0.770382 | 311.9116 | 13.49624
0.770382 | 312.092 | 13.50405
0.770382 | 312.2713 | 13.5118
0.7769664 | 312.4618 | 13.52005
0.7769664 | 312.655 | 13.52841
0.7769664 | 312.8447 | 13.53661
0.7769664 | 313.0233 | 13.54434
0.7769664 | 313.2112 | 13.55247
0.7769664 | 313.3962 | 13.56048
0.7769664 | 313.5795 | 13.56841
0.7769664 | 313.7571 | 13.57609
0.7769664 | 313.9402 | 13.58402
0.7769664 | 314.1312 | 13.59228
0.7769664 | 314.3064 | 13.59986
0.7769664 | 314.4815 | 13.60744
0.7769664 | 314.6642 | 13.61534
0.7769664 | 314.8531 | 13.62352
0.7769664 | 315.0317 | 13.63125
0.7835509 | 315.21 | 13.63896
0.7835509 | 315.394 | 13.64692
0.7835509 | 315.5938 | 13.65557
0.7835509 | 315.7867 | 13.66391
0.7835509 | 315.9733 | 13.67199
0.7835509 | 316.1609 | 13.68011
0.7835509 | 316.3634 | 13.68887
0.7835509 | 316.5524 | 13.69705
0.7835509 | 316.7399 | 13.70516
0.7835509 | 316.9348 | 13.71359
0.7835509 | 317.1391 | 13.72243
0.7835509 | 317.3302 | 13.7307
0.7835509 | 317.5141 | 13.73866
0.7835509 | 317.698 | 13.74661
0.7835509 | 317.8925 | 13.75503
0.7835509 | 318.0848 | 13.76335
0.7901354 | 318.265 | 13.77115
0.7901354 | 318.447 | 13.77902
0.7901354 | 318.634 | 13.78711
0.7901354 | 318.818 | 13.79508
0.7901354 | 318.9913 | 13.80257
0.7901354 | 319.17 | 13.8103
0.7901354 | 319.3544 | 13.81828
0.7901354 | 319.5494 | 13.82672
0.7901354 | 319.7252 | 13.83433
0.7901354 | 319.906 | 13.84215
0.7901354 | 320.0901 | 13.85012
0.7901354 | 320.2745 | 13.8581
0.7901354 | 320.4554 | 13.86593
0.7901354 | 320.6415 | 13.87398
0.7967198 | 320.8285 | 13.88207
0.7967198 | 321.0215 | 13.89042
0.7967198 | 321.2042 | 13.89833
0.7967198 | 321.3817 | 13.90601
0.7967198 | 321.5675 | 13.91405
0.7967198 | 321.7602 | 13.92238
0.7967198 | 321.9369 | 13.93003
0.7967198 | 322.1176 | 13.93785
0.7967198 | 322.3025 | 13.94585
0.7967198 | 322.4872 | 13.95384
0.7967198 | 322.6743 | 13.96193
0.7967198 | 322.8473 | 13.96942
0.7967198 | 323.0302 | 13.97734
0.7967198 | 323.2065 | 13.98496
0.7967198 | 323.395 | 13.99312
0.8033043 | 323.5582 | 14.00018
0.8033043 | 323.7375 | 14.00794
0.8033043 | 323.9207 | 14.01586
0.8033043 | 324.1015 | 14.02369
0.8033043 | 324.2732 | 14.03112
0.8033043 | 324.4469 | 14.03863
0.8033043 | 324.6302 | 14.04657
0.8033043 | 324.8095 | 14.05432
0.8033043 | 324.9889 | 14.06209
0.8033043 | 325.1526 | 14.06917
0.8033043 | 325.3427 | 14.0774
0.8033043 | 325.5274 | 14.08539
0.8033043 | 325.7079 | 14.0932
0.8033043 | 325.8749 | 14.10042
0.8033043 | 326.0604 | 14.10845
0.8098887 | 326.2352 | 14.11602
0.8098887 | 326.4075 | 14.12347
0.8098887 | 326.5726 | 14.13061
0.8098887 | 326.7487 | 14.13823
0.8098887 | 326.9333 | 14.14622
0.8098887 | 327.1133 | 14.15401
0.8098887 | 327.2859 | 14.16148
0.8098887 | 327.458 | 14.16892
0.8098887 | 327.6455 | 14.17704
0.8098887 | 327.8211 | 14.18463
0.8098887 | 327.9985 | 14.19231
0.8098887 | 328.1768 | 14.20003
0.8098887 | 328.368 | 14.2083
0.8098887 | 328.5538 | 14.21634
0.8164732 | 328.7345 | 14.22416
0.8164732 | 328.9073 | 14.23163
0.8164732 | 329.0976 | 14.23987
0.8164732 | 329.2821 | 14.24785
0.8164732 | 329.4616 | 14.25562
0.8164732 | 329.6355 | 14.26314
0.8164732 | 329.8206 | 14.27115
0.8164732 | 330.0074 | 14.27924
0.8164732 | 330.1846 | 14.2869
0.8164732 | 330.3545 | 14.29425
0.8164732 | 330.5361 | 14.30211
0.8164732 | 330.7252 | 14.31029
0.8164732 | 330.9032 | 14.318
0.8164732 | 331.081 | 14.32569
0.8230576 | 331.2609 | 14.33347
0.8230576 | 331.4538 | 14.34182
0.8230576 | 331.6345 | 14.34964
0.8230576 | 331.8073 | 14.35712
0.8230576 | 331.9883 | 14.36495
0.8230576 | 332.1797 | 14.37323
0.8230576 | 332.3619 | 14.38111
0.8230576 | 332.5309 | 14.38843
0.8230576 | 332.7058 | 14.396
0.8230576 | 332.8894 | 14.40394
0.8230576 | 333.0706 | 14.41178
0.8230576 | 333.2356 | 14.41892
0.8230576 | 333.408 | 14.42638
0.8230576 | 333.5887 | 14.43419
0.8296421 | 333.7695 | 14.44202
0.8296421 | 333.9394 | 14.44937
0.8296421 | 334.1169 | 14.45705
0.8296421 | 334.308 | 14.46532
0.8296421 | 334.4976 | 14.47352
0.8296421 | 334.6714 | 14.48105
0.8296421 | 334.8484 | 14.4887
0.8296421 | 335.042 | 14.49708
0.8296421 | 335.2373 | 14.50553
0.8296421 | 335.4191 | 14.51339
0.8296421 | 335.601 | 14.52127
0.8296421 | 335.7884 | 14.52937
0.8296421 | 335.9761 | 14.5375
0.8362266 | 336.1497 | 14.54501
0.8362266 | 336.3205 | 14.5524
0.8362266 | 336.5042 | 14.56035
0.8362266 | 336.6894 | 14.56836
0.8362266 | 336.8615 | 14.57581
0.8362266 | 337.0309 | 14.58314
0.8362266 | 337.2119 | 14.59097
0.8362266 | 337.3894 | 14.59865
0.8362266 | 337.5655 | 14.60627
0.8362266 | 337.7258 | 14.6132
0.8362266 | 337.9026 | 14.62086
0.8362266 | 338.0845 | 14.62873
0.8362266 | 338.2667 | 14.63661
0.842811 | 338.4385 | 14.64404
0.842811 | 338.6165 | 14.65175
0.842811 | 338.7967 | 14.65954
0.842811 | 338.976 | 14.6673
0.842811 | 339.1541 | 14.67501
0.842811 | 339.3375 | 14.68294
0.842811 | 339.5334 | 14.69142
0.842811 | 339.7208 | 14.69953
0.842811 | 339.8981 | 14.7072
0.842811 | 340.075 | 14.71485
0.842811 | 340.2651 | 14.72308
0.842811 | 340.452 | 14.73117
0.842811 | 340.6358 | 14.73912
0.842811 | 340.8204 | 14.74711
0.842811 | 341.0064 | 14.75515
0.842811 | 341.1882 | 14.76302
0.8493955 | 341.3631 | 14.77059
0.8493955 | 341.5461 | 14.77851
0.8493955 | 341.7324 | 14.78657
0.8493955 | 341.9145 | 14.79445
0.8493955 | 342.0905 | 14.80207
0.8493955 | 342.2712 | 14.80988
0.8493955 | 342.4507 | 14.81765
0.8493955 | 342.6255 | 14.82521
0.8493955 | 342.7975 | 14.83266
0.8493955 | 342.9672 | 14.84
0.8493955 | 343.1497 | 14.84789
0.8493955 | 343.3258 | 14.85551
0.8493955 | 343.503 | 14.86318
0.8493955 | 343.6868 | 14.87113
0.8559799 | 343.8676 | 14.87896
0.8559799 | 344.0467 | 14.88671
0.8559799 | 344.2237 | 14.89436
0.8559799 | 344.401 | 14.90204
0.8559799 | 344.5859375 | 14.91004
0.8559799 | 344.7772 | 14.91832
0.8559799 | 344.9504 | 14.92581
0.8559799 | 345.1214 | 14.93321
0.8559799 | 345.2999 | 14.94093
0.8559799 | 345.4789 | 14.94868
0.8559799 | 345.6495 | 14.95606
0.8559799 | 345.8252 | 14.96366
0.8559799 | 346.0013 | 14.97128
0.8559799 | 346.1785 | 14.97895
0.8559799 | 346.3521 | 14.98646
0.8625644 | 346.52 | 14.99373
0.8625644 | 346.7004 | 15.00153
0.8625644 | 346.8776 | 15.0092
0.8625644 | 347.0518 | 15.01673
0.8625644 | 347.2201 | 15.02402
0.8625644 | 347.4015 | 15.03187
0.8625644 | 347.5784 | 15.03952
0.8625644 | 347.7552 | 15.04717
0.8625644 | 347.9308 | 15.05477
0.8625644 | 348.1028 | 15.06221
0.8625644 | 348.2835 | 15.07003
0.8625644 | 348.4575 | 15.07756
0.8625644 | 348.6341 | 15.0852
0.8625644 | 348.8025 | 15.09249
0.8625644 | 348.9801 | 15.10017
0.8625644 | 349.1506 | 15.10755
0.8691489 | 349.3169 | 15.11475
0.8691489 | 349.4891 | 15.1222
0.8691489 | 349.6694 | 15.13
0.8691489 | 349.8501 | 15.13782
0.8691489 | 350.02 | 15.14517
0.8691489 | 350.196 | 15.15279
0.8691489 | 350.3714 | 15.16038
0.8691489 | 350.5579 | 15.16844
0.8691489 | 350.7322 | 15.17599
0.8691489 | 350.9079 | 15.18359
0.8691489 | 351.0907 | 15.1915
0.8691489 | 351.2735 | 15.19941
0.8691489 | 351.4557 | 15.20729
0.8691489 | 351.6325 | 15.21494
0.8757333 | 351.8158 | 15.22287
0.8757333 | 351.9992 | 15.23081
0.8757333 | 352.1804 | 15.23865
0.8757333 | 352.3546 | 15.24619
0.8757333 | 352.5345 | 15.25397
0.8757333 | 352.7195 | 15.26197
0.8757333 | 352.8981 | 15.2697
0.8757333 | 353.0715 | 15.2772
0.8757333 | 353.2411 | 15.28455
0.8757333 | 353.4223 | 15.29239
0.8757333 | 353.5985 | 15.30001
0.8757333 | 353.7686 | 15.30737
0.8757333 | 353.9495 | 15.3152
0.8757333 | 354.1267 | 15.32286
0.8757333 | 354.3011 | 15.33041
0.8823178 | 354.4697 | 15.3377
0.8823178 | 354.6453 | 15.3453
0.8823178 | 354.8258 | 15.35311
0.8823178 | 355.0076 | 15.36098
0.8823178 | 355.174 | 15.36818
0.8823178 | 355.3439 | 15.37553
0.8823178 | 355.5164 | 15.383
0.8823178 | 355.6904 | 15.39053
0.8823178 | 355.8621 | 15.39795
0.8823178 | 356.0383 | 15.40558
0.8823178 | 356.22 | 15.41344
0.8823178 | 356.3986 | 15.42117
0.8823178 | 356.5665 | 15.42843
0.8823178 | 356.739 | 15.43589
0.8823178 | 356.9215 | 15.44379
0.8823178 | 357.1059 | 15.45177
0.8889022 | 357.2859 | 15.45956
0.8889022 | 357.454 | 15.46683
0.8889022 | 357.6311 | 15.4745
0.8889022 | 357.8177 | 15.48257
0.8889022 | 357.9958 | 15.49028
0.8889022 | 358.1701 | 15.49782
0.8889022 | 358.3563 | 15.50588
0.8889022 | 358.5368 | 15.51369
0.8889022 | 358.7132 | 15.52132
0.8889022 | 358.8819 | 15.52862
0.8889022 | 359.065 | 15.53654
0.8889022 | 359.2546 | 15.54474
0.8889022 | 359.4363 | 15.55261
0.8889022 | 359.6022 | 15.55978
0.8889022 | 359.7794 | 15.56745
0.8954867 | 359.9629 | 15.57539
0.8954867 | 360.1363 | 15.58289
0.8954867 | 360.3088 | 15.59036
0.8954867 | 360.4878 | 15.5981
0.8954867 | 360.679 | 15.60638
0.8954867 | 360.8543 | 15.61396
0.8954867 | 361.0257 | 15.62138
0.8954867 | 361.2092 | 15.62932
0.8954867 | 361.3947 | 15.63735
0.8954867 | 361.5758 | 15.64518
0.8954867 | 361.7533 | 15.65286
0.8954867 | 361.9348 | 15.66072
0.8954867 | 362.1194 | 15.6687
0.8954867 | 362.3022 | 15.67661
0.8954867 | 362.478 | 15.68422
0.8954867 | 362.6613 | 15.69215
0.9020712 | 362.8465 | 15.70016
0.9020712 | 363.0244 | 15.70786
0.9020712 | 363.2074 | 15.71578
0.9020712 | 363.3842 | 15.72343
0.9020712 | 363.573 | 15.7316
0.9020712 | 363.7555 | 15.73949
0.9020712 | 363.9378 | 15.74738
0.9020712 | 364.1174 | 15.75516
0.9020712 | 364.2963 | 15.7629
0.9020712 | 364.4773 | 15.77073
0.9020712 | 364.6475 | 15.77809
0.9020712 | 364.8238 | 15.78572
0.9020712 | 364.9999 | 15.79334
0.9020712 | 365.1808 | 15.80117
0.9020712 | 365.3419 | 15.80814
0.9020712 | 365.5127 | 15.81553
0.9020712 | 365.6796 | 15.82275
0.9086556 | 365.8525 | 15.83023
0.9086556 | 366.0202 | 15.83749
0.9086556 | 366.1854 | 15.84464
0.9086556 | 366.3711 | 15.85267
0.9086556 | 366.5515 | 15.86048
0.9086556 | 366.7276 | 15.8681
0.9086556 | 366.8942 | 15.87531
0.9086556 | 367.0746 | 15.88311
0.9086556 | 367.2596 | 15.89111
0.9086556 | 367.4369 | 15.89879
0.9086556 | 367.6097 | 15.90626
0.9086556 | 367.7897 | 15.91406
0.9086556 | 367.9686 | 15.92179
0.9086556 | 368.1343 | 15.92897
0.9086556 | 368.2973 | 15.93602
0.9086556 | 368.4693 | 15.94346
0.9086556 | 368.6525 | 15.95139
0.9152401 | 368.8224 | 15.95874
0.9152401 | 368.9803 | 15.96557
0.9152401 | 369.1529 | 15.97304
0.9152401 | 369.3287 | 15.98064
0.9152401 | 369.4967 | 15.98792
0.9152401 | 369.6581 | 15.9949
0.9152401 | 369.8238 | 16.00207
0.9152401 | 369.9933 | 16.0094
0.9152401 | 370.1537 | 16.01634
0.9152401 | 370.3157 | 16.02335
0.9152401 | 370.4857 | 16.03071
0.9152401 | 370.6619 | 16.03833
0.9152401 | 370.8307 | 16.04564
0.9152401 | 370.9982 | 16.05288
0.9152401 | 371.1707 | 16.06035
0.9152401 | 371.3492 | 16.06807
0.9152401 | 371.5273 | 16.07578
0.9152401 | 371.7046 | 16.08345
0.9218245 | 371.8835 | 16.09119
0.9218245 | 372.0615 | 16.09889
0.9218245 | 372.2354 | 16.10642
0.9218245 | 372.4061 | 16.1138
0.9218245 | 372.5779 | 16.12124
0.9218245 | 372.7545 | 16.12888
0.9218245 | 372.9335 | 16.13662
0.9218245 | 373.1048 | 16.14404
0.9218245 | 373.2731 | 16.15132
0.9218245 | 373.4499 | 16.15897
0.9218245 | 373.6241 | 16.16651
0.9218245 | 373.7997 | 16.1741
0.9218245 | 373.9733 | 16.18161
0.9218245 | 374.15 | 16.18926
0.9218245 | 374.3337 | 16.19721
0.9218245 | 374.5051 | 16.20463
0.9218245 | 374.6783 | 16.21212
0.928409 | 374.8579 | 16.21989
0.928409 | 375.0471 | 16.22808
0.928409 | 375.2221 | 16.23565
0.928409 | 375.3978 | 16.24325
0.928409 | 375.5769 | 16.251
0.928409 | 375.7581 | 16.25884
0.928409 | 375.9339 | 16.26645
0.928409 | 376.0991 | 16.2736
0.928409 | 376.2735 | 16.28114
0.928409 | 376.4467 | 16.28864
0.928409 | 376.6249 | 16.29635
0.928409 | 376.7899 | 16.30349
0.928409 | 376.9623 | 16.31095
0.928409 | 377.1366 | 16.31849
0.928409 | 377.3034 | 16.32571
0.928409 | 377.4644 | 16.33267
0.928409 | 377.6334 | 16.33999
0.928409 | 377.8121 | 16.34772
0.928409 | 377.9918 | 16.35549
0.928409 | 378.1584 | 16.3627
0.9349935 | 378.3252 | 16.36992
0.9349935 | 378.5043 | 16.37767
0.9349935 | 378.6805 | 16.38529
0.9349935 | 378.8539 | 16.39279
0.9349935 | 379.0277 | 16.40032
0.9349935 | 379.2054 | 16.40801
0.9349935 | 379.3813 | 16.41562
0.9349935 | 379.5534 | 16.42306
0.9349935 | 379.7174 | 16.43016
0.9349935 | 379.8976 | 16.43795
0.9349935 | 380.0742 | 16.4456
0.9349935 | 380.2352 | 16.45256
0.9349935 | 380.4012 | 16.45974
0.9349935 | 380.5714 | 16.46711
0.9349935 | 380.7483 | 16.47476
0.9349935 | 380.9249 | 16.48241
0.9349935 | 381.0974 | 16.48987
0.9349935 | 381.2686 | 16.49728
0.9349935 | 381.4544 | 16.50532
0.9415779 | 381.6267 | 16.51277
0.9415779 | 381.7972 | 16.52015
0.9415779 | 381.9751 | 16.52785
0.9415779 | 382.1523 | 16.53551
0.9415779 | 382.3323 | 16.5433
0.9415779 | 382.4987 | 16.55051
0.9415779 | 382.6763 | 16.55819
0.9415779 | 382.8556 | 16.56595
0.9415779 | 383.0269 | 16.57336
0.9415779 | 383.1926 | 16.58053
0.9415779 | 383.3701 | 16.58821
0.9415779 | 383.5479 | 16.5959
0.9415779 | 383.7277 | 16.60368
0.9415779 | 383.9036 | 16.61129
0.9415779 | 384.0768 | 16.61879
0.9415779 | 384.2592 | 16.62668
0.9415779 | 384.433 | 16.6342
0.9481624 | 384.6027 | 16.64154
0.9481624 | 384.7831 | 16.64935
0.9481624 | 384.9612 | 16.65705
0.9481624 | 385.1377 | 16.66469
0.9481624 | 385.3083 | 16.67208
0.9481624 | 385.4821 | 16.67959
0.9481624 | 385.6618 | 16.68737
0.9481624 | 385.8387 | 16.69502
0.9481624 | 386.0106 | 16.70246
0.9481624 | 386.1858 | 16.71004
0.9481624 | 386.3674 | 16.7179
0.9481624 | 386.5491 | 16.72576
0.9481624 | 386.7193 | 16.73313
0.9481624 | 386.8904 | 16.74053
0.9481624 | 387.0681 | 16.74822
0.9547468 | 387.2443 | 16.75584
0.9547468 | 387.4164 | 16.76329
0.9547468 | 387.5812 | 16.77042
0.9547468 | 387.7509 | 16.77776
0.9547468 | 387.9215 | 16.78515
0.9547468 | 388.0891 | 16.7924
0.9547468 | 388.2487 | 16.7993
0.9547468 | 388.4183 | 16.80664
0.9547468 | 388.5921 | 16.81416
0.9547468 | 388.766 | 16.82169
0.9547468 | 388.9281 | 16.8287
0.9547468 | 389.0942 | 16.83589
0.9547468 | 389.2631 | 16.8432
0.9547468 | 389.431 | 16.85046
0.9547468 | 389.5971 | 16.85765
0.9547468 | 389.771 | 16.86517
0.9613313 | 389.9513 | 16.87297
0.9613313 | 390.127 | 16.88058
0.9613313 | 390.2939 | 16.8878
0.9613313 | 390.4525 | 16.89466
0.9613313 | 390.6255 | 16.90215
0.9613313 | 390.7961 | 16.90953
0.9613313 | 390.968 | 16.91697
0.9613313 | 391.1312 | 16.92403
0.9613313 | 391.3004 | 16.93135
0.9613313 | 391.4635 | 16.93841
0.9613313 | 391.622 | 16.94526
0.9613313 | 391.7794 | 16.95207
0.9613313 | 391.9375 | 16.95892
0.9613313 | 392.1056 | 16.96619
0.9613313 | 392.2718 | 16.97338
0.9613313 | 392.4268 | 16.98009
0.9613313 | 392.588 | 16.98706
0.9613313 | 392.7574 | 16.99439
0.9613313 | 392.9214 | 17.00149
0.9679158 | 393.0841 | 17.00853
0.9679158 | 393.2511 | 17.01576
0.9679158 | 393.4229 | 17.02319
0.9679158 | 393.5961 | 17.03068
0.9679158 | 393.7628 | 17.0379
0.9679158 | 393.9259 | 17.04495
0.9679158 | 394.1069 | 17.05278
0.9679158 | 394.2774 | 17.06016
0.9679158 | 394.4414 | 17.06726
0.9679158 | 394.6028 | 17.07424
0.9679158 | 394.7757 | 17.08172
0.9679158 | 394.9452 | 17.08906
0.9679158 | 395.1123 | 17.09629
0.9679158 | 395.277 | 17.10341
0.9679158 | 395.4509 | 17.11094
0.9679158 | 395.6282 | 17.11861
0.9745002 | 395.7885 | 17.12555
0.9745002 | 395.9544 | 17.13272
0.9745002 | 396.1319 | 17.1404
0.9745002 | 396.315 | 17.14833
0.9745002 | 396.4779 | 17.15538
0.9745002 | 396.645 | 17.1626
0.9745002 | 396.8102 | 17.16976
0.9745002 | 396.9916 | 17.17761
0.9745002 | 397.159 | 17.18485
0.9745002 | 397.3152 | 17.19161
0.9745002 | 397.4803 | 17.19875
0.9745002 | 397.6561 | 17.20636
0.9745002 | 397.8161 | 17.21328
0.9810847 | 397.9703 | 17.21995
0.9810847 | 398.1424 | 17.2274
0.9810847 | 398.3116 | 17.23472
0.9810847 | 398.4801 | 17.24201
0.9810847 | 398.6346 | 17.24869
0.9810847 | 398.8005 | 17.25588
0.9810847 | 398.9802 | 17.26365
0.9810847 | 399.1558 | 17.27125
0.9810847 | 399.3155 | 17.27816
0.9810847 | 399.4871 | 17.28558
0.9810847 | 399.6644 | 17.29325
0.9810847 | 399.8327 | 17.30054
0.9876691 | 399.9971 | 17.30765
0.9876691 | 400.1667 | 17.31499
0.9876691 | 400.3399 | 17.32248
0.9876691 | 400.51 | 17.32984
0.9876691 | 400.6749 | 17.33698
0.9876691 | 400.8386 | 17.34406
0.9876691 | 401.0149 | 17.35169
0.9876691 | 401.1933 | 17.35941
0.9876691 | 401.3577 | 17.36652
0.9876691 | 401.5245 | 17.37374
0.9876691 | 401.6975 | 17.38122
0.9876691 | 401.8729 | 17.38881
0.9876691 | 402.0378 | 17.39595
0.9876691 | 402.2079 | 17.40331
0.9876691 | 402.3725 | 17.41043
0.9942537 | 402.5459 | 17.41793
0.9942537 | 402.7049 | 17.42481
0.9942537 | 402.8636 | 17.43168
0.9942537 | 403.04 | 17.43931
0.9942537 | 403.2126 | 17.44678
0.9942537 | 403.3812 | 17.45408
0.9942537 | 403.5498 | 17.46137
0.9942537 | 403.7214 | 17.4688
0.9942537 | 403.8932 | 17.47623
0.9942537 | 404.0671 | 17.48376
0.9942537 | 404.2337 | 17.49097
0.9942537 | 404.4124 | 17.4987
0.9942537 | 404.5929 | 17.50651
0.9942537 | 404.7649 | 17.51395
1.000838 | 404.9406 | 17.52155
1.000838 | 405.1177 | 17.52921
1.000838 | 405.2944 | 17.53686
1.000838 | 405.4746 | 17.54466
1.000838 | 405.6443 | 17.552
1.000838 | 405.8119 | 17.55925
1.000838 | 405.9904 | 17.56698
1.000838 | 406.1638 | 17.57448
1.000838 | 406.3227 | 17.58136
1.000838 | 406.4908 | 17.58863
1.000838 | 406.6586 | 17.59589
1.000838 | 406.8259 | 17.60313
1.007423 | 406.9865 | 17.61008
1.000838 | 407.1485 | 17.61709
1.007423 | 407.3234 | 17.62466
1.007423 | 407.4963 | 17.63214
1.007423 | 407.6608 | 17.63925
1.007423 | 407.8256 | 17.64638
1.007423 | 408.0043 | 17.65412
1.007423 | 408.1732 | 17.66143
1.007423 | 408.3347 | 17.66841
1.007423 | 408.5015 | 17.67563
1.007423 | 408.6706 | 17.68295
1.007423 | 408.8437 | 17.69044
1.007423 | 408.9983 | 17.69713
1.007423 | 409.1676 | 17.70445
1.014007 | 409.3368 | 17.71177
1.014007 | 409.5109 | 17.71931
1.014007 | 409.6696 | 17.72617
1.014007 | 409.8286 | 17.73306
1.014007 | 409.9971 | 17.74034
1.014007 | 410.1565 | 17.74724
1.014007 | 410.3217 | 17.75439
1.014007 | 410.476 | 17.76107
1.014007 | 410.6425 | 17.76827
1.014007 | 410.8051 | 17.7753
1.014007 | 410.9675 | 17.78233
1.014007 | 411.1163 | 17.78877
1.014007 | 411.2849 | 17.79607
1.014007 | 411.4521 | 17.8033
1.014007 | 411.6136 | 17.81029
1.020591 | 411.7792 | 17.81746
1.020591 | 411.9409 | 17.82445
1.020591 | 412.1081 | 17.83169
1.020591 | 412.2757 | 17.83894
1.020591 | 412.4341 | 17.84579
1.020591 | 412.5941 | 17.85272
1.020591 | 412.7644 | 17.86008
1.020591 | 412.9245 | 17.86701
1.020591 | 413.0843 | 17.87393
1.020591 | 413.2439 | 17.88083
1.020591 | 413.4118 | 17.8881
1.020591 | 413.5782 | 17.8953
1.020591 | 413.7379 | 17.90221
1.020591 | 413.8987 | 17.90916
1.020591 | 414.0655 | 17.91638
1.027176 | 414.2377 | 17.92383
1.027176 | 414.402 | 17.93094
1.027176 | 414.5695 | 17.93819
1.027176 | 414.7396 | 17.94555
1.027176 | 414.9147 | 17.95313
1.027176 | 415.0758 | 17.9601
1.027176 | 415.2391 | 17.96716
1.027176 | 415.4134 | 17.97471
1.027176 | 415.5861 | 17.98218
1.027176 | 415.76 | 17.9897
1.027176 | 415.9256 | 17.99687
1.027176 | 416.0954 | 18.00421
1.027176 | 416.265 | 18.01155
1.027176 | 416.4336 | 18.01885
1.03376 | 416.5987 | 18.02599
1.03376 | 416.7672 | 18.03328
1.03376 | 416.9417 | 18.04083
1.03376 | 417.1109 | 18.04815
1.03376 | 417.2791 | 18.05543
1.03376 | 417.4449 | 18.06261
1.03376 | 417.6109 | 18.06979
1.03376 | 417.779 | 18.07706
1.03376 | 417.9416 | 18.0841
1.03376 | 418.1096 | 18.09137
1.03376 | 418.2764 | 18.09858
1.03376 | 418.4445 | 18.10586
1.03376 | 418.6033 | 18.11273
1.040345 | 418.7664 | 18.11979
1.040345 | 418.9295 | 18.12684
1.040345 | 419.0904 | 18.1338
1.040345 | 419.2511 | 18.14076
1.040345 | 419.4193 | 18.14804
1.040345 | 419.5864 | 18.15527
1.040345 | 419.7487 | 18.16229
1.040345 | 419.9127 | 18.16939
1.040345 | 420.0696 | 18.17618
1.040345 | 420.229 | 18.18307
1.040345 | 420.3894 | 18.19001
1.040345 | 420.5509 | 18.197
1.040345 | 420.7185 | 18.20425
1.040345 | 420.8854 | 18.21148
1.040345 | 421.0487 | 18.21854
1.046929 | 421.2076 | 18.22542
1.046929 | 421.3642 | 18.23219
1.046929 | 421.5287 | 18.23931
1.046929 | 421.701 | 18.24677
1.046929 | 421.8714 | 18.25414
1.046929 | 422.0321 | 18.26109
1.046929 | 422.2016 | 18.26842
1.046929 | 422.3685 | 18.27565
1.046929 | 422.5284 | 18.28257
1.046929 | 422.6834 | 18.28928
1.046929 | 422.8503 | 18.29649
1.046929 | 423.0222 | 18.30393
1.046929 | 423.182 | 18.31085
1.046929 | 423.3438 | 18.31785
1.053514 | 423.5085 | 18.32497
1.053514 | 423.6788 | 18.33235
1.053514 | 423.8418 | 18.3394
1.053514 | 424.0013 | 18.3463
1.053514 | 424.17 | 18.3536
1.053514 | 424.3443 | 18.36114
1.053514 | 424.5133 | 18.36845
1.053514 | 424.6787 | 18.37561
1.053514 | 424.8496 | 18.383
1.053514 | 425.0248 | 18.39059
1.053514 | 425.194 | 18.3979
1.053514 | 425.3607 | 18.40512
1.053514 | 425.5291 | 18.41241
1.053514 | 425.7084 | 18.42016
1.060098 | 425.8834 | 18.42774
1.060098 | 426.0548 | 18.43515
1.060098 | 426.2231 | 18.44244
1.060098 | 426.4019 | 18.45017
1.060098 | 426.579 | 18.45783
1.060098 | 426.7441 | 18.46498
1.060098 | 426.9082 | 18.47208
1.060098 | 427.0822 | 18.47961
1.060098 | 427.2518 | 18.48695
1.060098 | 427.405 | 18.49358
1.060098 | 427.5671 | 18.50059
1.060098 | 427.7333 | 18.50778
1.060098 | 427.9036 | 18.51515
1.066683 | 428.0637 | 18.52208
1.066683 | 428.2263 | 18.52911
1.066683 | 428.3988 | 18.53657
1.066683 | 428.5728 | 18.5441
1.066683 | 428.7375 | 18.55123
1.066683 | 428.8976 | 18.55816
1.066683 | 429.0697 | 18.56561
1.066683 | 429.2429 | 18.5731
1.066683 | 429.4099 | 18.58032
1.066683 | 429.5726 | 18.58736
1.066683 | 429.7393 | 18.59458
1.066683 | 429.9117 | 18.60204
1.066683 | 430.073 | 18.60902
1.066683 | 430.2338 | 18.61598
1.066683 | 430.3994 | 18.62314
1.073267 | 430.5748 | 18.63073
1.073267 | 430.7428 | 18.638
1.073267 | 430.8969 | 18.64467
1.073267 | 431.055 | 18.65151
1.073267 | 431.2183 | 18.65857
1.073267 | 431.3831 | 18.66571
1.073267 | 431.5315 | 18.67213
1.073267 | 431.6963 | 18.67925
1.073267 | 431.8623 | 18.68644
1.073267 | 432.0216 | 18.69333
1.073267 | 432.1679 | 18.69966
1.073267 | 432.3236 | 18.7064
1.073267 | 432.4923 | 18.7137
1.073267 | 432.6535 | 18.72068
1.073267 | 432.8101 | 18.72745
1.079852 | 432.963 | 18.73407
1.079852 | 433.1296 | 18.74127
1.079852 | 433.2867 | 18.74807
1.079852 | 433.4445 | 18.7549
1.079852 | 433.6019 | 18.76171
1.079852 | 433.7714 | 18.76904
1.079852 | 433.9378 | 18.77625
1.079852 | 434.0905 | 18.78285
1.079852 | 434.2497 | 18.78974
1.079852 | 434.413 | 18.79681
1.079852 | 434.5786 | 18.80397
1.079852 | 434.7318 | 18.8106
1.079852 | 434.8839 | 18.81718
1.079852 | 435.0457 | 18.82418
1.079852 | 435.2074 | 18.83118
1.079852 | 435.368 | 18.83813
1.086436 | 435.524 | 18.84488
1.086436 | 435.6855 | 18.85187
1.086436 | 435.8513 | 18.85904
1.086436 | 436.0089 | 18.86586
1.086436 | 436.1683 | 18.87276
1.086436 | 436.3363 | 18.88003
1.086436 | 436.5003 | 18.88712
1.086436 | 436.6591 | 18.894
1.086436 | 436.8219 | 18.90104
1.086436 | 436.9824 | 18.90798
1.086436 | 437.1474 | 18.91512
1.086436 | 437.3113 | 18.92221
1.086436 | 437.4734 | 18.92923
1.093021 | 437.6448 | 18.93664
1.093021 | 437.8141 | 18.94397
1.093021 | 437.9753 | 18.95094
1.093021 | 438.1396 | 18.95806
1.093021 | 438.3055 | 18.96523
1.093021 | 438.4709 | 18.97239
1.093021 | 438.6345 | 18.97947
1.093021 | 438.7838 | 18.98593
1.093021 | 438.9423 | 18.99279
1.093021 | 439.1008 | 18.99964
1.093021 | 439.2584 | 19.00646
1.093021 | 439.4101 | 19.01303
1.099605 | 439.5665 | 19.0198
1.099605 | 439.7268 | 19.02673
1.099605 | 439.8894 | 19.03377
1.099605 | 440.0467 | 19.04057
1.099605 | 440.2 | 19.04721
1.099605 | 440.366 | 19.05439
1.099605 | 440.5291 | 19.06144
1.099605 | 440.6776 | 19.06787
1.099605 | 440.8409 | 19.07494
1.099605 | 441.007 | 19.08212
1.099605 | 441.1738 | 19.08934
1.099605 | 441.3323 | 19.0962
1.099605 | 441.4881 | 19.10294
1.099605 | 441.6499 | 19.10994
1.099605 | 441.8142 | 19.11705
1.099605 | 441.9815 | 19.12429
1.106189 | 442.1419 | 19.13123
1.106189 | 442.3171 | 19.13881
1.106189 | 442.4785 | 19.14579
1.106189 | 442.6454 | 19.15302
1.106189 | 442.8026 | 19.15982
1.106189 | 442.967 | 19.16693
1.106189 | 443.129 | 19.17394
1.106189 | 443.2925 | 19.18102
1.106189 | 443.4564 | 19.18811
1.106189 | 443.6142 | 19.19494
1.106189 | 443.7784 | 19.20204
1.106189 | 443.9406 | 19.20906
1.106189 | 444.1006 | 19.21598
1.106189 | 444.2572 | 19.22276
1.112774 | 444.4292 | 19.2302
1.112774 | 444.5937 | 19.23732
1.112774 | 444.7549 | 19.24429
1.112774 | 444.9196 | 19.25142
1.112774 | 445.0835 | 19.25851
1.112774 | 445.248 | 19.26563
1.112774 | 445.4092 | 19.27261
1.112774 | 445.5677 | 19.27946
1.112774 | 445.7309 | 19.28653
1.112774 | 445.8971 | 19.29372
1.112774 | 446.0535 | 19.30049
1.112774 | 446.2158 | 19.30751
1.112774 | 446.391 | 19.31509
1.112774 | 446.5553 | 19.3222
1.112774 | 446.7173 | 19.3292
1.112774 | 446.8829 | 19.33637
1.119358 | 447.0542 | 19.34378
1.119358 | 447.225 | 19.35117
1.119358 | 447.39 | 19.35831
1.119358 | 447.5497 | 19.36522
1.119358 | 447.7154 | 19.3724
1.119358 | 447.8769 | 19.37938
1.119358 | 448.031 | 19.38605
1.119358 | 448.1859 | 19.39275
1.119358 | 448.3507 | 19.39988
1.119358 | 448.5126 | 19.40689
1.119358 | 448.6721 | 19.41379
1.119358 | 448.8338 | 19.42079
1.119358 | 448.9969 | 19.42784
1.119358 | 449.1624 | 19.435
1.119358 | 449.3225 | 19.44193
1.119358 | 449.4843 | 19.44893
1.125943 | 449.6419 | 19.45575
1.125943 | 449.8088 | 19.46298
1.125943 | 449.9665 | 19.4698
1.125943 | 450.1254 | 19.47667
1.125943 | 450.2823 | 19.48346
1.125943 | 450.44 | 19.49029
1.125943 | 450.6003 | 19.49722
1.125943 | 450.7544 | 19.50389
1.125943 | 450.9109 | 19.51066
1.125943 | 451.069 | 19.5175
1.125943 | 451.232 | 19.52455
1.125943 | 451.384 | 19.53113
1.125943 | 451.5439 | 19.53805
1.125943 | 451.7073 | 19.54512
1.132527 | 451.868 | 19.55207
1.132527 | 452.0222 | 19.55875
1.132527 | 452.1801 | 19.56558
1.132527 | 452.3432 | 19.57264
1.132527 | 452.5026 | 19.57953
1.132527 | 452.6627 | 19.58646
1.132527 | 452.8145 | 19.59303
1.132527 | 452.9777 | 19.60009
1.132527 | 453.1391 | 19.60707
1.132527 | 453.288 | 19.61352
1.132527 | 453.4365 | 19.61994
1.132527 | 453.5926 | 19.6267
1.132527 | 453.7465 | 19.63335
1.132527 | 453.8975 | 19.63989
1.139112 | 454.0551 | 19.64671
1.139112 | 454.2115 | 19.65348
1.139112 | 454.3753 | 19.66057
1.139112 | 454.5279 | 19.66717
1.139112 | 454.6737 | 19.67347
1.139112 | 454.8359 | 19.68049
1.139112 | 455.0006 | 19.68762
1.139112 | 455.1513 | 19.69414
1.139112 | 455.3041 | 19.70075
1.139112 | 455.4607 | 19.70753
1.139112 | 455.6173 | 19.71431
1.139112 | 455.7747 | 19.72111
1.139112 | 455.9244 | 19.72759
1.139112 | 456.0836 | 19.73448
1.139112 | 456.2473 | 19.74157
1.139112 | 456.4037 | 19.74833
1.139112 | 456.5592 | 19.75506
1.139112 | 456.7295 | 19.76243
1.145696 | 456.8979 | 19.76972
1.145696 | 457.0601 | 19.77673
1.145696 | 457.2122 | 19.78331
1.145696 | 457.3708 | 19.79018
1.145696 | 457.5406 | 19.79753
1.145696 | 457.7043 | 19.80461
1.145696 | 457.8584 | 19.81128
1.145696 | 458.016 | 19.8181
1.145696 | 458.1804 | 19.82521
1.145696 | 458.3359 | 19.83194
1.145696 | 458.4883 | 19.83853
1.145696 | 458.6436 | 19.84525
1.145696 | 458.8081 | 19.85237
1.145696 | 458.9699 | 19.85937
1.145696 | 459.1192 | 19.86583
1.145696 | 459.2698 | 19.87235
1.145696 | 459.4302 | 19.87929
1.152281 | 459.5891 | 19.88616
1.152281 | 459.7349 | 19.89247
1.152281 | 459.892 | 19.89927
1.152281 | 460.0484 | 19.90604
1.152281 | 460.2082 | 19.91295
1.152281 | 460.3624 | 19.91962
1.152281 | 460.5149 | 19.92622
1.152281 | 460.6734 | 19.93308
1.152281 | 460.831 | 19.9399
1.152281 | 460.9912 | 19.94683
1.152281 | 461.1472 | 19.95358
1.152281 | 461.3104 | 19.96064
1.152281 | 461.4713 | 19.9676
1.152281 | 461.6349 | 19.97468
1.152281 | 461.7875 | 19.98128
1.158865 | 461.9508 | 19.98835
1.158865 | 462.1125 | 19.99535
1.158865 | 462.2715 | 20.00223
1.158865 | 462.4294 | 20.00906
1.158865 | 462.5865 | 20.01586
1.158865 | 462.7539 | 20.0231
1.158865 | 462.9131 | 20.02999
1.158865 | 463.0697 | 20.03676
1.158865 | 463.2249 | 20.04348
1.158865 | 463.3916 | 20.05069
1.158865 | 463.5459 | 20.05737
1.158865 | 463.6992 | 20.064
1.158865 | 463.8545 | 20.07072
1.158865 | 464.0192 | 20.07785
1.158865 | 464.1786 | 20.08475
1.158865 | 464.3367 | 20.09159
1.158865 | 464.4923 | 20.09832
1.158865 | 464.6531 | 20.10528
1.16545 | 464.812 | 20.11215
1.16545 | 464.971 | 20.11903
1.16545 | 465.1313 | 20.12597
1.16545 | 465.291 | 20.13288
1.16545 | 465.4551 | 20.13998
1.16545 | 465.6156 | 20.14692
1.16545 | 465.7745 | 20.1538
1.16545 | 465.9347 | 20.16073
1.16545 | 466.1005 | 20.16791
1.16545 | 466.2631 | 20.17494
1.16545 | 466.4233 | 20.18188
1.16545 | 466.5823 | 20.18876
1.16545 | 466.7475 | 20.1959
1.16545 | 466.9152 | 20.20316
1.16545 | 467.0764 | 20.21013
1.16545 | 467.2325 | 20.21689
1.16545 | 467.4031 | 20.22427
1.172034 | 467.5609 | 20.2311
1.172034 | 467.7234 | 20.23813
1.172034 | 467.882 | 20.24499
1.172034 | 468.0447 | 20.25203
1.172034 | 468.2078 | 20.25909
1.172034 | 468.3654 | 20.26591
1.172034 | 468.5196 | 20.27258
1.172034 | 468.6773 | 20.2794
1.172034 | 468.8372 | 20.28632
1.172034 | 468.9846 | 20.2927
1.172034 | 469.1399 | 20.29942
1.172034 | 469.2925 | 20.30602
1.172034 | 469.4502 | 20.31285
1.172034 | 469.6014 | 20.31939
1.172034 | 469.7556 | 20.32606
1.172034 | 469.917 | 20.33304
1.178619 | 470.0788 | 20.34005
1.178619 | 470.2375 | 20.34691
1.178619 | 470.3937 | 20.35367
1.178619 | 470.5591 | 20.36083
1.178619 | 470.7176 | 20.36769
1.178619 | 470.8785 | 20.37465
1.178619 | 471.0302 | 20.38121
1.178619 | 471.1918 | 20.38821
1.178619 | 471.3527 | 20.39517
1.178619 | 471.5042 | 20.40172
1.178619 | 471.6584 | 20.40839
1.178619 | 471.8164 | 20.41523
1.178619 | 471.9801 | 20.42232
1.178619 | 472.1299 | 20.4288
1.178619 | 472.2828 | 20.43541
1.178619 | 472.4366 | 20.44207
1.178619 | 472.5938 | 20.44887
1.178619 | 472.7474 | 20.45551
1.178619 | 472.8946 | 20.46188
1.185203 | 473.0443 | 20.46836
1.185203 | 473.1971 | 20.47497
1.185203 | 473.3437 | 20.48131
1.185203 | 473.4839 | 20.48738
1.185203 | 473.6329 | 20.49383
1.185203 | 473.7837 | 20.50036
1.185203 | 473.9327 | 20.5068
1.185203 | 474.0807 | 20.51321
1.185203 | 474.2314 | 20.51973
1.185203 | 474.3878 | 20.52649
1.185203 | 474.5445 | 20.53328
1.185203 | 474.6953 | 20.5398
1.185203 | 474.8503 | 20.54651
1.185203 | 475.0105 | 20.55344
1.185203 | 475.1678 | 20.56025
1.185203 | 475.3276 | 20.56716
1.185203 | 475.485 | 20.57397
1.185203 | 475.6352 | 20.58047
1.185203 | 475.7885 | 20.5871
1.185203 | 475.9347 | 20.59343
1.185203 | 476.0876 | 20.60004
1.191787 | 476.2392 | 20.6066
1.191787 | 476.394 | 20.6133
1.191787 | 476.5445 | 20.61981
1.191787 | 476.6951 | 20.62633
1.191787 | 476.849 | 20.63299
1.191787 | 477.0028 | 20.63964
1.191787 | 477.1661 | 20.64671
1.191787 | 477.322 | 20.65346
1.191787 | 477.4838 | 20.66046
1.191787 | 477.6384 | 20.66715
1.191787 | 477.7979 | 20.67405
1.191787 | 477.9534 | 20.68077
1.191787 | 478.1142 | 20.68773
1.191787 | 478.2776 | 20.6948
1.191787 | 478.4323 | 20.7015
1.191787 | 478.5896 | 20.7083
1.191787 | 478.744 | 20.71499
1.191787 | 478.9054 | 20.72197
1.191787 | 479.0579 | 20.72857
1.198372 | 479.2217 | 20.73565
1.198372 | 479.3765 | 20.74235
1.198372 | 479.5353 | 20.74922
1.198372 | 479.6927 | 20.75603
1.198372 | 479.8449 | 20.76262
1.198372 | 479.9923 | 20.769
1.198372 | 480.1481 | 20.77574
1.198372 | 480.3074 | 20.78263
1.198372 | 480.4605 | 20.78926
1.198372 | 480.6197 | 20.79614
1.198372 | 480.7688 | 20.8026
1.198372 | 480.9327 | 20.80969
1.198372 | 481.0866 | 20.81635
1.198372 | 481.2377 | 20.82289
1.198372 | 481.3955 | 20.82971
1.198372 | 481.5643 | 20.83702
1.198372 | 481.7213 | 20.84381
1.204956 | 481.8759 | 20.8505
1.204956 | 482.0346 | 20.85737
1.204956 | 482.1935 | 20.86424
1.204956 | 482.3521 | 20.8711
1.204956 | 482.5045 | 20.8777
1.204956 | 482.6606 | 20.88446
1.204956 | 482.8203 | 20.89136
1.204956 | 482.972 | 20.89793
1.204956 | 483.1186 | 20.90427
1.204956 | 483.2715 | 20.91089
1.204956 | 483.4262 | 20.91758
1.204956 | 483.5755 | 20.92404
1.204956 | 483.7244 | 20.93048
1.204956 | 483.8839 | 20.93739
1.204956 | 484.0356 | 20.94395
1.204956 | 484.1986 | 20.951
1.204956 | 484.3488 | 20.9575
1.204956 | 484.5083 | 20.9644
1.204956 | 484.6692 | 20.97136
1.204956 | 484.8273 | 20.97821
1.211541 | 484.9811 | 20.98486
1.211541 | 485.1381 | 20.99165
1.211541 | 485.2968 | 20.99852
1.211541 | 485.4548 | 21.00536
1.211541 | 485.614 | 21.01225
1.211541 | 485.7673 | 21.01888
1.211541 | 485.932 | 21.02601
1.211541 | 486.0953 | 21.03307
1.211541 | 486.2485 | 21.0397
1.211541 | 486.3974 | 21.04614
1.211541 | 486.5613 | 21.05323
1.211541 | 486.7156 | 21.05991
1.211541 | 486.8745 | 21.06678
1.211541 | 487.0269 | 21.07338
1.211541 | 487.1829 | 21.08013
1.211541 | 487.3353 | 21.08673
1.211541 | 487.4883 | 21.09335
1.211541 | 487.6392 | 21.09988
1.218125 | 487.7949 | 21.10661
1.218125 | 487.9627 | 21.11387
1.218125 | 488.1205 | 21.1207
1.218125 | 488.2846 | 21.1278
1.218125 | 488.4402 | 21.13453
1.218125 | 488.5957 | 21.14126
1.218125 | 488.7534 | 21.14809
1.218125 | 488.9097 | 21.15485
1.218125 | 489.0597 | 21.16134
1.218125 | 489.2146 | 21.16804
1.218125 | 489.3732 | 21.17491
1.218125 | 489.5269 | 21.18155
1.218125 | 489.6766 | 21.18803
1.218125 | 489.8275 | 21.19456
1.218125 | 489.977 | 21.20103
1.218125 | 490.1266 | 21.2075
1.218125 | 490.2806 | 21.21417
1.22471 | 490.4338 | 21.2208
1.22471 | 490.5942 | 21.22774
1.22471 | 490.7453 | 21.23427
1.22471 | 490.8972 | 21.24085
1.22471 | 491.0491 | 21.24742
1.22471 | 491.2028 | 21.25407
1.22471 | 491.3578 | 21.26078
1.22471 | 491.5149 | 21.26757
1.22471 | 491.6661 | 21.27412
1.22471 | 491.816 | 21.2806
1.22471 | 491.9677 | 21.28716
1.22471 | 492.1147 | 21.29352
1.22471 | 492.2662 | 21.30008
1.22471 | 492.4166 | 21.30659
1.22471 | 492.566 | 21.31305
1.22471 | 492.7144 | 21.31948
1.22471 | 492.8656 | 21.32602
1.22471 | 493.0105 | 21.33229
1.231294 | 493.164 | 21.33893
1.231294 | 493.3151 | 21.34547
1.231294 | 493.4683 | 21.3521
1.231294 | 493.6181 | 21.35858
1.231294 | 493.7685 | 21.36509
1.231294 | 493.9113 | 21.37127
1.231294 | 494.0622 | 21.3778
1.231294 | 494.2109 | 21.38423
1.231294 | 494.3567 | 21.39054
1.231294 | 494.506 | 21.397
1.231294 | 494.6588 | 21.40361
1.231294 | 494.81 | 21.41015
1.231294 | 494.9565 | 21.41649
1.231294 | 495.1096 | 21.42311
1.231294 | 495.2577 | 21.42952
1.231294 | 495.4193 | 21.43651
1.231294 | 495.5697 | 21.44302
1.237879 | 495.7271 | 21.44984
1.237879 | 495.878 | 21.45636
1.237879 | 496.0304 | 21.46296
1.237879 | 496.176 | 21.46926
1.237879 | 496.318 | 21.4754
1.237879 | 496.4692 | 21.48194
1.237879 | 496.6167 | 21.48832
1.237879 | 496.7704 | 21.49498
1.237879 | 496.9158 | 21.50127
1.237879 | 497.0656 | 21.50775
1.237879 | 497.2147 | 21.5142
1.237879 | 497.3683 | 21.52085
1.237879 | 497.5201 | 21.52741
1.237879 | 497.6732 | 21.53404
1.237879 | 497.8326 | 21.54094
1.237879 | 497.9883 | 21.54767
1.244463 | 498.1416 | 21.55431
1.244463 | 498.2905 | 21.56075
1.244463 | 498.4392 | 21.56718
1.244463 | 498.5879 | 21.57362
1.244463 | 498.7383 | 21.58013
1.244463 | 498.8817 | 21.58633
1.244463 | 499.0287 | 21.59269
1.244463 | 499.1834 | 21.59938
1.244463 | 499.3351 | 21.60595
1.244463 | 499.4792 | 21.61219
1.244463 | 499.6318 | 21.61879
1.244463 | 499.7859 | 21.62546
1.244463 | 499.9382 | 21.63205
1.244463 | 500.0886 | 21.63855
1.244463 | 500.241 | 21.64515
1.244463 | 500.3972 | 21.65191
1.251048 | 500.5611 | 21.659
1.251048 | 500.7099 | 21.66544
1.251048 | 500.8634 | 21.67208
1.251048 | 501.0178 | 21.67876
1.251048 | 501.1689 | 21.6853
1.251048 | 501.3209 | 21.69187
1.251048 | 501.4804 | 21.69878
1.251048 | 501.6409 | 21.70572
1.251048 | 501.792 | 21.71226
1.251048 | 501.95 | 21.7191
1.251048 | 502.0981 | 21.7255
1.251048 | 502.2513 | 21.73213
1.251048 | 502.4021 | 21.73866
1.251048 | 502.5573 | 21.74537
1.251048 | 502.7037 | 21.75171
1.251048 | 502.8566 | 21.75832
1.251048 | 503.009 | 21.76492
1.251048 | 503.159 | 21.77141
1.257632 | 503.3103 | 21.77795
1.257632 | 503.4595 | 21.78441
1.257632 | 503.6128 | 21.79104
1.257632 | 503.7628 | 21.79754
1.257632 | 503.9205 | 21.80436
1.257632 | 504.0784 | 21.81119
1.257632 | 504.2437 | 21.81834
1.257632 | 504.3974 | 21.82499
1.257632 | 504.5506 | 21.83162
1.257632 | 504.7041 | 21.83826
1.257632 | 504.8654 | 21.84524
1.257632 | 505.0208 | 21.85197
1.257632 | 505.1816 | 21.85892
1.257632 | 505.3468 | 21.86607
1.264217 | 505.5024 | 21.87281
1.264217 | 505.654 | 21.87936
1.264217 | 505.8098 | 21.88611
1.264217 | 505.9714 | 21.8931
1.264217 | 506.134 | 21.90013
1.264217 | 506.2898 | 21.90688
1.264217 | 506.4405 | 21.9134
1.264217 | 506.604 | 21.92047
1.264217 | 506.7595 | 21.9272
1.264217 | 506.9097 | 21.9337
1.264217 | 507.0581 | 21.94012
1.264217 | 507.2106 | 21.94672
1.264217 | 507.3624 | 21.95329
1.264217 | 507.5104 | 21.95969
1.270801 | 507.6499 | 21.96573
1.270801 | 507.801 | 21.97227
1.270801 | 507.9557 | 21.97896
1.270801 | 508.1024 | 21.98531
1.270801 | 508.2468 | 21.99155
1.270801 | 508.3946 | 21.99795
1.270801 | 508.5454 | 22.00447
1.270801 | 508.6982 | 22.01108
1.270801 | 508.8432 | 22.01736
1.270801 | 508.9959 | 22.02397
1.270801 | 509.1495 | 22.03061
1.270801 | 509.299 | 22.03708
1.270801 | 509.4369 | 22.04305
1.270801 | 509.579 | 22.0492
1.270801 | 509.7261 | 22.05556
1.270801 | 509.8758 | 22.06204
1.270801 | 510.0196 | 22.06826
1.277385 | 510.1638 | 22.0745
1.277385 | 510.3094 | 22.0808
1.277385 | 510.4553 | 22.08711
1.277385 | 510.598 | 22.09329
1.277385 | 510.7369 | 22.0993
1.277385 | 510.89 | 22.10593
1.277385 | 511.0348 | 22.11219
1.277385 | 511.1836 | 22.11863
1.277385 | 511.3267 | 22.12482
1.277385 | 511.4803 | 22.13146
1.277385 | 511.6298 | 22.13794
1.277385 | 511.777 | 22.1443
1.277385 | 511.92 | 22.15049
1.277385 | 512.07 | 22.15698
1.277385 | 512.2245 | 22.16367
1.28397 | 512.3679 | 22.16987
1.277385 | 512.5132 | 22.17616
1.28397 | 512.6534 | 22.18222
1.28397 | 512.8015 | 22.18863
1.28397 | 512.9423 | 22.19473
1.28397 | 513.0771 | 22.20056
1.28397 | 513.2219 | 22.20682
1.28397 | 513.3741 | 22.21341
1.28397 | 513.5203 | 22.21974
1.28397 | 513.6646 | 22.22598
1.28397 | 513.8079 | 22.23218
1.28397 | 513.9655 | 22.239
1.28397 | 514.1215 | 22.24575
1.28397 | 514.2686 | 22.25211
1.28397 | 514.4196 | 22.25865
1.28397 | 514.5779 | 22.2655
1.290554 | 514.7285 | 22.27201
1.290554 | 514.8694 | 22.27811
1.290554 | 515.0225 | 22.28473
1.290554 | 515.1783 | 22.29148
1.290554 | 515.3435 | 22.29862
1.290554 | 515.488 | 22.30488
1.290554 | 515.636 | 22.31128
1.290554 | 515.7864 | 22.31779
1.290554 | 515.9402 | 22.32444
1.290554 | 516.0825 | 22.3306
1.290554 | 516.2304 | 22.337
1.290554 | 516.3864 | 22.34375
1.290554 | 516.5332 | 22.3501
1.290554 | 516.676 | 22.35628
1.290554 | 516.8125 | 22.36219
1.290554 | 516.9629 | 22.36869
1.297139 | 517.1136 | 22.37521
1.297139 | 517.2643 | 22.38174
1.297139 | 517.4015 | 22.38767
1.297139 | 517.5559 | 22.39435
1.297139 | 517.7087 | 22.40097
1.297139 | 517.8517 | 22.40715
1.297139 | 517.9966 | 22.41342
1.297139 | 518.1454 | 22.41986
1.297139 | 518.2925 | 22.42622
1.297139 | 518.4362 | 22.43244
1.297139 | 518.5754 | 22.43847
1.297139 | 518.7195 | 22.4447
1.297139 | 518.8719 | 22.4513
1.297139 | 519.0197 | 22.45769
1.297139 | 519.1643 | 22.46395
1.297139 | 519.3151 | 22.47047
1.303723 | 519.4683 | 22.4771
1.303723 | 519.6221 | 22.48376
1.303723 | 519.7758 | 22.49041
1.303723 | 519.9261 | 22.49691
1.303723 | 520.0798 | 22.50356
1.303723 | 520.2354 | 22.51029
1.303723 | 520.3896 | 22.51697
1.303723 | 520.5385 | 22.52341
1.303723 | 520.6869 | 22.52983
1.303723 | 520.834 | 22.53619
1.303723 | 520.9774 | 22.5424
1.303723 | 521.1136 | 22.5483
1.303723 | 521.2597 | 22.55461
1.303723 | 521.4099 | 22.56111
1.303723 | 521.5569 | 22.56748
1.310308 | 521.7012 | 22.57372
1.310308 | 521.8475 | 22.58005
1.310308 | 521.9946 | 22.58641
1.310308 | 522.1433 | 22.59285
1.310308 | 522.2932 | 22.59933
1.310308 | 522.4447 | 22.60589
1.310308 | 522.6035 | 22.61276
1.310308 | 522.756 | 22.61936
1.310308 | 522.9075 | 22.62591
1.310308 | 523.059 | 22.63247
1.310308 | 523.2108 | 22.63904
1.310308 | 523.3556 | 22.6453
1.310308 | 523.504 | 22.65172
1.310308 | 523.6552 | 22.65826
1.310308 | 523.8161 | 22.66523
1.316892 | 523.9719 | 22.67197
1.316892 | 524.1263 | 22.67865
1.316892 | 524.2823 | 22.6854
1.316892 | 524.4442 | 22.69241
1.316892 | 524.5992 | 22.69911
1.316892 | 524.7565 | 22.70592
1.316892 | 524.9129 | 22.71269
1.316892 | 525.0752 | 22.71971
1.316892 | 525.2369 | 22.72671
1.316892 | 525.3794 | 22.73287
1.316892 | 525.5303 | 22.7394
1.316892 | 525.6835 | 22.74603
1.316892 | 525.8359375 | 22.75263
1.316892 | 525.9742 | 22.75861
1.316892 | 526.1232 | 22.76505
1.316892 | 526.2668 | 22.77127
1.323477 | 526.42 | 22.7779
1.323477 | 526.5603 | 22.78397
1.323477 | 526.7046 | 22.79021
1.323477 | 526.8545 | 22.7967
1.323477 | 526.9982 | 22.80292
1.323477 | 527.1401 | 22.80906
1.323477 | 527.2811 | 22.81516
1.323477 | 527.4288 | 22.82155
1.323477 | 527.5778 | 22.82799
1.323477 | 527.7214 | 22.83421
1.323477 | 527.8636 | 22.84036
1.323477 | 528.0153 | 22.84693
1.323477 | 528.1575 | 22.85308
1.323477 | 528.3063 | 22.85952
1.330061 | 528.4529 | 22.86586
1.330061 | 528.6045 | 22.87242
1.330061 | 528.7516 | 22.87879
1.330061 | 528.9044 | 22.88539
1.330061 | 529.0453 | 22.8915
1.330061 | 529.1912 | 22.89781
1.330061 | 529.334 | 22.90398
1.330061 | 529.4765625 | 22.91015
1.330061 | 529.6224 | 22.91647
1.330061 | 529.7573 | 22.9223
1.330061 | 529.9072 | 22.92879
1.330061 | 530.0445 | 22.93473
1.330061 | 530.1847 | 22.94079
1.330061 | 530.32 | 22.94665
1.330061 | 530.4648 | 22.95292
1.336646 | 530.6127 | 22.95932
1.336646 | 530.7598 | 22.96568
1.336646 | 530.8994 | 22.97172
1.336646 | 531.0455 | 22.97804
1.336646 | 531.195 | 22.98451
1.336646 | 531.3297 | 22.99034
1.336646 | 531.4653 | 22.9962
1.336646 | 531.6093 | 23.00244
1.336646 | 531.7546 | 23.00872
1.336646 | 531.8976 | 23.01491
1.336646 | 532.03 | 23.02064
1.336646 | 532.1723 | 23.0268
1.336646 | 532.3288 | 23.03357
1.336646 | 532.4718 | 23.03976
1.336646 | 532.6089 | 23.04569
1.336646 | 532.7581 | 23.05214
1.34323 | 532.9162 | 23.05898
1.34323 | 533.0626 | 23.06532
1.34323 | 533.2061 | 23.07153
1.34323 | 533.3501 | 23.07776
1.34323 | 533.5123 | 23.08478
1.34323 | 533.6595 | 23.09115
1.34323 | 533.7904 | 23.09681
1.34323 | 533.9336 | 23.10301
1.34323 | 534.0892 | 23.10974
1.34323 | 534.2399 | 23.11626
1.34323 | 534.3834 | 23.12247
1.34323 | 534.5285 | 23.12875
1.34323 | 534.6768 | 23.13517
1.34323 | 534.826 | 23.14162
1.349815 | 534.9592 | 23.14739
1.349815 | 535.1035 | 23.15363
1.349815 | 535.2533 | 23.16011
1.349815 | 535.3987 | 23.1664
1.349815 | 535.5317 | 23.17216
1.349815 | 535.6714 | 23.1782
1.349815 | 535.8123 | 23.1843
1.349815 | 535.9553 | 23.19048
1.349815 | 536.0936 | 23.19647
1.349815 | 536.2325 | 23.20248
1.349815 | 536.3814 | 23.20892
1.349815 | 536.5279 | 23.21526
1.349815 | 536.6714 | 23.22147
1.356399 | 536.8116 | 23.22754
1.356399 | 536.965 | 23.23418
1.356399 | 537.1116 | 23.24052
1.356399 | 537.2641 | 23.24712
1.356399 | 537.4074 | 23.25332
1.356399 | 537.5599 | 23.25991
1.356399 | 537.7169 | 23.26671
1.356399 | 537.8685 | 23.27327
1.356399 | 538.0163 | 23.27966
1.356399 | 538.1719 | 23.2864
1.356399 | 538.3309 | 23.29328
1.356399 | 538.4798 | 23.29972
1.356399 | 538.6226 | 23.3059
1.356399 | 538.7701 | 23.31228
1.356399 | 538.9288 | 23.31915
1.362983 | 539.0687 | 23.3252
1.362983 | 539.2083 | 23.33124
1.362983 | 539.3485 | 23.33731
1.362983 | 539.4966 | 23.34371
1.362983 | 539.6393 | 23.34989
1.362983 | 539.7772 | 23.35586
1.362983 | 539.9199 | 23.36203
1.362983 | 540.0729 | 23.36865
1.362983 | 540.2177 | 23.37492
1.362983 | 540.361 | 23.38112
1.362983 | 540.5098 | 23.38755
1.362983 | 540.6589 | 23.39401
1.362983 | 540.8072 | 23.40042
1.362983 | 540.949 | 23.40656
1.369568 | 541.0956 | 23.4129
1.369568 | 541.2471 | 23.41946
1.369568 | 541.4014 | 23.42614
1.369568 | 541.5474 | 23.43245
1.369568 | 541.6985 | 23.43899
1.369568 | 541.8499 | 23.44554
1.369568 | 542.0082 | 23.45239
1.369568 | 542.1594 | 23.45893
1.369568 | 542.3098 | 23.46544
1.369568 | 542.4604 | 23.47196
1.369568 | 542.6129 | 23.47856
1.369568 | 542.7676 | 23.48525
1.369568 | 542.9154 | 23.49164
1.369568 | 543.0627 | 23.49802
1.376152 | 543.2093 | 23.50436
1.376152 | 543.353 | 23.51058
1.376152 | 543.4977 | 23.51684
1.376152 | 543.6427 | 23.52311
1.376152 | 543.7932 | 23.52962
1.376152 | 543.9412 | 23.53603
1.376152 | 544.0762 | 23.54187
1.376152 | 544.2245 | 23.54829
1.376152 | 544.365 | 23.55437
1.376152 | 544.5123 | 23.56074
1.376152 | 544.6481 | 23.56662
1.376152 | 544.7883 | 23.57269
1.376152 | 544.9291 | 23.57878
1.376152 | 545.078125 | 23.58522
1.376152 | 545.2202 | 23.59137
1.382737 | 545.3638 | 23.59759
1.382737 | 545.5137 | 23.60407
1.382737 | 545.6492 | 23.60994
1.382737 | 545.79 | 23.61603
1.382737 | 545.9272 | 23.62197
1.382737 | 546.0742 | 23.62832
1.382737 | 546.2191 | 23.63459
1.382737 | 546.3604 | 23.64071
1.382737 | 546.4899 | 23.64631
1.382737 | 546.6281 | 23.65229
1.382737 | 546.77 | 23.65843
1.382737 | 546.9094 | 23.66446
1.382737 | 547.0390625 | 23.67007
1.382737 | 547.184 | 23.67634
1.389321 | 547.3252 | 23.68245
1.389321 | 547.4628 | 23.68841
1.389321 | 547.6009 | 23.69438
1.389321 | 547.7432 | 23.70054
1.389321 | 547.8856 | 23.7067
1.389321 | 548.0272 | 23.71283
1.389321 | 548.1603 | 23.71859
1.389321 | 548.2973 | 23.72452
1.389321 | 548.4497 | 23.73111
1.389321 | 548.5822 | 23.73684
1.389321 | 548.7252 | 23.74303
1.389321 | 548.8653 | 23.74909
1.389321 | 549.0078 | 23.75526
1.395906 | 549.1458 | 23.76123
1.395906 | 549.2852 | 23.76726
1.395906 | 549.4181 | 23.77301
1.395906 | 549.5694 | 23.77956
1.395906 | 549.7141 | 23.78582
1.395906 | 549.8495 | 23.79168
1.395906 | 549.9951 | 23.79798
1.395906 | 550.1352 | 23.80404
1.395906 | 550.2769 | 23.81017
1.395906 | 550.4142 | 23.81611
1.395906 | 550.5528 | 23.82211
1.395906 | 550.7017 | 23.82855
1.395906 | 550.851 | 23.83501
1.395906 | 550.9861 | 23.84086
1.40249 | 551.1281 | 23.847
1.40249 | 551.2735 | 23.85329
1.40249 | 551.4222 | 23.85973
1.40249 | 551.5688 | 23.86607
1.40249 | 551.713 | 23.87231
1.40249 | 551.862 | 23.87876
1.40249 | 552.0106 | 23.88519
1.40249 | 552.1475 | 23.89111
1.40249 | 552.2904 | 23.8973
1.40249 | 552.4363 | 23.90361
1.40249 | 552.5834 | 23.90998
1.40249 | 552.7233 | 23.91603
1.409075 | 552.8651 | 23.92216
1.409075 | 553.0034 | 23.92814
1.409075 | 553.1485 | 23.93443
1.409075 | 553.2809 | 23.94015
1.409075 | 553.4163 | 23.94601
1.409075 | 553.5593 | 23.9522
1.409075 | 553.7009 | 23.95833
1.409075 | 553.8369 | 23.96421
1.409075 | 553.9699 | 23.96997
1.409075 | 554.1194 | 23.97643
1.409075 | 554.2587 | 23.98246
1.409075 | 554.3972 | 23.98845
1.409075 | 554.5334 | 23.99435
1.409075 | 554.6802 | 24.0007
1.415659 | 554.8234 | 24.0069
1.415659 | 554.9636 | 24.01296
1.415659 | 555.0959 | 24.01869
1.415659 | 555.239 | 24.02488
1.415659 | 555.3824 | 24.03108
1.415659 | 555.5178 | 24.03694
1.415659 | 555.6543 | 24.04285
1.415659 | 555.7999 | 24.04915
1.415659 | 555.9465 | 24.05549
1.415659 | 556.0929 | 24.06183
1.415659 | 556.2333 | 24.0679
1.415659 | 556.3736 | 24.07397
1.415659 | 556.5264 | 24.08059
1.415659 | 556.6711 | 24.08685
1.422244 | 556.8126 | 24.09297
1.422244 | 556.9525 | 24.09902
1.422244 | 557.0941 | 24.10515
1.422244 | 557.2291 | 24.11099
1.422244 | 557.3616 | 24.11673
1.422244 | 557.4907 | 24.12231
1.422244 | 557.6364 | 24.12861
1.422244 | 557.7749 | 24.13461
1.422244 | 557.9097 | 24.14044
1.422244 | 558.0454 | 24.14631
1.422244 | 558.1906 | 24.15259
1.422244 | 558.3317 | 24.1587
1.422244 | 558.4767 | 24.16498
1.422244 | 558.6219 | 24.17126
1.428828 | 558.767 | 24.17754
1.428828 | 558.9186 | 24.18409
1.428828 | 559.0538 | 24.18994
1.428828 | 559.1951 | 24.19606
1.428828 | 559.3386 | 24.20227
1.428828 | 559.4857 | 24.20863
1.428828 | 559.6233 | 24.21459
1.428828 | 559.7585 | 24.22044
1.428828 | 559.8998 | 24.22655
1.428828 | 560.0453 | 24.23285
1.428828 | 560.1881 | 24.23903
1.428828 | 560.3259 | 24.24499
1.435412 | 560.4721 | 24.25131
1.435412 | 560.6212 | 24.25777
1.435412 | 560.7571 | 24.26364
1.435412 | 560.8935 | 24.26955
1.435412 | 561.0401 | 24.27589
1.435412 | 561.196 | 24.28264
1.435412 | 561.3412 | 24.28892
1.435412 | 561.4774 | 24.29481
1.435412 | 561.6204 | 24.301
1.435412 | 561.7648 | 24.30725
1.435412 | 561.9021 | 24.31319
1.435412 | 562.0347 | 24.31892
1.435412 | 562.181 | 24.32526
1.435412 | 562.3297 | 24.33169
1.441997 | 562.4706 | 24.33779
1.441997 | 562.6022 | 24.34348
1.441997 | 562.7328 | 24.34913
1.441997 | 562.8793 | 24.35547
1.441997 | 563.0167 | 24.36142
1.441997 | 563.1551 | 24.3674
1.441997 | 563.2966 | 24.37353
1.441997 | 563.444 | 24.3799
1.441997 | 563.5871 | 24.3861
1.441997 | 563.7194 | 24.39182
1.441997 | 563.854 | 24.39765
1.441997 | 563.9986 | 24.4039
1.441997 | 564.144 | 24.4102
1.441997 | 564.2817 | 24.41615
1.441997 | 564.4186 | 24.42208
1.448582 | 564.552 | 24.42785
1.448582 | 564.6859 | 24.43364
1.448582 | 564.8238 | 24.43961
1.448582 | 564.9481 | 24.44499
1.448582 | 565.0827 | 24.45081
1.448582 | 565.2192 | 24.45672
1.448582 | 565.3474 | 24.46226
1.448582 | 565.4742 | 24.46775
1.448582 | 565.6066 | 24.47348
1.448582 | 565.7535 | 24.47984
1.448582 | 565.8908 | 24.48578
1.448582 | 566.0294 | 24.49177
1.448582 | 566.1589 | 24.49738
1.448582 | 566.3036 | 24.50364
1.448582 | 566.4385 | 24.50947
1.455166 | 566.5745 | 24.51536
1.455166 | 566.7121 | 24.52131
1.455166 | 566.8557 | 24.52753
1.455166 | 566.9871 | 24.53321
1.455166 | 567.11 | 24.53853
1.455166 | 567.2439 | 24.54433
1.455166 | 567.384 | 24.55039
1.455166 | 567.5226 | 24.55638
1.455166 | 567.6544 | 24.56209
1.455166 | 567.7923 | 24.56805
1.455166 | 567.9285 | 24.57395
1.455166 | 568.0651 | 24.57986
1.455166 | 568.1992 | 24.58566
1.455166 | 568.3353 | 24.59155
1.455166 | 568.4762 | 24.59765
1.46175 | 568.6183 | 24.60379
1.46175 | 568.749 | 24.60945
1.46175 | 568.884 | 24.61529
1.46175 | 569.0258 | 24.62143
1.46175 | 569.1744 | 24.62786
1.46175 | 569.3107 | 24.63376
1.46175 | 569.4435 | 24.6395
1.46175 | 569.5801 | 24.64541
1.46175 | 569.722 | 24.65155
1.46175 | 569.8596 | 24.65751
1.46175 | 569.9965 | 24.66343
1.46175 | 570.1384 | 24.66957
1.46175 | 570.2819 | 24.67578
1.46175 | 570.4177 | 24.68165
1.46175 | 570.5402 | 24.68695
1.46175 | 570.682 | 24.69309
1.468335 | 570.8322 | 24.69959
1.468335 | 570.9696 | 24.70553
1.468335 | 571.104 | 24.71135
1.468335 | 571.2408 | 24.71727
1.468335 | 571.3758 | 24.72311
1.468335 | 571.5109 | 24.72896
1.468335 | 571.6462 | 24.73481
1.468335 | 571.7852 | 24.74083
1.468335 | 571.9324 | 24.74719
1.468335 | 572.0675 | 24.75304
1.468335 | 572.1971 | 24.75865
1.468335 | 572.3379 | 24.76474
1.468335 | 572.4792 | 24.77086
1.468335 | 572.6214 | 24.77701
1.468335 | 572.7595 | 24.78298
1.474919 | 572.9017 | 24.78914
1.474919 | 573.0428 | 24.79524
1.474919 | 573.1876 | 24.80151
1.474919 | 573.3174 | 24.80712
1.474919 | 573.4567 | 24.81315
1.474919 | 573.6006 | 24.81938
1.474919 | 573.7344 | 24.82517
1.474919 | 573.8753 | 24.83126
1.474919 | 574.0068 | 24.83695
1.474919 | 574.1528 | 24.84327
1.474919 | 574.2908 | 24.84924
1.474919 | 574.4267 | 24.85512
1.474919 | 574.5565 | 24.86074
1.474919 | 574.7052 | 24.86717
1.474919 | 574.8473 | 24.87332
1.474919 | 574.9855 | 24.8793
1.481504 | 575.1304 | 24.88557
1.481504 | 575.2756 | 24.89185
1.481504 | 575.4252 | 24.89833
1.481504 | 575.5591 | 24.90412
1.481504 | 575.6992 | 24.91018
1.481504 | 575.8407 | 24.9163
1.481504 | 575.9859 | 24.92259
1.481504 | 576.1252 | 24.92862
1.481504 | 576.2589 | 24.9344
1.481504 | 576.3992 | 24.94047
1.481504 | 576.5441 | 24.94674
1.481504 | 576.6749 | 24.9524
1.481504 | 576.8145 | 24.95844
1.481504 | 576.9564 | 24.96458
1.481504 | 577.1012 | 24.97084
1.481504 | 577.2389 | 24.9768
1.488088 | 577.3743 | 24.98266
1.488088 | 577.5123 | 24.98863
1.488088 | 577.6553 | 24.99482
1.488088 | 577.7974 | 25.00097
1.488088 | 577.9306 | 25.00673
1.488088 | 578.0742 | 25.01295
1.488088 | 578.2136 | 25.01898
1.488088 | 578.3571 | 25.02519
1.488088 | 578.4893 | 25.03091
1.488088 | 578.6273 | 25.03688
1.488088 | 578.7717 | 25.04313
1.488088 | 578.9126 | 25.04922
1.488088 | 579.0466 | 25.05502
1.488088 | 579.1815 | 25.06086
1.488088 | 579.3185 | 25.06679
1.488088 | 579.4564 | 25.07275
1.488088 | 579.5894 | 25.07851
1.488088 | 579.7186 | 25.0841
1.494673 | 579.858 | 25.09013
1.494673 | 580.0004 | 25.09629
1.494673 | 580.1338 | 25.10206
1.494673 | 580.2618 | 25.1076
1.494673 | 580.4041 | 25.11376
1.494673 | 580.5383 | 25.11957
1.494673 | 580.6755 | 25.1255
1.494673 | 580.8062 | 25.13116
1.494673 | 580.9417 | 25.13702
1.494673 | 581.0787 | 25.14295
1.494673 | 581.2094 | 25.1486
1.494673 | 581.331 | 25.15387
1.494673 | 581.4656 | 25.15969
1.494673 | 581.6035 | 25.16566
1.494673 | 581.732 | 25.17122
1.501257 | 581.8614 | 25.17682
1.501257 | 581.9879 | 25.18229
1.501257 | 582.1223 | 25.1881
1.501257 | 582.2485 | 25.19357
1.501257 | 582.3777 | 25.19916
1.501257 | 582.5096 | 25.20486
1.501257 | 582.6516 | 25.21101
1.501257 | 582.7809 | 25.2166
1.501257 | 582.9140625 | 25.22236
1.501257 | 583.0424 | 25.22792
1.501257 | 583.1815 | 25.23394
1.501257 | 583.3195 | 25.23991
1.501257 | 583.4508 | 25.24559
1.501257 | 583.5811 | 25.25122
1.501257 | 583.718 | 25.25715
1.501257 | 583.8505 | 25.26288
1.507842 | 583.9782 | 25.26841
1.507842 | 584.1114 | 25.27417
1.507842 | 584.2416 | 25.27981
1.507842 | 584.3765 | 25.28564
1.507842 | 584.4979 | 25.29089
1.507842 | 584.6266 | 25.29646
1.507842 | 584.7592 | 25.3022
1.507842 | 584.899 | 25.30825
1.507842 | 585.0296 | 25.3139
1.507842 | 585.1575 | 25.31944
1.507842 | 585.2875 | 25.32506
1.507842 | 585.4257 | 25.33104
1.507842 | 585.5611 | 25.3369
1.507842 | 585.7014 | 25.34297
1.507842 | 585.8503 | 25.34942
1.507842 | 585.9844 | 25.35522
1.514426 | 586.1064 | 25.36049
1.514426 | 586.2446 | 25.36648
1.514426 | 586.3865 | 25.37261
1.514426 | 586.525 | 25.37861
1.514426 | 586.6639 | 25.38462
1.514426 | 586.7968 | 25.39037
1.514426 | 586.9307 | 25.39616
1.514426 | 587.0636 | 25.40191
1.514426 | 587.1915 | 25.40745
1.514426 | 587.3266 | 25.41329
1.514426 | 587.4744 | 25.41969
1.514426 | 587.6028 | 25.42525
1.514426 | 587.7287 | 25.43069
1.514426 | 587.8737 | 25.43697
1.514426 | 588.0067 | 25.44272
1.514426 | 588.1399 | 25.44848
1.514426 | 588.272 | 25.4542
1.521011 | 588.4049 | 25.45995
1.521011 | 588.5386 | 25.46574
1.521011 | 588.6702 | 25.47143
1.521011 | 588.8002 | 25.47705
1.521011 | 588.9351 | 25.48289
1.521011 | 589.0701 | 25.48873
1.521011 | 589.1969 | 25.49422
1.521011 | 589.3295 | 25.49996
1.521011 | 589.4589 | 25.50556
1.521011 | 589.5912 | 25.51128
1.521011 | 589.723 | 25.51698
1.521011 | 589.858 | 25.52282
1.521011 | 589.9929 | 25.52866
1.521011 | 590.1267 | 25.53445
1.521011 | 590.2612 | 25.54027
1.521011 | 590.3938 | 25.54601
1.521011 | 590.5289 | 25.55186
1.527595 | 590.6657 | 25.55777
1.527595 | 590.8032 | 25.56372
1.527595 | 590.9377 | 25.56954
1.527595 | 591.0665 | 25.57511
1.527595 | 591.2003 | 25.58091
1.527595 | 591.332 | 25.58661
1.527595 | 591.4671 | 25.59245
1.527595 | 591.5954 | 25.598
1.527595 | 591.7255 | 25.60363
1.527595 | 591.8522 | 25.60911
1.527595 | 591.978 | 25.61456
1.527595 | 592.1096 | 25.62025
1.527595 | 592.2395 | 25.62587
1.527595 | 592.3765 | 25.6318
1.527595 | 592.506 | 25.6374
1.527595 | 592.6442 | 25.64338
1.534179 | 592.7772 | 25.64914
1.534179 | 592.9161 | 25.65515
1.534179 | 593.0578 | 25.66128
1.534179 | 593.2006 | 25.66746
1.534179 | 593.3384 | 25.67342
1.534179 | 593.4795 | 25.67952
1.534179 | 593.6229 | 25.68573
1.534179 | 593.7653 | 25.69189
1.534179 | 593.9051 | 25.69794
1.534179 | 594.0472 | 25.70409
1.534179 | 594.1943 | 25.71046
1.534179 | 594.3344 | 25.71651
1.534179 | 594.4773 | 25.7227
1.534179 | 594.6101 | 25.72845
1.534179 | 594.7505 | 25.73452
1.534179 | 594.8862 | 25.74039
1.534179 | 595.0222 | 25.74627
1.534179 | 595.1513 | 25.75186
1.540764 | 595.288 | 25.75778
1.540764 | 595.4178 | 25.76339
1.540764 | 595.5453 | 25.76891
1.540764 | 595.6744 | 25.7745
1.540764 | 595.7962 | 25.77977
1.540764 | 595.9289 | 25.78551
1.540764 | 596.0584 | 25.79111
1.540764 | 596.1839 | 25.79654
1.540764 | 596.3159 | 25.80225
1.540764 | 596.4529 | 25.80818
1.540764 | 596.5793 | 25.81365
1.540764 | 596.7085 | 25.81924
1.547348 | 596.8335 | 25.82465
1.540764 | 596.9659 | 25.83038
1.547348 | 597.1027 | 25.8363
1.547348 | 597.2324 | 25.84191
1.547348 | 597.3658 | 25.84768
1.547348 | 597.5042 | 25.85367
1.547348 | 597.6288 | 25.85906
1.547348 | 597.7556 | 25.86455
1.547348 | 597.8863 | 25.8702
1.547348 | 598.0219 | 25.87607
1.547348 | 598.1552 | 25.88184
1.547348 | 598.2803 | 25.88725
1.547348 | 598.401 | 25.89248
1.547348 | 598.5252 | 25.89785
1.547348 | 598.6512 | 25.9033
1.547348 | 598.7736 | 25.9086
1.553933 | 598.9025 | 25.91418
1.553933 | 599.0311 | 25.91974
1.553933 | 599.1614 | 25.92538
1.553933 | 599.2865 | 25.93079
1.553933 | 599.4101 | 25.93614
1.553933 | 599.5375 | 25.94165
1.553933 | 599.6749 | 25.9476
1.553933 | 599.804 | 25.95318
1.553933 | 599.929 | 25.95859
1.553933 | 600.0555 | 25.96407
1.553933 | 600.1843 | 25.96964
1.553933 | 600.3067 | 25.97493
1.553933 | 600.4221 | 25.97993
1.553933 | 600.5401 | 25.98503
1.553933 | 600.6735 | 25.9908
1.553933 | 600.7977 | 25.99618
1.553933 | 600.9147 | 26.00124
1.553933 | 601.0390625 | 26.00662
1.560517 | 601.1746 | 26.01249
1.560517 | 601.3001 | 26.01792
1.560517 | 601.4214 | 26.02317
1.560517 | 601.5522 | 26.02883
1.560517 | 601.6882 | 26.03471
1.560517 | 601.8188 | 26.04036
1.560517 | 601.9432 | 26.04574
1.560517 | 602.0745 | 26.05143
1.560517 | 602.2042 | 26.05704
1.560517 | 602.3331 | 26.06262
1.560517 | 602.454 | 26.06785
1.560517 | 602.5831 | 26.07343
1.560517 | 602.7185 | 26.07929
1.560517 | 602.8454 | 26.08478
1.560517 | 602.9753 | 26.0904
1.560517 | 603.1077 | 26.09613
1.560517 | 603.2463 | 26.10213
1.567102 | 603.3795 | 26.10789
1.567102 | 603.5071 | 26.11341
1.567102 | 603.6399 | 26.11916
1.567102 | 603.7709 | 26.12483
1.567102 | 603.9008 | 26.13045
1.567102 | 604.0286 | 26.13598
1.567102 | 604.1578 | 26.14157
1.567102 | 604.2897 | 26.14728
1.567102 | 604.4261 | 26.15318
1.567102 | 604.5451 | 26.15833
1.567102 | 604.6662 | 26.16357
1.567102 | 604.8018 | 26.16943
1.567102 | 604.9291 | 26.17494
1.567102 | 605.063 | 26.18074
1.567102 | 605.1862 | 26.18607
1.573686 | 605.3132 | 26.19156
1.573686 | 605.444 | 26.19722
1.573686 | 605.568 | 26.20259
1.573686 | 605.6831 | 26.20757
1.573686 | 605.8046 | 26.21282
1.573686 | 605.9388 | 26.21863
1.573686 | 606.0646 | 26.22407
1.573686 | 606.1957 | 26.22975
1.573686 | 606.3176 | 26.23502
1.573686 | 606.4503 | 26.24076
1.573686 | 606.5778 | 26.24628
1.573686 | 606.7068 | 26.25186
1.573686 | 606.836 | 26.25745
1.573686 | 606.9727 | 26.26337
1.573686 | 607.1056 | 26.26912
1.580271 | 607.2305 | 26.27452
1.580271 | 607.3534 | 26.27984
1.580271 | 607.4847 | 26.28552
1.580271 | 607.6146 | 26.29114
1.580271 | 607.7449 | 26.29678
1.580271 | 607.871 | 26.30224
1.580271 | 607.9938 | 26.30755
1.580271 | 608.121 | 26.31306
1.580271 | 608.2415 | 26.31827
1.580271 | 608.3712 | 26.32388
1.580271 | 608.4988 | 26.3294
1.580271 | 608.6361 | 26.33534
1.580271 | 608.7552 | 26.3405
1.580271 | 608.8816 | 26.34596
1.580271 | 609.0059 | 26.35134
1.586855 | 609.1432 | 26.35729
1.586855 | 609.2726 | 26.36288
1.586855 | 609.3965 | 26.36825
1.586855 | 609.5245 | 26.37378
1.586855 | 609.6608 | 26.37968
1.586855 | 609.7902 | 26.38528
1.586855 | 609.9149 | 26.39068
1.586855 | 610.0476 | 26.39642
1.586855 | 610.1827 | 26.40226
1.586855 | 610.3108 | 26.40781
1.586855 | 610.4341 | 26.41314
1.586855 | 610.5643 | 26.41877
1.586855 | 610.6956 | 26.42445
1.586855 | 610.8273 | 26.43015
1.586855 | 610.9459 | 26.43528
1.59344 | 611.0772 | 26.44097
1.59344 | 611.2061 | 26.44654
1.59344 | 611.3353 | 26.45214
1.59344 | 611.4551 | 26.45732
1.59344 | 611.5841 | 26.4629
1.59344 | 611.714 | 26.46852
1.59344 | 611.8379 | 26.47388
1.59344 | 611.9602 | 26.47917
1.59344 | 612.0846 | 26.48456
1.59344 | 612.2101 | 26.48999
1.59344 | 612.3387 | 26.49555
1.59344 | 612.4543 | 26.50056
1.59344 | 612.5721 | 26.50565
1.59344 | 612.6967 | 26.51104
1.59344 | 612.8208 | 26.51641
1.600024 | 612.9309 | 26.52118
1.600024 | 613.0538 | 26.52649
1.600024 | 613.1782 | 26.53188
1.600024 | 613.2961 | 26.53698
1.600024 | 613.4111 | 26.54195
1.600024 | 613.5199 | 26.54666
1.600024 | 613.644 | 26.55203
1.600024 | 613.7613 | 26.55711
1.600024 | 613.8626 | 26.56149
1.600024 | 605.0188 | 26.17882

## 2
ASA90_2 |  |  | L0 | h | b | SY | eY | SF | eF | E
Strain | Load | Stress | mm | mm | mm | MPa | % | MPa | % | GPa
% | N | Mpa | 20.78197 | 2.42 | 9.55 | n.a. | n.a. | 24.36584 | 1.386655 | 1.945
0 | 2.213032 | 0.09575667
0.007222161 | 2.194673 | 0.09496228
0 | 2.192836 | 0.0948828
0 | 2.219234 | 0.09602503
0 | 2.230898 | 0.09652972
-0.007222161 | 2.237729 | 0.09682529
0 | 2.259602 | 0.09777172
0 | 2.377057 | 0.1028539
0 | 2.497963 | 0.1080855
0 | 2.63538 | 0.1140314
0 | 2.740233 | 0.1185683
0 | 2.862989 | 0.1238799
0 | 3.000036 | 0.1298099
0 | 3.139425 | 0.1358411
0 | 3.297037 | 0.142661
0 | 3.475833 | 0.1503973
0.007222161 | 3.67041 | 0.1588166
0.007222161 | 3.773303 | 0.1632687
0.007222161 | 3.886578 | 0.16817
0 | 4.013107 | 0.1736449
0.007222161 | 4.14146 | 0.1791987
0 | 4.279296 | 0.1851627
0 | 4.421768 | 0.1913274
0 | 4.570786 | 0.1977754
0.007222161 | 4.73036 | 0.20468
0.007222161 | 4.901683 | 0.2120931
0.007222161 | 5.071404 | 0.2194368
0.007222161 | 5.246044 | 0.2269934
0.007222161 | 5.423323 | 0.2346641
0.007222161 | 5.606964 | 0.2426102
0.007222161 | 5.799322 | 0.2509334
0.007222161 | 5.996563 | 0.2594679
0.007222161 | 6.189229 | 0.2678045
0.007222161 | 6.391883 | 0.2765732
0.007222161 | 6.596929 | 0.2854454
0.007222161 | 6.806623 | 0.2945187
0.007222161 | 7.017328 | 0.3036358
0.007222161 | 7.237872 | 0.3131787
0.007222161 | 7.466973 | 0.3230917
0.007222161 | 7.697517 | 0.3330672
0.007222161 | 7.927765 | 0.3430299
0.007222161 | 8.167162 | 0.3533885
0.007222161 | 8.411428 | 0.3639578
0.01444432 | 8.65699 | 0.3745831
0.01444432 | 8.902416 | 0.3852026
0.01444432 | 9.148311 | 0.3958423
0.01444432 | 9.407571 | 0.4070603
0.01444432 | 9.671787 | 0.4184928
0.01444432 | 9.926202 | 0.4295012
0.01444432 | 10.18449 | 0.4406771
0.01444432 | 10.4442 | 0.4519149
0.01444432 | 10.70415 | 0.4631628
0.01444432 | 10.9619 | 0.4743152
0.01444432 | 11.22107 | 0.4855295
0.01444432 | 11.48729 | 0.4970484
0.01444432 | 11.76165 | 0.50892
0.01444432 | 12.02937 | 0.5205041
0.01444432 | 12.2962 | 0.5320497
0.01444432 | 12.56573 | 0.5437121
0.01444432 | 12.83223 | 0.5552433
0.02166648 | 13.0995 | 0.5668081
0.02166648 | 13.36619 | 0.5783473
0.02166648 | 13.63937 | 0.5901677
0.02166648 | 13.91223 | 0.6019742
0.02166648 | 14.17827 | 0.6134857
0.02166648 | 14.44405 | 0.6249859
0.02888864 | 14.69874 | 0.636006
0.02888864 | 14.95459 | 0.6470768
0.02888864 | 15.21171 | 0.658202
0.02888864 | 15.47626 | 0.669649
0.02888864 | 15.74261 | 0.6811738
0.02888864 | 16.00261 | 0.6924238
0.02888864 | 16.26209 | 0.7036515
0.02888864 | 16.52456 | 0.7150082
0.02888864 | 16.78205 | 0.7261499
0.02888864 | 17.03941 | 0.7372859
0.02888864 | 17.30799 | 0.7489072
0.02888864 | 17.57087 | 0.7602816
0.02888864 | 17.83024 | 0.7715044
0.02888864 | 18.08895 | 0.7826989
0.0361108 | 18.34572 | 0.7938092
0.0361108 | 18.60232 | 0.804912
0.0361108 | 18.85806 | 0.8159775
0.0361108 | 19.11047 | 0.8268994
0.0361108 | 19.37459 | 0.8383276
0.0361108 | 19.63635 | 0.849654
0.0361108 | 19.89432 | 0.860816
0.0361108 | 20.15515 | 0.8721018
0.0361108 | 20.42629 | 0.8838341
0.0361108 | 20.69026 | 0.895256
0.0361108 | 20.95193 | 0.906578
0.0361108 | 21.2161 | 0.9180089
0.0361108 | 21.4883 | 0.9297867
0.0361108 | 21.75773 | 0.9414449
0.0361108 | 22.01938 | 0.9527664
0.04333297 | 22.27242 | 0.963715
0.04333297 | 22.53668 | 0.9751497
0.04333297 | 22.79824 | 0.9864669
0.04333297 | 23.04836 | 0.9972896
0.04333297 | 23.29544 | 1.007981
0.04333297 | 23.54792 | 1.018905
0.04333297 | 23.80195 | 1.029897
0.04333297 | 24.04368 | 1.040356
0.04333297 | 24.28867 | 1.050957
0.04333297 | 24.53243 | 1.061505
0.04333297 | 24.78651 | 1.072499
0.04333297 | 25.03527 | 1.083262
0.04333297 | 25.2812 | 1.093903
0.04333297 | 25.53469 | 1.104872
0.04333297 | 25.79271 | 1.116036
0.04333297 | 26.04664 | 1.127023
0.05055513 | 26.30239 | 1.138089
0.05055513 | 26.55793 | 1.149147
0.05055513 | 26.81721 | 1.160365
0.05055513 | 27.07417 | 1.171484
0.05055513 | 27.3276 | 1.18245
0.05055513 | 27.58025 | 1.193382
0.05055513 | 27.84303 | 1.204752
0.05055513 | 28.10246 | 1.215978
0.05777729 | 28.35793 | 1.227032
0.05777729 | 28.61998 | 1.23837
0.05777729 | 28.87606 | 1.249451
0.05777729 | 29.13178 | 1.260516
0.05777729 | 29.3835 | 1.271407
0.05055513 | 29.64642 | 1.282784
0.05777729 | 29.89608 | 1.293587
0.05777729 | 30.1447 | 1.304344
0.05777729 | 30.39913 | 1.315353
0.05777729 | 30.64886 | 1.326159
0.05777729 | 30.90542 | 1.33726
0.05777729 | 31.1549 | 1.348055
0.05777729 | 31.41329 | 1.359235
0.06499945 | 31.67418 | 1.370524
0.06499945 | 31.93085 | 1.38163
0.06499945 | 32.18161 | 1.39248
0.06499945 | 32.44297 | 1.403789
0.06499945 | 32.70609 | 1.415174
0.06499945 | 32.96159 | 1.426229
0.06499945 | 33.21758 | 1.437306
0.06499945 | 33.46933 | 1.448199
0.06499945 | 33.72642 | 1.459323
0.06499945 | 33.97949 | 1.470273
0.06499945 | 34.23318 | 1.48125
0.06499945 | 34.48617 | 1.492197
0.06499945 | 34.74736 | 1.503499
0.06499945 | 35.00829 | 1.514789
0.07222161 | 35.26719 | 1.525991
0.07222161 | 35.5247 | 1.537134
0.07222161 | 35.78384 | 1.548347
0.07222161 | 36.04547 | 1.559667
0.07222161 | 36.30075 | 1.570713
0.07222161 | 36.55346 | 1.581648
0.07222161 | 36.80684 | 1.592611
0.07222161 | 37.06357 | 1.60372
0.07222161 | 37.31673 | 1.614674
0.07222161 | 37.57059 | 1.625658
0.07222161 | 37.81922 | 1.636416
0.07222161 | 38.06823 | 1.647191
0.07222161 | 38.32043 | 1.658103
0.07944377 | 38.57124 | 1.668956
0.07944377 | 38.81996 | 1.679718
0.07944377 | 39.07294 | 1.690664
0.07944377 | 39.3275 | 1.701679
0.07944377 | 39.58448 | 1.712798
0.07944377 | 39.83435 | 1.72361
0.07944377 | 40.08147 | 1.734303
0.07944377 | 40.33604 | 1.745318
0.07944377 | 40.5792 | 1.755839
0.07944377 | 40.82174 | 1.766334
0.08666593 | 41.06582 | 1.776895
0.08666593 | 41.32496 | 1.788108
0.08666593 | 41.57101 | 1.798754
0.08666593 | 41.80782 | 1.809001
0.08666593 | 42.04171 | 1.819121
0.08666593 | 42.28242 | 1.829536
0.08666593 | 42.52964 | 1.840234
0.08666593 | 42.76651 | 1.850483
0.08666593 | 43.01437 | 1.861208
0.08666593 | 43.25846 | 1.871769
0.08666593 | 43.50364 | 1.882378
0.08666593 | 43.73159 | 1.892242
0.08666593 | 43.96668 | 1.902414
0.08666593 | 44.21257 | 1.913053
0.08666593 | 44.45136 | 1.923385
0.08666593 | 44.69241 | 1.933816
0.09388809 | 44.92609 | 1.943927
0.09388809 | 45.16726 | 1.954362
0.09388809 | 45.40307 | 1.964565
0.09388809 | 45.63729 | 1.9747
0.09388809 | 45.86986 | 1.984763
0.09388809 | 46.11217 | 1.995248
0.09388809 | 46.34903 | 2.005496
0.09388809 | 46.5825 | 2.015598
0.09388809 | 46.82388 | 2.026043
0.09388809 | 47.06535 | 2.036491
0.09388809 | 47.30338 | 2.046791
0.09388809 | 47.53799 | 2.056942
0.09388809 | 47.7776 | 2.06731
0.09388809 | 48.02975 | 2.07822
0.09388809 | 48.27605 | 2.088878
0.1011103 | 48.52036 | 2.099449
0.1011103 | 48.76786 | 2.110158
0.1011103 | 49.01894 | 2.121022
0.1011103 | 49.26854 | 2.131822
0.1011103 | 49.50764 | 2.142168
0.1011103 | 49.75394 | 2.152825
0.1011103 | 50.00548 | 2.163709
0.1011103 | 50.25231 | 2.174389
0.1011103 | 50.49099 | 2.184717
0.1011103 | 50.73107 | 2.195105
0.1011103 | 50.97426 | 2.205628
0.1011103 | 51.2193 | 2.216231
0.1011103 | 51.46156 | 2.226713
0.1011103 | 51.70138 | 2.23709
0.1011103 | 51.94849 | 2.247782
0.1083324 | 52.18693 | 2.258099
0.1083324 | 52.42558 | 2.268426
0.1083324 | 52.66816 | 2.278922
0.1083324 | 52.91063 | 2.289413
0.1083324 | 53.15861 | 2.300143
0.1083324 | 53.39963 | 2.310572
0.1083324 | 53.63691 | 2.320839
0.1083324 | 53.87436 | 2.331113
0.1083324 | 54.11144 | 2.341372
0.1083324 | 54.34677 | 2.351554
0.1083324 | 54.58968 | 2.362065
0.1083324 | 54.82729 | 2.372346
0.1083324 | 55.06699 | 2.382718
0.1155546 | 55.30443 | 2.392992
0.1155546 | 55.53303 | 2.402883
0.1155546 | 55.76766 | 2.413035
0.1155546 | 56.00203 | 2.423176
0.1155546 | 56.23946 | 2.43345
0.1155546 | 56.4721 | 2.443516
0.1155546 | 56.70267 | 2.453493
0.1155546 | 56.93895 | 2.463716
0.1155546 | 57.17856 | 2.474084
0.1155546 | 57.40774 | 2.484001
0.1155546 | 57.64178 | 2.494128
0.1155546 | 57.88245 | 2.504541
0.1155546 | 58.11715 | 2.514696
0.1227767 | 58.35847 | 2.525138
0.1227767 | 58.59027 | 2.535168
0.1227767 | 58.82813 | 2.54546
0.1227767 | 59.06916 | 2.55589
0.1227767 | 59.30158 | 2.565946
0.1227767 | 59.53503 | 2.576047
0.1227767 | 59.77072 | 2.586245
0.1227767 | 60.00954 | 2.596579
0.1227767 | 60.24348 | 2.606701
0.1227767 | 60.48372 | 2.617097
0.1227767 | 60.7254 | 2.627554
0.1299989 | 60.96967 | 2.638123
0.1299989 | 61.20649 | 2.648371
0.1299989 | 61.44151 | 2.658539
0.1299989 | 61.67628 | 2.668698
0.1299989 | 61.91305 | 2.678943
0.1299989 | 62.1521 | 2.689287
0.1299989 | 62.38351 | 2.699299
0.1299989 | 62.61396 | 2.709271
0.1299989 | 62.85114 | 2.719534
0.1299989 | 63.08075 | 2.729469
0.1299989 | 63.31416 | 2.739568
0.1299989 | 63.55287 | 2.749897
0.1299989 | 63.79827 | 2.760515
0.1299989 | 64.03754 | 2.770869
0.1299989 | 64.27354 | 2.78108
0.1372211 | 64.50996 | 2.79131
0.1372211 | 64.75101 | 2.80174
0.1372211 | 64.99495 | 2.812295
0.1372211 | 65.22968 | 2.822451
0.1372211 | 65.4715 | 2.832915
0.1372211 | 65.71506 | 2.843454
0.1372211 | 65.96135 | 2.854111
0.1372211 | 66.20251 | 2.864546
0.1372211 | 66.44256 | 2.874932
0.1372211 | 66.68752 | 2.885531
0.1372211 | 66.93307 | 2.896156
0.1372211 | 67.17583 | 2.90666
0.1372211 | 67.4152 | 2.917018
0.1372211 | 67.65467 | 2.92738
0.1444432 | 67.88856 | 2.9375
0.1444432 | 68.12101 | 2.947558
0.1444432 | 68.34406 | 2.957209
0.1444432 | 68.56592 | 2.966809
0.1444432 | 68.79887 | 2.976888
0.1444432 | 69.02679 | 2.986751
0.1444432 | 69.25274 | 2.996527
0.1444432 | 69.47573 | 3.006176
0.1444432 | 69.70139 | 3.01594
0.1444432 | 69.93075 | 3.025864
0.1444432 | 70.1552 | 3.035576
0.1444432 | 70.3806 | 3.045329
0.1444432 | 70.61844 | 3.05562
0.1444432 | 70.85234 | 3.065741
0.1516654 | 71.07763 | 3.075489
0.1516654 | 71.30284 | 3.085234
0.1516654 | 71.53313 | 3.095198
0.1516654 | 71.76655 | 3.105298
0.1516654 | 71.99533 | 3.115198
0.1516654 | 72.21646 | 3.124766
0.1516654 | 72.44519 | 3.134663
0.1516654 | 72.6694 | 3.144364
0.1516654 | 72.89307 | 3.154042
0.1588875 | 73.11465 | 3.16363
0.1588875 | 73.34435 | 3.173569
0.1588875 | 73.57101 | 3.183376
0.1588875 | 73.7938 | 3.193016
0.1516654 | 74.00883 | 3.202321
0.1516654 | 74.23158 | 3.211959
0.1588875 | 74.45883 | 3.221792
0.1588875 | 74.68134 | 3.231419
0.1588875 | 74.90407 | 3.241057
0.1588875 | 75.12951 | 3.250812
0.1588875 | 75.35334 | 3.260497
0.1588875 | 75.57964 | 3.270289
0.1588875 | 75.802 | 3.27991
0.1588875 | 76.02898 | 3.289731
0.1588875 | 76.25429 | 3.29948
0.1661097 | 76.47648 | 3.309094
0.1661097 | 76.69783 | 3.318672
0.1661097 | 76.92395 | 3.328456
0.1661097 | 77.14794 | 3.338148
0.1661097 | 77.36632 | 3.347597
0.1661097 | 77.59166 | 3.357348
0.1661097 | 77.81001 | 3.366796
0.1661097 | 78.036 | 3.376574
0.1661097 | 78.25745 | 3.386156
0.1661097 | 78.48178 | 3.395863
0.1661097 | 78.70933 | 3.405708
0.1661097 | 78.93182 | 3.415335
0.1661097 | 79.15469 | 3.424979
0.1661097 | 79.38265 | 3.434843
0.1733319 | 79.611 | 3.444723
0.1733319 | 79.83378 | 3.454363
0.1733319 | 80.06423 | 3.464334
0.1733319 | 80.289 | 3.47406
0.1733319 | 80.5134 | 3.48377
0.1733319 | 80.742 | 3.493661
0.1733319 | 80.97267 | 3.503642
0.1733319 | 81.2048 | 3.513686
0.1733319 | 81.43195 | 3.523515
0.1733319 | 81.65707 | 3.533256
0.1733319 | 81.88158 | 3.54297
0.1733319 | 82.10791 | 3.552763
0.1733319 | 82.32616 | 3.562207
0.1733319 | 82.55306 | 3.572025
0.1733319 | 82.77934 | 3.581815
0.180554 | 83.0041 | 3.591541
0.180554 | 83.22136 | 3.600942
0.180554 | 83.44094 | 3.610443
0.180554 | 83.66425 | 3.620105
0.180554 | 83.87819 | 3.629362
0.180554 | 84.09504 | 3.638745
0.180554 | 84.31915 | 3.648442
0.180554 | 84.54362 | 3.658155
0.180554 | 84.76131 | 3.667574
0.180554 | 84.97474 | 3.676809
0.180554 | 85.19366 | 3.686282
0.180554 | 85.41503 | 3.69586
0.180554 | 85.6394 | 3.705569
0.180554 | 85.85602 | 3.714942
0.180554 | 86.08714 | 3.724942
0.1877762 | 86.3161 | 3.734849
0.1877762 | 86.53535 | 3.744336
0.1877762 | 86.7579 | 3.753966
0.1877762 | 86.97723 | 3.763456
0.1877762 | 87.20628 | 3.773367
0.1877762 | 87.43466 | 3.783249
0.1877762 | 87.65997 | 3.792998
0.1877762 | 87.87717 | 3.802396
0.1877762 | 88.10489 | 3.812249
0.1877762 | 88.33241 | 3.822094
0.1877762 | 88.55379 | 3.831673
0.1877762 | 88.77846 | 3.841394
0.1877762 | 89.00172 | 3.851055
0.1877762 | 89.22929 | 3.860901
0.1949983 | 89.4541 | 3.870629
0.1949983 | 89.67183 | 3.88005
0.1949983 | 89.89413 | 3.889669
0.1949983 | 90.12892 | 3.899828
0.1949983 | 90.35131 | 3.909451
0.1949983 | 90.5676 | 3.918809
0.1949983 | 90.78797 | 3.928345
0.1949983 | 91.01148 | 3.938016
0.1949983 | 91.23788 | 3.947812
0.1949983 | 91.45638 | 3.957266
0.1949983 | 91.66859 | 3.966449
0.1949983 | 91.88918 | 3.975993
0.1949983 | 92.11317 | 3.985685
0.2022205 | 92.33072 | 3.995098
0.2022205 | 92.55654 | 4.00487
0.1949983 | 92.78089 | 4.014577
0.2022205 | 93.00726 | 4.024372
0.2022205 | 93.22573 | 4.033825
0.2022205 | 93.45132 | 4.043586
0.2022205 | 93.68682 | 4.053776
0.2022205 | 93.9147 | 4.063636
0.2022205 | 94.14215 | 4.073478
0.2022205 | 94.37856 | 4.083707
0.2022205 | 94.61105 | 4.093767
0.2022205 | 94.82962 | 4.103224
0.2022205 | 95.05135 | 4.112818
0.2022205 | 95.27937 | 4.122685
0.2022205 | 95.51598 | 4.132923
0.2022205 | 95.73256 | 4.142294
0.2022205 | 95.93972 | 4.151258
0.2022205 | 96.1714 | 4.161283
0.2022205 | 96.3998 | 4.171165
0.2022205 | 96.60738 | 4.180147
0.2094427 | 96.80936 | 4.188887
0.2094427 | 97.0405 | 4.198888
0.2094427 | 97.26981 | 4.20881
0.2166648 | 97.483 | 4.218035
0.2094427 | 97.68588 | 4.226813
0.2094427 | 97.90927 | 4.236479
0.2094427 | 98.13648 | 4.246311
0.2166648 | 98.34799 | 4.255462
0.2166648 | 98.55412 | 4.264382
0.2166648 | 98.7734 | 4.27387
0.2166648 | 99.00243 | 4.283779
0.2166648 | 99.21444 | 4.292953
0.2166648 | 99.42107 | 4.301894
0.2094427 | 99.64562 | 4.31161
0.2166648 | 99.87719 | 4.32163
0.2166648 | 100.0955 | 4.331076
0.2166648 | 100.3061 | 4.340191
0.2166648 | 100.5242 | 4.349627
0.2166648 | 100.7559 | 4.359652
0.2166648 | 100.9787 | 4.369293
0.2166648 | 101.1839 | 4.37817
0.2166648 | 101.3932 | 4.387225
0.2166648 | 101.6144 | 4.396798
0.2166648 | 101.8286 | 4.406068
0.2166648 | 102.033 | 4.414911
0.2166648 | 102.2412 | 4.423919
0.223887 | 102.4623 | 4.433488
0.223887 | 102.6838 | 4.443069
0.2166648 | 102.8909 | 4.452032
0.2166648 | 103.0955 | 4.460884
0.2166648 | 103.3177 | 4.470498
0.2166648 | 103.5361 | 4.479951
0.2166648 | 103.7465 | 4.489055
0.223887 | 103.9552 | 4.498081
0.223887 | 104.1732 | 4.507516
0.223887 | 104.3973 | 4.517214
0.223887 | 104.6178 | 4.526755
0.223887 | 104.8273 | 4.535817
0.223887 | 105.0422 | 4.545116
0.223887 | 105.2612 | 4.554595
0.223887 | 105.4783 | 4.563989
0.223887 | 105.689 | 4.573105
0.223887 | 105.9084 | 4.582599
0.223887 | 106.1279 | 4.592097
0.223887 | 106.347 | 4.601575
0.223887 | 106.5557 | 4.610604
0.223887 | 106.7652 | 4.619671
0.223887 | 106.9814 | 4.629026
0.223887 | 107.2013 | 4.638539
0.223887 | 107.4133 | 4.647715
0.2311091 | 107.6278 | 4.656994
0.2311091 | 107.8513 | 4.666664
0.2311091 | 108.069 | 4.676084
0.2311091 | 108.2869 | 4.685513
0.2311091 | 108.5029 | 4.694858
0.2311091 | 108.7252 | 4.704479
0.2311091 | 108.9484 | 4.714135
0.2311091 | 109.1647 | 4.723496
0.2311091 | 109.3794 | 4.732785
0.2383313 | 109.6033 | 4.742475
0.2383313 | 109.8257 | 4.752098
0.2383313 | 110.0436 | 4.761523
0.2383313 | 110.2579 | 4.770798
0.2383313 | 110.4788 | 4.780355
0.2383313 | 110.7019 | 4.790008
0.2383313 | 110.9211 | 4.799493
0.2383313 | 111.1339 | 4.8087
0.2383313 | 111.3475 | 4.817943
0.2383313 | 111.5614 | 4.8272
0.2383313 | 111.7707 | 4.836254
0.2383313 | 111.9821 | 4.845402
0.2455535 | 112.1945 | 4.854591
0.2455535 | 112.4168 | 4.864213
0.2455535 | 112.6287 | 4.873382
0.2455535 | 112.8306 | 4.882116
0.2455535 | 113.0404 | 4.891197
0.2455535 | 113.2601 | 4.900702
0.2455535 | 113.476 | 4.910041
0.2455535 | 113.6891 | 4.919265
0.2455535 | 113.9112 | 4.928874
0.2455535 | 114.1336 | 4.938496
0.2455535 | 114.3574 | 4.948182
0.2455535 | 114.5697 | 4.957367
0.2455535 | 114.7817 | 4.966539
0.2455535 | 115.0137 | 4.976579
0.2455535 | 115.2366 | 4.986225
0.2455535 | 115.4454 | 4.995259
0.2455535 | 115.6657 | 5.004792
0.2455535 | 115.889 | 5.014451
0.2527756 | 116.1038 | 5.023746
0.2527756 | 116.31 | 5.032669
0.2527756 | 116.5183 | 5.041682
0.2527756 | 116.7294 | 5.050814
0.2527756 | 116.9416 | 5.059998
0.2527756 | 117.1447 | 5.068787
0.2527756 | 117.3466 | 5.077522
0.2527756 | 117.5637 | 5.086914
0.2527756 | 117.777 | 5.096144
0.2527756 | 117.9853 | 5.105158
0.2527756 | 118.2006 | 5.114472
0.2527756 | 118.4227 | 5.124083
0.2527756 | 118.6406 | 5.133513
0.2527756 | 118.8573 | 5.14289
0.2599978 | 119.0804 | 5.152542
0.2599978 | 119.3029 | 5.16217
0.2599978 | 119.531 | 5.172041
0.2599978 | 119.7489 | 5.181467
0.2599978 | 119.9681 | 5.190952
0.2599978 | 120.1877 | 5.200452
0.2599978 | 120.4062 | 5.209908
0.2599978 | 120.6252 | 5.219383
0.2599978 | 120.8454 | 5.228911
0.2599978 | 121.0657 | 5.238446
0.2599978 | 121.2814 | 5.247778
0.2599978 | 121.491 | 5.256849
0.2599978 | 121.7004 | 5.265909
0.2599978 | 121.9184 | 5.275343
0.2599978 | 122.1427 | 5.285045
0.2599978 | 122.3651 | 5.294669
0.2599978 | 122.585 | 5.304184
0.2599978 | 122.8038 | 5.313652
0.2599978 | 123.0238 | 5.323172
0.2672199 | 123.241 | 5.332568
0.2672199 | 123.4561 | 5.341875
0.2672199 | 123.6829 | 5.35169
0.2672199 | 123.907 | 5.361388
0.2672199 | 124.129 | 5.370992
0.2672199 | 124.3424 | 5.380224
0.2672199 | 124.5584 | 5.389572
0.2672199 | 124.7714 | 5.398787
0.2672199 | 124.985 | 5.408031
0.2672199 | 125.1996 | 5.417317
0.2672199 | 125.4176 | 5.426749
0.2672199 | 125.6377 | 5.436274
0.2672199 | 125.8551 | 5.44568
0.2672199 | 126.0633 | 5.45469
0.2672199 | 126.2651 | 5.463419
0.2672199 | 126.4701 | 5.472289
0.2744421 | 126.6807 | 5.481402
0.2744421 | 126.8945 | 5.490653
0.2744421 | 127.0974 | 5.499432
0.2744421 | 127.3043 | 5.508386
0.2816643 | 127.5184 | 5.51765
0.2816643 | 127.7252 | 5.526597
0.2816643 | 127.9295 | 5.535439
0.2816643 | 128.1374 | 5.544434
0.2816643 | 128.3514 | 5.553693
0.2816643 | 128.5632 | 5.562859
0.2816643 | 128.7722 | 5.5719
0.2816643 | 128.9743 | 5.580644
0.2816643 | 129.1911 | 5.590028
0.2816643 | 129.3979 | 5.598973
0.2816643 | 129.596 | 5.607548
0.2816643 | 129.7993 | 5.616342
0.2816643 | 130.0091 | 5.625423
0.2816643 | 130.2231 | 5.634681
0.2816643 | 130.4297 | 5.643619
0.2816643 | 130.635 | 5.652505
0.2816643 | 130.8426 | 5.661485
0.2816643 | 131.0526 | 5.670574
0.2888864 | 131.257 | 5.679416
0.2888864 | 131.4598 | 5.688193
0.2888864 | 131.6708 | 5.697322
0.2888864 | 131.8781 | 5.706293
0.2888864 | 132.0822 | 5.715121
0.2888864 | 132.2873 | 5.723998
0.2888864 | 132.4995 | 5.733178
0.2888864 | 132.7134 | 5.742433
0.2888864 | 132.9172 | 5.751251
0.2888864 | 133.1252 | 5.760254
0.2888864 | 133.3341 | 5.769292
0.2888864 | 133.5518 | 5.778712
0.2888864 | 133.7594 | 5.787693
0.2888864 | 133.9716 | 5.796878
0.2888864 | 134.1823 | 5.805995
0.2888864 | 134.3955 | 5.815218
0.2888864 | 134.6044 | 5.824258
0.2961086 | 134.8117 | 5.833225
0.2961086 | 135.0186 | 5.84218
0.2961086 | 135.2317 | 5.851401
0.2961086 | 135.4419 | 5.860495
0.2961086 | 135.6497 | 5.869485
0.2961086 | 135.8576 | 5.878481
0.2961086 | 136.0734 | 5.887819
0.2961086 | 136.2867 | 5.897051
0.2961086 | 136.4907 | 5.905876
0.2961086 | 136.697 | 5.914803
0.2961086 | 136.9182 | 5.924375
0.2961086 | 137.1341 | 5.933714
0.2961086 | 137.3387 | 5.942567
0.2961086 | 137.5434 | 5.951428
0.2961086 | 137.7554 | 5.9606
0.3033307 | 137.9667 | 5.969741
0.3033307 | 138.1673 | 5.978423
0.3033307 | 138.3667 | 5.987048
0.3033307 | 138.5751 | 5.996068
0.3033307 | 138.7838 | 6.005098
0.3033307 | 138.9746 | 6.013354
0.3033307 | 139.176 | 6.022069
0.3033307 | 139.3898 | 6.031316
0.3033307 | 139.6026 | 6.040526
0.3033307 | 139.8085 | 6.049435
0.3033307 | 140.0164 | 6.058433
0.3033307 | 140.2277 | 6.067576
0.3033307 | 140.4377 | 6.076662
0.3033307 | 140.6452 | 6.085641
0.3033307 | 140.8506 | 6.094524
0.3033307 | 141.0659 | 6.103842
0.3105529 | 141.2823 | 6.113204
0.3105529 | 141.4964 | 6.12247
0.3105529 | 141.7002 | 6.131289
0.3105529 | 141.9129 | 6.140494
0.3105529 | 142.127 | 6.149755
0.3105529 | 142.3339 | 6.158706
0.3105529 | 142.5457 | 6.167874
0.3105529 | 142.7531 | 6.176846
0.3105529 | 142.9641 | 6.185976
0.3105529 | 143.1755 | 6.195125
0.3105529 | 143.3804 | 6.20399
0.3105529 | 143.5797 | 6.212613
0.3105529 | 143.7968 | 6.222005
0.3105529 | 144.0047 | 6.231002
0.3105529 | 144.2038 | 6.239619
0.3177751 | 144.4073 | 6.248422
0.3177751 | 144.6153 | 6.257423
0.3177751 | 144.8231 | 6.266416
0.3177751 | 145.0379 | 6.27571
0.3177751 | 145.2405 | 6.284477
0.3177751 | 145.453 | 6.293668
0.3177751 | 145.6637 | 6.302786
0.3177751 | 145.8719 | 6.311793
0.3177751 | 146.0747 | 6.320569
0.3177751 | 146.2925 | 6.329993
0.3177751 | 146.5116 | 6.339476
0.3177751 | 146.7241 | 6.348668
0.3177751 | 146.9379 | 6.35792
0.3177751 | 147.1505 | 6.367117
0.3177751 | 147.3687 | 6.376561
0.3249972 | 147.5821 | 6.385794
0.3249972 | 147.7926 | 6.394902
0.3249972 | 148.0033 | 6.404018
0.3249972 | 148.2231 | 6.413531
0.3249972 | 148.4312 | 6.422533
0.3249972 | 148.6372 | 6.431448
0.3249972 | 148.8471 | 6.440532
0.3249972 | 149.0549 | 6.449523
0.3249972 | 149.259 | 6.458352
0.3249972 | 149.4646 | 6.467248
0.3249972 | 149.6628 | 6.475827
0.3249972 | 149.868 | 6.484704
0.3249972 | 150.069 | 6.493401
0.3249972 | 150.2682 | 6.50202
0.3249972 | 150.4739 | 6.510921
0.3249972 | 150.6858 | 6.520088
0.3322194 | 150.887 | 6.528794
0.3322194 | 151.097 | 6.537882
0.3322194 | 151.2985 | 6.5466
0.3322194 | 151.5009 | 6.555358
0.3322194 | 151.7116 | 6.564474
0.3322194 | 151.922 | 6.57358
0.3322194 | 152.1261 | 6.582413
0.3322194 | 152.3337 | 6.591394
0.3322194 | 152.5408 | 6.600353
0.3322194 | 152.7443 | 6.609161
0.3322194 | 152.9466 | 6.617915
0.3322194 | 153.152 | 6.6268
0.3322194 | 153.3575 | 6.635694
0.3322194 | 153.556 | 6.644284
0.3322194 | 153.7562 | 6.652946
0.3322194 | 153.9479 | 6.66124
0.3322194 | 154.1465 | 6.669835
0.3394415 | 154.3396 | 6.67819
0.3394415 | 154.5367 | 6.686714
0.3394415 | 154.7283 | 6.695007
0.3394415 | 154.9313 | 6.703791
0.3394415 | 155.1269 | 6.712253
0.3394415 | 155.3235 | 6.720761
0.3394415 | 155.5325 | 6.729805
0.3394415 | 155.7361 | 6.738615
0.3394415 | 155.9442 | 6.747619
0.3394415 | 156.1541 | 6.756701
0.3394415 | 156.3604 | 6.765625
0.3394415 | 156.5604 | 6.774282
0.3394415 | 156.7639 | 6.783087
0.3394415 | 156.9645 | 6.791764
0.3394415 | 157.1644 | 6.800414
0.3466637 | 157.3711 | 6.809361
0.3466637 | 157.5667 | 6.817823
0.3466637 | 157.7612 | 6.826239
0.3466637 | 157.9564 | 6.834686
0.3466637 | 158.155 | 6.843277
0.3466637 | 158.3529 | 6.851841
0.3466637 | 158.5566 | 6.860657
0.3466637 | 158.7564 | 6.869299
0.3466637 | 158.9546 | 6.877875
0.3466637 | 159.1529 | 6.886457
0.3466637 | 159.3474 | 6.89487
0.3466637 | 159.5466 | 6.903493
0.3466637 | 159.7542 | 6.912476
0.3466637 | 159.9636 | 6.921534
0.3538859 | 160.1657 | 6.930279
0.3538859 | 160.368 | 6.939035
0.3538859 | 160.569 | 6.947733
0.3538859 | 160.7733 | 6.956571
0.3538859 | 160.9766 | 6.965368
0.3538859 | 161.1822 | 6.974262
0.3538859 | 161.3914 | 6.983317
0.3538859 | 161.5966 | 6.992195
0.3538859 | 161.8033 | 7.00114
0.3538859 | 162.004 | 7.009823
0.3538859 | 162.2103 | 7.018749
0.3538859 | 162.408 | 7.027302
0.3538859 | 162.6128 | 7.036164
0.3538859 | 162.8104 | 7.044713
0.3538859 | 163.0112 | 7.053403
0.3538859 | 163.2109 | 7.062045
0.3538859 | 163.4094 | 7.070635
0.3611081 | 163.6111 | 7.07936
0.3611081 | 163.8042 | 7.087716
0.3611081 | 164.0004 | 7.096205
0.3611081 | 164.1943 | 7.104593
0.3611081 | 164.4009 | 7.113536
0.3611081 | 164.5979 | 7.122057
0.3611081 | 164.802 | 7.130891
0.3611081 | 165.0076 | 7.139785
0.3611081 | 165.2102 | 7.148553
0.3611081 | 165.4122 | 7.157292
0.3611081 | 165.6144 | 7.166043
0.3611081 | 165.8142 | 7.174688
0.3611081 | 166.0203 | 7.183605
0.3611081 | 166.2199 | 7.192242
0.3611081 | 166.42 | 7.200902
0.3611081 | 166.6215 | 7.20962
0.3683302 | 166.8212 | 7.218258
0.3683302 | 167.0134 | 7.226574
0.3683302 | 167.2163 | 7.235356
0.3683302 | 167.4159 | 7.24399
0.3683302 | 167.6216 | 7.252892
0.3683302 | 167.8306 | 7.261934
0.3683302 | 168.0276 | 7.270461
0.3683302 | 168.2303 | 7.279229
0.3683302 | 168.4302 | 7.287882
0.3683302 | 168.6279 | 7.296435
0.3683302 | 168.8274 | 7.305068
0.3683302 | 169.033 | 7.313961
0.3683302 | 169.235 | 7.322704
0.3755523 | 169.4322 | 7.331238
0.3755523 | 169.626 | 7.339622
0.3755523 | 169.8209 | 7.348057
0.3755523 | 170.0238 | 7.356837
0.3755523 | 170.2269 | 7.365624
0.3755523 | 170.4269 | 7.374277
0.3755523 | 170.6296 | 7.383046
0.3755523 | 170.8389 | 7.392103
0.3755523 | 171.04 | 7.400803
0.3755523 | 171.2382 | 7.409382
0.3755523 | 171.4469 | 7.418409
0.3755523 | 171.6529 | 7.427326
0.3755523 | 171.855 | 7.436069
0.3755523 | 172.0548 | 7.444714
0.3755523 | 172.2599 | 7.453591
0.3827745 | 172.4718 | 7.462756
0.3827745 | 172.6798 | 7.47176
0.3827745 | 172.8836 | 7.480575
0.3827745 | 173.0948 | 7.489714
0.3827745 | 173.3098 | 7.499016
0.3827745 | 173.5085 | 7.507617
0.3827745 | 173.7081 | 7.516252
0.3827745 | 173.9188 | 7.525368
0.3827745 | 174.1348 | 7.534716
0.3827745 | 174.338 | 7.543509
0.3827745 | 174.5327 | 7.551934
0.3827745 | 174.7359 | 7.560723
0.3827745 | 174.9432 | 7.569693
0.3827745 | 175.1407 | 7.578241
0.3827745 | 175.3309 | 7.586472
0.3827745 | 175.5354 | 7.595318
0.3899967 | 175.7432 | 7.604308
0.3899967 | 175.9372 | 7.612704
0.3899967 | 176.129 | 7.621002
0.3899967 | 176.3255 | 7.629504
0.3899967 | 176.5271 | 7.638229
0.3899967 | 176.7219 | 7.646657
0.3899967 | 176.9178 | 7.655136
0.3899967 | 177.1197 | 7.663872
0.3899967 | 177.3239 | 7.672706
0.3899967 | 177.5231 | 7.681327
0.3899967 | 177.7153 | 7.689641
0.3899967 | 177.9161 | 7.69833
0.3899967 | 178.1188 | 7.707101
0.3899967 | 178.3158 | 7.715626
0.3972189 | 178.5095 | 7.724005
0.3972189 | 178.7031 | 7.732385
0.3972189 | 178.9011 | 7.740951
0.3972189 | 179.091 | 7.749167
0.3972189 | 179.2745 | 7.757107
0.3972189 | 179.4711 | 7.765614
0.3972189 | 179.6628 | 7.773908
0.3972189 | 179.8525 | 7.782118
0.3972189 | 180.034 | 7.789971
0.3972189 | 180.2271 | 7.798327
0.3972189 | 180.4184 | 7.806603
0.3972189 | 180.6155 | 7.815131
0.3972189 | 180.8018 | 7.823191
0.3972189 | 180.9996 | 7.831751
0.3972189 | 181.2005 | 7.840445
0.3972189 | 181.3918 | 7.848721
0.404441 | 181.581 | 7.856906
0.404441 | 181.7792 | 7.865484
0.404441 | 181.9784 | 7.874102
0.404441 | 182.1692 | 7.882358
0.404441 | 182.3626 | 7.890727
0.404441 | 182.5586 | 7.89921
0.404441 | 182.757 | 7.907794
0.404441 | 182.9552 | 7.916368
0.404441 | 183.1501 | 7.9248
0.404441 | 183.344 | 7.933192
0.404441 | 183.5461 | 7.941937
0.404441 | 183.7395 | 7.950305
0.404441 | 183.9359 | 7.958804
0.404441 | 184.141 | 7.967678
0.404441 | 184.3459 | 7.976546
0.404441 | 184.5411 | 7.984991
0.4116631 | 184.7325 | 7.993271
0.4116631 | 184.9218 | 8.001462
0.4116631 | 185.1166 | 8.009891
0.4116631 | 185.3134 | 8.018409
0.4116631 | 185.514 | 8.027085
0.4116631 | 185.7119 | 8.035652
0.4116631 | 185.9058 | 8.044038
0.4116631 | 186.0999 | 8.052436
0.4116631 | 186.2955 | 8.060902
0.4116631 | 186.4956 | 8.069562
0.4116631 | 186.6995 | 8.078381
0.4116631 | 186.9018 | 8.087134
0.4188853 | 187.1053 | 8.095943
0.4188853 | 187.3055 | 8.104605
0.4188853 | 187.5044 | 8.113211
0.4188853 | 187.7029 | 8.1218
0.4188853 | 187.897 | 8.130198
0.4188853 | 188.0896 | 8.138532
0.4188853 | 188.2865 | 8.147052
0.4188853 | 188.4838 | 8.155587
0.4188853 | 188.6744 | 8.163834
0.4188853 | 188.8665 | 8.172149
0.4188853 | 189.0617 | 8.180594
0.4188853 | 189.2552 | 8.188968
0.4188853 | 189.4529 | 8.19752
0.4188853 | 189.6479 | 8.205958
0.4261075 | 189.8503 | 8.214714
0.4261075 | 190.056 | 8.223616
0.4261075 | 190.259 | 8.232402
0.4261075 | 190.4547 | 8.240866
0.4261075 | 190.6526 | 8.249432
0.4261075 | 190.85 | 8.257973
0.4261075 | 191.0489 | 8.266578
0.4261075 | 191.2493 | 8.275248
0.4261075 | 191.4451 | 8.283724
0.4333297 | 191.6429 | 8.292279
0.4261075 | 191.8437 | 8.300969
0.4261075 | 192.0351 | 8.309251
0.4261075 | 192.2291 | 8.317645
0.4261075 | 192.4284 | 8.326269
0.4333297 | 192.633 | 8.33512
0.4333297 | 192.8311 | 8.343694
0.4333297 | 193.028 | 8.352213
0.4333297 | 193.2312 | 8.361006
0.4333297 | 193.4371 | 8.369914
0.4333297 | 193.6376 | 8.37859
0.4333297 | 193.8333 | 8.387058
0.4333297 | 194.0342 | 8.39575
0.4333297 | 194.2376 | 8.40455
0.4333297 | 194.4404 | 8.413326
0.4405518 | 194.6363 | 8.421805
0.4405518 | 194.8342 | 8.430366
0.4405518 | 195.0332 | 8.438975
0.4405518 | 195.2281 | 8.447412
0.4405518 | 195.416 | 8.455542
0.4405518 | 195.6112 | 8.463987
0.4405518 | 195.8141 | 8.472766
0.4405518 | 196.0126 | 8.481356
0.4405518 | 196.2038 | 8.489627
0.4405518 | 196.3972 | 8.497995
0.4405518 | 196.5961 | 8.506603
0.4405518 | 196.7977 | 8.515327
0.4405518 | 196.995 | 8.523863
0.4405518 | 197.1903 | 8.532314
0.4405518 | 197.389 | 8.54091
0.447774 | 197.5947 | 8.54981
0.447774 | 197.7915 | 8.558325
0.447774 | 197.9883 | 8.566841
0.447774 | 198.1927 | 8.575685
0.447774 | 198.3973 | 8.584542
0.447774 | 198.595 | 8.593096
0.447774 | 198.7926 | 8.601642
0.447774 | 198.9944 | 8.610374
0.447774 | 199.1976 | 8.619168
0.447774 | 199.3981 | 8.627845
0.447774 | 199.5883 | 8.636075
0.447774 | 199.785 | 8.644587
0.447774 | 199.9889 | 8.653408
0.447774 | 200.1749 | 8.661456
0.4549961 | 200.3645 | 8.669661
0.4549961 | 200.5626 | 8.678233
0.4549961 | 200.7643 | 8.686957
0.4549961 | 200.9548 | 8.6952
0.4549961 | 201.1405 | 8.703238
0.4549961 | 201.3379 | 8.711777
0.4549961 | 201.5397 | 8.720509
0.4549961 | 201.7301 | 8.728748
0.4549961 | 201.9119 | 8.736614
0.4549961 | 202.1083 | 8.745114
0.4622183 | 202.2975 | 8.753299
0.4622183 | 202.4867 | 8.761484
0.4622183 | 202.6746 | 8.769618
0.4622183 | 202.866 | 8.7779
0.4622183 | 203.0715 | 8.786792
0.4622183 | 203.2539 | 8.794682
0.4622183 | 203.4366 | 8.802588
0.4622183 | 203.6314 | 8.811015
0.4622183 | 203.8313 | 8.819664
0.4622183 | 204.0194 | 8.827805
0.4622183 | 204.2067 | 8.835908
0.4622183 | 204.3971 | 8.844149
0.4622183 | 204.5885 | 8.85243
0.4622183 | 204.779 | 8.860673
0.4622183 | 204.9555 | 8.868311
0.4622183 | 205.1471 | 8.876599
0.4694404 | 205.3399 | 8.884941
0.4694404 | 205.532 | 8.893254
0.4694404 | 205.7175 | 8.90128
0.4694404 | 205.9095 | 8.909587
0.4694404 | 206.1005 | 8.917853
0.4694404 | 206.2854 | 8.925855
0.4694404 | 206.4729 | 8.933969
0.4694404 | 206.6633 | 8.942207
0.4694404 | 206.8617 | 8.950791
0.4694404 | 207.0611 | 8.959415
0.4694404 | 207.2533 | 8.967734
0.4694404 | 207.4409 | 8.975852
0.4694404 | 207.6313 | 8.984092
0.4766626 | 207.8258 | 8.992506
0.4766626 | 208.0248 | 9.001115
0.4766626 | 208.2231 | 9.009698
0.4766626 | 208.411 | 9.017826
0.4766626 | 208.6097 | 9.026424
0.4766626 | 208.8023 | 9.034758
0.4766626 | 208.9822 | 9.042544
0.4766626 | 209.1622 | 9.050333
0.4766626 | 209.3652 | 9.059114
0.4766626 | 209.5845 | 9.068603
0.4766626 | 209.773 | 9.07676
0.4766626 | 209.9514 | 9.084477
0.4766626 | 210.1591 | 9.093465
0.4838848 | 210.3692 | 9.102558
0.4911069 | 210.5544 | 9.11057
0.4983291 | 210.7541 | 9.119211
0.4911069 | 210.9787 | 9.128932
0.4694404 | 211.2074 | 9.138826
0.4405518 | 211.3958 | 9.146977
0.4261075 | 211.5532 | 9.153788
0.447774 | 211.7631 | 9.162871
0.4983291 | 211.9967 | 9.172976
0.5344399 | 212.1829 | 9.181035
0.541662 | 212.3559 | 9.188522
0.5272177 | 212.5535 | 9.197069
0.4983291 | 212.7418 | 9.205219
0.4694404 | 212.9055 | 9.212302
0.4766626 | 213.0637 | 9.219147
0.5127734 | 213.2536 | 9.227366
0.5344399 | 213.467 | 9.236598
0.541662 | 213.6467 | 9.244375
0.5272177 | 213.8038 | 9.251171
0.5127734 | 213.993 | 9.259359
0.4983291 | 214.2068 | 9.268607
0.5055512 | 214.4001 | 9.27697
0.5199956 | 214.5759 | 9.284577
0.5272177 | 214.7658 | 9.292797
0.5272177 | 214.9791 | 9.302024
0.5199956 | 215.1883 | 9.311077
0.5055512 | 215.3796 | 9.319354
0.5055512 | 215.5733 | 9.327737
0.5127734 | 215.7784 | 9.336609
0.5127734 | 215.9628 | 9.344587
0.5127734 | 216.1353 | 9.352052
0.5127734 | 216.3306 | 9.360505
0.5199956 | 216.5398 | 9.369555
0.5272177 | 216.7398 | 9.378211
0.5199956 | 216.9192 | 9.38597
0.5127734 | 217.0817 | 9.393004
0.5055512 | 217.2583 | 9.400643
0.5199956 | 217.4453 | 9.408738
0.5272177 | 217.6264 | 9.416572
0.541662 | 217.8112 | 9.424568
0.541662 | 218.0119 | 9.433251
0.5344399 | 218.2001 | 9.441395
0.5272177 | 218.3836 | 9.449335
0.5127734 | 218.5783 | 9.457761
0.5199956 | 218.7806 | 9.466512
0.5272177 | 218.9911 | 9.475621
0.5272177 | 219.1944 | 9.484417
0.5272177 | 219.3888 | 9.492829
0.5272177 | 219.5966 | 9.501824
0.5199956 | 219.8107 | 9.511087
0.5199956 | 220.0102 | 9.519718
0.5272177 | 220.2048 | 9.528137
0.5272177 | 220.4065 | 9.536864
0.5272177 | 220.5969 | 9.545102
0.5272177 | 220.7823 | 9.553127
0.5344399 | 220.9649 | 9.561027
0.5344399 | 221.1566 | 9.569322
0.5344399 | 221.3558 | 9.57794
0.5272177 | 221.5453 | 9.586141
0.5272177 | 221.7252 | 9.593926
0.5272177 | 221.9063 | 9.601763
0.5272177 | 222.102 | 9.610227
0.5344399 | 222.2961 | 9.618627
0.541662 | 222.4955 | 9.627255
0.541662 | 222.6929 | 9.635796
0.541662 | 222.8981 | 9.644678
0.5344399 | 223.0989 | 9.653363
0.5344399 | 223.2973 | 9.661947
0.5344399 | 223.4941 | 9.670465
0.5344399 | 223.7047 | 9.679575
0.5344399 | 223.907 | 9.688329
0.5344399 | 224.1037 | 9.69684
0.5344399 | 224.2948 | 9.705112
0.5344399 | 224.485 | 9.713339
0.5344399 | 224.6767 | 9.721633
0.5344399 | 224.8624 | 9.72967
0.5344399 | 225.045 | 9.73757
0.5344399 | 225.2354 | 9.745809
0.5344399 | 225.4203 | 9.753811
0.5344399 | 225.5945 | 9.761346
0.5344399 | 225.7724 | 9.769043
0.5344399 | 225.9582 | 9.777083
0.541662 | 226.153 | 9.785513
0.541662 | 226.3402 | 9.793613
0.541662 | 226.5249 | 9.801604
0.5488842 | 226.7182 | 9.809969
0.5488842 | 226.9109 | 9.818306
0.5488842 | 227.0984 | 9.826421
0.5488842 | 227.2882 | 9.834631
0.541662 | 227.4816 | 9.843001
0.5488842 | 227.684 | 9.851758
0.541662 | 227.877 | 9.860112
0.5488842 | 228.0517 | 9.867667
0.5488842 | 228.2417 | 9.87589
0.5488842 | 228.4353 | 9.884265
0.5488842 | 228.6207 | 9.892287
0.541662 | 228.7997 | 9.900037
0.541662 | 228.9779 | 9.907744
0.541662 | 229.1608 | 9.91566
0.541662 | 229.3478 | 9.923751
0.541662 | 229.5208 | 9.931235
0.5488842 | 229.695 | 9.938775
0.5488842 | 229.8829 | 9.946904
0.5488842 | 230.0654 | 9.954799
0.5488842 | 230.2416 | 9.962426
0.5488842 | 230.4224 | 9.970248
0.5561064 | 230.6151 | 9.978588
0.5561064 | 230.8031 | 9.98672
0.5561064 | 230.9835 | 9.994525
0.5561064 | 231.165 | 10.00238
0.5561064 | 231.3596 | 10.0108
0.5561064 | 231.5493 | 10.01901
0.5561064 | 231.7375 | 10.02715
0.5561064 | 231.9251 | 10.03527
0.5561064 | 232.1181 | 10.04362
0.5561064 | 232.3064 | 10.05177
0.5561064 | 232.4942 | 10.05989
0.5561064 | 232.68 | 10.06793
0.5561064 | 232.8717 | 10.07623
0.5561064 | 233.0611 | 10.08442
0.5561064 | 233.2437 | 10.09233
0.5561064 | 233.4206 | 10.09998
0.5561064 | 233.6048 | 10.10795
0.5633286 | 233.7908 | 10.116
0.5633286 | 233.9792 | 10.12415
0.5633286 | 234.1656 | 10.13221
0.5633286 | 234.3533 | 10.14033
0.5633286 | 234.5451 | 10.14863
0.5633286 | 234.7362 | 10.1569
0.5633286 | 234.9205 | 10.16488
0.5633286 | 235.1086 | 10.17302
0.5705507 | 235.307 | 10.1816
0.5633286 | 235.5029 | 10.19008
0.5705507 | 235.694 | 10.19835
0.5633286 | 235.8846 | 10.2066
0.5633286 | 236.0711 | 10.21466
0.5633286 | 236.2621 | 10.22293
0.5705507 | 236.4433 | 10.23077
0.5705507 | 236.6325 | 10.23896
0.5705507 | 236.8185 | 10.247
0.5705507 | 237.0107 | 10.25532
0.5705507 | 237.1976 | 10.26341
0.5705507 | 237.382 | 10.27139
0.5705507 | 237.5605 | 10.27911
0.5705507 | 237.7322 | 10.28654
0.5705507 | 237.9086 | 10.29417
0.5705507 | 238.085 | 10.3018
0.5705507 | 238.2744 | 10.31
0.5705507 | 238.4526 | 10.31771
0.5705507 | 238.6392 | 10.32578
0.5705507 | 238.8248 | 10.33381
0.5705507 | 239.0064 | 10.34167
0.5705507 | 239.1857 | 10.34943
0.5777728 | 239.375 | 10.35762
0.5777728 | 239.5662 | 10.36589
0.5777728 | 239.765 | 10.3745
0.5777728 | 239.9631 | 10.38307
0.5777728 | 240.1496 | 10.39114
0.5777728 | 240.338 | 10.39929
0.5777728 | 240.5214 | 10.40722
0.5777728 | 240.7121 | 10.41548
0.5777728 | 240.8969 | 10.42347
0.5777728 | 241.0807 | 10.43143
0.5777728 | 241.2691 | 10.43958
0.5777728 | 241.4558 | 10.44766
0.5777728 | 241.6332 | 10.45533
0.5777728 | 241.8053 | 10.46278
0.5777728 | 241.9894 | 10.47075
0.5777728 | 242.1719 | 10.47864
0.5777728 | 242.3588 | 10.48673
0.584995 | 242.5303 | 10.49415
0.584995 | 242.7164 | 10.5022
0.584995 | 242.9009 | 10.51018
0.584995 | 243.0825 | 10.51804
0.584995 | 243.268 | 10.52607
0.584995 | 243.456 | 10.5342
0.584995 | 243.6507 | 10.54263
0.584995 | 243.8453 | 10.55105
0.5922172 | 244.0303 | 10.55906
0.5922172 | 244.2163 | 10.5671
0.584995 | 244.4105 | 10.5755
0.584995 | 244.6044 | 10.58389
0.584995 | 244.7997 | 10.59235
0.584995 | 244.9919 | 10.60066
0.584995 | 245.1806 | 10.60883
0.5922172 | 245.3785 | 10.61739
0.5922172 | 245.5589 | 10.62519
0.5922172 | 245.7381 | 10.63295
0.584995 | 245.9274 | 10.64114
0.584995 | 246.1168 | 10.64934
0.5922172 | 246.2976 | 10.65716
0.5922172 | 246.4733 | 10.66476
0.5922172 | 246.6592 | 10.6728
0.5994394 | 246.8451 | 10.68085
0.5994394 | 247.034 | 10.68902
0.5994394 | 247.2085 | 10.69657
0.5994394 | 247.3954 | 10.70466
0.5994394 | 247.5827 | 10.71276
0.5994394 | 247.7727 | 10.72099
0.5994394 | 247.9607 | 10.72912
0.5994394 | 248.1579 | 10.73765
0.5994394 | 248.3592 | 10.74636
0.5994394 | 248.5508 | 10.75465
0.5994394 | 248.7389 | 10.76279
0.5994394 | 248.9356 | 10.7713
0.5994394 | 249.137 | 10.78002
0.5994394 | 249.3276 | 10.78827
0.5994394 | 249.5155 | 10.7964
0.5994394 | 249.7038 | 10.80454
0.6066615 | 249.894 | 10.81277
0.6066615 | 250.0763 | 10.82066
0.6066615 | 250.2516 | 10.82824
0.5994394 | 250.4299 | 10.83596
0.5994394 | 250.6107 | 10.84378
0.5994394 | 250.7839 | 10.85128
0.6066615 | 250.9588 | 10.85884
0.6066615 | 251.1414 | 10.86675
0.6066615 | 251.3192 | 10.87444
0.6066615 | 251.504 | 10.88244
0.6066615 | 251.6832 | 10.89019
0.6066615 | 251.8667 | 10.89813
0.6066615 | 252.0535 | 10.90622
0.6066615 | 252.239 | 10.91424
0.6066615 | 252.4259 | 10.92233
0.6066615 | 252.612 | 10.93038
0.6066615 | 252.7966 | 10.93837
0.6066615 | 252.9782 | 10.94622
0.6066615 | 253.1645 | 10.95428
0.6066615 | 253.3405 | 10.9619
0.6066615 | 253.5202 | 10.96968
0.6066615 | 253.6949 | 10.97724
0.6066615 | 253.8739 | 10.98498
0.6138837 | 254.0508 | 10.99264
0.6138837 | 254.2245 | 11.00015
0.6066615 | 254.401 | 11.00779
0.6066615 | 254.5755 | 11.01534
0.6066615 | 254.7568 | 11.02318
0.6066615 | 254.9324 | 11.03078
0.6138837 | 255.1144 | 11.03866
0.6138837 | 255.2974 | 11.04657
0.6138837 | 255.4817 | 11.05455
0.6138837 | 255.6625 | 11.06237
0.6138837 | 255.8432 | 11.07019
0.6138837 | 256.0276 | 11.07817
0.6138837 | 256.2097 | 11.08605
0.6138837 | 256.3967 | 11.09414
0.6138837 | 256.5858 | 11.10233
0.6138837 | 256.7744 | 11.11048
0.6138837 | 256.9556 | 11.11832
0.6138837 | 257.1376 | 11.1262
0.6138837 | 257.3208 | 11.13413
0.6138837 | 257.5062 | 11.14215
0.6138837 | 257.6898 | 11.1501
0.6138837 | 257.8697 | 11.15788
0.6211058 | 258.0556 | 11.16592
0.6211058 | 258.2368 | 11.17376
0.6211058 | 258.4054 | 11.18106
0.6211058 | 258.5863 | 11.18888
0.6211058 | 258.7692 | 11.1968
0.6211058 | 258.9507 | 11.20465
0.6211058 | 259.1286 | 11.21235
0.628328 | 259.3069 | 11.22006
0.628328 | 259.4839 | 11.22772
0.628328 | 259.6653 | 11.23557
0.628328 | 259.845 | 11.24335
0.628328 | 260.0263 | 11.25119
0.628328 | 260.2111 | 11.25919
0.628328 | 260.3954 | 11.26716
0.628328 | 260.5786 | 11.27509
0.628328 | 260.7601 | 11.28294
0.628328 | 260.9444 | 11.29092
0.628328 | 261.1203 | 11.29853
0.628328 | 261.3072 | 11.30661
0.628328 | 261.4931 | 11.31466
0.628328 | 261.6793 | 11.32272
0.628328 | 261.8617 | 11.33061
0.628328 | 262.0465 | 11.33861
0.628328 | 262.224 | 11.34629
0.628328 | 262.4057 | 11.35415
0.6355501 | 262.5892 | 11.36209
0.6355501 | 262.7725 | 11.37002
0.628328 | 262.9601 | 11.37814
0.628328 | 263.1394 | 11.38589
0.628328 | 263.3223 | 11.39381
0.6355501 | 263.5026 | 11.40161
0.6355501 | 263.684 | 11.40946
0.6355501 | 263.8646 | 11.41727
0.6355501 | 264.0552 | 11.42552
0.6355501 | 264.2386 | 11.43345
0.6355501 | 264.4162 | 11.44114
0.6355501 | 264.6015625 | 11.44916
0.6355501 | 264.7889 | 11.45727
0.6355501 | 264.9753 | 11.46533
0.6355501 | 265.1536 | 11.47305
0.6355501 | 265.3316 | 11.48075
0.6355501 | 265.5166 | 11.48876
0.6355501 | 265.7019 | 11.49677
0.6355501 | 265.8807 | 11.50451
0.6355501 | 266.0628 | 11.51239
0.6355501 | 266.2509 | 11.52053
0.6355501 | 266.4374 | 11.5286
0.6355501 | 266.6184 | 11.53643
0.6355501 | 266.8089 | 11.54467
0.6355501 | 266.9997 | 11.55293
0.6355501 | 267.19 | 11.56116
0.6355501 | 267.3766 | 11.56923
0.6427723 | 267.5641 | 11.57735
0.6427723 | 267.7469 | 11.58526
0.6427723 | 267.9347 | 11.59338
0.6427723 | 268.1172 | 11.60128
0.6427723 | 268.2928 | 11.60888
0.6427723 | 268.4797 | 11.61696
0.6427723 | 268.6619 | 11.62485
0.6427723 | 268.8409 | 11.63259
0.6427723 | 269.0229 | 11.64047
0.6427723 | 269.2112 | 11.64862
0.6427723 | 269.3923 | 11.65645
0.6427723 | 269.5703 | 11.66415
0.6427723 | 269.7513 | 11.67199
0.6427723 | 269.9371 | 11.68003
0.6427723 | 270.1212 | 11.68799
0.6427723 | 270.2933 | 11.69544
0.6427723 | 270.4702 | 11.70309
0.6499945 | 270.657 | 11.71118
0.6499945 | 270.831 | 11.7187
0.6499945 | 270.9998 | 11.72601
0.6499945 | 271.1801 | 11.73381
0.6499945 | 271.3671 | 11.7419
0.6499945 | 271.5453 | 11.74961
0.6499945 | 271.7214 | 11.75723
0.6499945 | 271.9013 | 11.76502
0.6499945 | 272.0975 | 11.77351
0.6499945 | 272.2815 | 11.78147
0.6499945 | 272.4548 | 11.78897
0.6499945 | 272.6333 | 11.79669
0.6499945 | 272.8142 | 11.80452
0.6499945 | 272.9909 | 11.81216
0.6499945 | 273.1639 | 11.81965
0.6499945 | 273.3363 | 11.82711
0.6572166 | 273.5125 | 11.83473
0.6572166 | 273.6838 | 11.84214
0.6572166 | 273.8476 | 11.84923
0.6572166 | 274.0164 | 11.85654
0.6572166 | 274.193 | 11.86418
0.6572166 | 274.3722 | 11.87193
0.6572166 | 274.5418 | 11.87927
0.6572166 | 274.7096 | 11.88653
0.6572166 | 274.8854 | 11.89414
0.6572166 | 275.0673 | 11.90201
0.6644388 | 275.2423 | 11.90958
0.6644388 | 275.4191 | 11.91723
0.6572166 | 275.5963 | 11.9249
0.6644388 | 275.7738 | 11.93258
0.6644388 | 275.9492 | 11.94017
0.6644388 | 276.122 | 11.94764
0.6644388 | 276.3032 | 11.95548
0.6644388 | 276.4873 | 11.96345
0.6644388 | 276.6635 | 11.97108
0.6644388 | 276.8349 | 11.97849
0.6644388 | 277.0102 | 11.98608
0.6644388 | 277.1932 | 11.994
0.6644388 | 277.3677 | 12.00155
0.6644388 | 277.5422 | 12.0091
0.6644388 | 277.7111 | 12.0164
0.6644388 | 277.8841 | 12.02389
0.6644388 | 278.0565 | 12.03135
0.6644388 | 278.2269 | 12.03872
0.6644388 | 278.3977 | 12.04611
0.6644388 | 278.5785 | 12.05394
0.6644388 | 278.7529 | 12.06148
0.6644388 | 278.9288 | 12.06909
0.6716609 | 279.1043 | 12.07669
0.6716609 | 279.2881 | 12.08464
0.6716609 | 279.4735 | 12.09266
0.6716609 | 279.6592 | 12.1007
0.6716609 | 279.8367 | 12.10838
0.6716609 | 280.0245 | 12.1165
0.6716609 | 280.2113 | 12.12458
0.6716609 | 280.3849 | 12.1321
0.6716609 | 280.5659 | 12.13993
0.6716609 | 280.7441 | 12.14764
0.6716609 | 280.9245 | 12.15544
0.6716609 | 281.0901 | 12.16261
0.6716609 | 281.2614 | 12.17002
0.6716609 | 281.4331 | 12.17745
0.6716609 | 281.6098 | 12.1851
0.6716609 | 281.7787 | 12.19241
0.6716609 | 281.9478 | 12.19972
0.6716609 | 282.1171 | 12.20705
0.6716609 | 282.2884 | 12.21446
0.6716609 | 282.4589 | 12.22184
0.6716609 | 282.6345 | 12.22944
0.6716609 | 282.8119 | 12.23711
0.6788831 | 282.9915 | 12.24489
0.6788831 | 283.1683 | 12.25253
0.6788831 | 283.3468 | 12.26026
0.6788831 | 283.5187 | 12.2677
0.6788831 | 283.7017 | 12.27561
0.6788831 | 283.8886 | 12.2837
0.6788831 | 284.0703 | 12.29156
0.6788831 | 284.248 | 12.29925
0.6788831 | 284.4239 | 12.30686
0.6788831 | 284.6055 | 12.31472
0.6788831 | 284.7838 | 12.32243
0.6788831 | 284.9633 | 12.3302
0.6788831 | 285.1458 | 12.3381
0.6788831 | 285.3303 | 12.34608
0.6788831 | 285.5039 | 12.35359
0.6788831 | 285.6717 | 12.36086
0.6788831 | 285.8436 | 12.36829
0.6861053 | 286.0192 | 12.37589
0.6861053 | 286.1967 | 12.38357
0.6861053 | 286.365 | 12.39085
0.6861053 | 286.5397 | 12.39841
0.6861053 | 286.7173 | 12.4061
0.6861053 | 286.8899 | 12.41356
0.6861053 | 287.0584 | 12.42086
0.6861053 | 287.2328 | 12.4284
0.6861053 | 287.4166 | 12.43635
0.6861053 | 287.6004 | 12.44431
0.6861053 | 287.7726 | 12.45176
0.6861053 | 287.9486 | 12.45938
0.6861053 | 288.1332 | 12.46736
0.6861053 | 288.3156 | 12.47525
0.6861053 | 288.4865 | 12.48265
0.6861053 | 288.6607 | 12.49019
0.6861053 | 288.8413 | 12.498
0.6933274 | 289.0214 | 12.50579
0.6933274 | 289.1895 | 12.51307
0.6933274 | 289.3571 | 12.52032
0.6933274 | 289.5451 | 12.52845
0.6933274 | 289.727 | 12.53633
0.6933274 | 289.8997 | 12.5438
0.6933274 | 290.0713 | 12.55122
0.6933274 | 290.2522 | 12.55905
0.6933274 | 290.4366 | 12.56703
0.6933274 | 290.6146 | 12.57473
0.6933274 | 290.7858 | 12.58214
0.6933274 | 290.968 | 12.59002
0.6933274 | 291.1565 | 12.59818
0.6933274 | 291.3238 | 12.60542
0.6933274 | 291.494 | 12.61278
0.7005496 | 291.6777 | 12.62073
0.7005496 | 291.8617 | 12.62869
0.7005496 | 292.0428 | 12.63653
0.7005496 | 292.212 | 12.64385
0.7005496 | 292.3894 | 12.65152
0.7005496 | 292.5751 | 12.65956
0.7005496 | 292.7534 | 12.66728
0.7005496 | 292.9208 | 12.67452
0.7005496 | 293.0995 | 12.68225
0.7005496 | 293.2756 | 12.68987
0.7005496 | 293.4435 | 12.69713
0.7005496 | 293.6083 | 12.70427
0.7005496 | 293.7778 | 12.7116
0.7005496 | 293.958 | 12.7194
0.7005496 | 294.1333 | 12.72698
0.7005496 | 294.2973 | 12.73408
0.7005496 | 294.4774 | 12.74187
0.7005496 | 294.659 | 12.74973
0.7077717 | 294.8349 | 12.75734
0.7077717 | 295.0085 | 12.76485
0.7077717 | 295.1884 | 12.77263
0.7077717 | 295.3712 | 12.78054
0.7077717 | 295.5471 | 12.78816
0.7077717 | 295.7136 | 12.79536
0.7077717 | 295.8795 | 12.80254
0.7077717 | 296.0591 | 12.81031
0.7077717 | 296.2225 | 12.81738
0.7077717 | 296.3842 | 12.82438
0.7077717 | 296.5477 | 12.83145
0.7077717 | 296.7191 | 12.83887
0.7077717 | 296.8893 | 12.84623
0.7077717 | 297.0473 | 12.85307
0.7077717 | 297.2072 | 12.85999
0.7077717 | 297.3796 | 12.86745
0.7077717 | 297.5522 | 12.87491
0.7077717 | 297.7171 | 12.88205
0.7149939 | 297.8823 | 12.8892
0.7149939 | 298.0521 | 12.89655
0.7149939 | 298.2265 | 12.90409
0.7149939 | 298.3944 | 12.91136
0.7149939 | 298.5529 | 12.91822
0.7149939 | 298.725 | 12.92566
0.7149939 | 298.9005 | 12.93326
0.7149939 | 299.0712 | 12.94064
0.7149939 | 299.2371 | 12.94782
0.7149939 | 299.4066 | 12.95515
0.7149939 | 299.5799 | 12.96265
0.7149939 | 299.7534 | 12.97016
0.7149939 | 299.924 | 12.97754
0.7149939 | 300.0974 | 12.98505
0.7149939 | 300.2785 | 12.99288
0.7149939 | 300.452 | 13.00039
0.7149939 | 300.6164 | 13.0075
0.7222161 | 300.784 | 13.01475
0.7222161 | 300.9615 | 13.02243
0.7222161 | 301.1332 | 13.02987
0.7222161 | 301.3022 | 13.03718
0.7222161 | 301.4767 | 13.04473
0.7222161 | 301.648 | 13.05214
0.7222161 | 301.8197 | 13.05957
0.7222161 | 301.9883 | 13.06686
0.7222161 | 302.1629 | 13.07442
0.7222161 | 302.3427 | 13.0822
0.7222161 | 302.5219 | 13.08995
0.7222161 | 302.6879 | 13.09714
0.7222161 | 302.8611 | 13.10463
0.7222161 | 303.0305 | 13.11196
0.7222161 | 303.197 | 13.11916
0.7222161 | 303.3654 | 13.12645
0.7294382 | 303.5348 | 13.13378
0.7294382 | 303.7029 | 13.14106
0.7294382 | 303.8678 | 13.14819
0.7294382 | 304.0363 | 13.15548
0.7294382 | 304.1963 | 13.1624
0.7294382 | 304.3674 | 13.16981
0.7294382 | 304.5303 | 13.17685
0.7294382 | 304.7021 | 13.18429
0.7294382 | 304.8661 | 13.19139
0.7294382 | 305.0352 | 13.1987
0.7294382 | 305.1974 | 13.20572
0.7294382 | 305.371 | 13.21323
0.7294382 | 305.5371 | 13.22042
0.7294382 | 305.7054 | 13.2277
0.7294382 | 305.8788 | 13.2352
0.7294382 | 306.0506 | 13.24264
0.7294382 | 306.2306 | 13.25043
0.7366604 | 306.4031 | 13.25789
0.7366604 | 306.5822 | 13.26564
0.7366604 | 306.7588 | 13.27328
0.7366604 | 306.9383 | 13.28105
0.7366604 | 307.1055 | 13.28828
0.7366604 | 307.2797 | 13.29582
0.7366604 | 307.4533 | 13.30333
0.7366604 | 307.6196 | 13.31053
0.7366604 | 307.7989 | 13.31829
0.7366604 | 307.9687 | 13.32563
0.7366604 | 308.1344 | 13.3328
0.7366604 | 308.298 | 13.33988
0.7366604 | 308.4699 | 13.34732
0.7366604 | 308.6442 | 13.35486
0.7366604 | 308.8167 | 13.36233
0.7366604 | 308.988 | 13.36974
0.7366604 | 309.1573 | 13.37706
0.7366604 | 309.338 | 13.38488
0.7366604 | 309.5065 | 13.39217
0.7438825 | 309.6756 | 13.39949
0.7438825 | 309.8542 | 13.40722
0.7438825 | 310.0324 | 13.41493
0.7438825 | 310.2159 | 13.42287
0.7438825 | 310.3877 | 13.4303
0.7438825 | 310.5592 | 13.43772
0.7438825 | 310.7358 | 13.44537
0.7438825 | 310.9222 | 13.45343
0.7438825 | 311.0953 | 13.46092
0.7438825 | 311.2625 | 13.46815
0.7438825 | 311.4386 | 13.47577
0.7438825 | 311.6223 | 13.48372
0.7438825 | 311.8044 | 13.4916
0.7438825 | 311.9614 | 13.4984
0.7438825 | 312.1311 | 13.50574
0.7438825 | 312.3146 | 13.51368
0.7438825 | 312.4848 | 13.52104
0.7511047 | 312.6411 | 13.52781
0.7511047 | 312.814 | 13.53529
0.7511047 | 312.9959 | 13.54316
0.7511047 | 313.1718 | 13.55077
0.7511047 | 313.3351 | 13.55783
0.7511047 | 313.5005 | 13.56499
0.7511047 | 313.6827 | 13.57287
0.7511047 | 313.8566 | 13.5804
0.7511047 | 314.0217 | 13.58754
0.7511047 | 314.1959 | 13.59508
0.7511047 | 314.3765 | 13.6029
0.7511047 | 314.5492 | 13.61037
0.7511047 | 314.7038 | 13.61706
0.7511047 | 314.8654 | 13.62405
0.7511047 | 315.043 | 13.63173
0.7511047 | 315.2133 | 13.6391
0.7511047 | 315.3692 | 13.64585
0.7511047 | 315.5292 | 13.65277
0.7511047 | 315.7017 | 13.66024
0.7511047 | 315.8709 | 13.66756
0.7583269 | 316.0227 | 13.67413
0.7511047 | 316.1848 | 13.68114
0.7583269 | 316.3607 | 13.68875
0.7583269 | 316.5296 | 13.69606
0.7583269 | 316.6778 | 13.70247
0.7583269 | 316.8367 | 13.70934
0.7583269 | 317.0104 | 13.71686
0.7583269 | 317.1847 | 13.7244
0.7583269 | 317.3318 | 13.73077
0.7583269 | 317.4908 | 13.73765
0.7583269 | 317.6705 | 13.74542
0.7583269 | 317.8374 | 13.75265
0.7583269 | 317.9932 | 13.75939
0.7583269 | 318.1558 | 13.76642
0.7583269 | 318.3286 | 13.7739
0.7583269 | 318.5019 | 13.7814
0.7583269 | 318.6638 | 13.7884
0.7583269 | 318.8149 | 13.79494
0.7583269 | 318.996 | 13.80278
0.7583269 | 319.1666 | 13.81016
0.7583269 | 319.3235 | 13.81695
0.7655491 | 319.4815 | 13.82379
0.7583269 | 319.6574 | 13.8314
0.7583269 | 319.8297 | 13.83885
0.7655491 | 319.9965 | 13.84607
0.7655491 | 320.1539 | 13.85288
0.7655491 | 320.3195 | 13.86004
0.7655491 | 320.4993 | 13.86783
0.7655491 | 320.6618 | 13.87486
0.7655491 | 320.8142 | 13.88145
0.7655491 | 320.9886 | 13.889
0.7655491 | 321.1685 | 13.89678
0.7655491 | 321.3334 | 13.90392
0.7655491 | 321.4933 | 13.91083
0.7655491 | 321.6656 | 13.91829
0.7655491 | 321.8408 | 13.92587
0.7655491 | 322.006 | 13.93302
0.7655491 | 322.1687 | 13.94006
0.7655491 | 322.3375 | 13.94736
0.7655491 | 322.5222 | 13.95535
0.7655491 | 322.6893 | 13.96258
0.7655491 | 322.8471 | 13.96941
0.7727712 | 323.0202 | 13.9769
0.7727712 | 323.1967 | 13.98454
0.7727712 | 323.3668 | 13.9919
0.7727712 | 323.5317 | 13.99904
0.7727712 | 323.7094 | 14.00672
0.7727712 | 323.8869 | 14.0144
0.7727712 | 324.0581 | 14.02181
0.7727712 | 324.2252 | 14.02904
0.7727712 | 324.3972 | 14.03648
0.7727712 | 324.5688 | 14.04391
0.7727712 | 324.735 | 14.0511
0.7727712 | 324.901 | 14.05828
0.7727712 | 325.0598 | 14.06515
0.7727712 | 325.2298 | 14.07251
0.7727712 | 325.389 | 14.0794
0.7727712 | 325.5464 | 14.08621
0.7727712 | 325.7042 | 14.09304
0.7727712 | 325.8672 | 14.10009
0.7727712 | 326.0258 | 14.10695
0.7727712 | 326.1882 | 14.11398
0.7727712 | 326.3496 | 14.12096
0.7799933 | 326.5073 | 14.12779
0.7799933 | 326.6768 | 14.13512
0.7799933 | 326.8331 | 14.14188
0.7799933 | 326.9977 | 14.14901
0.7799933 | 327.1665 | 14.15631
0.7799933 | 327.3328 | 14.16351
0.7799933 | 327.494 | 14.17048
0.7799933 | 327.6626 | 14.17778
0.7799933 | 327.833 | 14.18515
0.7799933 | 327.9995 | 14.19235
0.7799933 | 328.1711 | 14.19978
0.7799933 | 328.3334 | 14.2068
0.7799933 | 328.5026 | 14.21412
0.7799933 | 328.6674 | 14.22126
0.7799933 | 328.8334 | 14.22844
0.7799933 | 328.9995 | 14.23563
0.7799933 | 329.1696 | 14.24299
0.7799933 | 329.3358 | 14.25018
0.7799933 | 329.4977 | 14.25718
0.7872155 | 329.6573 | 14.26409
0.7799933 | 329.8247 | 14.27133
0.7872155 | 329.9885 | 14.27842
0.7872155 | 330.1571 | 14.28571
0.7872155 | 330.32 | 14.29276
0.7872155 | 330.4813 | 14.29974
0.7872155 | 330.6484375 | 14.30697
0.7872155 | 330.8185 | 14.31433
0.7872155 | 330.9813 | 14.32137
0.7872155 | 331.1521 | 14.32877
0.7872155 | 331.3234 | 14.33618
0.7872155 | 331.4941 | 14.34356
0.7872155 | 331.6638 | 14.35091
0.7872155 | 331.8379 | 14.35844
0.7872155 | 332.0119 | 14.36597
0.7872155 | 332.1852 | 14.37347
0.7872155 | 332.3643 | 14.38122
0.7872155 | 332.5365 | 14.38867
0.7872155 | 332.7064 | 14.39602
0.7872155 | 332.8792 | 14.4035
0.7872155 | 333.0542 | 14.41107
0.7872155 | 333.2204 | 14.41826
0.7872155 | 333.3932 | 14.42574
0.7944377 | 333.5675 | 14.43328
0.7944377 | 333.7402 | 14.44075
0.7944377 | 333.9057 | 14.44791
0.7944377 | 334.0735 | 14.45517
0.7944377 | 334.2372 | 14.46226
0.7944377 | 334.4095 | 14.46971
0.7944377 | 334.5684 | 14.47659
0.7944377 | 334.7359 | 14.48383
0.7944377 | 334.9031 | 14.49107
0.7944377 | 335.0739 | 14.49846
0.7944377 | 335.2328 | 14.50533
0.7944377 | 335.3967 | 14.51243
0.7944377 | 335.5629 | 14.51962
0.7944377 | 335.7297 | 14.52683
0.7944377 | 335.8911 | 14.53382
0.7944377 | 336.0509 | 14.54073
0.7944377 | 336.2196 | 14.54803
0.7944377 | 336.3936 | 14.55556
0.7944377 | 336.5615 | 14.56283
0.7944377 | 336.7209 | 14.56972
0.7944377 | 336.8837 | 14.57677
0.7944377 | 337.0572 | 14.58427
0.8016599 | 337.2295 | 14.59173
0.8016599 | 337.3838 | 14.59841
0.8016599 | 337.5493 | 14.60557
0.8016599 | 337.7231 | 14.61309
0.8016599 | 337.8874 | 14.6202
0.8016599 | 338.0341 | 14.62654
0.8016599 | 338.1848 | 14.63307
0.8016599 | 338.3531 | 14.64035
0.8016599 | 338.518 | 14.64749
0.8016599 | 338.6642 | 14.65381
0.8016599 | 338.8169 | 14.66042
0.8016599 | 338.987 | 14.66778
0.8016599 | 339.1506 | 14.67485
0.8016599 | 339.3009 | 14.68136
0.8016599 | 339.4563 | 14.68808
0.8016599 | 339.6313 | 14.69565
0.8016599 | 339.8 | 14.70296
0.8016599 | 339.9514 | 14.70951
0.8016599 | 340.1069 | 14.71623
0.8016599 | 340.2689 | 14.72325
0.8016599 | 340.437 | 14.73052
0.8016599 | 340.5887 | 14.73708
0.8016599 | 340.744 | 14.7438
0.808882 | 340.9085 | 14.75092
0.808882 | 341.078 | 14.75825
0.808882 | 341.2263 | 14.76467
0.808882 | 341.3827 | 14.77144
0.808882 | 341.5543 | 14.77886
0.808882 | 341.7275 | 14.78636
0.808882 | 341.8918 | 14.79347
0.808882 | 342.0444 | 14.80007
0.808882 | 342.2064 | 14.80708
0.808882 | 342.3792 | 14.81456
0.808882 | 342.5408 | 14.82155
0.808882 | 342.6956 | 14.82825
0.808882 | 342.8664 | 14.83564
0.808882 | 343.0377 | 14.84305
0.808882 | 343.1931 | 14.84977
0.808882 | 343.3464 | 14.85641
0.808882 | 343.5146 | 14.86369
0.808882 | 343.6873 | 14.87115
0.808882 | 343.8521 | 14.87829
0.808882 | 344.0128 | 14.88524
0.8161042 | 344.1831 | 14.89261
0.8161042 | 344.3551 | 14.90005
0.8161042 | 344.517 | 14.90706
0.8161042 | 344.6727 | 14.91379
0.8161042 | 344.8402 | 14.92104
0.8161042 | 345.0097 | 14.92838
0.8161042 | 345.1744 | 14.9355
0.8161042 | 345.3286 | 14.94218
0.8161042 | 345.4986 | 14.94953
0.8161042 | 345.6714 | 14.95701
0.8161042 | 345.838 | 14.96422
0.8161042 | 345.9952 | 14.97102
0.8161042 | 346.1575 | 14.97804
0.8161042 | 346.3305 | 14.98553
0.8161042 | 346.4972 | 14.99274
0.8161042 | 346.6565 | 14.99963
0.8161042 | 346.8176 | 15.0066
0.8161042 | 346.992 | 15.01415
0.8161042 | 347.1534 | 15.02113
0.8161042 | 347.3007 | 15.0275
0.8161042 | 347.4626 | 15.03451
0.8161042 | 347.6353 | 15.04199
0.8161042 | 347.8043 | 15.0493
0.8161042 | 347.9655 | 15.05627
0.8161042 | 348.1289 | 15.06334
0.8233263 | 348.2936 | 15.07047
0.8233263 | 348.4637 | 15.07783
0.8233263 | 348.6243 | 15.08478
0.8233263 | 348.7926 | 15.09206
0.8233263 | 348.9613 | 15.09936
0.8233263 | 349.1336 | 15.10681
0.8233263 | 349.2907 | 15.11361
0.8233263 | 349.4541 | 15.12068
0.8233263 | 349.6235 | 15.12801
0.8233263 | 349.7934 | 15.13536
0.8233263 | 349.9594 | 15.14255
0.8233263 | 350.1189 | 15.14945
0.8233263 | 350.2854 | 15.15665
0.8233263 | 350.4555 | 15.16401
0.8233263 | 350.6256 | 15.17137
0.8233263 | 350.7765 | 15.1779
0.8233263 | 350.9442 | 15.18516
0.8233263 | 351.114 | 15.1925
0.8233263 | 351.278 | 15.1996
0.8233263 | 351.4436 | 15.20677
0.8305485 | 351.6107 | 15.214
0.8305485 | 351.7804 | 15.22134
0.8305485 | 351.9533 | 15.22882
0.8305485 | 352.113 | 15.23573
0.8305485 | 352.2838 | 15.24312
0.8305485 | 352.4541 | 15.25049
0.8305485 | 352.6257 | 15.25792
0.8305485 | 352.7867 | 15.26488
0.8305485 | 352.9546 | 15.27215
0.8305485 | 353.1177 | 15.2792
0.8305485 | 353.2899 | 15.28666
0.8305485 | 353.4606 | 15.29404
0.8305485 | 353.6203 | 15.30095
0.8305485 | 353.7918 | 15.30837
0.8305485 | 353.9496 | 15.3152
0.8305485 | 354.1206 | 15.3226
0.8305485 | 354.2814 | 15.32956
0.8305485 | 354.4504 | 15.33687
0.8305485 | 354.6198 | 15.3442
0.8305485 | 354.7805 | 15.35115
0.8305485 | 354.9379 | 15.35796
0.8377707 | 355.104 | 15.36515
0.8377707 | 355.2807 | 15.3728
0.8377707 | 355.4414 | 15.37975
0.8377707 | 355.6078 | 15.38695
0.8377707 | 355.7698 | 15.39396
0.8377707 | 355.9365 | 15.40117
0.8377707 | 356.1 | 15.40825
0.8377707 | 356.2597 | 15.41516
0.8377707 | 356.4265 | 15.42237
0.8377707 | 356.5992 | 15.42985
0.8377707 | 356.7513 | 15.43643
0.8377707 | 356.9033 | 15.44301
0.8377707 | 357.0676 | 15.45011
0.8377707 | 357.2335 | 15.45729
0.8377707 | 357.3962 | 15.46433
0.8377707 | 357.5568 | 15.47128
0.8377707 | 357.7131 | 15.47805
0.8377707 | 357.8683 | 15.48476
0.8377707 | 358.0281 | 15.49168
0.8377707 | 358.1783 | 15.49817
0.8377707 | 358.3437 | 15.50533
0.8377707 | 358.5102 | 15.51253
0.8377707 | 358.6721 | 15.51954
0.8377707 | 358.8302 | 15.52638
0.8377707 | 358.9917 | 15.53337
0.8449928 | 359.1544 | 15.54041
0.8449928 | 359.3192 | 15.54754
0.8449928 | 359.4782 | 15.55442
0.8449928 | 359.6384 | 15.56135
0.8449928 | 359.7984 | 15.56827
0.8449928 | 359.9605 | 15.57529
0.8449928 | 360.1156 | 15.582
0.8449928 | 360.276 | 15.58894
0.8449928 | 360.4368 | 15.5959
0.8449928 | 360.5966 | 15.60281
0.8449928 | 360.7478 | 15.60935
0.8449928 | 360.9018 | 15.61602
0.8449928 | 361.0661 | 15.62313
0.8449928 | 361.2336 | 15.63037
0.8449928 | 361.3943 | 15.63733
0.8449928 | 361.5472 | 15.64395
0.8449928 | 361.7031 | 15.65069
0.8449928 | 361.8563 | 15.65732
0.8449928 | 362.0049 | 15.66375
0.8449928 | 362.1542 | 15.67021
0.8449928 | 362.3177 | 15.67729
0.852215 | 362.4818 | 15.68438
0.852215 | 362.6399 | 15.69122
0.852215 | 362.7867 | 15.69758
0.852215 | 362.947 | 15.70451
0.852215 | 363.1096 | 15.71155
0.852215 | 363.2688 | 15.71844
0.852215 | 363.4267 | 15.72527
0.852215 | 363.586 | 15.73216
0.852215 | 363.7501 | 15.73926
0.852215 | 363.9101 | 15.74619
0.852215 | 364.0681 | 15.75302
0.852215 | 364.2224 | 15.7597
0.852215 | 364.3868 | 15.76681
0.852215 | 364.549 | 15.77383
0.852215 | 364.7125 | 15.78091
0.852215 | 364.8734 | 15.78787
0.852215 | 365.0383 | 15.795
0.852215 | 365.2052 | 15.80223
0.852215 | 365.3588 | 15.80887
0.852215 | 365.5158 | 15.81566
0.852215 | 365.6729 | 15.82246
0.8594371 | 365.8372 | 15.82957
0.8594371 | 365.9955 | 15.83642
0.8594371 | 366.1512 | 15.84316
0.8594371 | 366.2993 | 15.84957
0.8594371 | 366.4561 | 15.85635
0.8594371 | 366.6077 | 15.86291
0.8594371 | 366.7624 | 15.8696
0.8594371 | 366.9226 | 15.87654
0.8594371 | 367.0825 | 15.88345
0.8594371 | 367.2395 | 15.89025
0.8594371 | 367.3932 | 15.8969
0.8594371 | 367.548 | 15.90359
0.8594371 | 367.711 | 15.91065
0.8594371 | 367.877 | 15.91783
0.8594371 | 368.0377 | 15.92478
0.8594371 | 368.1964 | 15.93165
0.8594371 | 368.3552 | 15.93852
0.8594371 | 368.5272 | 15.94596
0.8594371 | 368.6933 | 15.95315
0.8594371 | 368.8508 | 15.95997
0.8594371 | 369.0219 | 15.96737
0.8594371 | 369.1859 | 15.97447
0.8666593 | 369.3416 | 15.98121
0.8666593 | 369.4984 | 15.98799
0.8666593 | 369.6573 | 15.99487
0.8666593 | 369.813 | 16.0016
0.8666593 | 369.977 | 16.0087
0.8666593 | 370.1204 | 16.0149
0.8666593 | 370.2696 | 16.02136
0.8666593 | 370.4316 | 16.02837
0.8666593 | 370.5851 | 16.03501
0.8666593 | 370.7364 | 16.04156
0.8666593 | 370.8918 | 16.04828
0.8666593 | 371.0541 | 16.0553
0.8666593 | 371.2123 | 16.06215
0.8666593 | 371.3743 | 16.06916
0.8666593 | 371.5266 | 16.07575
0.8666593 | 371.6913 | 16.08288
0.8666593 | 371.8532 | 16.08988
0.8666593 | 372.0073 | 16.09655
0.8666593 | 372.1595 | 16.10313
0.8666593 | 372.3258 | 16.11033
0.8738815 | 372.4915 | 16.1175
0.8738815 | 372.6443 | 16.12411
0.8738815 | 372.8036 | 16.131
0.8738815 | 372.9684 | 16.13813
0.8738815 | 373.1356 | 16.14537
0.8738815 | 373.2995 | 16.15246
0.8738815 | 373.4609 | 16.15944
0.8738815 | 373.6301 | 16.16677
0.8738815 | 373.8002 | 16.17413
0.8738815 | 373.9664 | 16.18132
0.8738815 | 374.1188 | 16.18791
0.8738815 | 374.2852 | 16.19511
0.8738815 | 374.4514 | 16.2023
0.8738815 | 374.6164 | 16.20944
0.8738815 | 374.7731 | 16.21622
0.8738815 | 374.9329 | 16.22313
0.8738815 | 375.0969 | 16.23023
0.8738815 | 375.262 | 16.23738
0.8738815 | 375.4177 | 16.24411
0.8738815 | 375.5748 | 16.25091
0.8738815 | 375.7451 | 16.25828
0.8811036 | 375.9091 | 16.26538
0.8811036 | 376.0648 | 16.27211
0.8811036 | 376.2183 | 16.27876
0.8811036 | 376.3816 | 16.28582
0.8811036 | 376.5422 | 16.29277
0.8811036 | 376.6977 | 16.2995
0.8811036 | 376.8527 | 16.3062
0.8811036 | 377.0126 | 16.31313
0.8811036 | 377.1683 | 16.31986
0.8811036 | 377.3199 | 16.32642
0.8811036 | 377.4755 | 16.33315
0.8811036 | 377.6358 | 16.34009
0.8811036 | 377.7944 | 16.34695
0.8811036 | 377.9443 | 16.35344
0.8811036 | 378.0945 | 16.35994
0.8811036 | 378.2491 | 16.36663
0.8811036 | 378.4009 | 16.3732
0.8811036 | 378.5461 | 16.37948
0.8811036 | 378.6969 | 16.386
0.8811036 | 378.8521 | 16.39272
0.8811036 | 379.0087 | 16.39949
0.8883258 | 379.1537 | 16.40577
0.8883258 | 379.3037 | 16.41226
0.8883258 | 379.4582 | 16.41894
0.8883258 | 379.6143 | 16.4257
0.8883258 | 379.7618 | 16.43208
0.8883258 | 379.9107 | 16.43852
0.8883258 | 380.0746 | 16.44561
0.8883258 | 380.229 | 16.45229
0.8883258 | 380.3817 | 16.4589
0.8883258 | 380.5266 | 16.46517
0.8883258 | 380.6874 | 16.47213
0.8883258 | 380.8403 | 16.47874
0.8883258 | 380.9952 | 16.48545
0.8883258 | 381.1399 | 16.49171
0.8883258 | 381.2969 | 16.4985
0.8883258 | 381.4487 | 16.50507
0.8883258 | 381.5942 | 16.51137
0.8883258 | 381.7435 | 16.51783
0.8883258 | 381.8926 | 16.52428
0.8883258 | 382.0406 | 16.53068
0.8883258 | 382.1836 | 16.53687
0.8955479 | 382.3296 | 16.54319
0.8955479 | 382.4757 | 16.54951
0.8955479 | 382.6299 | 16.55618
0.8883258 | 382.7825 | 16.56278
0.8955479 | 382.9351 | 16.56939
0.8955479 | 383.0936 | 16.57625
0.8955479 | 383.2432 | 16.58272
0.8955479 | 383.4049 | 16.58971
0.8955479 | 383.5602 | 16.59644
0.8955479 | 383.7183 | 16.60327
0.8955479 | 383.8835 | 16.61042
0.8955479 | 384.0486 | 16.61757
0.8955479 | 384.2055 | 16.62436
0.8955479 | 384.3669 | 16.63134
0.8955479 | 384.5238 | 16.63813
0.8955479 | 384.6771 | 16.64476
0.8955479 | 384.8383 | 16.65174
0.8955479 | 384.9948 | 16.65851
0.8955479 | 385.1584 | 16.66559
0.8955479 | 385.3134 | 16.67229
0.8955479 | 385.466 | 16.6789
0.8955479 | 385.6122 | 16.68522
0.8955479 | 385.7669 | 16.69192
0.8955479 | 385.9152 | 16.69833
0.9027701 | 386.0697 | 16.70502
0.9027701 | 386.2202 | 16.71153
0.9027701 | 386.3765 | 16.71829
0.9027701 | 386.5189 | 16.72446
0.9027701 | 386.6612 | 16.73061
0.9027701 | 386.8133 | 16.73719
0.9027701 | 386.9626 | 16.74365
0.9027701 | 387.1122 | 16.75013
0.9027701 | 387.2652 | 16.75675
0.9027701 | 387.4167 | 16.7633
0.9027701 | 387.5668 | 16.7698
0.9027701 | 387.7235 | 16.77658
0.9027701 | 387.877 | 16.78322
0.9027701 | 388.0329 | 16.78997
0.9027701 | 388.1956 | 16.79701
0.9027701 | 388.3522 | 16.80378
0.9027701 | 388.5078 | 16.81051
0.9027701 | 388.6721 | 16.81762
0.9099923 | 388.8227 | 16.82414
0.9027701 | 388.9741 | 16.83069
0.9027701 | 389.1319 | 16.83752
0.9027701 | 389.2834 | 16.84408
0.9099923 | 389.4353 | 16.85065
0.9099923 | 389.5883 | 16.85727
0.9099923 | 389.74 | 16.86383
0.9099923 | 389.891 | 16.87036
0.9099923 | 390.0421 | 16.8769
0.9099923 | 390.1882 | 16.88322
0.9099923 | 390.3393 | 16.88976
0.9099923 | 390.4948 | 16.89649
0.9099923 | 390.6442 | 16.90296
0.9099923 | 390.788 | 16.90918
0.9099923 | 390.9381 | 16.91567
0.9099923 | 391.091 | 16.92229
0.9099923 | 391.2394 | 16.92871
0.9099923 | 391.393 | 16.93536
0.9099923 | 391.5443 | 16.9419
0.9099923 | 391.699 | 16.9486
0.9099923 | 391.8538 | 16.95529
0.9099923 | 392.013 | 16.96218
0.9099923 | 392.1685 | 16.96891
0.9172144 | 392.3299 | 16.97589
0.9172144 | 392.478 | 16.9823
0.9172144 | 392.6303 | 16.98889
0.9172144 | 392.7845 | 16.99556
0.9172144 | 392.9396 | 17.00227
0.9172144 | 393.0873 | 17.00867
0.9172144 | 393.2424 | 17.01538
0.9172144 | 393.4002 | 17.02221
0.9172144 | 393.553 | 17.02882
0.9172144 | 393.7047 | 17.03538
0.9172144 | 393.8575 | 17.04199
0.9172144 | 394.0237 | 17.04919
0.9172144 | 394.1816 | 17.05602
0.9172144 | 394.3307 | 17.06247
0.9172144 | 394.4854 | 17.06916
0.9172144 | 394.648 | 17.0762
0.9172144 | 394.7996 | 17.08276
0.9172144 | 394.9543 | 17.08945
0.9172144 | 395.1012 | 17.09581
0.9172144 | 395.2554 | 17.10248
0.9172144 | 395.4059 | 17.10899
0.9244366 | 395.5472 | 17.1151
0.9244366 | 395.6996 | 17.1217
0.9244366 | 395.8555 | 17.12845
0.9244366 | 396.0014 | 17.13476
0.9244366 | 396.146 | 17.14101
0.9244366 | 396.2999 | 17.14768
0.9244366 | 396.4445 | 17.15393
0.9244366 | 396.5915 | 17.16029
0.9244366 | 396.738 | 17.16663
0.9244366 | 396.8878 | 17.17311
0.9244366 | 397.0401 | 17.1797
0.9244366 | 397.184 | 17.18593
0.9244366 | 397.3306 | 17.19227
0.9244366 | 397.4805 | 17.19876
0.9244366 | 397.6363 | 17.2055
0.9244366 | 397.7781 | 17.21164
0.9244366 | 397.9302 | 17.21822
0.9244366 | 398.083 | 17.22483
0.9244366 | 398.2389 | 17.23157
0.9316587 | 398.3882 | 17.23804
0.9316587 | 398.5369 | 17.24447
0.9316587 | 398.6837 | 17.25082
0.9316587 | 398.8256 | 17.25696
0.9316587 | 398.9677 | 17.26311
0.9316587 | 399.1123 | 17.26937
0.9316587 | 399.2649 | 17.27597
0.9316587 | 399.4122 | 17.28234
0.9316587 | 399.5551 | 17.28852
0.9316587 | 399.69 | 17.29436
0.9316587 | 399.8299 | 17.30041
0.9316587 | 399.976 | 17.30674
0.9316587 | 400.1221 | 17.31306
0.9316587 | 400.2741 | 17.31964
0.9316587 | 400.4233 | 17.32609
0.9316587 | 400.5659 | 17.33226
0.9316587 | 400.7013 | 17.33812
0.9316587 | 400.836 | 17.34395
0.9316587 | 400.9805 | 17.3502
0.9316587 | 401.1362 | 17.35694
0.9316587 | 401.2866 | 17.36344
0.9388809 | 401.4312 | 17.3697
0.9388809 | 401.5789 | 17.37609
0.9388809 | 401.7241 | 17.38238
0.9388809 | 401.8695 | 17.38867
0.9388809 | 402.0158 | 17.395
0.9388809 | 402.1682 | 17.40159
0.9388809 | 402.3199 | 17.40816
0.9388809 | 402.468 | 17.41457
0.9388809 | 402.6043 | 17.42046
0.9388809 | 402.7494 | 17.42674
0.9388809 | 402.8951 | 17.43304
0.9388809 | 403.0393 | 17.43928
0.9388809 | 403.189 | 17.44576
0.9388809 | 403.3349 | 17.45208
0.9388809 | 403.4832 | 17.45849
0.9388809 | 403.6346 | 17.46504
0.9388809 | 403.7829 | 17.47146
0.9388809 | 403.9344 | 17.47801
0.9388809 | 404.0871 | 17.48462
0.9388809 | 404.2454 | 17.49147
0.9388809 | 404.39 | 17.49773
0.9388809 | 404.532 | 17.50387
0.9388809 | 404.6738 | 17.51001
0.9461031 | 404.8229 | 17.51646
0.9461031 | 404.9694 | 17.5228
0.9461031 | 405.1115 | 17.52895
0.9461031 | 405.2524 | 17.53505
0.9461031 | 405.3889 | 17.54095
0.9461031 | 405.5297 | 17.54704
0.9461031 | 405.6629 | 17.5528
0.9461031 | 405.8015 | 17.5588
0.9461031 | 405.9462 | 17.56506
0.9461031 | 406.0923 | 17.57139
0.9461031 | 406.2358 | 17.5776
0.9461031 | 406.3786 | 17.58377
0.9461031 | 406.5189 | 17.58985
0.9461031 | 406.6725 | 17.59649
0.9461031 | 406.8235 | 17.60302
0.9461031 | 406.9729 | 17.60949
0.9461031 | 407.1234 | 17.616
0.9461031 | 407.2865 | 17.62306
0.9533252 | 407.4408 | 17.62973
0.9461031 | 407.5841 | 17.63594
0.9533252 | 407.7288 | 17.6422
0.9533252 | 407.8732 | 17.64844
0.9533252 | 408.0243 | 17.65498
0.9533252 | 408.171 | 17.66133
0.9533252 | 408.3129 | 17.66747
0.9533252 | 408.463 | 17.67397
0.9533252 | 408.6074 | 17.68021
0.9533252 | 408.7461 | 17.68621
0.9533252 | 408.8901 | 17.69245
0.9533252 | 409.0463 | 17.6992
0.9533252 | 409.1987 | 17.7058
0.9533252 | 409.3453 | 17.71214
0.9533252 | 409.493 | 17.71853
0.9533252 | 409.639 | 17.72485
0.9533252 | 409.7901 | 17.73139
0.9533252 | 409.9331 | 17.73758
0.9533252 | 410.0848 | 17.74414
0.9533252 | 410.2389 | 17.75081
0.9533252 | 410.3909 | 17.75738
0.9605474 | 410.5371 | 17.76371
0.9605474 | 410.6893 | 17.7703
0.9605474 | 410.8507 | 17.77728
0.9605474 | 411.0072 | 17.78405
0.9605474 | 411.1632 | 17.7908
0.9605474 | 411.3191 | 17.79755
0.9605474 | 411.4815 | 17.80457
0.9605474 | 411.6396 | 17.81141
0.9605474 | 411.7892 | 17.81789
0.9605474 | 411.9445 | 17.82461
0.9605474 | 412.0987 | 17.83128
0.9605474 | 412.2515 | 17.83789
0.9605474 | 412.3999 | 17.84431
0.9605474 | 412.5476 | 17.8507
0.9605474 | 412.6988 | 17.85724
0.9605474 | 412.8443 | 17.86354
0.9605474 | 412.9879 | 17.86976
0.9605474 | 413.1333 | 17.87605
0.9605474 | 413.287 | 17.8827
0.9605474 | 413.4282 | 17.88881
0.9605474 | 413.5746 | 17.89514
0.9605474 | 413.7253 | 17.90166
0.9605474 | 413.8701 | 17.90793
0.9605474 | 414.0211 | 17.91446
0.9677695 | 414.1618 | 17.92055
0.9677695 | 414.3177 | 17.92729
0.9677695 | 414.4703 | 17.9339
0.9677695 | 414.6161 | 17.9402
0.9677695 | 414.7632 | 17.94657
0.9677695 | 414.9163 | 17.9532
0.9677695 | 415.0671 | 17.95972
0.9677695 | 415.2123 | 17.966
0.9677695 | 415.3631 | 17.97253
0.9677695 | 415.5084 | 17.97881
0.9677695 | 415.6614 | 17.98544
0.9677695 | 415.8095 | 17.99184
0.9677695 | 415.9545 | 17.99812
0.9677695 | 416.1051 | 18.00463
0.9677695 | 416.2499 | 18.0109
0.9677695 | 416.4036 | 18.01755
0.9677695 | 416.557 | 18.02419
0.9677695 | 416.7048 | 18.03058
0.9677695 | 416.8567 | 18.03715
0.9677695 | 417.0163 | 18.04406
0.9677695 | 417.1662 | 18.05055
0.9749917 | 417.3176 | 18.0571
0.9749917 | 417.4689 | 18.06364
0.9749917 | 417.6195 | 18.07016
0.9749917 | 417.7718 | 18.07675
0.9749917 | 417.9251 | 18.08339
0.9749917 | 418.0699 | 18.08965
0.9749917 | 418.2203 | 18.09616
0.9749917 | 418.3721 | 18.10273
0.9749917 | 418.5175 | 18.10902
0.9749917 | 418.6675 | 18.11551
0.9749917 | 418.8175 | 18.122
0.9749917 | 418.971 | 18.12864
0.9749917 | 419.1293 | 18.13549
0.9749917 | 419.2871 | 18.14232
0.9749917 | 419.4367 | 18.14879
0.9749917 | 419.5968 | 18.15572
0.9749917 | 419.7577 | 18.16268
0.9749917 | 419.9148 | 18.16948
0.9749917 | 420.072 | 18.17628
0.9749917 | 420.2392 | 18.18352
0.9822139 | 420.4009 | 18.19051
0.9822139 | 420.5628 | 18.19752
0.9822139 | 420.7183 | 18.20424
0.9822139 | 420.883 | 18.21137
0.9822139 | 421.0482 | 18.21852
0.9822139 | 421.2089 | 18.22547
0.9822139 | 421.3638 | 18.23218
0.9822139 | 421.5266 | 18.23922
0.9822139 | 421.6922 | 18.24639
0.9822139 | 421.8485 | 18.25315
0.9822139 | 421.9992 | 18.25967
0.9822139 | 422.1586 | 18.26657
0.9822139 | 422.3152 | 18.27334
0.9822139 | 422.4652 | 18.27983
0.9822139 | 422.6157 | 18.28634
0.9822139 | 422.7696 | 18.293
0.9822139 | 422.9364 | 18.30022
0.9822139 | 423.0921 | 18.30696
0.9822139 | 423.2406 | 18.31338
0.989436 | 423.4002 | 18.32029
0.989436 | 423.5619 | 18.32729
0.989436 | 423.7153 | 18.33392
0.989436 | 423.8733 | 18.34076
0.989436 | 424.0305 | 18.34756
0.989436 | 424.1894 | 18.35444
0.989436 | 424.3493 | 18.36136
0.989436 | 424.4939 | 18.36761
0.989436 | 424.6476 | 18.37426
0.989436 | 424.8081 | 18.38121
0.989436 | 424.9583 | 18.38771
0.989436 | 425.1159 | 18.39453
0.989436 | 425.2701 | 18.4012
0.989436 | 425.4275 | 18.40801
0.989436 | 425.5799 | 18.4146
0.989436 | 425.7266 | 18.42095
0.989436 | 425.8729 | 18.42728
0.989436 | 426.037 | 18.43438
0.989436 | 426.1923 | 18.4411
0.9966582 | 426.3474 | 18.44781
0.9966582 | 426.5019 | 18.4545
0.9966582 | 426.6613 | 18.46139
0.9966582 | 426.8146 | 18.46803
0.9966582 | 426.9726 | 18.47486
0.9966582 | 427.1329 | 18.4818
0.9966582 | 427.3072 | 18.48934
0.9966582 | 427.4762 | 18.49666
0.9966582 | 427.6256 | 18.50312
0.9966582 | 427.7858 | 18.51005
0.9966582 | 427.9428 | 18.51685
0.9966582 | 428.0991 | 18.52361
0.9966582 | 428.2528 | 18.53026
0.9966582 | 428.4085 | 18.537
0.9966582 | 428.5647 | 18.54376
0.9966582 | 428.7254 | 18.55071
0.9966582 | 428.8753 | 18.55719
1.00388 | 429.023 | 18.56359
1.00388 | 429.1831 | 18.57051
1.00388 | 429.3394 | 18.57728
1.00388 | 429.5007 | 18.58425
1.00388 | 429.6653 | 18.59138
1.00388 | 429.8256 | 18.59831
1.00388 | 429.9928 | 18.60555
1.00388 | 430.1538 | 18.61251
1.00388 | 430.3173 | 18.61959
1.00388 | 430.4785 | 18.62656
1.00388 | 430.6464 | 18.63383
1.00388 | 430.812 | 18.641
1.00388 | 430.9703 | 18.64784
1.00388 | 431.1282 | 18.65468
1.00388 | 431.2913 | 18.66173
1.00388 | 431.4489 | 18.66855
1.00388 | 431.6081 | 18.67544
1.00388 | 431.7647 | 18.68222
1.00388 | 431.9188 | 18.68889
1.011102 | 432.078125 | 18.69578
1.011102 | 432.2355 | 18.70259
1.011102 | 432.3878 | 18.70918
1.011102 | 432.5454 | 18.716
1.011102 | 432.7043 | 18.72287
1.011102 | 432.8519 | 18.72926
1.011102 | 433.0081 | 18.73602
1.011102 | 433.1623 | 18.74269
1.011102 | 433.317 | 18.74939
1.011102 | 433.4736 | 18.75616
1.011102 | 433.6275 | 18.76282
1.011102 | 433.7844 | 18.76961
1.011102 | 433.9435 | 18.77649
1.011102 | 434.101 | 18.78331
1.011102 | 434.2485 | 18.78969
1.011102 | 434.4065 | 18.79652
1.018325 | 434.5591 | 18.80313
1.018325 | 434.7147 | 18.80986
1.018325 | 434.8625 | 18.81626
1.018325 | 435.0099 | 18.82264
1.018325 | 435.1602 | 18.82914
1.018325 | 435.3029 | 18.83531
1.018325 | 435.4476 | 18.84157
1.018325 | 435.5953 | 18.84796
1.018325 | 435.749 | 18.85461
1.018325 | 435.8976 | 18.86105
1.018325 | 436.0418 | 18.86728
1.018325 | 436.1902 | 18.87371
1.018325 | 436.3418 | 18.88026
1.018325 | 436.4904 | 18.8867
1.018325 | 436.6388 | 18.89312
1.018325 | 436.794 | 18.89983
1.025547 | 436.9503 | 18.90659
1.025547 | 437.1041 | 18.91325
1.025547 | 437.2492 | 18.91953
1.025547 | 437.4016 | 18.92612
1.025547 | 437.5583 | 18.9329
1.025547 | 437.7087 | 18.93941
1.025547 | 437.8572 | 18.94584
1.025547 | 438.0049 | 18.95222
1.025547 | 438.1601 | 18.95894
1.025547 | 438.308 | 18.96534
1.025547 | 438.4507 | 18.97152
1.025547 | 438.5933 | 18.97769
1.025547 | 438.7468 | 18.98433
1.025547 | 438.9023 | 18.99106
1.025547 | 439.0516 | 18.99752
1.025547 | 439.2044 | 19.00413
1.025547 | 439.3659 | 19.01112
1.032769 | 439.5225 | 19.01789
1.032769 | 439.6708 | 19.02431
1.032769 | 439.8252 | 19.03099
1.032769 | 439.9821 | 19.03778
1.032769 | 440.142 | 19.0447
1.032769 | 440.3001 | 19.05154
1.032769 | 440.4495 | 19.058
1.032769 | 440.6055 | 19.06475
1.032769 | 440.7542 | 19.07118
1.032769 | 440.9067 | 19.07778
1.032769 | 441.0602 | 19.08443
1.032769 | 441.2195 | 19.09132
1.032769 | 441.3729 | 19.09796
1.032769 | 441.531 | 19.1048
1.032769 | 441.6768 | 19.11111
1.032769 | 441.8287 | 19.11768
1.032769 | 441.9767 | 19.12408
1.032769 | 442.1313 | 19.13077
1.039991 | 442.2847 | 19.13741
1.039991 | 442.4287 | 19.14364
1.039991 | 442.5821 | 19.15028
1.039991 | 442.7321 | 19.15677
1.039991 | 442.8795 | 19.16315
1.039991 | 443.0266 | 19.16951
1.039991 | 443.1794 | 19.17612
1.039991 | 443.326 | 19.18247
1.039991 | 443.4721 | 19.18879
1.039991 | 443.6155 | 19.19499
1.039991 | 443.771 | 19.20172
1.039991 | 443.9283 | 19.20853
1.039991 | 444.0829 | 19.21522
1.039991 | 444.2268 | 19.22145
1.039991 | 444.3815 | 19.22814
1.039991 | 444.5319 | 19.23465
1.039991 | 444.6848 | 19.24126
1.047213 | 444.8345 | 19.24774
1.047213 | 444.9888 | 19.25442
1.047213 | 445.142 | 19.26104
1.047213 | 445.2945 | 19.26764
1.047213 | 445.4396 | 19.27392
1.047213 | 445.5833 | 19.28014
1.047213 | 445.7401 | 19.28692
1.047213 | 445.8935 | 19.29356
1.047213 | 446.0449 | 19.30011
1.047213 | 446.1929 | 19.30652
1.047213 | 446.3471 | 19.31319
1.047213 | 446.5015 | 19.31987
1.047213 | 446.6555 | 19.32653
1.047213 | 446.7982 | 19.33271
1.047213 | 446.9536 | 19.33943
1.047213 | 447.1121 | 19.34629
1.047213 | 447.2664 | 19.35297
1.054435 | 447.414 | 19.35935
1.054435 | 447.5712 | 19.36615
1.054435 | 447.7346 | 19.37323
1.054435 | 447.8875 | 19.37984
1.054435 | 448.047 | 19.38674
1.054435 | 448.2054 | 19.3936
1.054435 | 448.3633 | 19.40043
1.054435 | 448.5173 | 19.40709
1.054435 | 448.6723 | 19.4138
1.054435 | 448.8219 | 19.42027
1.054435 | 448.9799 | 19.42711
1.054435 | 449.1308 | 19.43364
1.054435 | 449.2836 | 19.44025
1.054435 | 449.4428 | 19.44714
1.054435 | 449.591 | 19.45355
1.054435 | 449.7444 | 19.46019
1.061658 | 449.9022 | 19.46702
1.061658 | 450.062 | 19.47393
1.061658 | 450.2214 | 19.48083
1.061658 | 450.3786 | 19.48763
1.061658 | 450.5324 | 19.49429
1.061658 | 450.6906 | 19.50113
1.061658 | 450.8475 | 19.50792
1.061658 | 451.0001 | 19.51452
1.061658 | 451.15 | 19.52101
1.061658 | 451.2971 | 19.52737
1.061658 | 451.4488 | 19.53393
1.061658 | 451.5956 | 19.54029
1.061658 | 451.7343 | 19.54629
1.061658 | 451.8858 | 19.55285
1.061658 | 452.0421 | 19.55961
1.061658 | 452.1946 | 19.56621
1.061658 | 452.3445 | 19.57269
1.061658 | 452.4894 | 19.57896
1.061658 | 452.6429 | 19.5856
1.06888 | 452.8025 | 19.59251
1.06888 | 452.9581 | 19.59924
1.06888 | 453.1091 | 19.60578
1.06888 | 453.2587 | 19.61225
1.06888 | 453.4059 | 19.61862
1.06888 | 453.5467 | 19.62471
1.06888 | 453.6899 | 19.63091
1.06888 | 453.8334 | 19.63712
1.06888 | 453.9858 | 19.64371
1.06888 | 454.1315 | 19.65002
1.06888 | 454.272 | 19.6561
1.06888 | 454.4103 | 19.66208
1.06888 | 454.5545 | 19.66832
1.06888 | 454.7023 | 19.67471
1.06888 | 454.8488 | 19.68105
1.06888 | 455.0026 | 19.68771
1.06888 | 455.1533 | 19.69423
1.076102 | 455.2969 | 19.70044
1.076102 | 455.4401 | 19.70664
1.076102 | 455.589 | 19.71308
1.076102 | 455.7365 | 19.71946
1.076102 | 455.8769 | 19.72554
1.076102 | 456.0185 | 19.73166
1.076102 | 456.1637 | 19.73795
1.076102 | 456.3065 | 19.74413
1.076102 | 456.4415 | 19.74997
1.076102 | 456.5794 | 19.75593
1.076102 | 456.7273 | 19.76233
1.076102 | 456.8686 | 19.76845
1.076102 | 457.0134 | 19.77471
1.076102 | 457.1502 | 19.78063
1.076102 | 457.3065 | 19.7874
1.076102 | 457.46 | 19.79404
1.076102 | 457.6061 | 19.80036
1.076102 | 457.7497 | 19.80657
1.076102 | 457.9012 | 19.81313
1.083324 | 458.0493 | 19.81954
1.083324 | 458.1972 | 19.82593
1.083324 | 458.3503 | 19.83256
1.083324 | 458.4964 | 19.83888
1.083324 | 458.6525 | 19.84563
1.083324 | 458.7901 | 19.85159
1.083324 | 458.9319 | 19.85773
1.083324 | 459.0829 | 19.86426
1.083324 | 459.2358 | 19.87088
1.083324 | 459.3838 | 19.87728
1.083324 | 459.5347 | 19.88381
1.083324 | 459.6821 | 19.89019
1.083324 | 459.8321 | 19.89668
1.083324 | 459.9851 | 19.9033
1.083324 | 460.1291 | 19.90953
1.083324 | 460.2894 | 19.91646
1.083324 | 460.4427 | 19.9231
1.083324 | 460.5927 | 19.92959
1.083324 | 460.7442 | 19.93614
1.090546 | 460.8969 | 19.94275
1.090546 | 461.0485 | 19.94931
1.090546 | 461.1945 | 19.95563
1.090546 | 461.3413 | 19.96198
1.090546 | 461.4896 | 19.9684
1.090546 | 461.6408 | 19.97494
1.090546 | 461.7792 | 19.98093
1.090546 | 461.9192 | 19.98699
1.090546 | 462.0656 | 19.99332
1.090546 | 462.2095 | 19.99954
1.090546 | 462.3503 | 20.00564
1.090546 | 462.4883 | 20.01161
1.090546 | 462.6375 | 20.01807
1.090546 | 462.7854 | 20.02446
1.090546 | 462.9252 | 20.03051
1.090546 | 463.0722 | 20.03687
1.090546 | 463.2221 | 20.04336
1.090546 | 463.3809 | 20.05023
1.090546 | 463.5263 | 20.05652
1.090546 | 463.6793 | 20.06314
1.097768 | 463.8294 | 20.06964
1.097768 | 463.9803 | 20.07617
1.097768 | 464.126 | 20.08247
1.097768 | 464.2702 | 20.08871
1.097768 | 464.4194 | 20.09517
1.097768 | 464.5643 | 20.10144
1.097768 | 464.708 | 20.10765
1.097768 | 464.8473 | 20.11368
1.097768 | 464.9883 | 20.11978
1.097768 | 465.1258 | 20.12573
1.097768 | 465.2747 | 20.13218
1.097768 | 465.4181 | 20.13838
1.097768 | 465.5648 | 20.14473
1.097768 | 465.7132 | 20.15115
1.097768 | 465.8636 | 20.15766
1.097768 | 466.0153 | 20.16422
1.097768 | 466.1645 | 20.17067
1.097768 | 466.315 | 20.17719
1.104991 | 466.47 | 20.1839
1.104991 | 466.6242 | 20.19057
1.104991 | 466.7705 | 20.1969
1.104991 | 466.9249 | 20.20358
1.104991 | 467.0753 | 20.21009
1.104991 | 467.2231 | 20.21648
1.104991 | 467.3693 | 20.22281
1.104991 | 467.5173 | 20.22921
1.104991 | 467.6656 | 20.23563
1.104991 | 467.8105 | 20.2419
1.104991 | 467.9523 | 20.24803
1.104991 | 468.0947 | 20.2542
1.097768 | 468.2453 | 20.26071
1.104991 | 468.3902 | 20.26698
1.104991 | 468.5358 | 20.27328
1.104991 | 468.6857 | 20.27977
1.104991 | 468.8359 | 20.28627
1.104991 | 468.9859 | 20.29276
1.104991 | 469.1362 | 20.29926
1.112213 | 469.2898 | 20.3059
1.112213 | 469.4482 | 20.31276
1.112213 | 469.6012 | 20.31938
1.112213 | 469.7512 | 20.32587
1.112213 | 469.9046 | 20.33251
1.112213 | 470.0591 | 20.33919
1.112213 | 470.2101 | 20.34573
1.112213 | 470.3621 | 20.3523
1.112213 | 470.5078 | 20.35861
1.112213 | 470.6579 | 20.3651
1.112213 | 470.8033 | 20.37139
1.112213 | 470.9442 | 20.37749
1.112213 | 471.0891 | 20.38376
1.112213 | 471.233 | 20.38999
1.112213 | 471.3758 | 20.39617
1.112213 | 471.5224 | 20.40251
1.112213 | 471.6602 | 20.40847
1.119435 | 471.8007 | 20.41455
1.119435 | 471.9426 | 20.42069
1.119435 | 472.0873 | 20.42695
1.119435 | 472.2336 | 20.43328
1.119435 | 472.3787 | 20.43956
1.119435 | 472.5228 | 20.4458
1.119435 | 472.6732 | 20.4523
1.119435 | 472.8178 | 20.45856
1.119435 | 472.956 | 20.46454
1.119435 | 473.1096 | 20.47119
1.119435 | 473.2563 | 20.47753
1.119435 | 473.4028 | 20.48387
1.119435 | 473.5417 | 20.48988
1.119435 | 473.6884 | 20.49623
1.119435 | 473.8401 | 20.5028
1.126657 | 473.9771 | 20.50872
1.126657 | 474.1126 | 20.51459
1.126657 | 474.2523 | 20.52063
1.126657 | 474.3985 | 20.52696
1.126657 | 474.5286 | 20.53259
1.126657 | 474.6656 | 20.53851
1.126657 | 474.8065 | 20.54461
1.126657 | 474.9469 | 20.55069
1.126657 | 475.0821 | 20.55654
1.126657 | 475.2106 | 20.5621
1.126657 | 475.3616 | 20.56863
1.126657 | 475.5061 | 20.57488
1.126657 | 475.6511 | 20.58116
1.126657 | 475.7935 | 20.58732
1.126657 | 475.9444 | 20.59385
1.126657 | 476.0965 | 20.60043
1.133879 | 476.2433 | 20.60678
1.133879 | 476.3891 | 20.61309
1.133879 | 476.5359 | 20.61944
1.133879 | 476.6832 | 20.62582
1.133879 | 476.8228 | 20.63185
1.133879 | 476.9629 | 20.63792
1.133879 | 477.1045 | 20.64404
1.133879 | 477.2434 | 20.65006
1.133879 | 477.3809 | 20.656
1.133879 | 477.5132 | 20.66173
1.133879 | 477.6522 | 20.66774
1.133879 | 477.7965 | 20.67399
1.133879 | 477.937 | 20.68007
1.133879 | 478.0767 | 20.68611
1.133879 | 478.222 | 20.6924
1.133879 | 478.3637 | 20.69853
1.133879 | 478.5077 | 20.70476
1.133879 | 478.6587 | 20.71129
1.141101 | 478.8105 | 20.71786
1.141101 | 478.963 | 20.72446
1.141101 | 479.1122 | 20.73092
1.141101 | 479.2627 | 20.73743
1.141101 | 479.4088 | 20.74375
1.141101 | 479.5612 | 20.75034
1.141101 | 479.7078 | 20.75669
1.141101 | 479.8513 | 20.7629
1.141101 | 479.9919 | 20.76898
1.141101 | 480.1314 | 20.77502
1.141101 | 480.2714 | 20.78107
1.141101 | 480.4108 | 20.7871
1.141101 | 480.5486 | 20.79307
1.141101 | 480.69 | 20.79919
1.141101 | 480.8291 | 20.80521
1.141101 | 480.9745 | 20.8115
1.141101 | 481.1155 | 20.8176
1.141101 | 481.2671 | 20.82416
1.148324 | 481.4161 | 20.8306
1.148324 | 481.5601 | 20.83683
1.148324 | 481.7048 | 20.8431
1.148324 | 481.8543 | 20.84956
1.148324 | 482.0043 | 20.85606
1.148324 | 482.1501 | 20.86236
1.148324 | 482.2995 | 20.86883
1.148324 | 482.4455 | 20.87514
1.148324 | 482.5948 | 20.88161
1.148324 | 482.7385 | 20.88782
1.148324 | 482.888 | 20.89429
1.148324 | 483.0354 | 20.90067
1.148324 | 483.183 | 20.90706
1.155546 | 483.3264 | 20.91326
1.155546 | 483.4672 | 20.91936
1.155546 | 483.6116 | 20.9256
1.155546 | 483.7648 | 20.93223
1.155546 | 483.9113 | 20.93857
1.155546 | 484.0511 | 20.94462
1.155546 | 484.1969 | 20.95093
1.155546 | 484.344 | 20.95729
1.155546 | 484.4933 | 20.96376
1.162768 | 484.6335 | 20.96982
1.162768 | 484.7789 | 20.97611
1.162768 | 484.9293 | 20.98262
1.162768 | 485.0792 | 20.98911
1.162768 | 485.2168 | 20.99506
1.162768 | 485.3574 | 21.00114
1.162768 | 485.5108 | 21.00778
1.162768 | 485.6611 | 21.01428
1.162768 | 485.8021 | 21.02038
1.162768 | 485.9423 | 21.02645
1.162768 | 486.096 | 21.0331
1.162768 | 486.2446 | 21.03953
1.162768 | 486.3899 | 21.04582
1.162768 | 486.5305 | 21.0519
1.162768 | 486.6789 | 21.05832
1.162768 | 486.8273 | 21.06474
1.16999 | 486.9707 | 21.07095
1.16999 | 487.115 | 21.07719
1.16999 | 487.2632 | 21.08361
1.16999 | 487.4077 | 21.08986
1.16999 | 487.5549 | 21.09623
1.16999 | 487.6972 | 21.10238
1.16999 | 487.8452 | 21.10879
1.16999 | 487.9895 | 21.11503
1.16999 | 488.1405 | 21.12156
1.16999 | 488.2822 | 21.1277
1.16999 | 488.4243 | 21.13384
1.16999 | 488.5664 | 21.13999
1.16999 | 488.7175 | 21.14653
1.16999 | 488.8656 | 21.15294
1.16999 | 489.0048 | 21.15896
1.16999 | 489.1508 | 21.16528
1.16999 | 489.2947 | 21.17151
1.177212 | 489.4427 | 21.17791
1.177212 | 489.5741 | 21.1836
1.177212 | 489.7191 | 21.18987
1.177212 | 489.8638 | 21.19613
1.16999 | 489.9986 | 21.20196
1.177212 | 490.1317 | 21.20773
1.16999 | 490.2714 | 21.21377
1.177212 | 490.4073 | 21.21965
1.177212 | 490.5414 | 21.22545
1.177212 | 490.671 | 21.23106
1.177212 | 490.8096 | 21.23706
1.177212 | 490.9562 | 21.2434
1.177212 | 491.0957 | 21.24944
1.177212 | 491.2339 | 21.25542
1.184434 | 491.3744 | 21.26149
1.184434 | 491.5186 | 21.26773
1.184434 | 491.6655 | 21.27409
1.184434 | 491.8135 | 21.28049
1.184434 | 491.9579 | 21.28674
1.184434 | 492.1098 | 21.29331
1.184434 | 492.2508 | 21.29942
1.184434 | 492.3836 | 21.30516
1.184434 | 492.5216 | 21.31113
1.184434 | 492.6635 | 21.31727
1.184434 | 492.8114 | 21.32367
1.184434 | 492.9462 | 21.32951
1.184434 | 493.0799 | 21.33529
1.184434 | 493.221 | 21.3414
1.184434 | 493.3635 | 21.34756
1.184434 | 493.5011 | 21.35352
1.184434 | 493.6273 | 21.35898
1.191656 | 493.7726 | 21.36526
1.191656 | 493.9223 | 21.37174
1.191656 | 494.0596 | 21.37768
1.191656 | 494.188 | 21.38324
1.191656 | 494.3261 | 21.38921
1.191656 | 494.4731 | 21.39557
1.191656 | 494.6211 | 21.40198
1.191656 | 494.7478 | 21.40746
1.191656 | 494.8795 | 21.41316
1.191656 | 495.0445 | 21.4203
1.191656 | 495.1948 | 21.4268
1.191656 | 495.3271 | 21.43253
1.191656 | 495.4772 | 21.43902
1.191656 | 495.6321 | 21.44572
1.191656 | 495.7783 | 21.45205
1.191656 | 495.9038 | 21.45748
1.198879 | 496.0363 | 21.46321
1.198879 | 496.1994 | 21.47027
1.198879 | 496.3515625 | 21.47685
1.198879 | 496.4739 | 21.48215
1.198879 | 496.6065 | 21.48788
1.198879 | 496.7548 | 21.4943
1.198879 | 496.8939 | 21.50032
1.198879 | 497.0298 | 21.5062
1.198879 | 497.1652 | 21.51206
1.198879 | 497.3151 | 21.51855
1.198879 | 497.4559 | 21.52464
1.198879 | 497.5846 | 21.53021
1.198879 | 497.7209 | 21.5361
1.198879 | 497.8727 | 21.54267
1.198879 | 498.018 | 21.54896
1.206101 | 498.1521 | 21.55476
1.206101 | 498.2874 | 21.56062
1.206101 | 498.427 | 21.56666
1.206101 | 498.5756 | 21.57309
1.206101 | 498.7143 | 21.57909
1.206101 | 498.8521 | 21.58505
1.206101 | 498.9926 | 21.59113
1.206101 | 499.1357 | 21.59732
1.206101 | 499.2692 | 21.6031
1.206101 | 499.4045 | 21.60895
1.206101 | 499.5496 | 21.61523
1.206101 | 499.6917 | 21.62138
1.206101 | 499.8328 | 21.62748
1.206101 | 499.9653 | 21.63322
1.206101 | 500.1104 | 21.6395
1.206101 | 500.2558 | 21.64579
1.206101 | 500.3994 | 21.652
1.206101 | 500.5377 | 21.65798
1.206101 | 500.6826 | 21.66426
1.213323 | 500.8343 | 21.67082
1.213323 | 500.974 | 21.67687
1.213323 | 501.1156 | 21.68299
1.213323 | 501.2616 | 21.68931
1.213323 | 501.4149 | 21.69594
1.213323 | 501.5557 | 21.70203
1.213323 | 501.6905 | 21.70787
1.213323 | 501.8315 | 21.71397
1.213323 | 501.9812 | 21.72044
1.213323 | 502.1218 | 21.72653
1.213323 | 502.2469 | 21.73194
1.213323 | 502.3902 | 21.73814
1.213323 | 502.5361 | 21.74445
1.213323 | 502.6738 | 21.75041
1.213323 | 502.8101 | 21.75631
1.213323 | 502.9533 | 21.76251
1.213323 | 503.1051 | 21.76908
1.220545 | 503.2573 | 21.77566
1.220545 | 503.3958 | 21.78166
1.220545 | 503.5468 | 21.78819
1.220545 | 503.6943 | 21.79457
1.220545 | 503.8353 | 21.80067
1.220545 | 503.9777 | 21.80683
1.220545 | 504.1239 | 21.81316
1.220545 | 504.2727 | 21.8196
1.220545 | 504.4171 | 21.82585
1.220545 | 504.5532 | 21.83173
1.220545 | 504.698 | 21.838
1.220545 | 504.8484 | 21.84451
1.220545 | 504.9902 | 21.85064
1.220545 | 505.1401 | 21.85713
1.220545 | 505.2845 | 21.86338
1.220545 | 505.4306 | 21.8697
1.220545 | 505.5772 | 21.87604
1.220545 | 505.7159 | 21.88204
1.227767 | 505.8527 | 21.88796
1.227767 | 505.9971 | 21.89421
1.227767 | 506.131 | 21.9
1.227767 | 506.2664 | 21.90587
1.227767 | 506.4025 | 21.91175
1.227767 | 506.5415 | 21.91777
1.227767 | 506.6852 | 21.92398
1.227767 | 506.8199 | 21.92981
1.227767 | 506.9531 | 21.93558
1.227767 | 507.0936 | 21.94165
1.227767 | 507.2352 | 21.94778
1.227767 | 507.3727 | 21.95373
1.227767 | 507.5101 | 21.95968
1.227767 | 507.6424 | 21.9654
1.227767 | 507.7819 | 21.97144
1.227767 | 507.9209 | 21.97745
1.227767 | 508.0501 | 21.98304
1.227767 | 508.182 | 21.98875
1.23499 | 508.3165 | 21.99457
1.23499 | 508.4487 | 22.00029
1.23499 | 508.5807 | 22.006
1.23499 | 508.7164 | 22.01187
1.23499 | 508.8486 | 22.01759
1.23499 | 508.9845 | 22.02347
1.23499 | 509.1127 | 22.02902
1.23499 | 509.2407 | 22.03456
1.23499 | 509.3739 | 22.04032
1.23499 | 509.5103 | 22.04622
1.23499 | 509.6446 | 22.05204
1.23499 | 509.7774 | 22.05778
1.23499 | 509.9175 | 22.06384
1.23499 | 510.0551 | 22.0698
1.23499 | 510.1893 | 22.07561
1.23499 | 510.326 | 22.08152
1.23499 | 510.4642 | 22.0875
1.23499 | 510.6125 | 22.09392
1.23499 | 510.7494 | 22.09984
1.242212 | 510.8871 | 22.1058
1.242212 | 511.0287 | 22.11192
1.242212 | 511.1729 | 22.11817
1.242212 | 511.3035 | 22.12382
1.242212 | 511.4309 | 22.12933
1.242212 | 511.5633 | 22.13506
1.242212 | 511.6948 | 22.14075
1.242212 | 511.833 | 22.14673
1.242212 | 511.9619 | 22.1523
1.242212 | 512.0961 | 22.15811
1.242212 | 512.2299 | 22.1639
1.242212 | 512.3669 | 22.16983
1.242212 | 512.5008 | 22.17562
1.242212 | 512.6459 | 22.1819
1.242212 | 512.7911 | 22.18818
1.242212 | 512.9365 | 22.19447
1.242212 | 513.0805 | 22.20071
1.242212 | 513.2144 | 22.2065
1.242212 | 513.3473 | 22.21225
1.249434 | 513.4949 | 22.21864
1.249434 | 513.6375 | 22.2248
1.249434 | 513.7695 | 22.23052
1.249434 | 513.9046 | 22.23636
1.249434 | 514.0404 | 22.24224
1.249434 | 514.1778 | 22.24818
1.249434 | 514.3155 | 22.25414
1.249434 | 514.4481 | 22.25988
1.249434 | 514.5892 | 22.26599
1.249434 | 514.7275 | 22.27197
1.249434 | 514.8577 | 22.2776
1.249434 | 514.9894 | 22.2833
1.249434 | 515.1262 | 22.28922
1.249434 | 515.26 | 22.29501
1.249434 | 515.393 | 22.30077
1.249434 | 515.5205 | 22.30628
1.249434 | 515.6541 | 22.31206
1.249434 | 515.7892 | 22.31791
1.256656 | 515.9195 | 22.32355
1.256656 | 516.0513 | 22.32925
1.256656 | 516.1866 | 22.3351
1.256656 | 516.3186 | 22.34082
1.256656 | 516.4564 | 22.34678
1.256656 | 516.5939 | 22.35273
1.256656 | 516.722 | 22.35827
1.256656 | 516.8622 | 22.36434
1.256656 | 516.9955 | 22.37011
1.256656 | 517.1342 | 22.37611
1.256656 | 517.2711 | 22.38203
1.256656 | 517.4111 | 22.38809
1.256656 | 517.5447 | 22.39387
1.256656 | 517.6887 | 22.4001
1.256656 | 517.829 | 22.40617
1.256656 | 517.9614 | 22.4119
1.256656 | 518.1013 | 22.41795
1.256656 | 518.2387 | 22.4239
1.256656 | 518.3701 | 22.42958
1.256656 | 518.502 | 22.43529
1.256656 | 518.6369 | 22.44113
1.256656 | 518.7706 | 22.44691
1.256656 | 518.9102 | 22.45295
1.256656 | 519.0496 | 22.45898
1.256656 | 519.1768 | 22.46449
1.256656 | 519.3161 | 22.47052
1.256656 | 519.4604 | 22.47676
1.263878 | 519.5996 | 22.48278
1.263878 | 519.7399 | 22.48885
1.263878 | 519.874 | 22.49466
1.263878 | 520.0199 | 22.50097
1.263878 | 520.1651 | 22.50725
1.263878 | 520.3038 | 22.51325
1.263878 | 520.4341 | 22.51889
1.263878 | 520.5757 | 22.52502
1.263878 | 520.7185 | 22.5312
1.263878 | 520.8427 | 22.53657
1.263878 | 520.9755 | 22.54232
1.263878 | 521.1146 | 22.54833
1.263878 | 521.255 | 22.55441
1.263878 | 521.3871 | 22.56013
1.263878 | 521.5178 | 22.56578
1.263878 | 521.6572 | 22.57181
1.263878 | 521.8008 | 22.57803
1.263878 | 521.9377 | 22.58395
1.2711 | 522.0707 | 22.58971
1.2711 | 522.2214 | 22.59623
1.2711 | 522.3702 | 22.60266
1.2711 | 522.5128 | 22.60884
1.2711 | 522.6515 | 22.61484
1.2711 | 522.7964 | 22.62111
1.2711 | 522.9382 | 22.62724
1.2711 | 523.0768 | 22.63324
1.2711 | 523.2117 | 22.63908
1.2711 | 523.3481 | 22.64498
1.2711 | 523.4846 | 22.65089
1.2711 | 523.6207 | 22.65678
1.2711 | 523.7457 | 22.66218
1.2711 | 523.8773 | 22.66787
1.2711 | 524.0123 | 22.67372
1.2711 | 524.1381 | 22.67916
1.2711 | 524.2613 | 22.68449
1.2711 | 524.399 | 22.69045
1.2711 | 524.5364 | 22.69639
1.278322 | 524.6701 | 22.70218
1.278322 | 524.7994 | 22.70778
1.278322 | 524.9286 | 22.71337
1.278322 | 525.0692 | 22.71945
1.278322 | 525.2028 | 22.72523
1.278322 | 525.3348 | 22.73094
1.278322 | 525.4709 | 22.73683
1.278322 | 525.616 | 22.74311
1.278322 | 525.7398 | 22.74847
1.278322 | 525.8619 | 22.75375
1.278322 | 526 | 22.75972
1.278322 | 526.1354 | 22.76558
1.278322 | 526.2664 | 22.77125
1.278322 | 526.3917 | 22.77667
1.278322 | 526.5298 | 22.78265
1.278322 | 526.6628 | 22.78841
1.278322 | 526.7919 | 22.79399
1.278322 | 526.9201 | 22.79954
1.278322 | 527.0488 | 22.80511
1.285545 | 527.189 | 22.81117
1.285545 | 527.3165 | 22.81669
1.285545 | 527.4493 | 22.82243
1.285545 | 527.5793 | 22.82806
1.285545 | 527.7153 | 22.83394
1.285545 | 527.8449 | 22.83955
1.285545 | 527.9741 | 22.84514
1.285545 | 528.0999 | 22.85058
1.285545 | 528.2298 | 22.85621
1.285545 | 528.363 | 22.86197
1.285545 | 528.4929 | 22.86759
1.285545 | 528.6259 | 22.87335
1.285545 | 528.7614 | 22.87921
1.285545 | 528.8965 | 22.88506
1.285545 | 529.027 | 22.8907
1.285545 | 529.1577 | 22.89635
1.285545 | 529.2988 | 22.90246
1.285545 | 529.4401 | 22.90858
1.285545 | 529.5784 | 22.91456
1.285545 | 529.7103 | 22.92027
1.285545 | 529.8397 | 22.92586
1.292767 | 529.9725 | 22.93161
1.292767 | 530.1025 | 22.93724
1.292767 | 530.2335 | 22.94291
1.292767 | 530.3701 | 22.94882
1.292767 | 530.5067 | 22.95473
1.292767 | 530.6393 | 22.96046
1.292767 | 530.7679 | 22.96603
1.292767 | 530.903 | 22.97188
1.292767 | 531.0405 | 22.97783
1.292767 | 531.1777 | 22.98376
1.292767 | 531.3146 | 22.98969
1.292767 | 531.4518 | 22.99562
1.292767 | 531.5908 | 23.00163
1.292767 | 531.7197 | 23.00721
1.292767 | 531.8412 | 23.01247
1.292767 | 531.9637 | 23.01777
1.292767 | 532.1004 | 23.02369
1.292767 | 532.2267 | 23.02915
1.292767 | 532.3519 | 23.03457
1.292767 | 532.4744 | 23.03987
1.292767 | 532.598 | 23.04521
1.292767 | 532.7217 | 23.05057
1.299989 | 532.8429 | 23.05581
1.299989 | 532.9704 | 23.06133
1.299989 | 533.1123 | 23.06747
1.299989 | 533.2454 | 23.07323
1.299989 | 533.3701 | 23.07862
1.299989 | 533.4984 | 23.08418
1.299989 | 533.6341 | 23.09005
1.299989 | 533.7681 | 23.09584
1.299989 | 533.8989 | 23.1015
1.299989 | 534.0306 | 23.10721
1.299989 | 534.1682 | 23.11316
1.299989 | 534.3049 | 23.11907
1.299989 | 534.433 | 23.12462
1.299989 | 534.5636 | 23.13027
1.299989 | 534.7015 | 23.13623
1.299989 | 534.8351 | 23.14201
1.299989 | 534.9683 | 23.14778
1.299989 | 535.0989 | 23.15343
1.307211 | 535.2339 | 23.15927
1.307211 | 535.3729 | 23.16528
1.307211 | 535.5049 | 23.171
1.307211 | 535.6329 | 23.17654
1.307211 | 535.762 | 23.18212
1.307211 | 535.9024 | 23.1882
1.307211 | 536.0333 | 23.19386
1.307211 | 536.1621 | 23.19943
1.307211 | 536.2949 | 23.20518
1.307211 | 536.433 | 23.21116
1.307211 | 536.5671 | 23.21696
1.307211 | 536.6956 | 23.22252
1.307211 | 536.8273 | 23.22822
1.307211 | 536.9626 | 23.23407
1.307211 | 537.0994 | 23.23999
1.307211 | 537.2298 | 23.24563
1.307211 | 537.364 | 23.25144
1.307211 | 537.51 | 23.25776
1.307211 | 537.647 | 23.26369
1.314433 | 537.7867 | 23.26973
1.314433 | 537.9224 | 23.2756
1.314433 | 538.063 | 23.28169
1.314433 | 538.2039 | 23.28778
1.314433 | 538.3464 | 23.29395
1.314433 | 538.4861 | 23.29999
1.314433 | 538.6319 | 23.3063
1.314433 | 538.7733 | 23.31242
1.314433 | 538.9017 | 23.31797
1.314433 | 539.035 | 23.32374
1.314433 | 539.1715 | 23.32965
1.314433 | 539.31 | 23.33564
1.314433 | 539.444 | 23.34144
1.314433 | 539.5757 | 23.34714
1.314433 | 539.7087 | 23.35289
1.314433 | 539.8411 | 23.35862
1.314433 | 539.9678 | 23.36411
1.314433 | 540.0972 | 23.3697
1.321655 | 540.2313 | 23.3755
1.321655 | 540.3657 | 23.38132
1.321655 | 540.4957 | 23.38694
1.321655 | 540.6253 | 23.39255
1.321655 | 540.7527 | 23.39807
1.321655 | 540.8875 | 23.4039
1.321655 | 541.0152 | 23.40942
1.321655 | 541.139 | 23.41478
1.321655 | 541.2638 | 23.42018
1.321655 | 541.393 | 23.42577
1.321655 | 541.5194 | 23.43124
1.321655 | 541.644 | 23.43663
1.321655 | 541.7682 | 23.44201
1.321655 | 541.896 | 23.44754
1.321655 | 542.023 | 23.45303
1.321655 | 542.1398 | 23.45808
1.321655 | 542.2601 | 23.46329
1.321655 | 542.3878 | 23.46882
1.321655 | 542.5215 | 23.4746
1.328878 | 542.6441 | 23.47991
1.328878 | 542.7653 | 23.48515
1.328878 | 542.8943 | 23.49073
1.328878 | 543.024 | 23.49634
1.328878 | 543.1446 | 23.50156
1.328878 | 543.2686 | 23.50693
1.328878 | 543.4007 | 23.51264
1.328878 | 543.5345 | 23.51843
1.328878 | 543.6643 | 23.52405
1.328878 | 543.7822 | 23.52915
1.328878 | 543.9114 | 23.53474
1.328878 | 544.0455 | 23.54054
1.328878 | 544.1689 | 23.54588
1.328878 | 544.2891 | 23.55108
1.328878 | 544.4252 | 23.55697
1.328878 | 544.5576 | 23.5627
1.328878 | 544.6833 | 23.56814
1.328878 | 544.8025 | 23.5733
1.328878 | 544.9299 | 23.57881
1.3361 | 545.0648 | 23.58465
1.3361 | 545.1881 | 23.58998
1.3361 | 545.3121 | 23.59535
1.3361 | 545.4383 | 23.60081
1.3361 | 545.5721 | 23.6066
1.3361 | 545.6935 | 23.61185
1.3361 | 545.8144 | 23.61708
1.3361 | 545.9428 | 23.62264
1.3361 | 546.0836 | 23.62873
1.3361 | 546.2142 | 23.63438
1.3361 | 546.3414 | 23.63988
1.3361 | 546.4797 | 23.64587
1.3361 | 546.6179 | 23.65185
1.3361 | 546.7513 | 23.65762
1.3361 | 546.8811 | 23.66324
1.3361 | 547.0164 | 23.66909
1.3361 | 547.1597 | 23.67529
1.3361 | 547.2934 | 23.68108
1.343322 | 547.4218 | 23.68663
1.343322 | 547.5528 | 23.6923
1.343322 | 547.689 | 23.6982
1.343322 | 547.8185 | 23.7038
1.343322 | 547.9449 | 23.70927
1.343322 | 548.0704 | 23.7147
1.343322 | 548.1993 | 23.72028
1.343322 | 548.3226 | 23.72561
1.343322 | 548.4462 | 23.73096
1.343322 | 548.5687 | 23.73626
1.343322 | 548.6893 | 23.74148
1.343322 | 548.8163 | 23.74697
1.343322 | 548.938 | 23.75224
1.343322 | 549.0599 | 23.75752
1.343322 | 549.1878 | 23.76305
1.343322 | 549.3202 | 23.76878
1.343322 | 549.4456 | 23.7742
1.343322 | 549.5681 | 23.7795
1.343322 | 549.6891 | 23.78474
1.343322 | 549.8225 | 23.79051
1.350544 | 549.9484 | 23.79596
1.343322 | 550.0659 | 23.80104
1.350544 | 550.1934 | 23.80656
1.350544 | 550.322 | 23.81213
1.350544 | 550.4482 | 23.81759
1.350544 | 550.5763 | 23.82313
1.350544 | 550.6992 | 23.82844
1.350544 | 550.8302 | 23.83411
1.350544 | 550.9593 | 23.8397
1.350544 | 551.0844 | 23.84511
1.350544 | 551.2134 | 23.8507
1.350544 | 551.3472 | 23.85648
1.350544 | 551.4727 | 23.86191
1.350544 | 551.5954 | 23.86722
1.350544 | 551.7161 | 23.87244
1.350544 | 551.8394 | 23.87778
1.350544 | 551.9677 | 23.88333
1.350544 | 552.0911 | 23.88867
1.350544 | 552.2142 | 23.894
1.350544 | 552.3419 | 23.89952
1.357766 | 552.4678 | 23.90497
1.357766 | 552.5934 | 23.91041
1.357766 | 552.7172 | 23.91576
1.357766 | 552.8483 | 23.92144
1.357766 | 552.9778 | 23.92704
1.357766 | 553.1074 | 23.93265
1.357766 | 553.2334 | 23.9381
1.357766 | 553.3665 | 23.94386
1.357766 | 553.4948 | 23.94941
1.357766 | 553.6163 | 23.95467
1.357766 | 553.7401 | 23.96002
1.357766 | 553.8636 | 23.96537
1.357766 | 553.9875 | 23.97073
1.357766 | 554.1115 | 23.97609
1.357766 | 554.2388 | 23.9816
1.357766 | 554.3636 | 23.987
1.357766 | 554.4899 | 23.99247
1.357766 | 554.6149 | 23.99787
1.357766 | 554.7416 | 24.00336
1.357766 | 554.8678 | 24.00882
1.364988 | 554.9987 | 24.01448
1.364988 | 555.1308 | 24.0202
1.364988 | 555.2597 | 24.02578
1.364988 | 555.3796 | 24.03097
1.364988 | 555.5095 | 24.03659
1.364988 | 555.6381 | 24.04215
1.364988 | 555.7653 | 24.04765
1.364988 | 555.8879 | 24.05296
1.364988 | 556.014 | 24.05842
1.364988 | 556.1395 | 24.06384
1.364988 | 556.2643 | 24.06925
1.364988 | 556.3834 | 24.0744
1.364988 | 556.512 | 24.07996
1.364988 | 556.647 | 24.0858
1.364988 | 556.7698 | 24.09112
1.364988 | 556.8917 | 24.09639
1.364988 | 557.0156 | 24.10175
1.364988 | 557.1443 | 24.10732
1.364988 | 557.2675 | 24.11265
1.372211 | 557.397 | 24.11826
1.372211 | 557.527 | 24.12388
1.372211 | 557.6518 | 24.12928
1.372211 | 557.7763 | 24.13467
1.372211 | 557.899 | 24.13998
1.372211 | 558.0178 | 24.14512
1.372211 | 558.1429 | 24.15053
1.372211 | 558.2664 | 24.15587
1.372211 | 558.3812 | 24.16084
1.372211 | 558.5088 | 24.16636
1.372211 | 558.626 | 24.17144
1.372211 | 558.7405 | 24.17639
1.372211 | 558.8636 | 24.18172
1.372211 | 558.9808 | 24.18678
1.372211 | 559.0969 | 24.19181
1.372211 | 559.2183 | 24.19706
1.372211 | 559.3319 | 24.20198
1.372211 | 559.4512 | 24.20714
1.372211 | 559.577 | 24.21258
1.379433 | 559.6962 | 24.21774
1.379433 | 559.8158 | 24.22292
1.379433 | 559.9265 | 24.2277
1.379433 | 560.0455 | 24.23285
1.379433 | 560.1647 | 24.23801
1.379433 | 560.2906 | 24.24346
1.379433 | 560.4112 | 24.24868
1.379433 | 560.5384 | 24.25418
1.379433 | 560.6652 | 24.25967
1.379433 | 560.7829 | 24.26476
1.379433 | 560.8933 | 24.26954
1.379433 | 561.0182 | 24.27494
1.379433 | 561.1512 | 24.2807
1.379433 | 561.2682 | 24.28576
1.379433 | 561.3812 | 24.29065
1.379433 | 561.4991 | 24.29575
1.379433 | 561.6175 | 24.30087
1.379433 | 561.7311 | 24.30579
1.379433 | 561.835 | 24.31029
1.379433 | 561.9583 | 24.31562
1.386655 | 562.0854 | 24.32112
1.386655 | 562.1926 | 24.32576
1.386655 | 562.3052 | 24.33063
1.386655 | 562.4229 | 24.33572
1.386655 | 562.5497 | 24.34121
1.386655 | 562.6623 | 24.34608
1.386655 | 562.7759 | 24.351
1.386655 | 562.89 | 24.35594
1.386655 | 563.0117 | 24.3612
1.386655 | 563.119 | 24.36584
1.386655 | 555.9102 | 24.05392

## 3
ASA90_3 |  |  | L0 | h | b | SY | eY | SF | eF | E
Strain | Load | Stress | mm | mm | mm | MPa | % | MPa | % | GPa
% | N | Mpa | 20.98009 | 2.4 | 9.65 | n.a. | n.a. | 26.05357 | 1.51664 | 1.793
0 | 0.444614 | 0.01919749
-0.00715396 | 0.4275494 | 0.01846068
0 | 0.4345651 | 0.01876361
-0.00715396 | 0.4461552 | 0.01926404
0 | 0.4490404 | 0.01938862
-0.00715396 | 0.4689038 | 0.02024628
-0.00715396 | 0.571698 | 0.02468471
0 | 0.6399685 | 0.02763249
0 | 0.7622069 | 0.03291049
0 | 0.8966641 | 0.03871607
0 | 1.009088 | 0.04357029
-0.00715396 | 1.126998 | 0.04866142
-0.00715396 | 1.264637 | 0.05460436
0 | 1.421226 | 0.06136556
-0.00715396 | 1.511185 | 0.06524979
0 | 1.609898 | 0.069512
0 | 1.710177 | 0.07384183
0 | 1.820788 | 0.0786178
0 | 1.934568 | 0.08353058
0 | 2.062947 | 0.0890737
0 | 2.189081 | 0.09451992
0 | 2.319384 | 0.1001461
0 | 2.460906 | 0.1062567
0 | 2.602021 | 0.1123498
0 | 2.748784 | 0.1186867
0 | 2.897679 | 0.1251157
0 | 3.056599 | 0.1319775
0 | 3.220142 | 0.139039
0 | 3.379494 | 0.1459194
0 | 3.550299 | 0.1532944
0 | 3.733065 | 0.1611859
0 | 3.912748 | 0.1689442
0 | 4.092321 | 0.1766978
0.00715396 | 4.27865 | 0.1847431
0.00715396 | 4.468789 | 0.1929529
0.00715396 | 4.669322 | 0.2016115
0.00715396 | 4.872962 | 0.2104042
0.00715396 | 5.074444 | 0.2191038
0.00715396 | 5.292067 | 0.2285003
0.00715396 | 5.505472 | 0.2377147
0.00715396 | 5.724524 | 0.2471729
0.00715396 | 5.94957 | 0.2568899
0.00715396 | 6.176205 | 0.2666755
0.00715396 | 6.410904 | 0.2768093
0.00715396 | 6.653926 | 0.2873025
0.00715396 | 6.896492 | 0.297776
0.00715396 | 7.136233 | 0.3081275
0.00715396 | 7.391203 | 0.3191366
0.00715396 | 7.645778 | 0.3301286
0.01430792 | 7.90018 | 0.3411131
0.01430792 | 8.154434 | 0.3520913
0.01430792 | 8.414422 | 0.363317
0.01430792 | 8.686653 | 0.3750714
0.01430792 | 8.951857 | 0.3865223
0.01430792 | 9.215925 | 0.3979242
0.01430792 | 9.484199 | 0.4095077
0.01430792 | 9.760339 | 0.4214309
0.01430792 | 10.0307 | 0.4331043
0.01430792 | 10.30036 | 0.444748
0.01430792 | 10.5759 | 0.456645
0.01430792 | 10.85358 | 0.4686347
0.01430792 | 11.132 | 0.4806563
0.01430792 | 11.40125 | 0.4922819
0.02146188 | 11.67443 | 0.5040772
0.02146188 | 11.95426 | 0.5161595
0.02146188 | 12.229 | 0.5280225
0.02146188 | 12.49805 | 0.5396395
0.02146188 | 12.77229 | 0.5514807
0.02146188 | 13.04995 | 0.5634693
0.02146188 | 13.31706 | 0.5750027
0.02146188 | 13.58943 | 0.586763
0.02146188 | 13.86434 | 0.5986329
0.02861584 | 14.13934 | 0.610507
0.02861584 | 14.41796 | 0.6225372
0.02861584 | 14.68872 | 0.6342282
0.02861584 | 14.96299 | 0.6460704
0.02861584 | 15.24266 | 0.6581458
0.02861584 | 15.51685 | 0.6699848
0.02861584 | 15.7883 | 0.6817057
0.02861584 | 16.06502 | 0.6936538
0.02861584 | 16.33858 | 0.7054657
0.02861584 | 16.60544 | 0.7169879
0.02861584 | 16.88237 | 0.7289452
0.02861584 | 17.14936 | 0.7404733
0.0357698 | 17.42118 | 0.75221
0.0357698 | 17.69128 | 0.7638724
0.0357698 | 17.95873 | 0.7754202
0.0357698 | 18.22809 | 0.7870504
0.0357698 | 18.49568 | 0.7986046
0.0357698 | 18.75868 | 0.8099603
0.0357698 | 19.026 | 0.8215028
0.0357698 | 19.28836 | 0.8328307
0.0357698 | 19.54549 | 0.8439329
0.0357698 | 19.81123 | 0.8554072
0.0357698 | 20.07233 | 0.8666809
0.0357698 | 20.33201 | 0.8778934
0.0357698 | 20.58657 | 0.8888848
0.0357698 | 20.84594 | 0.9000839
0.04292376 | 21.10513 | 0.911275
0.04292376 | 21.36829 | 0.9226376
0.04292376 | 21.62799 | 0.9338511
0.04292376 | 21.89205 | 0.9452524
0.04292376 | 22.15149 | 0.9564547
0.05007772 | 22.4072 | 0.9674958
0.05007772 | 22.67254 | 0.9789525
0.05007772 | 22.93165 | 0.9901404
0.05007772 | 23.19393 | 1.001465
0.05007772 | 23.44563 | 1.012333
0.05007772 | 23.70138 | 1.023376
0.05007772 | 23.96296 | 1.03467
0.05007772 | 24.21331 | 1.04548
0.05007772 | 24.46411 | 1.056309
0.05007772 | 24.72178 | 1.067434
0.05007772 | 24.98405 | 1.078758
0.05007772 | 25.22835 | 1.089307
0.05007772 | 25.47659 | 1.100025
0.05723168 | 25.72904 | 1.110926
0.05723168 | 25.98658 | 1.122046
0.05723168 | 26.23337 | 1.132702
0.05723168 | 26.47725 | 1.143232
0.05723168 | 26.72941 | 1.15412
0.05723168 | 26.98269 | 1.165056
0.05723168 | 27.23632 | 1.176007
0.05723168 | 27.47463 | 1.186297
0.05723168 | 27.73013 | 1.197329
0.05723168 | 27.99049 | 1.20857
0.05723168 | 28.24572 | 1.219591
0.05723168 | 28.49241 | 1.230242
0.06438564 | 28.74578 | 1.241182
0.06438564 | 29.00336 | 1.252304
0.06438564 | 29.25553 | 1.263192
0.06438564 | 29.50723 | 1.27406
0.06438564 | 29.75498 | 1.284757
0.06438564 | 30.01388 | 1.295936
0.06438564 | 30.26435 | 1.306751
0.06438564 | 30.51408 | 1.317534
0.06438564 | 30.76921 | 1.32855
0.0715396 | 31.02654 | 1.33966
0.0715396 | 31.28538 | 1.350837
0.0715396 | 31.53339 | 1.361545
0.0715396 | 31.79358 | 1.37278
0.0715396 | 32.05343 | 1.384
0.0715396 | 32.31702 | 1.395381
0.0715396 | 32.5675 | 1.406196
0.0715396 | 32.82639 | 1.417374
0.0715396 | 33.08588 | 1.428579
0.0715396 | 33.34603 | 1.439811
0.0715396 | 33.60501 | 1.450993
0.0715396 | 33.86114 | 1.462053
0.0715396 | 34.12622 | 1.473498
0.07869356 | 34.38272 | 1.484574
0.07869356 | 34.63151 | 1.495316
0.07869356 | 34.87489 | 1.505824
0.07869356 | 35.13678 | 1.517132
0.07869356 | 35.39091 | 1.528105
0.07869356 | 35.63784 | 1.538767
0.07869356 | 35.87696 | 1.549092
0.07869356 | 36.12277 | 1.559705
0.07869356 | 36.37246 | 1.570486
0.07869356 | 36.61933 | 1.581145
0.07869356 | 36.86565 | 1.591781
0.07869356 | 37.11895 | 1.602718
0.08584752 | 37.37972 | 1.613978
0.08584752 | 37.63118 | 1.624835
0.08584752 | 37.87571 | 1.635393
0.08584752 | 38.12671 | 1.646231
0.08584752 | 38.38181 | 1.657246
0.08584752 | 38.64027 | 1.668405
0.08584752 | 38.8837 | 1.678916
0.08584752 | 39.13361 | 1.689707
0.09300148 | 39.3909 | 1.700816
0.09300148 | 39.64717 | 1.711881
0.09300148 | 39.89215 | 1.722459
0.09300148 | 40.14498 | 1.733376
0.09300148 | 40.40641 | 1.744663
0.09300148 | 40.66601 | 1.755873
0.09300148 | 40.91854 | 1.766776
0.09300148 | 41.16927 | 1.777602
0.09300148 | 41.43127 | 1.788915
0.09300148 | 41.68287 | 1.799778
0.09300148 | 41.92961 | 1.810432
0.09300148 | 42.17834 | 1.821172
0.09300148 | 42.43218 | 1.832132
0.1001554 | 42.68111 | 1.84288
0.1001554 | 42.92102 | 1.853239
0.1001554 | 43.16322 | 1.863697
0.1001554 | 43.41457 | 1.87455
0.1001554 | 43.66452 | 1.885342
0.1001554 | 43.91012 | 1.895947
0.1001554 | 44.15721 | 1.906615
0.1001554 | 44.40353 | 1.917251
0.1001554 | 44.65424 | 1.928076
0.1001554 | 44.90127 | 1.938742
0.1073094 | 45.15138 | 1.949542
0.1073094 | 45.40184 | 1.960356
0.1073094 | 45.65804 | 1.971418
0.1073094 | 45.90853 | 1.982234
0.1073094 | 46.15612 | 1.992924
0.1073094 | 46.40956 | 2.003867
0.1073094 | 46.66842 | 2.015044
0.1073094 | 46.91903 | 2.025865
0.1073094 | 47.17213 | 2.036793
0.1073094 | 47.42716 | 2.047805
0.1144634 | 47.67963 | 2.058706
0.1144634 | 47.94167 | 2.07002
0.1144634 | 48.18918 | 2.080707
0.1144634 | 48.44062 | 2.091564
0.1144634 | 48.69822 | 2.102686
0.1144634 | 48.95021 | 2.113567
0.1144634 | 49.1986 | 2.124292
0.1144634 | 49.45011 | 2.135151
0.1144634 | 49.69701 | 2.145812
0.1144634 | 49.94942 | 2.156711
0.1144634 | 50.19973 | 2.167519
0.1144634 | 50.44369 | 2.178052
0.1144634 | 50.69575 | 2.188936
0.1144634 | 50.94342 | 2.199629
0.1216173 | 51.18894 | 2.210231
0.1216173 | 51.43508 | 2.220858
0.1216173 | 51.68043 | 2.231452
0.1216173 | 51.93539 | 2.242461
0.1216173 | 52.1831 | 2.253156
0.1216173 | 52.42057 | 2.26341
0.1216173 | 52.6659 | 2.274003
0.1216173 | 52.91088 | 2.284581
0.1216173 | 53.15189 | 2.294987
0.1216173 | 53.39246 | 2.305374
0.1216173 | 53.62956 | 2.315612
0.1216173 | 53.87578 | 2.326243
0.1216173 | 54.12001 | 2.336788
0.1216173 | 54.35213 | 2.34681
0.1216173 | 54.59052 | 2.357104
0.1287713 | 54.83313 | 2.367579
0.1287713 | 55.07088 | 2.377845
0.1287713 | 55.3082 | 2.388092
0.1287713 | 55.55191 | 2.398614
0.1287713 | 55.79468 | 2.409097
0.1287713 | 56.03845 | 2.419622
0.1287713 | 56.27774 | 2.429954
0.1287713 | 56.51546 | 2.440219
0.1359252 | 56.76205 | 2.450866
0.1287713 | 57.00843 | 2.461504
0.1359252 | 57.25016 | 2.471941
0.1359252 | 57.4875 | 2.482189
0.1359252 | 57.72494 | 2.492441
0.1359252 | 57.96817 | 2.502943
0.1359252 | 58.21225 | 2.513482
0.1359252 | 58.45087 | 2.523785
0.1359252 | 58.68483 | 2.533887
0.1359252 | 58.92342 | 2.544189
0.1359252 | 59.15761 | 2.554301
0.1359252 | 59.3843 | 2.564089
0.1359252 | 59.61044 | 2.573853
0.1430792 | 59.84344 | 2.583914
0.1430792 | 60.08313 | 2.594263
0.1430792 | 60.30779 | 2.603963
0.1430792 | 60.53553 | 2.613797
0.1430792 | 60.77654 | 2.624203
0.1430792 | 61.01369 | 2.634442
0.1430792 | 61.24784 | 2.644553
0.1430792 | 61.48479 | 2.654784
0.1430792 | 61.73121 | 2.665424
0.1430792 | 61.98476 | 2.676372
0.1430792 | 62.22819 | 2.686882
0.1430792 | 62.4639 | 2.69706
0.1430792 | 62.71532 | 2.707916
0.1430792 | 62.96492 | 2.718692
0.1430792 | 63.19643 | 2.728689
0.1430792 | 63.43319 | 2.738911
0.1430792 | 63.68 | 2.749568
0.1502332 | 63.92548 | 2.760168
0.1502332 | 64.15926 | 2.770261
0.1502332 | 64.39658 | 2.780508
0.1502332 | 64.64124 | 2.791072
0.1502332 | 64.88371 | 2.801542
0.1502332 | 65.11306 | 2.811445
0.1430792 | 65.34211 | 2.821335
0.1430792 | 65.57697 | 2.831476
0.1502332 | 65.81707 | 2.841842
0.1502332 | 66.04624 | 2.851738
0.1502332 | 66.27512 | 2.86162
0.1502332 | 66.51849 | 2.872128
0.1502332 | 66.75349 | 2.882275
0.1502332 | 66.98064 | 2.892083
0.1573871 | 67.2168 | 2.90228
0.1573871 | 67.45712 | 2.912656
0.1573871 | 67.69782 | 2.923049
0.1573871 | 67.93652 | 2.933356
0.1573871 | 68.16891 | 2.94339
0.1573871 | 68.40434 | 2.953555
0.1573871 | 68.64611 | 2.963994
0.1573871 | 68.87584 | 2.973914
0.1573871 | 69.10477 | 2.983799
0.1573871 | 69.34148 | 2.994019
0.1573871 | 69.57053 | 3.003909
0.1573871 | 69.799 | 3.013774
0.1573871 | 70.02498 | 3.023531
0.1573871 | 70.25893 | 3.033632
0.1573871 | 70.49955 | 3.044022
0.1573871 | 70.73605 | 3.054233
0.1573871 | 70.9631 | 3.064037
0.1645411 | 71.19868 | 3.074209
0.1645411 | 71.43946 | 3.084605
0.1645411 | 71.68037 | 3.095007
0.1645411 | 71.92064 | 3.105382
0.1645411 | 72.15831 | 3.115644
0.1645411 | 72.40107 | 3.126126
0.1645411 | 72.64107 | 3.136488
0.1645411 | 72.87161 | 3.146443
0.1645411 | 73.10748 | 3.156627
0.1645411 | 73.34785 | 3.167006
0.1645411 | 73.57868 | 3.176972
0.1645411 | 73.80914 | 3.186923
0.1645411 | 74.03581 | 3.19671
0.1645411 | 74.26733 | 3.206707
0.1645411 | 74.50417 | 3.216933
0.1645411 | 74.73361 | 3.22684
0.1645411 | 74.95961 | 3.236598
0.171695 | 75.20116 | 3.247027
0.171695 | 75.43449 | 3.257103
0.171695 | 75.66416 | 3.267019
0.171695 | 75.90121 | 3.277254
0.178849 | 76.14005 | 3.287567
0.178849 | 76.38329 | 3.29807
0.178849 | 76.62007 | 3.308293
0.178849 | 76.85805 | 3.318569
0.178849 | 77.1019 | 3.329098
0.178849 | 77.34337 | 3.339524
0.178849 | 77.57976 | 3.34973
0.178849 | 77.81808 | 3.360021
0.178849 | 78.06194 | 3.37055
0.178849 | 78.3035 | 3.38098
0.178849 | 78.543 | 3.391321
0.178849 | 78.78076 | 3.401587
0.178849 | 79.02322 | 3.412056
0.178849 | 79.26165 | 3.422351
0.186003 | 79.49225 | 3.432308
0.186003 | 79.72841 | 3.442505
0.186003 | 79.96001 | 3.452505
0.186003 | 80.19076 | 3.462468
0.186003 | 80.41961 | 3.472349
0.186003 | 80.64912 | 3.482259
0.186003 | 80.87949 | 3.492206
0.186003 | 81.11153 | 3.502225
0.186003 | 81.34219 | 3.512184
0.186003 | 81.57078 | 3.522054
0.186003 | 81.80132 | 3.532009
0.186003 | 82.03518 | 3.542106
0.186003 | 82.26772 | 3.552147
0.186003 | 82.5049 | 3.562388
0.186003 | 82.74576 | 3.572787
0.1931569 | 82.9733 | 3.582612
0.1931569 | 83.2141 | 3.593009
0.1931569 | 83.4446 | 3.602962
0.1931569 | 83.67459 | 3.612893
0.1931569 | 83.90525 | 3.622852
0.1931569 | 84.14184 | 3.633067
0.1931569 | 84.36989 | 3.642914
0.1931569 | 84.59601 | 3.652677
0.1931569 | 84.82188 | 3.66243
0.1931569 | 85.04421 | 3.67203
0.1931569 | 85.27397 | 3.68195
0.1931569 | 85.48729 | 3.691161
0.1931569 | 85.71519 | 3.701001
0.1931569 | 85.93642 | 3.710554
0.1931569 | 86.16379 | 3.720371
0.1931569 | 86.38763 | 3.730036
0.1931569 | 86.61255 | 3.739747
0.1931569 | 86.84445 | 3.74976
0.2003109 | 87.06873 | 3.759444
0.2003109 | 87.29191 | 3.769081
0.2003109 | 87.52291 | 3.779055
0.2003109 | 87.75612 | 3.789124
0.2003109 | 87.98006 | 3.798793
0.2003109 | 88.21363 | 3.808879
0.2074649 | 88.43684 | 3.818516
0.2074649 | 88.66568 | 3.828397
0.2074649 | 88.89545 | 3.838318
0.2074649 | 89.11595 | 3.847839
0.2003109 | 89.34322 | 3.857652
0.2003109 | 89.57343 | 3.867592
0.2003109 | 89.80154 | 3.877441
0.2003109 | 90.02589 | 3.887128
0.2003109 | 90.24931 | 3.896775
0.2003109 | 90.4756 | 3.906546
0.2074649 | 90.70798 | 3.916579
0.2074649 | 90.93421 | 3.926348
0.2074649 | 91.16243 | 3.936202
0.2074649 | 91.39652 | 3.946309
0.2074649 | 91.6317 | 3.956464
0.2146188 | 91.86073 | 3.966353
0.2146188 | 92.08459 | 3.976019
0.2146188 | 92.31892 | 3.986136
0.2146188 | 92.55686 | 3.99641
0.2146188 | 92.79016 | 4.006484
0.2146188 | 93.02531 | 4.016637
0.2146188 | 93.26221 | 4.026866
0.2146188 | 93.50018 | 4.037141
0.2146188 | 93.73412 | 4.047242
0.2146188 | 93.96492 | 4.057207
0.2146188 | 94.1977 | 4.067258
0.2146188 | 94.4392 | 4.077686
0.2146188 | 94.66766 | 4.08755
0.2146188 | 94.89372 | 4.097311
0.2217728 | 95.12248 | 4.107188
0.2217728 | 95.34236 | 4.116682
0.2217728 | 95.56422 | 4.126262
0.2217728 | 95.78362 | 4.135735
0.2217728 | 96.00698 | 4.145379
0.2217728 | 96.23219 | 4.155103
0.2217728 | 96.46073 | 4.164971
0.2217728 | 96.68073 | 4.17447
0.2217728 | 96.90521 | 4.184163
0.2289267 | 97.13294 | 4.193996
0.2289267 | 97.35561 | 4.20361
0.2289267 | 97.58468 | 4.213501
0.2289267 | 97.81252 | 4.223339
0.2289267 | 98.04716 | 4.23347
0.2289267 | 98.27593 | 4.243348
0.2289267 | 98.50073 | 4.253054
0.2289267 | 98.72932 | 4.262924
0.2289267 | 98.96195 | 4.272969
0.2289267 | 99.19257 | 4.282926
0.2289267 | 99.41972 | 4.292734
0.2289267 | 99.65016 | 4.302684
0.2289267 | 99.88261 | 4.312721
0.2360807 | 100.1124 | 4.322641
0.2360807 | 100.328 | 4.331951
0.2360807 | 100.5543 | 4.341722
0.2360807 | 100.7882 | 4.351823
0.2360807 | 101.0144 | 4.36159
0.2360807 | 101.2404 | 4.371347
0.2360807 | 101.4686 | 4.381201
0.2360807 | 101.7042 | 4.391373
0.2360807 | 101.9339 | 4.40129
0.2360807 | 102.1541 | 4.410799
0.2360807 | 102.3793 | 4.420525
0.2360807 | 102.6197 | 4.430904
0.2432347 | 102.8504 | 4.440863
0.2432347 | 103.0697 | 4.450331
0.2432347 | 103.3002 | 4.460285
0.2432347 | 103.5307 | 4.470237
0.2432347 | 103.761 | 4.480183
0.2432347 | 103.9769 | 4.489504
0.2432347 | 104.204 | 4.499311
0.2432347 | 104.4373 | 4.509383
0.2432347 | 104.6654 | 4.519231
0.2432347 | 104.883 | 4.528628
0.2432347 | 105.1082 | 4.538353
0.2432347 | 105.3385 | 4.548293
0.2432347 | 105.5659 | 4.558115
0.2432347 | 105.7807 | 4.567386
0.2432347 | 106.0021 | 4.576946
0.2432347 | 106.2318 | 4.586865
0.2432347 | 106.4646 | 4.596915
0.2503886 | 106.6902 | 4.60666
0.2503886 | 106.918 | 4.616495
0.2503886 | 107.1502 | 4.62652
0.2503886 | 107.3787 | 4.636387
0.2503886 | 107.6075 | 4.646263
0.2503886 | 107.8309 | 4.655913
0.2503886 | 108.0707 | 4.666267
0.2503886 | 108.3027 | 4.676284
0.2503886 | 108.5351 | 4.686317
0.2503886 | 108.7608 | 4.696061
0.2575426 | 108.9883 | 4.705885
0.2575426 | 109.2205 | 4.715909
0.2575426 | 109.4502 | 4.72583
0.2575426 | 109.6808 | 4.735785
0.2575426 | 109.9099 | 4.745676
0.2575426 | 110.1393 | 4.755581
0.2575426 | 110.3652 | 4.765338
0.2575426 | 110.596 | 4.775302
0.2575426 | 110.8208 | 4.785008
0.2575426 | 111.0448 | 4.794679
0.2575426 | 111.2741 | 4.80458
0.2575426 | 111.4936 | 4.814058
0.2646965 | 111.7246 | 4.824035
0.2646965 | 111.9529 | 4.83389
0.2646965 | 112.1785 | 4.843629
0.2646965 | 112.4017 | 4.853269
0.2646965 | 112.628 | 4.863038
0.2646965 | 112.8492 | 4.872591
0.2646965 | 113.0774 | 4.882444
0.2646965 | 113.3011 | 4.892102
0.2646965 | 113.5183 | 4.901481
0.2646965 | 113.7522 | 4.911582
0.2646965 | 113.9702 | 4.920992
0.2646965 | 114.1925 | 4.93059
0.2646965 | 114.413 | 4.940112
0.2646965 | 114.6355 | 4.949718
0.2718505 | 114.8524 | 4.959086
0.2718505 | 115.0719 | 4.968564
0.2718505 | 115.2859 | 4.977801
0.2718505 | 115.5022 | 4.987141
0.2718505 | 115.7249 | 4.996757
0.2718505 | 115.9374 | 5.005935
0.2718505 | 116.1574 | 5.01543
0.2718505 | 116.3709 | 5.024648
0.2718505 | 116.5886 | 5.034048
0.2718505 | 116.8097 | 5.043597
0.2718505 | 117.0323 | 5.053209
0.2718505 | 117.2504 | 5.062625
0.2718505 | 117.4768 | 5.072401
0.2790045 | 117.7057 | 5.082285
0.2790045 | 117.9317 | 5.092044
0.2790045 | 118.1545 | 5.101663
0.2790045 | 118.3759 | 5.111224
0.2790045 | 118.5979 | 5.120808
0.2790045 | 118.8208 | 5.130433
0.2790045 | 119.0355 | 5.1397
0.2790045 | 119.2563 | 5.149236
0.2790045 | 119.4756 | 5.158705
0.2790045 | 119.6948 | 5.16817
0.2790045 | 119.9104 | 5.177478
0.2790045 | 120.128 | 5.186874
0.2790045 | 120.3473 | 5.196344
0.2790045 | 120.5705 | 5.205981
0.2790045 | 120.7894 | 5.215431
0.2790045 | 121.0149 | 5.225169
0.2861584 | 121.2452 | 5.235112
0.2861584 | 121.4697 | 5.244805
0.2861584 | 121.6931 | 5.254453
0.2861584 | 121.9195 | 5.264226
0.2861584 | 122.1495 | 5.274159
0.2861584 | 122.3783 | 5.284036
0.2861584 | 122.6044 | 5.293802
0.2861584 | 122.8275 | 5.303434
0.2861584 | 123.0572 | 5.31335
0.2861584 | 123.2791 | 5.32293
0.2861584 | 123.4982 | 5.33239
0.2861584 | 123.7171 | 5.341842
0.2861584 | 123.946 | 5.351727
0.2861584 | 124.1628 | 5.36109
0.2861584 | 124.3804 | 5.370485
0.2933124 | 124.594 | 5.379705
0.2933124 | 124.808 | 5.388945
0.2933124 | 125.0243 | 5.398284
0.2933124 | 125.2361 | 5.407431
0.2933124 | 125.4571 | 5.416974
0.2933124 | 125.6814 | 5.42666
0.2933124 | 125.9069 | 5.436396
0.2933124 | 126.1282 | 5.44595
0.2933124 | 126.3495 | 5.455504
0.2933124 | 126.566 | 5.464855
0.2933124 | 126.7865 | 5.474376
0.3004663 | 127.0124 | 5.484126
0.3004663 | 127.2373 | 5.493838
0.3004663 | 127.4648 | 5.503663
0.3004663 | 127.6915 | 5.51345
0.3004663 | 127.9114 | 5.522947
0.3004663 | 128.1265 | 5.532234
0.3004663 | 128.3458 | 5.5417
0.3004663 | 128.5759 | 5.551636
0.3004663 | 128.807 | 5.561613
0.3004663 | 129.0343 | 5.571431
0.3004663 | 129.2489 | 5.580696
0.3004663 | 129.4746 | 5.590441
0.3004663 | 129.6972 | 5.600051
0.3004663 | 129.9129 | 5.609367
0.3004663 | 130.1305 | 5.618759
0.3004663 | 130.3521 | 5.628328
0.3076203 | 130.5719 | 5.637821
0.3076203 | 130.7866 | 5.647091
0.3076203 | 131.0081 | 5.656656
0.3076203 | 131.2318 | 5.666311
0.3076203 | 131.4615 | 5.676232
0.3076203 | 131.6798 | 5.685657
0.3076203 | 131.9034 | 5.69531
0.3076203 | 132.138 | 5.705438
0.3076203 | 132.37 | 5.715458
0.3076203 | 132.5939 | 5.725127
0.3076203 | 132.8187 | 5.734833
0.3076203 | 133.0494 | 5.744794
0.3076203 | 133.2722 | 5.754415
0.3076203 | 133.4931 | 5.763951
0.3076203 | 133.7139 | 5.773482
0.3147742 | 133.9378 | 5.783151
0.3147742 | 134.1627 | 5.792864
0.3147742 | 134.3738 | 5.801977
0.3147742 | 134.5877 | 5.811215
0.3147742 | 134.8161 | 5.821074
0.3147742 | 135.0404 | 5.830761
0.3147742 | 135.249 | 5.839767
0.3147742 | 135.4611 | 5.848926
0.3147742 | 135.6809 | 5.858416
0.3147742 | 135.9079 | 5.868215
0.3147742 | 136.1198 | 5.877367
0.3147742 | 136.334 | 5.886614
0.3147742 | 136.5558 | 5.89619
0.3147742 | 136.7776 | 5.905767
0.3147742 | 136.9916 | 5.915008
0.3219282 | 137.2066 | 5.924291
0.3219282 | 137.4394 | 5.934345
0.3219282 | 137.6675 | 5.944191
0.3219282 | 137.8848 | 5.953574
0.3219282 | 138.099 | 5.962822
0.3219282 | 138.3307 | 5.972829
0.3219282 | 138.5587 | 5.982671
0.3219282 | 138.7772 | 5.992107
0.3219282 | 138.9917 | 6.001368
0.3219282 | 139.2128 | 6.010917
0.3219282 | 139.4363 | 6.020565
0.3219282 | 139.6472 | 6.029674
0.3219282 | 139.851 | 6.038469
0.3219282 | 140.0723 | 6.048029
0.3219282 | 140.2938 | 6.057592
0.3290822 | 140.5021 | 6.066583
0.3290822 | 140.7097 | 6.075547
0.3290822 | 140.9272 | 6.084941
0.3290822 | 141.1539 | 6.094726
0.3290822 | 141.3671 | 6.103931
0.3290822 | 141.5749 | 6.112905
0.3290822 | 141.7864 | 6.12204
0.3290822 | 142.0144 | 6.131882
0.3290822 | 142.2202 | 6.140769
0.3290822 | 142.4273 | 6.14971
0.3290822 | 142.6422 | 6.158989
0.3290822 | 142.8621 | 6.168484
0.3290822 | 143.0716 | 6.177532
0.3362361 | 143.2731 | 6.186231
0.3362361 | 143.4868 | 6.195459
0.3362361 | 143.7072 | 6.204973
0.3362361 | 143.9181 | 6.214081
0.3362361 | 144.1274 | 6.223119
0.3362361 | 144.3447 | 6.2325
0.3362361 | 144.5658 | 6.242047
0.3362361 | 144.7751 | 6.251084
0.3362361 | 144.9761 | 6.259761
0.3362361 | 145.1873 | 6.268881
0.3362361 | 145.4094 | 6.27847
0.3362361 | 145.6281 | 6.287914
0.3362361 | 145.8346 | 6.296832
0.3433901 | 146.0481 | 6.30605
0.3433901 | 146.2619 | 6.315283
0.3433901 | 146.4787 | 6.324643
0.3433901 | 146.6842 | 6.333516
0.3433901 | 146.9007 | 6.342863
0.3433901 | 147.1286 | 6.352701
0.3433901 | 147.3487 | 6.362205
0.3433901 | 147.5634 | 6.371475
0.3433901 | 147.7694 | 6.380373
0.3433901 | 147.9919 | 6.389978
0.3433901 | 148.2147 | 6.399597
0.3433901 | 148.4277 | 6.408797
0.350544 | 148.6415 | 6.418025
0.3433901 | 148.8662 | 6.427729
0.350544 | 149.0848 | 6.437169
0.350544 | 149.2933 | 6.446168
0.350544 | 149.5008 | 6.455131
0.350544 | 149.7206 | 6.464619
0.350544 | 149.9404 | 6.474111
0.350544 | 150.1504 | 6.483177
0.350544 | 150.3564 | 6.492073
0.350544 | 150.576 | 6.501553
0.350544 | 150.7948 | 6.511
0.350544 | 151.0009 | 6.519902
0.350544 | 151.2094 | 6.528903
0.357698 | 151.4245 | 6.538191
0.357698 | 151.6453 | 6.547725
0.357698 | 151.8481 | 6.556479
0.357698 | 152.0573 | 6.565514
0.357698 | 152.2704 | 6.574717
0.357698 | 152.4918 | 6.584274
0.357698 | 152.7021 | 6.593356
0.357698 | 152.9101 | 6.602338
0.357698 | 153.1292 | 6.611796
0.357698 | 153.3475 | 6.621224
0.357698 | 153.559 | 6.630356
0.357698 | 153.7615 | 6.639099
0.357698 | 153.974 | 6.648271
0.357698 | 154.1873 | 6.657483
0.357698 | 154.4048 | 6.666875
0.364852 | 154.609 | 6.67569
0.364852 | 154.8185 | 6.684736
0.364852 | 155.033 | 6.694
0.364852 | 155.2458 | 6.703185
0.364852 | 155.4621 | 6.712528
0.364852 | 155.6743 | 6.72169
0.364852 | 155.9008 | 6.731466
0.364852 | 156.1205 | 6.740955
0.364852 | 156.3334 | 6.750145
0.364852 | 156.5446 | 6.759265
0.364852 | 156.7662 | 6.768835
0.364852 | 156.9858 | 6.778316
0.364852 | 157.1942 | 6.787316
0.364852 | 157.402 | 6.796288
0.364852 | 157.6087 | 6.80521
0.3720059 | 157.8276 | 6.814664
0.3720059 | 158.0337 | 6.823562
0.3720059 | 158.2439 | 6.832639
0.3720059 | 158.4582 | 6.841891
0.3720059 | 158.6717 | 6.851108
0.3720059 | 158.881 | 6.860148
0.3720059 | 159.0901 | 6.869175
0.3720059 | 159.3088 | 6.878619
0.3720059 | 159.528 | 6.888085
0.3720059 | 159.7456 | 6.897479
0.3720059 | 159.9583 | 6.906664
0.3791599 | 160.1776 | 6.91613
0.3791599 | 160.3992 | 6.925698
0.3791599 | 160.6237 | 6.935392
0.3791599 | 160.841 | 6.944774
0.3791599 | 161.062 | 6.95432
0.3791599 | 161.2856 | 6.963971
0.3791599 | 161.5053 | 6.973457
0.3791599 | 161.7272 | 6.983038
0.3791599 | 161.9457 | 6.992473
0.3791599 | 162.1693 | 7.002129
0.3791599 | 162.3927 | 7.011773
0.3791599 | 162.6102 | 7.021168
0.3791599 | 162.8223 | 7.030322
0.3791599 | 163.041 | 7.039765
0.3791599 | 163.2603 | 7.049237
0.3863138 | 163.4777 | 7.058622
0.3863138 | 163.6926 | 7.067902
0.3863138 | 163.9009 | 7.076897
0.3863138 | 164.117 | 7.086228
0.3863138 | 164.3337 | 7.095583
0.3863138 | 164.5419 | 7.104572
0.3863138 | 164.7539 | 7.113725
0.3863138 | 164.9664 | 7.122903
0.3863138 | 165.1861 | 7.132388
0.3863138 | 165.393 | 7.141323
0.3863138 | 165.6008 | 7.150296
0.3863138 | 165.8138 | 7.15949
0.3863138 | 166.0325 | 7.168933
0.3863138 | 166.2421875 | 7.177987
0.3863138 | 166.4486 | 7.186901
0.3934678 | 166.6674 | 7.196347
0.3934678 | 166.8769 | 7.205393
0.3934678 | 167.0855 | 7.214398
0.3934678 | 167.2895 | 7.223206
0.3934678 | 167.503 | 7.232428
0.3934678 | 167.7101 | 7.241368
0.3934678 | 167.9104 | 7.250019
0.3934678 | 168.1101 | 7.258638
0.3934678 | 168.3195 | 7.26768
0.3934678 | 168.5249 | 7.276551
0.3934678 | 168.7199 | 7.28497
0.3934678 | 168.9193 | 7.293579
0.3934678 | 169.1239 | 7.302412
0.3934678 | 169.3304 | 7.311329
0.3934678 | 169.5317 | 7.320021
0.4006218 | 169.7432 | 7.329155
0.4006218 | 169.9549 | 7.338294
0.4006218 | 170.1632 | 7.347289
0.4006218 | 170.3632 | 7.355924
0.4006218 | 170.5639 | 7.364591
0.4006218 | 170.775 | 7.373704
0.4006218 | 170.9852 | 7.382781
0.4006218 | 171.19 | 7.391625
0.4006218 | 171.3873 | 7.400144
0.4006218 | 171.5984 | 7.409259
0.4006218 | 171.8013 | 7.41802
0.4006218 | 172.0075 | 7.42692
0.4006218 | 172.2113 | 7.435723
0.4006218 | 172.4177 | 7.444633
0.4006218 | 172.6263 | 7.453638
0.4077757 | 172.8348 | 7.462642
0.4077757 | 173.0382 | 7.471425
0.4077757 | 173.246 | 7.480398
0.4077757 | 173.4567 | 7.489494
0.4077757 | 173.6609 | 7.498313
0.4077757 | 173.8659 | 7.507162
0.4077757 | 174.0784 | 7.516338
0.4077757 | 174.294 | 7.525649
0.4077757 | 174.5121 | 7.535063
0.4077757 | 174.7263 | 7.544314
0.4077757 | 174.9298 | 7.553099
0.4077757 | 175.1497 | 7.562596
0.4077757 | 175.374 | 7.572281
0.4077757 | 175.5893 | 7.581577
0.4077757 | 175.8103 | 7.591117
0.4077757 | 176.0286 | 7.600545
0.4149297 | 176.2459 | 7.609928
0.4149297 | 176.4539 | 7.618906
0.4149297 | 176.6609 | 7.627846
0.4149297 | 176.8667 | 7.63673
0.4149297 | 177.0846 | 7.646139
0.4149297 | 177.2894 | 7.654985
0.4149297 | 177.4885 | 7.663578
0.4149297 | 177.6899 | 7.672275
0.4149297 | 177.8898 | 7.680907
0.4149297 | 178.0914 | 7.689613
0.4149297 | 178.2888 | 7.698136
0.4149297 | 178.4997 | 7.707243
0.4149297 | 178.7074 | 7.716211
0.4149297 | 178.9123 | 7.725056
0.4220836 | 179.1113 | 7.733646
0.4220836 | 179.3236 | 7.742817
0.4220836 | 179.5362 | 7.751997
0.4220836 | 179.7435 | 7.760944
0.4220836 | 179.9548 | 7.770067
0.4220836 | 180.1677 | 7.77926
0.4220836 | 180.3858 | 7.788679
0.4220836 | 180.5918 | 7.797575
0.4220836 | 180.7977 | 7.806463
0.4220836 | 181.012 | 7.815718
0.4220836 | 181.2374 | 7.825448
0.4220836 | 181.4457 | 7.834444
0.4220836 | 181.649 | 7.843222
0.4220836 | 181.8596 | 7.852313
0.4220836 | 182.0664 | 7.861244
0.4220836 | 182.2729 | 7.870159
0.4292376 | 182.4773 | 7.878984
0.4292376 | 182.6858 | 7.887988
0.4292376 | 182.9021 | 7.897328
0.4292376 | 183.1194 | 7.906712
0.4292376 | 183.3161 | 7.915204
0.4292376 | 183.5228 | 7.924128
0.4292376 | 183.7418 | 7.933583
0.4292376 | 183.9574 | 7.942893
0.4292376 | 184.1677 | 7.951974
0.4292376 | 184.3802 | 7.961149
0.4292376 | 184.5933 | 7.970351
0.4292376 | 184.8069 | 7.979573
0.4292376 | 185.0141 | 7.988518
0.4363916 | 185.2128 | 7.997098
0.4363916 | 185.4288 | 8.006426
0.4363916 | 185.6387 | 8.015487
0.4363916 | 185.8459 | 8.024435
0.4363916 | 186.0576 | 8.033575
0.4363916 | 186.2711 | 8.042795
0.4363916 | 186.4821 | 8.051904
0.4363916 | 186.6949 | 8.061092
0.4363916 | 186.9006 | 8.069972
0.4363916 | 187.1185 | 8.079385
0.4435455 | 187.3396 | 8.08893
0.4435455 | 187.5562 | 8.09828
0.4435455 | 187.7691 | 8.107475
0.4435455 | 187.981 | 8.116623
0.4435455 | 188.1927 | 8.125764
0.4435455 | 188.4032 | 8.134851
0.4435455 | 188.6152 | 8.144007
0.4435455 | 188.8206 | 8.152877
0.4435455 | 189.0372 | 8.162228
0.4435455 | 189.2493 | 8.171384
0.4435455 | 189.4492 | 8.180017
0.4435455 | 189.6529 | 8.188814
0.4435455 | 189.8687 | 8.198132
0.4435455 | 190.0805 | 8.207275
0.4435455 | 190.2841 | 8.216069
0.4506995 | 190.4867 | 8.224813
0.4506995 | 190.6937 | 8.233753
0.4506995 | 190.901 | 8.242704
0.4506995 | 191.1038 | 8.251461
0.4506995 | 191.2975 | 8.259825
0.4506995 | 191.5071 | 8.268874
0.4506995 | 191.7124 | 8.277736
0.4506995 | 191.9108 | 8.286305
0.4506995 | 192.1113 | 8.294962
0.4506995 | 192.3214 | 8.304031
0.4506995 | 192.5319 | 8.31312
0.4506995 | 192.7355 | 8.321911
0.4506995 | 192.9447 | 8.330947
0.4506995 | 193.1567 | 8.340101
0.4578535 | 193.3752 | 8.349535
0.4578535 | 193.5822 | 8.358472
0.4578535 | 193.7859 | 8.367268
0.4578535 | 193.9867 | 8.375937
0.4578535 | 194.1944 | 8.384904
0.4578535 | 194.3974 | 8.393671
0.4578535 | 194.5965 | 8.402268
0.4578535 | 194.8016 | 8.411121
0.4578535 | 195.006 | 8.419949
0.4578535 | 195.2047 | 8.428529
0.4578535 | 195.393 | 8.436658
0.4578535 | 195.5923 | 8.445261
0.4578535 | 195.7935 | 8.453952
0.4578535 | 195.9975 | 8.462759
0.4578535 | 196.1953 | 8.471298
0.4650074 | 196.3895 | 8.479683
0.4650074 | 196.5923 | 8.48844
0.4650074 | 196.7917 | 8.49705
0.4650074 | 196.9902 | 8.505621
0.4650074 | 197.1904 | 8.514265
0.4650074 | 197.398 | 8.523231
0.4650074 | 197.5992 | 8.531918
0.4650074 | 197.8015 | 8.540653
0.4650074 | 198.0049 | 8.549436
0.4650074 | 198.2108 | 8.558324
0.4650074 | 198.4236 | 8.567514
0.4650074 | 198.6205 | 8.576015
0.4650074 | 198.8179 | 8.584539
0.4650074 | 199.0155 | 8.593072
0.4721614 | 199.2143 | 8.601653
0.4721614 | 199.4165 | 8.610384
0.4721614 | 199.6189 | 8.619124
0.4721614 | 199.8183 | 8.627732
0.4721614 | 200.0228 | 8.636562
0.4721614 | 200.2216 | 8.645146
0.4721614 | 200.4195 | 8.653693
0.4721614 | 200.6291 | 8.662743
0.4721614 | 200.8347 | 8.671619
0.4721614 | 201.0371 | 8.680358
0.4721614 | 201.243 | 8.689251
0.4721614 | 201.4444 | 8.697947
0.4793153 | 201.6551 | 8.707043
0.4793153 | 201.862 | 8.715976
0.4793153 | 202.0618 | 8.724601
0.4793153 | 202.2623 | 8.733259
0.4793153 | 202.4704 | 8.742246
0.4793153 | 202.6721 | 8.750954
0.4793153 | 202.8766 | 8.759782
0.4793153 | 203.0799 | 8.768563
0.4793153 | 203.2841 | 8.777378
0.4793153 | 203.4806 | 8.785862
0.4864693 | 203.6711 | 8.79409
0.4864693 | 203.8629 | 8.802371
0.4864693 | 204.0635 | 8.811033
0.4793153 | 204.2613 | 8.819571
0.4793153 | 204.4534 | 8.827867
0.4864693 | 204.6453 | 8.836152
0.4864693 | 204.8433 | 8.844703
0.4864693 | 205.0407 | 8.853225
0.4864693 | 205.2338 | 8.861562
0.4864693 | 205.4256 | 8.869844
0.4864693 | 205.6259 | 8.878495
0.4864693 | 205.8305 | 8.887329
0.4864693 | 206.0273 | 8.895825
0.4864693 | 206.2223 | 8.904246
0.4864693 | 206.4224 | 8.912885
0.4936233 | 206.6251 | 8.921636
0.4936233 | 206.8226 | 8.930163
0.4936233 | 207.0201 | 8.938691
0.4936233 | 207.2246 | 8.947523
0.4936233 | 207.4344 | 8.95658
0.4936233 | 207.6357 | 8.965271
0.4936233 | 207.8319 | 8.973743
0.4936233 | 208.0363 | 8.982568
0.4936233 | 208.2433 | 8.991506
0.4936233 | 208.4406 | 9.000025
0.4936233 | 208.642 | 9.008722
0.4936233 | 208.8469 | 9.017569
0.4936233 | 209.048 | 9.026251
0.4936233 | 209.2477 | 9.034873
0.5007772 | 209.4503 | 9.043621
0.5007772 | 209.6514 | 9.052306
0.5007772 | 209.8574 | 9.061202
0.5007772 | 210.0579 | 9.069858
0.5007772 | 210.257 | 9.078454
0.5007772 | 210.463 | 9.087347
0.5007772 | 210.6669 | 9.096152
0.5007772 | 210.8668 | 9.104784
0.5007772 | 211.0679 | 9.113469
0.5007772 | 211.2691 | 9.122155
0.5007772 | 211.4703 | 9.130843
0.5007772 | 211.6763 | 9.139737
0.5007772 | 211.8786 | 9.14847
0.5007772 | 212.0851 | 9.157389
0.5007772 | 212.2987 | 9.166609
0.5079312 | 212.5063 | 9.175574
0.5079312 | 212.7116 | 9.184439
0.5079312 | 212.917 | 9.193306
0.5079312 | 213.1293 | 9.202472
0.5079312 | 213.3385 | 9.211508
0.5079312 | 213.5409 | 9.220247
0.5079312 | 213.7429 | 9.228968
0.5079312 | 213.9532 | 9.238048
0.5079312 | 214.157 | 9.246846
0.5079312 | 214.354 | 9.255354
0.5079312 | 214.5583 | 9.264175
0.5150851 | 214.7657 | 9.27313
0.5079312 | 214.9667 | 9.281807
0.5150851 | 215.164 | 9.290329
0.5150851 | 215.3634 | 9.298937
0.5150851 | 215.5721 | 9.30795
0.5150851 | 215.7725 | 9.316602
0.5150851 | 215.9626 | 9.324811
0.5150851 | 216.1565 | 9.333183
0.5150851 | 216.3569 | 9.341835
0.5150851 | 216.5471 | 9.350046
0.5150851 | 216.7428 | 9.358497
0.5150851 | 216.936 | 9.366841
0.5222391 | 217.1391 | 9.375607
0.5222391 | 217.3353 | 9.38408
0.5222391 | 217.526 | 9.392313
0.5222391 | 217.7199 | 9.400686
0.5222391 | 217.917 | 9.409198
0.5222391 | 218.1129 | 9.417654
0.5222391 | 218.3079 | 9.426073
0.5222391 | 218.509 | 9.434758
0.5222391 | 218.7024 | 9.44311
0.5222391 | 218.9029 | 9.451766
0.5222391 | 219.09 | 9.459846
0.5222391 | 219.2786 | 9.467989
0.5222391 | 219.469 | 9.476209
0.5222391 | 219.663 | 9.484587
0.5293931 | 219.8595 | 9.493069
0.5293931 | 220.0532 | 9.501433
0.5293931 | 220.2417 | 9.509574
0.5293931 | 220.4308 | 9.517736
0.5293931 | 220.6263 | 9.52618
0.5293931 | 220.8184 | 9.534472
0.5293931 | 221.003 | 9.542442
0.5293931 | 221.1996 | 9.550931
0.5293931 | 221.3981 | 9.559502
0.5293931 | 221.5906 | 9.567815
0.5293931 | 221.7759 | 9.575817
0.5293931 | 221.9671 | 9.584072
0.5293931 | 222.1624 | 9.592506
0.5293931 | 222.353 | 9.600733
0.536547 | 222.5381 | 9.608728
0.536547 | 222.7283 | 9.616937
0.536547 | 222.9296 | 9.625632
0.536547 | 223.118 | 9.633763
0.536547 | 223.3082 | 9.641978
0.536547 | 223.4973 | 9.650142
0.536547 | 223.7008 | 9.65893
0.536547 | 223.8906 | 9.667123
0.536547 | 224.0771 | 9.675177
0.536547 | 224.2686 | 9.683447
0.536547 | 224.4719 | 9.692225
0.536547 | 224.6697 | 9.700763
0.536547 | 224.8581 | 9.708899
0.536547 | 225.0512 | 9.717236
0.536547 | 225.2478 | 9.725725
0.543701 | 225.4467 | 9.734312
0.543701 | 225.6373 | 9.742544
0.543701 | 225.8411 | 9.751343
0.543701 | 226.0504 | 9.760379
0.543701 | 226.2536 | 9.769152
0.543701 | 226.4389 | 9.777157
0.543701 | 226.6332 | 9.785543
0.543701 | 226.8385 | 9.794409
0.543701 | 227.0463 | 9.803383
0.543701 | 227.2381 | 9.811661
0.543701 | 227.4315 | 9.820014
0.543701 | 227.6353 | 9.828813
0.543701 | 227.8313 | 9.837273
0.543701 | 228.0134 | 9.845137
0.543701 | 228.2 | 9.853196
0.543701 | 228.4009 | 9.861869
0.5508549 | 228.5999 | 9.870461
0.5508549 | 228.7877 | 9.878571
0.5508549 | 228.9699 | 9.88644
0.5508549 | 229.1702 | 9.895085
0.5508549 | 229.3708 | 9.903746
0.5508549 | 229.5501 | 9.911488
0.5508549 | 229.7317 | 9.919332
0.5508549 | 229.9364 | 9.92817
0.5508549 | 230.1431 | 9.937095
0.5508549 | 230.3372 | 9.945476
0.5580089 | 230.5264 | 9.953645
0.5580089 | 230.7307 | 9.962467
0.5580089 | 230.9387 | 9.971447
0.5580089 | 231.1375 | 9.98003
0.5580089 | 231.3311 | 9.988388
0.5580089 | 231.5356 | 9.997221
0.5580089 | 231.7425 | 10.00615
0.5580089 | 231.9347 | 10.01445
0.5580089 | 232.1185 | 10.02239
0.5580089 | 232.3118 | 10.03073
0.5580089 | 232.508 | 10.03921
0.5580089 | 232.6968 | 10.04736
0.5580089 | 232.873 | 10.05496
0.5580089 | 233.0614 | 10.0631
0.5580089 | 233.2525 | 10.07135
0.5651629 | 233.4423 | 10.07955
0.5651629 | 233.6256 | 10.08746
0.5651629 | 233.8173 | 10.09574
0.5651629 | 234.0125 | 10.10416
0.5651629 | 234.2025 | 10.11237
0.5651629 | 234.38 | 10.12004
0.5651629 | 234.5715 | 10.1283
0.5651629 | 234.7706 | 10.1369
0.5651629 | 234.9605 | 10.1451
0.5651629 | 235.1446 | 10.15305
0.5651629 | 235.3387 | 10.16143
0.5651629 | 235.5374 | 10.17001
0.5651629 | 235.7294 | 10.1783
0.5651629 | 235.9241 | 10.18671
0.5723168 | 236.1121 | 10.19482
0.5723168 | 236.3218 | 10.20388
0.5723168 | 236.516 | 10.21226
0.5723168 | 236.7055 | 10.22044
0.5723168 | 236.8936 | 10.22857
0.5723168 | 237.0943 | 10.23723
0.5723168 | 237.2912 | 10.24574
0.5723168 | 237.4792 | 10.25385
0.5723168 | 237.6659 | 10.26191
0.5723168 | 237.8554 | 10.2701
0.5723168 | 238.0546 | 10.27869
0.5723168 | 238.2417 | 10.28678
0.5723168 | 238.4261 | 10.29474
0.5723168 | 238.6202 | 10.30312
0.5723168 | 238.8226 | 10.31185
0.5723168 | 239.0152 | 10.32017
0.5794708 | 239.2013 | 10.32821
0.5794708 | 239.3952 | 10.33658
0.5794708 | 239.5958 | 10.34524
0.5794708 | 239.7891 | 10.35359
0.5794708 | 239.9768 | 10.36169
0.5794708 | 240.1691 | 10.36999
0.5794708 | 240.364 | 10.37841
0.5794708 | 240.5591 | 10.38684
0.5794708 | 240.7416 | 10.39471
0.5794708 | 240.9283 | 10.40278
0.5794708 | 241.1163 | 10.41089
0.5794708 | 241.3138 | 10.41942
0.5794708 | 241.5012 | 10.42751
0.5794708 | 241.6912 | 10.43572
0.5794708 | 241.888 | 10.44421
0.5866247 | 242.0794 | 10.45248
0.5866247 | 242.2736 | 10.46086
0.5866247 | 242.4641 | 10.46909
0.5866247 | 242.6562 | 10.47738
0.5866247 | 242.8485 | 10.48569
0.5866247 | 243.0441 | 10.49413
0.5866247 | 243.2332 | 10.5023
0.5866247 | 243.4221 | 10.51045
0.5866247 | 243.6135 | 10.51872
0.5866247 | 243.7973 | 10.52666
0.5866247 | 243.9858 | 10.53479
0.5866247 | 244.1761 | 10.54301
0.5866247 | 244.3619 | 10.55103
0.5866247 | 244.5438 | 10.55889
0.5866247 | 244.7316 | 10.56699
0.5866247 | 244.9202 | 10.57514
0.5937787 | 245.1005 | 10.58292
0.5937787 | 245.2861 | 10.59094
0.5937787 | 245.4648 | 10.59865
0.5937787 | 245.6487 | 10.60659
0.5937787 | 245.8357 | 10.61467
0.5937787 | 246.0157 | 10.62244
0.5937787 | 246.1998 | 10.63039
0.5937787 | 246.3853 | 10.6384
0.5937787 | 246.5725 | 10.64648
0.5937787 | 246.7496 | 10.65413
0.5937787 | 246.9313 | 10.66197
0.5937787 | 247.1196 | 10.6701
0.5937787 | 247.3072 | 10.6782
0.5937787 | 247.4994 | 10.6865
0.5937787 | 247.6796 | 10.69428
0.6009326 | 247.863 | 10.7022
0.6009326 | 248.0523 | 10.71038
0.6009326 | 248.246 | 10.71874
0.6009326 | 248.4312 | 10.72674
0.6009326 | 248.6208 | 10.73492
0.6009326 | 248.8187 | 10.74347
0.6009326 | 249.0045 | 10.75149
0.6009326 | 249.1914 | 10.75956
0.6009326 | 249.376 | 10.76753
0.6009326 | 249.5697 | 10.7759
0.6009326 | 249.7614 | 10.78417
0.6009326 | 249.9462 | 10.79215
0.6009326 | 250.1293 | 10.80006
0.6009326 | 250.3253 | 10.80852
0.6009326 | 250.5179 | 10.81684
0.6080866 | 250.7011 | 10.82474
0.6080866 | 250.8855 | 10.83271
0.6080866 | 251.076 | 10.84093
0.6080866 | 251.2663 | 10.84915
0.6080866 | 251.4482 | 10.857
0.6080866 | 251.6306 | 10.86488
0.6080866 | 251.8223 | 10.87315
0.6080866 | 252.0145 | 10.88146
0.6080866 | 252.1916 | 10.8891
0.6080866 | 252.3732 | 10.89694
0.6080866 | 252.5599 | 10.905
0.6080866 | 252.7447 | 10.91298
0.6080866 | 252.9274 | 10.92087
0.6080866 | 253.1039 | 10.92849
0.6080866 | 253.2933 | 10.93667
0.6080866 | 253.4904 | 10.94518
0.6152406 | 253.6727 | 10.95305
0.6152406 | 253.8526 | 10.96082
0.6152406 | 254.0407 | 10.96894
0.6152406 | 254.2256 | 10.97693
0.6152406 | 254.4111 | 10.98493
0.6152406 | 254.6003 | 10.9931
0.6152406 | 254.7892 | 11.00126
0.6152406 | 254.9822 | 11.00959
0.6152406 | 255.1649 | 11.01748
0.6152406 | 255.3425 | 11.02515
0.6152406 | 255.5367 | 11.03354
0.6152406 | 255.7301 | 11.04189
0.6152406 | 255.9196 | 11.05007
0.6152406 | 256.1076 | 11.05819
0.6152406 | 256.294 | 11.06624
0.6223945 | 256.4898 | 11.07469
0.6223945 | 256.6771 | 11.08278
0.6223945 | 256.8559 | 11.0905
0.6223945 | 257.0466 | 11.09873
0.6223945 | 257.2373 | 11.10696
0.6223945 | 257.4233 | 11.115
0.6223945 | 257.6081 | 11.12297
0.6223945 | 257.7877 | 11.13073
0.6223945 | 257.9798 | 11.13902
0.6223945 | 258.1678 | 11.14714
0.6223945 | 258.3407 | 11.15461
0.6223945 | 258.5286 | 11.16272
0.6223945 | 258.7294 | 11.17139
0.6223945 | 258.9249 | 11.17983
0.6223945 | 259.1176 | 11.18815
0.6295485 | 259.3042 | 11.19621
0.6295485 | 259.4973 | 11.20455
0.6295485 | 259.696 | 11.21313
0.6295485 | 259.8848 | 11.22128
0.6295485 | 260.077 | 11.22958
0.6295485 | 260.2781 | 11.23826
0.6295485 | 260.4818 | 11.24705
0.6295485 | 260.6781 | 11.25553
0.6295485 | 260.8644 | 11.26358
0.6295485 | 261.0565 | 11.27187
0.6295485 | 261.2577 | 11.28056
0.6295485 | 261.4574 | 11.28918
0.6295485 | 261.6504 | 11.29751
0.6295485 | 261.8459 | 11.30595
0.6367024 | 262.0441 | 11.31451
0.6367024 | 262.2401 | 11.32297
0.6367024 | 262.4289 | 11.33113
0.6367024 | 262.6212 | 11.33943
0.6367024 | 262.825 | 11.34823
0.6367024 | 263.0171 | 11.35652
0.6367024 | 263.2039 | 11.36459
0.6367024 | 263.3885 | 11.37256
0.6367024 | 263.5766 | 11.38068
0.6367024 | 263.7767 | 11.38932
0.6367024 | 263.9647 | 11.39744
0.6367024 | 264.1509 | 11.40548
0.6367024 | 264.3402 | 11.41365
0.6367024 | 264.5304 | 11.42186
0.6367024 | 264.7186 | 11.42999
0.6367024 | 264.912 | 11.43834
0.6438564 | 265.0959 | 11.44628
0.6438564 | 265.2896 | 11.45464
0.6438564 | 265.4844 | 11.46306
0.6438564 | 265.6637 | 11.4708
0.6438564 | 265.8531 | 11.47897
0.6438564 | 266.0523 | 11.48758
0.6438564 | 266.2375 | 11.49557
0.6438564 | 266.4282 | 11.50381
0.6438564 | 266.6073 | 11.51154
0.6438564 | 266.7983 | 11.51979
0.6438564 | 266.9934 | 11.52821
0.6438564 | 267.1782 | 11.53619
0.6438564 | 267.3646 | 11.54424
0.6438564 | 267.5568 | 11.55254
0.6438564 | 267.7435 | 11.5606
0.6438564 | 267.9243 | 11.56841
0.6438564 | 268.1115 | 11.57649
0.6510104 | 268.2962 | 11.58446
0.6510104 | 268.4855 | 11.59264
0.6510104 | 268.6645 | 11.60037
0.6510104 | 268.8493 | 11.60835
0.6510104 | 269.0343 | 11.61633
0.6510104 | 269.215 | 11.62414
0.6510104 | 269.4016 | 11.63219
0.6510104 | 269.5896 | 11.64031
0.6510104 | 269.7763 | 11.64837
0.6510104 | 269.9655 | 11.65654
0.6510104 | 270.1499 | 11.6645
0.6510104 | 270.3318 | 11.67236
0.6510104 | 270.5231 | 11.68062
0.6510104 | 270.7125 | 11.68879
0.6510104 | 270.9004 | 11.69691
0.6510104 | 271.0862 | 11.70493
0.6510104 | 271.2694 | 11.71284
0.6510104 | 271.4613 | 11.72113
0.6581643 | 271.6504 | 11.72929
0.6581643 | 271.8367 | 11.73733
0.6581643 | 272.0279 | 11.74559
0.6581643 | 272.2277 | 11.75422
0.6581643 | 272.4196 | 11.7625
0.6581643 | 272.6096 | 11.77071
0.6581643 | 272.8009 | 11.77897
0.6581643 | 272.998 | 11.78748
0.6581643 | 273.1946 | 11.79597
0.6581643 | 273.3825 | 11.80408
0.6581643 | 273.5747 | 11.81238
0.6581643 | 273.7658 | 11.82063
0.6581643 | 273.963 | 11.82914
0.6581643 | 274.1538 | 11.83738
0.6581643 | 274.348 | 11.84577
0.6581643 | 274.5384 | 11.85399
0.6653183 | 274.7389 | 11.86265
0.6653183 | 274.9302 | 11.87091
0.6653183 | 275.1212 | 11.87915
0.6653183 | 275.3192 | 11.8877
0.6653183 | 275.5154 | 11.89618
0.6653183 | 275.71 | 11.90458
0.6653183 | 275.8953 | 11.91258
0.6653183 | 276.085 | 11.92077
0.6653183 | 276.271 | 11.9288
0.6653183 | 276.4584 | 11.93689
0.6653183 | 276.6386 | 11.94467
0.6653183 | 276.8332 | 11.95307
0.6653183 | 277.0193 | 11.96111
0.6653183 | 277.1956 | 11.96872
0.6653183 | 277.3741 | 11.97643
0.6653183 | 277.5669 | 11.98475
0.6724722 | 277.7571 | 11.99297
0.6724722 | 277.941 | 12.00091
0.6724722 | 278.1268 | 12.00893
0.6724722 | 278.3233 | 12.01741
0.6724722 | 278.5189 | 12.02586
0.6724722 | 278.7012 | 12.03373
0.6724722 | 278.8932 | 12.04202
0.6724722 | 279.09 | 12.05052
0.6724722 | 279.2881 | 12.05907
0.6724722 | 279.4703 | 12.06694
0.6724722 | 279.6542 | 12.07488
0.6724722 | 279.847 | 12.08321
0.6724722 | 280.039 | 12.09149
0.6724722 | 280.22 | 12.09931
0.6724722 | 280.4046 | 12.10728
0.6796262 | 280.5978 | 12.11562
0.6796262 | 280.7896 | 12.1239
0.6796262 | 280.9707 | 12.13172
0.6796262 | 281.1532 | 12.1396
0.6796262 | 281.34375 | 12.14783
0.6796262 | 281.5331 | 12.15601
0.6796262 | 281.715 | 12.16386
0.6796262 | 281.8999 | 12.17185
0.6796262 | 282.0919 | 12.18013
0.6796262 | 282.2835 | 12.18841
0.6796262 | 282.4772 | 12.19677
0.6796262 | 282.6602 | 12.20467
0.6796262 | 282.8511 | 12.21291
0.6796262 | 283.0415 | 12.22114
0.6796262 | 283.2321 | 12.22936
0.6796262 | 283.423 | 12.23761
0.6796262 | 283.6197 | 12.2461
0.6796262 | 283.8142 | 12.2545
0.6867802 | 284.008 | 12.26287
0.6867802 | 284.2032 | 12.27129
0.6867802 | 284.3888 | 12.27931
0.6867802 | 284.5881 | 12.28792
0.6867802 | 284.7908 | 12.29667
0.6867802 | 284.9856 | 12.30508
0.6867802 | 285.1754 | 12.31327
0.6867802 | 285.3727 | 12.32179
0.6867802 | 285.57 | 12.33031
0.6867802 | 285.7622 | 12.33861
0.6867802 | 285.9515 | 12.34678
0.6867802 | 286.1399 | 12.35492
0.6867802 | 286.3454 | 12.36379
0.6867802 | 286.5336 | 12.37192
0.6867802 | 286.7113 | 12.37959
0.6867802 | 286.9037 | 12.3879
0.6867802 | 287.1017 | 12.39644
0.6939341 | 287.2926 | 12.40469
0.6939341 | 287.4756 | 12.41259
0.6939341 | 287.6709 | 12.42102
0.6939341 | 287.8625 | 12.4293
0.6939341 | 288.0504 | 12.43741
0.6939341 | 288.2309 | 12.4452
0.6939341 | 288.4243 | 12.45355
0.6939341 | 288.6258 | 12.46225
0.6939341 | 288.8117 | 12.47028
0.6939341 | 288.9909 | 12.47802
0.6939341 | 289.1716 | 12.48582
0.6939341 | 289.3593 | 12.49393
0.6939341 | 289.5421 | 12.50182
0.6939341 | 289.7258 | 12.50975
0.6939341 | 289.915 | 12.51792
0.6939341 | 290.0996 | 12.52589
0.7010881 | 290.2838 | 12.53384
0.7010881 | 290.4696 | 12.54187
0.7010881 | 290.6581 | 12.55
0.7010881 | 290.8535 | 12.55844
0.7010881 | 291.0427 | 12.56661
0.7010881 | 291.2283 | 12.57462
0.7010881 | 291.4147 | 12.58267
0.7010881 | 291.6009 | 12.59071
0.7010881 | 291.7808 | 12.59848
0.7010881 | 291.961 | 12.60626
0.7010881 | 292.1407 | 12.61402
0.7010881 | 292.3193 | 12.62173
0.7010881 | 292.5016 | 12.6296
0.7010881 | 292.6701 | 12.63688
0.7010881 | 292.8441 | 12.64439
0.7010881 | 293.0275 | 12.65231
0.708242 | 293.209 | 12.66014
0.708242 | 293.3879 | 12.66787
0.708242 | 293.5678 | 12.67564
0.708242 | 293.7514 | 12.68357
0.708242 | 293.939 | 12.69167
0.708242 | 294.1155 | 12.69929
0.708242 | 294.2904 | 12.70684
0.708242 | 294.4801 | 12.71503
0.708242 | 294.6701 | 12.72323
0.708242 | 294.8495 | 12.73098
0.708242 | 295.0229 | 12.73847
0.708242 | 295.21 | 12.74654
0.708242 | 295.3967 | 12.75461
0.708242 | 295.5801 | 12.76252
0.708242 | 295.7575 | 12.77018
0.708242 | 295.945 | 12.77828
0.708242 | 296.1344 | 12.78646
0.7153961 | 296.3163 | 12.79432
0.7153961 | 296.4991 | 12.8022
0.7153961 | 296.6862 | 12.81029
0.7153961 | 296.8781 | 12.81857
0.7153961 | 297.056 | 12.82625
0.7153961 | 297.2321 | 12.83385
0.7153961 | 297.4158 | 12.84179
0.7153961 | 297.597 | 12.84961
0.7153961 | 297.7895 | 12.85792
0.7153961 | 297.9689 | 12.86567
0.7153961 | 298.1584 | 12.87385
0.7153961 | 298.3465 | 12.88197
0.7153961 | 298.5343 | 12.89008
0.7153961 | 298.7145 | 12.89786
0.7153961 | 298.9019 | 12.90595
0.7153961 | 299.0947 | 12.91428
0.72255 | 299.2832 | 12.92242
0.72255 | 299.4645 | 12.93025
0.72255 | 299.6382 | 12.93775
0.72255 | 299.8269 | 12.9459
0.72255 | 300.0087 | 12.95374
0.72255 | 300.1906 | 12.9616
0.72255 | 300.3684 | 12.96928
0.72255 | 300.5585 | 12.97748
0.72255 | 300.7396 | 12.9853
0.72255 | 300.9148 | 12.99287
0.72255 | 301.0938 | 13.0006
0.72255 | 301.2887 | 13.00901
0.72255 | 301.4749 | 13.01705
0.72255 | 301.6533 | 13.02475
0.72255 | 301.8322 | 13.03248
0.72255 | 302.0134 | 13.0403
0.7297039 | 302.2047 | 13.04856
0.7297039 | 302.3879 | 13.05647
0.7297039 | 302.5723 | 13.06443
0.7297039 | 302.7646 | 13.07274
0.7297039 | 302.9557 | 13.08099
0.7297039 | 303.138 | 13.08886
0.7297039 | 303.3247 | 13.09692
0.7297039 | 303.5139 | 13.10509
0.7297039 | 303.7093 | 13.11353
0.7297039 | 303.9034 | 13.12191
0.7297039 | 304.0815 | 13.1296
0.7297039 | 304.2661 | 13.13757
0.7297039 | 304.4605 | 13.14596
0.7297039 | 304.6542 | 13.15433
0.7297039 | 304.835 | 13.16213
0.7368579 | 305.0116 | 13.16976
0.7368579 | 305.1954 | 13.1777
0.7368579 | 305.3821 | 13.18576
0.7368579 | 305.5629 | 13.19356
0.7368579 | 305.748 | 13.20156
0.7368579 | 305.9429 | 13.20997
0.7368579 | 306.1316 | 13.21812
0.7368579 | 306.3146 | 13.22602
0.7368579 | 306.4976 | 13.23392
0.7368579 | 306.6907 | 13.24226
0.7368579 | 306.8882 | 13.25079
0.7368579 | 307.0782 | 13.25899
0.7368579 | 307.2681 | 13.26719
0.7368579 | 307.4621 | 13.27557
0.7368579 | 307.6544 | 13.28387
0.7440118 | 307.8399 | 13.29188
0.7440118 | 308.0268 | 13.29995
0.7440118 | 308.2173 | 13.30817
0.7440118 | 308.4053 | 13.31629
0.7440118 | 308.5879 | 13.32417
0.7440118 | 308.7716 | 13.33211
0.7440118 | 308.9635 | 13.34039
0.7440118 | 309.1539 | 13.34861
0.7440118 | 309.3406 | 13.35668
0.7440118 | 309.5189 | 13.36437
0.7440118 | 309.7048 | 13.3724
0.7440118 | 309.8925 | 13.3805
0.7440118 | 310.0793 | 13.38857
0.7440118 | 310.2593 | 13.39634
0.7440118 | 310.451 | 13.40462
0.7440118 | 310.6402 | 13.41279
0.7511659 | 310.8194 | 13.42053
0.7511659 | 310.9982 | 13.42825
0.7511659 | 311.1807 | 13.43613
0.7511659 | 311.3644 | 13.44406
0.7511659 | 311.5444 | 13.45183
0.7511659 | 311.7233 | 13.45956
0.7511659 | 311.9027 | 13.4673
0.7511659 | 312.0928 | 13.47551
0.7511659 | 312.2631 | 13.48286
0.7511659 | 312.4388 | 13.49045
0.7511659 | 312.6189 | 13.49822
0.7511659 | 312.8074 | 13.50636
0.7511659 | 312.9857 | 13.51406
0.7511659 | 313.162 | 13.52168
0.7583198 | 313.3351 | 13.52915
0.7583198 | 313.5153 | 13.53693
0.7583198 | 313.698 | 13.54482
0.7583198 | 313.8715 | 13.55231
0.7583198 | 314.0461 | 13.55985
0.7583198 | 314.225 | 13.56757
0.7583198 | 314.4122 | 13.57566
0.7583198 | 314.5868 | 13.5832
0.7583198 | 314.7623 | 13.59077
0.7583198 | 314.9382 | 13.59837
0.7583198 | 315.1287 | 13.60659
0.7583198 | 315.3044 | 13.61418
0.7583198 | 315.4722 | 13.62143
0.7583198 | 315.6498 | 13.6291
0.7583198 | 315.8334 | 13.63702
0.7583198 | 316.0135 | 13.6448
0.7583198 | 316.183 | 13.65212
0.7654737 | 316.3605 | 13.65978
0.7654737 | 316.5475 | 13.66785
0.7654737 | 316.7309 | 13.67577
0.7654737 | 316.9025 | 13.68318
0.7654737 | 317.0819 | 13.69093
0.7654737 | 317.2667 | 13.69891
0.7654737 | 317.4456 | 13.70663
0.7654737 | 317.6241 | 13.71434
0.7654737 | 317.8073 | 13.72225
0.7654737 | 317.9975 | 13.73046
0.7654737 | 318.1835 | 13.73849
0.7654737 | 318.358 | 13.74603
0.7654737 | 318.5416 | 13.75395
0.7654737 | 318.7316 | 13.76216
0.7654737 | 318.922 | 13.77038
0.7726277 | 319.1019 | 13.77815
0.7726277 | 319.2856 | 13.78608
0.7726277 | 319.4763 | 13.79431
0.7726277 | 319.6675 | 13.80257
0.7726277 | 319.8462 | 13.81028
0.7726277 | 320.0226 | 13.8179
0.7726277 | 320.2089 | 13.82595
0.7726277 | 320.4017 | 13.83427
0.7726277 | 320.5823 | 13.84207
0.7726277 | 320.7612 | 13.84979
0.7726277 | 320.9471 | 13.85782
0.7726277 | 321.1369 | 13.86601
0.7726277 | 321.3224 | 13.87402
0.7726277 | 321.4979 | 13.8816
0.7726277 | 321.68 | 13.88946
0.7726277 | 321.8719 | 13.89775
0.7797816 | 322.0569 | 13.90574
0.7797816 | 322.2285 | 13.91315
0.7797816 | 322.4078 | 13.92089
0.7797816 | 322.5933 | 13.9289
0.7797816 | 322.7789 | 13.93691
0.7797816 | 322.9512 | 13.94435
0.7797816 | 323.1274 | 13.95196
0.7797816 | 323.304 | 13.95958
0.7797816 | 323.486 | 13.96744
0.7797816 | 323.6585 | 13.97489
0.7797816 | 323.8383 | 13.98265
0.7797816 | 324.0234 | 13.99065
0.7797816 | 324.205 | 13.99849
0.7797816 | 324.3846 | 14.00624
0.7797816 | 324.5571 | 14.01369
0.7797816 | 324.7396 | 14.02157
0.7869357 | 324.9236 | 14.02951
0.7869357 | 325.1019 | 14.03721
0.7869357 | 325.2805 | 14.04493
0.7869357 | 325.4645 | 14.05287
0.7869357 | 325.6443 | 14.06064
0.7869357 | 325.8201 | 14.06823
0.7869357 | 325.996 | 14.07582
0.7869357 | 326.1743 | 14.08352
0.7869357 | 326.3589 | 14.09149
0.7869357 | 326.5417 | 14.09938
0.7869357 | 326.7174 | 14.10697
0.7869357 | 326.9073 | 14.11517
0.7869357 | 327.0863 | 14.1229
0.7869357 | 327.2595 | 14.13038
0.7869357 | 327.4303 | 14.13775
0.7869357 | 327.6087 | 14.14545
0.7940896 | 327.7949 | 14.15349
0.7940896 | 327.9761 | 14.16132
0.7940896 | 328.1583 | 14.16918
0.7940896 | 328.3422 | 14.17712
0.7940896 | 328.5316 | 14.1853
0.7940896 | 328.7107 | 14.19304
0.7940896 | 328.8915 | 14.20084
0.7940896 | 329.0814 | 14.20904
0.7940896 | 329.2763 | 14.21746
0.7940896 | 329.4644 | 14.22558
0.7940896 | 329.6504 | 14.23361
0.7940896 | 329.8337 | 14.24153
0.7940896 | 330.0206 | 14.24959
0.7940896 | 330.2053 | 14.25757
0.8012435 | 330.3893 | 14.26551
0.8012435 | 330.5707 | 14.27335
0.8012435 | 330.7646 | 14.28172
0.8012435 | 330.9546 | 14.28992
0.8012435 | 331.1357 | 14.29774
0.8012435 | 331.3216 | 14.30577
0.8012435 | 331.5106 | 14.31393
0.8012435 | 331.6985 | 14.32204
0.8012435 | 331.8844 | 14.33007
0.8012435 | 332.0659 | 14.33791
0.8012435 | 332.2465 | 14.3457
0.8012435 | 332.4373 | 14.35394
0.8012435 | 332.6222 | 14.36193
0.8012435 | 332.7991 | 14.36956
0.8012435 | 332.9876 | 14.3777
0.8083975 | 333.1699 | 14.38557
0.8083975 | 333.355 | 14.39357
0.8083975 | 333.5352 | 14.40135
0.8083975 | 333.7217 | 14.4094
0.8083975 | 333.9019 | 14.41718
0.8083975 | 334.0787 | 14.42481
0.8083975 | 334.2519 | 14.43229
0.8083975 | 334.4252 | 14.43977
0.8083975 | 334.6006 | 14.44735
0.8083975 | 334.779 | 14.45505
0.8083975 | 334.9577 | 14.46277
0.8083975 | 335.133 | 14.47034
0.8083975 | 335.3136 | 14.47814
0.8083975 | 335.4892 | 14.48572
0.8083975 | 335.6709 | 14.49356
0.8083975 | 335.8556 | 14.50154
0.8083975 | 336.0305 | 14.50909
0.8083975 | 336.2131 | 14.51697
0.8155514 | 336.3975 | 14.52494
0.8155514 | 336.5713 | 14.53244
0.8155514 | 336.7457 | 14.53997
0.8155514 | 336.916 | 14.54732
0.8155514 | 337.0901 | 14.55484
0.8155514 | 337.2664 | 14.56245
0.8155514 | 337.4398 | 14.56994
0.8155514 | 337.6094 | 14.57726
0.8155514 | 337.7885 | 14.58499
0.8155514 | 337.9612 | 14.59245
0.8155514 | 338.1296 | 14.59973
0.8155514 | 338.3017 | 14.60715
0.8155514 | 338.4739 | 14.61459
0.8155514 | 338.6534 | 14.62234
0.8155514 | 338.832 | 14.63005
0.8155514 | 339.0021 | 14.6374
0.8227055 | 339.1755 | 14.64488
0.8227055 | 339.3523 | 14.65252
0.8227055 | 339.5291 | 14.66015
0.8227055 | 339.7026 | 14.66764
0.8227055 | 339.8826 | 14.67542
0.8227055 | 340.062 | 14.68316
0.8227055 | 340.24 | 14.69085
0.8227055 | 340.4145 | 14.69838
0.8227055 | 340.5867 | 14.70582
0.8227055 | 340.7692 | 14.71369
0.8227055 | 340.9549 | 14.72171
0.8227055 | 341.1331 | 14.72941
0.8227055 | 341.314 | 14.73722
0.8227055 | 341.4972 | 14.74513
0.8227055 | 341.6751 | 14.75281
0.8227055 | 341.856 | 14.76062
0.8298594 | 342.0404 | 14.76858
0.8298594 | 342.2184 | 14.77627
0.8298594 | 342.3981 | 14.78403
0.8298594 | 342.5705 | 14.79147
0.8298594 | 342.7435 | 14.79894
0.8298594 | 342.9257 | 14.80681
0.8298594 | 343.1018 | 14.81441
0.8298594 | 343.2741 | 14.82185
0.8298594 | 343.4466 | 14.8293
0.8298594 | 343.6175 | 14.83668
0.8298594 | 343.7899 | 14.84412
0.8298594 | 343.9632 | 14.8516
0.8298594 | 344.1433 | 14.85938
0.8298594 | 344.3203 | 14.86703
0.8298594 | 344.4941 | 14.87453
0.8298594 | 344.669 | 14.88208
0.8298594 | 344.8408 | 14.8895
0.8298594 | 345.0208 | 14.89727
0.8370134 | 345.2013 | 14.90506
0.8370134 | 345.3836 | 14.91294
0.8370134 | 345.5667 | 14.92084
0.8370134 | 345.7454 | 14.92856
0.8370134 | 345.9081 | 14.93558
0.8370134 | 346.0807 | 14.94303
0.8370134 | 346.2595 | 14.95076
0.8370134 | 346.433 | 14.95825
0.8370134 | 346.6147 | 14.96609
0.8370134 | 346.7845 | 14.97342
0.8370134 | 346.9627 | 14.98112
0.8370134 | 347.1357 | 14.98859
0.8370134 | 347.3075 | 14.99601
0.8370134 | 347.4869 | 15.00375
0.8370134 | 347.674 | 15.01183
0.8370134 | 347.8584 | 15.01979
0.8370134 | 348.0390625 | 15.02759
0.8441673 | 348.2144 | 15.03517
0.8441673 | 348.3908 | 15.04278
0.8441673 | 348.5757 | 15.05077
0.8441673 | 348.7497 | 15.05828
0.8441673 | 348.9277 | 15.06596
0.8441673 | 349.1129 | 15.07396
0.8441673 | 349.2903 | 15.08162
0.8441673 | 349.4662 | 15.08922
0.8441673 | 349.6375 | 15.09661
0.8441673 | 349.8174 | 15.10438
0.8441673 | 349.996 | 15.11209
0.8441673 | 350.1726 | 15.11971
0.8441673 | 350.3427 | 15.12706
0.8441673 | 350.5246 | 15.13491
0.8441673 | 350.7021 | 15.14258
0.8441673 | 350.8691 | 15.14979
0.8513212 | 351.0413 | 15.15722
0.8513212 | 351.2187 | 15.16488
0.8513212 | 351.4017 | 15.17279
0.8513212 | 351.5749 | 15.18026
0.8513212 | 351.7502 | 15.18783
0.8513212 | 351.9319 | 15.19568
0.8513212 | 352.1215 | 15.20387
0.8513212 | 352.2989 | 15.21152
0.8513212 | 352.4714 | 15.21897
0.8513212 | 352.6513 | 15.22674
0.8513212 | 352.8378 | 15.23479
0.8513212 | 353.0154 | 15.24246
0.8513212 | 353.1925 | 15.25011
0.8513212 | 353.3719 | 15.25785
0.8513212 | 353.5564 | 15.26582
0.8513212 | 353.7346 | 15.27351
0.8513212 | 353.8953 | 15.28045
0.8513212 | 354.0743 | 15.28818
0.8513212 | 354.2617 | 15.29628
0.8584753 | 354.4434 | 15.30412
0.8584753 | 354.6156 | 15.31155
0.8584753 | 354.7978 | 15.31942
0.8584753 | 354.9738 | 15.32702
0.8584753 | 355.1537 | 15.33479
0.8584753 | 355.3273 | 15.34228
0.8584753 | 355.5059 | 15.35
0.8584753 | 355.6949 | 15.35816
0.8584753 | 355.8658 | 15.36553
0.8584753 | 356.0321 | 15.37272
0.8584753 | 356.2078 | 15.3803
0.8584753 | 356.3844 | 15.38793
0.8584753 | 356.5509 | 15.39512
0.8584753 | 356.7213 | 15.40247
0.8584753 | 356.8912 | 15.40981
0.8584753 | 357.0745 | 15.41772
0.8584753 | 357.2428 | 15.42499
0.8656292 | 357.4066 | 15.43206
0.8656292 | 357.5809 | 15.43959
0.8656292 | 357.7663 | 15.44759
0.8656292 | 357.9354 | 15.4549
0.8656292 | 358.1104 | 15.46245
0.8656292 | 358.2885 | 15.47014
0.8656292 | 358.4693 | 15.47795
0.8656292 | 358.6416 | 15.48539
0.8656292 | 358.8026 | 15.49234
0.8656292 | 358.9756 | 15.49981
0.8656292 | 359.1579 | 15.50768
0.8656292 | 359.3391 | 15.5155
0.8656292 | 359.5038 | 15.52262
0.8656292 | 359.6776 | 15.53012
0.8656292 | 359.8488 | 15.53751
0.8656292 | 360.0192 | 15.54487
0.8656292 | 360.1838 | 15.55198
0.8656292 | 360.3537 | 15.55931
0.8656292 | 360.5288 | 15.56687
0.8656292 | 360.6999 | 15.57426
0.8727832 | 360.8656 | 15.58141
0.8727832 | 361.0232 | 15.58822
0.8727832 | 361.1996 | 15.59584
0.8727832 | 361.3656 | 15.603
0.8727832 | 361.5353 | 15.61033
0.8727832 | 361.7096 | 15.61786
0.8727832 | 361.8867 | 15.62551
0.8727832 | 362.0624 | 15.63309
0.8727832 | 362.2332 | 15.64047
0.8727832 | 362.3978 | 15.64757
0.8727832 | 362.5704 | 15.65502
0.8727832 | 362.7524 | 15.66289
0.8727832 | 362.917 | 15.66999
0.8727832 | 363.0916 | 15.67753
0.8727832 | 363.2651 | 15.68502
0.8727832 | 363.4409 | 15.69261
0.8727832 | 363.6114 | 15.69997
0.8727832 | 363.7761 | 15.70709
0.8799371 | 363.9521 | 15.71469
0.8799371 | 364.1299 | 15.72236
0.8799371 | 364.3064 | 15.72998
0.8799371 | 364.474 | 15.73722
0.8799371 | 364.658 | 15.74516
0.8799371 | 364.8438 | 15.75319
0.8799371 | 365.0215 | 15.76086
0.8799371 | 365.1894 | 15.76811
0.8799371 | 365.3601 | 15.77548
0.8799371 | 365.5355 | 15.78305
0.8799371 | 365.7025 | 15.79026
0.8799371 | 365.8787 | 15.79787
0.887091 | 366.0545 | 15.80546
0.8799371 | 366.2397 | 15.81346
0.8799371 | 366.4114 | 15.82087
0.8799371 | 366.5733 | 15.82786
0.887091 | 366.7458 | 15.83531
0.887091 | 366.923 | 15.84296
0.887091 | 367.0987 | 15.85055
0.887091 | 367.2708 | 15.85798
0.887091 | 367.4477 | 15.86562
0.887091 | 367.6248 | 15.87327
0.887091 | 367.7955 | 15.88063
0.887091 | 367.9625 | 15.88785
0.887091 | 368.1347 | 15.89528
0.887091 | 368.3079 | 15.90276
0.887091 | 368.4767 | 15.91005
0.887091 | 368.6473 | 15.91741
0.887091 | 368.8191 | 15.92483
0.887091 | 369 | 15.93264
0.887091 | 369.1743 | 15.94017
0.887091 | 369.3469 | 15.94762
0.894245 | 369.5194 | 15.95507
0.894245 | 369.6896 | 15.96242
0.894245 | 369.8607 | 15.96981
0.894245 | 370.0336 | 15.97727
0.894245 | 370.2065 | 15.98474
0.894245 | 370.3786 | 15.99217
0.894245 | 370.5602 | 16.00001
0.894245 | 370.7299 | 16.00734
0.894245 | 370.9037 | 16.01484
0.894245 | 371.0762 | 16.02229
0.894245 | 371.2523 | 16.02989
0.894245 | 371.4235 | 16.03729
0.894245 | 371.5903 | 16.04448
0.894245 | 371.7617 | 16.05189
0.894245 | 371.9339 | 16.05932
0.894245 | 372.1147 | 16.06713
0.901399 | 372.281 | 16.07431
0.901399 | 372.4525 | 16.08171
0.901399 | 372.628 | 16.08929
0.901399 | 372.8026 | 16.09683
0.901399 | 372.9729 | 16.10418
0.901399 | 373.1499 | 16.11183
0.901399 | 373.3276 | 16.1195
0.901399 | 373.5096 | 16.12736
0.901399 | 373.6877 | 16.13505
0.901399 | 373.8556 | 16.1423
0.901399 | 374.0313 | 16.14988
0.901399 | 374.2204 | 16.15805
0.901399 | 374.3945 | 16.16556
0.901399 | 374.5675 | 16.17304
0.901399 | 374.7495 | 16.1809
0.908553 | 374.9371 | 16.189
0.908553 | 375.1192 | 16.19686
0.908553 | 375.2971 | 16.20454
0.908553 | 375.4692 | 16.21197
0.908553 | 375.6557 | 16.22002
0.908553 | 375.8339 | 16.22772
0.908553 | 375.9996 | 16.23487
0.908553 | 376.1792 | 16.24263
0.908553 | 376.3622 | 16.25053
0.908553 | 376.5359 | 16.25802
0.908553 | 376.7025 | 16.26522
0.908553 | 376.8695 | 16.27243
0.908553 | 377.047 | 16.2801
0.908553 | 377.2272 | 16.28788
0.9157069 | 377.3964 | 16.29518
0.9157069 | 377.5723 | 16.30277
0.9157069 | 377.7523 | 16.31055
0.9157069 | 377.9323 | 16.31832
0.9157069 | 378.1036 | 16.32572
0.9157069 | 378.2754 | 16.33314
0.9157069 | 378.4467 | 16.34053
0.9157069 | 378.6329 | 16.34857
0.9157069 | 378.7958 | 16.3556
0.9157069 | 378.9648 | 16.3629
0.9157069 | 379.1374 | 16.37035
0.9157069 | 379.3128 | 16.37793
0.9157069 | 379.475 | 16.38493
0.9157069 | 379.6432 | 16.39219
0.9157069 | 379.8146 | 16.39959
0.9228609 | 379.99 | 16.40717
0.9228609 | 380.1594 | 16.41448
0.9228609 | 380.3201 | 16.42142
0.9228609 | 380.4973 | 16.42907
0.9228609 | 380.6754 | 16.43676
0.9228609 | 380.8423 | 16.44397
0.9228609 | 381.0021 | 16.45087
0.9228609 | 381.1774 | 16.45844
0.9228609 | 381.3474 | 16.46578
0.9228609 | 381.5127 | 16.47292
0.9228609 | 381.6702 | 16.47971
0.9228609 | 381.8386 | 16.48699
0.9228609 | 382.0109 | 16.49443
0.9228609 | 382.1765 | 16.50158
0.9228609 | 382.333 | 16.50833
0.9300148 | 382.5007 | 16.51558
0.9300148 | 382.6781 | 16.52323
0.9300148 | 382.8443 | 16.53041
0.9300148 | 382.9968 | 16.53699
0.9300148 | 383.161 | 16.54409
0.9300148 | 383.3409 | 16.55185
0.9300148 | 383.5098 | 16.55915
0.9300148 | 383.6707 | 16.56609
0.9300148 | 383.8333 | 16.57312
0.9300148 | 384.0051 | 16.58053
0.9300148 | 384.1764 | 16.58793
0.9300148 | 384.3354 | 16.59479
0.9300148 | 384.5033 | 16.60204
0.9300148 | 384.6854 | 16.6099
0.9300148 | 384.8625 | 16.61755
0.9300148 | 385.0247 | 16.62455
0.9371688 | 385.1911 | 16.63174
0.9371688 | 385.3678 | 16.63937
0.9371688 | 385.5388 | 16.64675
0.9371688 | 385.7124 | 16.65425
0.9371688 | 385.8757 | 16.6613
0.9371688 | 386.0559 | 16.66908
0.9371688 | 386.2333 | 16.67674
0.9371688 | 386.4026 | 16.68405
0.9371688 | 386.5649 | 16.69106
0.9371688 | 386.7413 | 16.69867
0.9371688 | 386.9169 | 16.70626
0.9371688 | 387.093 | 16.71386
0.9371688 | 387.2644 | 16.72126
0.9371688 | 387.4363 | 16.72868
0.9371688 | 387.6145 | 16.73638
0.9443228 | 387.7823 | 16.74362
0.9443228 | 387.9475 | 16.75075
0.9443228 | 388.1125 | 16.75788
0.9443228 | 388.2909 | 16.76558
0.9443228 | 388.4632 | 16.77302
0.9443228 | 388.632 | 16.78031
0.9443228 | 388.7944 | 16.78732
0.9443228 | 388.968 | 16.79482
0.9443228 | 389.1359 | 16.80207
0.9443228 | 389.3025 | 16.80926
0.9443228 | 389.4705 | 16.81652
0.9443228 | 389.6404 | 16.82385
0.9443228 | 389.8156 | 16.83142
0.9443228 | 389.9839 | 16.83868
0.9443228 | 390.1514 | 16.84592
0.9443228 | 390.3269 | 16.85349
0.9514767 | 390.503 | 16.8611
0.9514767 | 390.6712 | 16.86836
0.9514767 | 390.8351 | 16.87544
0.9514767 | 391.0118 | 16.88307
0.9514767 | 391.1898 | 16.89075
0.9514767 | 391.3671 | 16.89841
0.9514767 | 391.5406 | 16.9059
0.9514767 | 391.7101 | 16.91321
0.9514767 | 391.8882 | 16.9209
0.9514767 | 392.055 | 16.92811
0.9514767 | 392.2253 | 16.93546
0.9514767 | 392.401 | 16.94305
0.9514767 | 392.5834 | 16.95093
0.9514767 | 392.7496 | 16.9581
0.9514767 | 392.916 | 16.96529
0.9514767 | 393.085 | 16.97258
0.9586307 | 393.2527 | 16.97982
0.9586307 | 393.4255 | 16.98729
0.9586307 | 393.5874 | 16.99428
0.9586307 | 393.758 | 17.00164
0.9586307 | 393.9273 | 17.00895
0.9586307 | 394.0956 | 17.01622
0.9586307 | 394.2659 | 17.02357
0.9586307 | 394.4385 | 17.03102
0.9586307 | 394.6144 | 17.03862
0.9586307 | 394.7865 | 17.04605
0.9586307 | 394.9597 | 17.05353
0.9586307 | 395.1323 | 17.06098
0.9586307 | 395.3091 | 17.06861
0.9586307 | 395.4861 | 17.07626
0.9586307 | 395.6549 | 17.08355
0.9586307 | 395.832 | 17.09119
0.9586307 | 396.0015 | 17.09851
0.9657846 | 396.1791 | 17.10618
0.9657846 | 396.3492 | 17.11352
0.9657846 | 396.5154 | 17.1207
0.9657846 | 396.6925 | 17.12835
0.9657846 | 396.8689 | 17.13596
0.9657846 | 397.0369 | 17.14322
0.9657846 | 397.207 | 17.15056
0.9657846 | 397.3854 | 17.15826
0.9657846 | 397.5624 | 17.16591
0.9657846 | 397.7442 | 17.17376
0.9657846 | 397.912 | 17.181
0.9657846 | 398.0838 | 17.18842
0.9657846 | 398.2637 | 17.19619
0.9657846 | 398.4329 | 17.20349
0.9657846 | 398.5999 | 17.2107
0.9657846 | 398.7737 | 17.21821
0.9657846 | 398.9519 | 17.2259
0.9729386 | 399.123 | 17.23329
0.9729386 | 399.2828 | 17.24019
0.9729386 | 399.4465 | 17.24726
0.9729386 | 399.6215 | 17.25481
0.9729386 | 399.7901 | 17.26209
0.9729386 | 399.9503 | 17.26901
0.9729386 | 400.1172 | 17.27622
0.9729386 | 400.2839 | 17.28342
0.9729386 | 400.4542 | 17.29077
0.9729386 | 400.6117 | 17.29757
0.9729386 | 400.771 | 17.30445
0.9729386 | 400.9465 | 17.31202
0.9729386 | 401.1129 | 17.31921
0.9729386 | 401.2725 | 17.3261
0.9729386 | 401.4405 | 17.33335
0.9729386 | 401.616 | 17.34093
0.9800926 | 401.7824 | 17.34812
0.9800926 | 401.9447 | 17.35513
0.9800926 | 402.1074 | 17.36215
0.9800926 | 402.2789 | 17.36956
0.9800926 | 402.4466 | 17.3768
0.9800926 | 402.6029 | 17.38354
0.9800926 | 402.7623 | 17.39043
0.9800926 | 402.9324 | 17.39777
0.9800926 | 403.1009 | 17.40505
0.9800926 | 403.257 | 17.41179
0.9800926 | 403.4156 | 17.41863
0.9800926 | 403.587 | 17.42604
0.9800926 | 403.7577 | 17.43341
0.9800926 | 403.9143 | 17.44017
0.9800926 | 404.0768 | 17.44718
0.9800926 | 404.2484 | 17.45459
0.9872465 | 404.4235 | 17.46215
0.9872465 | 404.5854 | 17.46914
0.9872465 | 404.7415 | 17.47588
0.9872465 | 404.9122 | 17.48325
0.9872465 | 405.0884 | 17.49086
0.9872465 | 405.2498 | 17.49783
0.9872465 | 405.4015 | 17.50438
0.9872465 | 405.5681 | 17.51158
0.9872465 | 405.7403 | 17.51901
0.9872465 | 405.9097 | 17.52633
0.9872465 | 406.0689 | 17.5332
0.9872465 | 406.2295 | 17.54013
0.9872465 | 406.3976 | 17.54739
0.9872465 | 406.5619 | 17.55449
0.9872465 | 406.7132 | 17.56102
0.9872465 | 406.8764 | 17.56807
0.9944005 | 407.0494 | 17.57554
0.9944005 | 407.2188 | 17.58285
0.9944005 | 407.3773 | 17.58969
0.9944005 | 407.5331 | 17.59642
0.9944005 | 407.6996 | 17.60361
0.9944005 | 407.8749 | 17.61118
0.9944005 | 408.0364 | 17.61815
0.9944005 | 408.2014 | 17.62527
0.9944005 | 408.377 | 17.63286
0.9944005 | 408.5517 | 17.6404
0.9944005 | 408.7144 | 17.64743
0.9944005 | 408.8765 | 17.65443
0.9944005 | 409.045 | 17.6617
0.9944005 | 409.2159 | 17.66908
0.9944005 | 409.3772 | 17.67605
0.9944005 | 409.5352 | 17.68287
1.001554 | 409.7063 | 17.69025
1.001554 | 409.881 | 17.6978
1.001554 | 410.0439 | 17.70483
1.001554 | 410.1974 | 17.71146
1.001554 | 410.3627 | 17.7186
1.001554 | 410.5333 | 17.72596
1.001554 | 410.6951 | 17.73295
1.001554 | 410.8571 | 17.73994
1.001554 | 411.0219 | 17.74706
1.001554 | 411.1937 | 17.75448
1.001554 | 411.3563 | 17.7615
1.001554 | 411.5072 | 17.76801
1.001554 | 411.6729 | 17.77517
1.001554 | 411.8541 | 17.78299
1.001554 | 412.0226 | 17.79027
1.001554 | 412.1848 | 17.79727
1.008708 | 412.361 | 17.80488
1.008708 | 412.5321 | 17.81227
1.008708 | 412.7065 | 17.8198
1.008708 | 412.867 | 17.82673
1.008708 | 413.0343 | 17.83395
1.008708 | 413.2052 | 17.84133
1.008708 | 413.3769 | 17.84874
1.008708 | 413.5305 | 17.85538
1.008708 | 413.7002 | 17.8627
1.008708 | 413.8713 | 17.87009
1.008708 | 414.0396 | 17.87736
1.008708 | 414.2025 | 17.88439
1.008708 | 414.3652 | 17.89142
1.008708 | 414.5388 | 17.89891
1.008708 | 414.7104 | 17.90632
1.015862 | 414.8748 | 17.91342
1.015862 | 415.0407 | 17.92058
1.015862 | 415.2191 | 17.92829
1.015862 | 415.3893 | 17.93564
1.015862 | 415.5523 | 17.94267
1.015862 | 415.7097 | 17.94947
1.015862 | 415.8815 | 17.95689
1.015862 | 416.0573 | 17.96448
1.015862 | 416.2242 | 17.97169
1.015862 | 416.3933 | 17.97899
1.015862 | 416.5714 | 17.98667
1.015862 | 416.7426 | 17.99407
1.015862 | 416.9028 | 18.00099
1.023016 | 417.0687 | 18.00815
1.023016 | 417.2451 | 18.01576
1.023016 | 417.4263 | 18.02359
1.023016 | 417.5973 | 18.03097
1.023016 | 417.7611 | 18.03804
1.023016 | 417.9371 | 18.04564
1.023016 | 418.1137 | 18.05327
1.023016 | 418.2834 | 18.0606
1.023016 | 418.4505 | 18.06781
1.023016 | 418.6258 | 18.07538
1.023016 | 418.8001 | 18.08291
1.023016 | 418.9633 | 18.08995
1.023016 | 419.1207 | 18.09675
1.023016 | 419.2849 | 18.10384
1.023016 | 419.4576 | 18.1113
1.023016 | 419.6193 | 18.11828
1.023016 | 419.7796 | 18.1252
1.03017 | 419.9386 | 18.13207
1.03017 | 420.1041 | 18.13921
1.03017 | 420.2655 | 18.14618
1.03017 | 420.424 | 18.15302
1.03017 | 420.5879 | 18.1601
1.03017 | 420.7607 | 18.16756
1.03017 | 420.9248 | 18.17465
1.03017 | 421.0812 | 18.1814
1.03017 | 421.2401 | 18.18826
1.03017 | 421.4008 | 18.1952
1.03017 | 421.5691 | 18.20247
1.03017 | 421.728 | 18.20933
1.03017 | 421.8877 | 18.21622
1.03017 | 422.0505 | 18.22325
1.03017 | 422.2135 | 18.23029
1.03017 | 422.3668 | 18.23691
1.037324 | 422.5217 | 18.2436
1.037324 | 422.6837 | 18.25059
1.037324 | 422.8439 | 18.25751
1.037324 | 423.0022 | 18.26434
1.037324 | 423.1525 | 18.27083
1.037324 | 423.3166 | 18.27792
1.037324 | 423.4751 | 18.28476
1.037324 | 423.626 | 18.29128
1.037324 | 423.7789 | 18.29788
1.037324 | 423.9404 | 18.30485
1.037324 | 424.1089 | 18.31213
1.037324 | 424.2635 | 18.3188
1.037324 | 424.4216 | 18.32563
1.037324 | 424.5747 | 18.33224
1.037324 | 424.7413 | 18.33944
1.044478 | 424.8934 | 18.346
1.044478 | 425.0563 | 18.35304
1.044478 | 425.2239 | 18.36027
1.044478 | 425.3935 | 18.36759
1.044478 | 425.5551 | 18.37457
1.044478 | 425.715 | 18.38148
1.044478 | 425.8826 | 18.38871
1.044478 | 426.0504 | 18.39596
1.044478 | 426.2217 | 18.40336
1.044478 | 426.3845 | 18.41038
1.044478 | 426.5556 | 18.41777
1.044478 | 426.72 | 18.42487
1.044478 | 426.8848 | 18.43198
1.044478 | 427.047 | 18.43899
1.044478 | 427.2149 | 18.44624
1.051632 | 427.3829 | 18.45349
1.051632 | 427.5483 | 18.46063
1.051632 | 427.7129 | 18.46774
1.051632 | 427.8778 | 18.47486
1.051632 | 428.0471 | 18.48217
1.051632 | 428.2162 | 18.48948
1.051632 | 428.3818 | 18.49662
1.051632 | 428.546 | 18.50371
1.051632 | 428.7156 | 18.51104
1.051632 | 428.8794 | 18.51811
1.051632 | 429.0376 | 18.52494
1.051632 | 429.1957 | 18.53177
1.051632 | 429.3583 | 18.53879
1.051632 | 429.5255 | 18.54601
1.051632 | 429.686 | 18.55294
1.058786 | 429.843 | 18.55971
1.058786 | 430.0104 | 18.56694
1.058786 | 430.174 | 18.574
1.058786 | 430.3341 | 18.58092
1.058786 | 430.4902 | 18.58766
1.058786 | 430.6537 | 18.59472
1.058786 | 430.8254 | 18.60213
1.058786 | 430.9868 | 18.6091
1.058786 | 431.140625 | 18.61574
1.058786 | 431.2916 | 18.62226
1.058786 | 431.4603 | 18.62955
1.058786 | 431.6239 | 18.63661
1.058786 | 431.787 | 18.64365
1.06594 | 431.9511 | 18.65074
1.06594 | 432.1177 | 18.65793
1.06594 | 432.2786 | 18.66488
1.06594 | 432.4361 | 18.67168
1.06594 | 432.6039 | 18.67893
1.06594 | 432.7728 | 18.68622
1.06594 | 432.947 | 18.69374
1.06594 | 433.1025 | 18.70046
1.06594 | 433.2584 | 18.70718
1.06594 | 433.4236 | 18.71432
1.06594 | 433.5858 | 18.72132
1.06594 | 433.7454 | 18.72821
1.06594 | 433.9109 | 18.73536
1.06594 | 434.0773 | 18.74254
1.06594 | 434.2401 | 18.74957
1.06594 | 434.4012 | 18.75653
1.073094 | 434.5588 | 18.76333
1.073094 | 434.7192 | 18.77026
1.073094 | 434.884 | 18.77737
1.073094 | 435.0354 | 18.78391
1.073094 | 435.1874 | 18.79048
1.073094 | 435.3571 | 18.7978
1.073094 | 435.5175 | 18.80473
1.073094 | 435.6742 | 18.8115
1.073094 | 435.8307 | 18.81825
1.073094 | 435.9943 | 18.82531
1.073094 | 436.164 | 18.83264
1.073094 | 436.328125 | 18.83973
1.073094 | 436.4901 | 18.84672
1.073094 | 436.6637 | 18.85422
1.073094 | 436.8368 | 18.86169
1.073094 | 437.0013 | 18.8688
1.073094 | 437.1685 | 18.87601
1.080248 | 437.3452 | 18.88364
1.080248 | 437.5182 | 18.89112
1.080248 | 437.68 | 18.8981
1.080248 | 437.8362 | 18.90485
1.080248 | 438.0056 | 18.91216
1.080248 | 438.1783 | 18.91962
1.080248 | 438.3416 | 18.92667
1.080248 | 438.5071 | 18.93381
1.080248 | 438.6722 | 18.94094
1.080248 | 438.8421 | 18.94828
1.080248 | 438.9995 | 18.95507
1.080248 | 439.1592 | 18.96197
1.087402 | 439.3246 | 18.96911
1.087402 | 439.4973 | 18.97657
1.087402 | 439.6606 | 18.98362
1.087402 | 439.8201 | 18.9905
1.087402 | 439.9845 | 18.9976
1.087402 | 440.1544 | 19.00494
1.087402 | 440.3141 | 19.01183
1.087402 | 440.4684 | 19.0185
1.087402 | 440.6262 | 19.02531
1.087402 | 440.7944 | 19.03257
1.087402 | 440.959 | 19.03968
1.087402 | 441.1207 | 19.04666
1.087402 | 441.2803 | 19.05356
1.087402 | 441.4423 | 19.06055
1.087402 | 441.601 | 19.0674
1.094556 | 441.7545 | 19.07403
1.094556 | 441.9131 | 19.08087
1.094556 | 442.0819 | 19.08816
1.094556 | 442.2531 | 19.09556
1.094556 | 442.4057 | 19.10215
1.094556 | 442.5576 | 19.1087
1.094556 | 442.7078 | 19.11519
1.094556 | 442.8627 | 19.12188
1.094556 | 443.0145 | 19.12843
1.094556 | 443.17 | 19.13515
1.094556 | 443.3239 | 19.14179
1.094556 | 443.4883 | 19.14889
1.094556 | 443.6433 | 19.15558
1.094556 | 443.7892 | 19.16188
1.094556 | 443.9482 | 19.16875
1.094556 | 444.1194 | 19.17614
1.10171 | 444.2847 | 19.18328
1.10171 | 444.4449 | 19.19019
1.10171 | 444.6044 | 19.19708
1.10171 | 444.7657 | 19.20405
1.10171 | 444.9243 | 19.2109
1.10171 | 445.0718 | 19.21726
1.10171 | 445.2288 | 19.22404
1.10171 | 445.3932 | 19.23114
1.10171 | 445.551 | 19.23795
1.10171 | 445.6992 | 19.24435
1.10171 | 445.8583 | 19.25122
1.10171 | 446.0179 | 19.25811
1.10171 | 446.1834 | 19.26526
1.10171 | 446.339 | 19.27198
1.10171 | 446.4977 | 19.27883
1.10171 | 446.6663 | 19.28611
1.10171 | 446.8278 | 19.29308
1.108864 | 446.9845 | 19.29985
1.108864 | 447.1435 | 19.30672
1.108864 | 447.3098 | 19.3139
1.108864 | 447.4739 | 19.32098
1.108864 | 447.6363 | 19.32799
1.108864 | 447.7949 | 19.33484
1.108864 | 447.9619 | 19.34205
1.108864 | 448.1296 | 19.34929
1.108864 | 448.2855 | 19.35602
1.108864 | 448.4433 | 19.36284
1.108864 | 448.6158 | 19.37028
1.108864 | 448.7892 | 19.37777
1.108864 | 448.9479 | 19.38462
1.108864 | 449.1061 | 19.39145
1.108864 | 449.2696 | 19.39851
1.108864 | 449.4303 | 19.40545
1.108864 | 449.5847 | 19.41212
1.116018 | 449.7391 | 19.41879
1.116018 | 449.9037 | 19.4259
1.116018 | 450.0643 | 19.43283
1.116018 | 450.2089 | 19.43907
1.116018 | 450.3539 | 19.44533
1.116018 | 450.5126 | 19.45219
1.116018 | 450.6692 | 19.45895
1.116018 | 450.8247 | 19.46566
1.116018 | 450.9744 | 19.47212
1.116018 | 451.1297 | 19.47883
1.116018 | 451.2973 | 19.48607
1.116018 | 451.454 | 19.49283
1.116018 | 451.6068 | 19.49943
1.116018 | 451.7669 | 19.50634
1.116018 | 451.9308 | 19.51342
1.116018 | 452.0943 | 19.52048
1.116018 | 452.2491 | 19.52716
1.116018 | 452.4094 | 19.53409
1.116018 | 452.5796 | 19.54143
1.123172 | 452.7467 | 19.54865
1.123172 | 452.8978 | 19.55517
1.123172 | 453.0565 | 19.56203
1.123172 | 453.2216 | 19.56915
1.123172 | 453.3893 | 19.57639
1.123172 | 453.5374 | 19.58279
1.123172 | 453.6907 | 19.58941
1.123172 | 453.855 | 19.5965
1.123172 | 454.0148 | 19.6034
1.123172 | 454.171 | 19.61015
1.123172 | 454.3298 | 19.617
1.123172 | 454.4906 | 19.62395
1.123172 | 454.6596 | 19.63124
1.123172 | 454.8133 | 19.63788
1.123172 | 454.9645 | 19.64441
1.123172 | 455.1327 | 19.65167
1.123172 | 455.2959 | 19.65872
1.123172 | 455.4578 | 19.66571
1.130326 | 455.6178 | 19.67262
1.130326 | 455.7745 | 19.67938
1.130326 | 455.9397 | 19.68652
1.130326 | 456.0982 | 19.69336
1.130326 | 456.253 | 19.70004
1.130326 | 456.4193 | 19.70723
1.130326 | 456.5914 | 19.71465
1.130326 | 456.7586 | 19.72187
1.130326 | 456.9203 | 19.72886
1.130326 | 457.0811 | 19.7358
1.130326 | 457.2445 | 19.74286
1.130326 | 457.4163 | 19.75027
1.130326 | 457.5728 | 19.75703
1.130326 | 457.737 | 19.76412
1.130326 | 457.9 | 19.77116
1.130326 | 458.0652 | 19.77829
1.130326 | 458.2182 | 19.7849
1.130326 | 458.3761 | 19.79172
1.130326 | 458.5405 | 19.79881
1.130326 | 458.7056 | 19.80594
1.13748 | 458.862 | 19.8127
1.13748 | 459.0164 | 19.81936
1.13748 | 459.1792 | 19.82639
1.13748 | 459.3458 | 19.83358
1.13748 | 459.5064 | 19.84052
1.13748 | 459.658 | 19.84706
1.13748 | 459.8208 | 19.85409
1.13748 | 459.9812 | 19.86102
1.13748 | 460.1345 | 19.86764
1.13748 | 460.2824 | 19.87403
1.13748 | 460.441 | 19.88087
1.13748 | 460.6054 | 19.88797
1.13748 | 460.7593 | 19.89462
1.13748 | 460.9057 | 19.90094
1.13748 | 461.059 | 19.90755
1.13748 | 461.229 | 19.9149
1.13748 | 461.3868 | 19.92171
1.13748 | 461.5386 | 19.92826
1.13748 | 461.6923 | 19.9349
1.13748 | 461.8522 | 19.9418
1.13748 | 462.0124 | 19.94872
1.144634 | 462.156 | 19.95492
1.144634 | 462.3129 | 19.9617
1.144634 | 462.4742 | 19.96866
1.144634 | 462.6286 | 19.97533
1.144634 | 462.7743 | 19.98162
1.144634 | 462.9254 | 19.98814
1.144634 | 463.083 | 19.99495
1.144634 | 463.2446 | 20.00193
1.144634 | 463.3999 | 20.00863
1.144634 | 463.546 | 20.01494
1.144634 | 463.7064 | 20.02186
1.144634 | 463.8628 | 20.02862
1.144634 | 464.0117 | 20.03505
1.144634 | 464.1626 | 20.04156
1.144634 | 464.3139 | 20.04809
1.144634 | 464.468 | 20.05475
1.144634 | 464.6176 | 20.06121
1.144634 | 464.7673 | 20.06767
1.144634 | 464.9195 | 20.07424
1.144634 | 465.0821 | 20.08127
1.151788 | 465.2346 | 20.08785
1.151788 | 465.3855 | 20.09437
1.151788 | 465.5423 | 20.10113
1.151788 | 465.7021 | 20.10804
1.151788 | 465.8584 | 20.11478
1.151788 | 466.0121 | 20.12142
1.151788 | 466.1707 | 20.12827
1.151788 | 466.3291 | 20.13511
1.151788 | 466.4875 | 20.14195
1.151788 | 466.6367 | 20.14839
1.151788 | 466.7867 | 20.15487
1.151788 | 466.9513 | 20.16197
1.151788 | 467.1138 | 20.16899
1.151788 | 467.2648 | 20.17551
1.151788 | 467.4135 | 20.18193
1.151788 | 467.5713 | 20.18874
1.151788 | 467.7331 | 20.19573
1.151788 | 467.8841 | 20.20225
1.151788 | 468.0395 | 20.20896
1.151788 | 468.2065 | 20.21617
1.158942 | 468.3738 | 20.22339
1.158942 | 468.5254 | 20.22994
1.158942 | 468.6761 | 20.23645
1.158942 | 468.8367 | 20.24338
1.158942 | 469.0053 | 20.25066
1.158942 | 469.1628 | 20.25746
1.158942 | 469.3096 | 20.2638
1.158942 | 469.4683 | 20.27065
1.158942 | 469.6269 | 20.2775
1.158942 | 469.7752 | 20.2839
1.158942 | 469.9233 | 20.2903
1.158942 | 470.073 | 20.29676
1.158942 | 470.2272 | 20.30342
1.158942 | 470.3815 | 20.31008
1.158942 | 470.5276 | 20.31639
1.158942 | 470.675 | 20.32276
1.158942 | 470.8318 | 20.32952
1.158942 | 470.9796 | 20.33591
1.158942 | 471.1271 | 20.34228
1.158942 | 471.2828 | 20.349
1.166096 | 471.441 | 20.35583
1.166096 | 471.5959 | 20.36252
1.166096 | 471.7497 | 20.36916
1.166096 | 471.9049 | 20.37586
1.166096 | 472.0657 | 20.3828
1.166096 | 472.2227 | 20.38958
1.166096 | 472.372 | 20.39603
1.166096 | 472.537 | 20.40315
1.166096 | 472.6987 | 20.41013
1.166096 | 472.8468 | 20.41653
1.166096 | 472.9967 | 20.423
1.166096 | 473.1512 | 20.42967
1.166096 | 473.3046 | 20.4363
1.166096 | 473.4539 | 20.44274
1.166096 | 473.6044 | 20.44924
1.166096 | 473.7598 | 20.45595
1.166096 | 473.9255 | 20.46311
1.166096 | 474.0726 | 20.46946
1.166096 | 474.2192 | 20.47578
1.166096 | 474.374 | 20.48247
1.166096 | 474.5221 | 20.48887
1.166096 | 474.6736 | 20.4954
1.173249 | 474.8253 | 20.50196
1.173249 | 474.977 | 20.50851
1.173249 | 475.1339 | 20.51528
1.173249 | 475.2937 | 20.52218
1.173249 | 475.4345 | 20.52826
1.173249 | 475.5853 | 20.53477
1.173249 | 475.7477 | 20.54178
1.173249 | 475.9028 | 20.54848
1.173249 | 476.0642 | 20.55545
1.173249 | 476.2185 | 20.56211
1.173249 | 476.3806 | 20.56911
1.173249 | 476.5456 | 20.57623
1.173249 | 476.6983 | 20.58283
1.173249 | 476.8465 | 20.58923
1.173249 | 477.0036 | 20.59601
1.173249 | 477.168 | 20.60311
1.173249 | 477.3197 | 20.60966
1.173249 | 477.4788 | 20.61653
1.173249 | 477.6382 | 20.62341
1.173249 | 477.8056 | 20.63064
1.173249 | 477.9648 | 20.63751
1.173249 | 478.1142 | 20.64396
1.180403 | 478.2719 | 20.65077
1.180403 | 478.4352 | 20.65782
1.180403 | 478.603 | 20.66507
1.180403 | 478.7524 | 20.67152
1.180403 | 478.9122 | 20.67842
1.180403 | 479.0679 | 20.68514
1.180403 | 479.2294 | 20.69212
1.180403 | 479.3755 | 20.69842
1.180403 | 479.5222 | 20.70476
1.180403 | 479.6833 | 20.71171
1.180403 | 479.841 | 20.71852
1.180403 | 479.9958 | 20.72521
1.180403 | 480.1467 | 20.73172
1.180403 | 480.3055 | 20.73858
1.180403 | 480.4584 | 20.74518
1.180403 | 480.6115 | 20.75179
1.180403 | 480.7568 | 20.75807
1.180403 | 480.9182 | 20.76504
1.180403 | 481.0808 | 20.77206
1.180403 | 481.2287 | 20.77844
1.180403 | 481.3817 | 20.78505
1.180403 | 481.5326 | 20.79156
1.187557 | 481.6871 | 20.79824
1.187557 | 481.8354 | 20.80464
1.187557 | 481.9841 | 20.81106
1.187557 | 482.1377 | 20.81769
1.187557 | 482.2908 | 20.8243
1.187557 | 482.4358 | 20.83056
1.187557 | 482.5724 | 20.83646
1.187557 | 482.7235 | 20.84299
1.187557 | 482.875 | 20.84952
1.187557 | 483.017 | 20.85566
1.187557 | 483.1492 | 20.86137
1.187557 | 483.3032 | 20.86801
1.187557 | 483.457 | 20.87465
1.187557 | 483.601 | 20.88087
1.187557 | 483.7485 | 20.88724
1.187557 | 483.9015 | 20.89385
1.187557 | 484.0575 | 20.90058
1.187557 | 484.2108 | 20.9072
1.187557 | 484.3517 | 20.91328
1.187557 | 484.5073 | 20.92
1.187557 | 484.6728 | 20.92715
1.187557 | 484.8202 | 20.93351
1.187557 | 484.9608 | 20.93959
1.187557 | 485.1091 | 20.94599
1.187557 | 485.2663 | 20.95278
1.194711 | 485.4104 | 20.959
1.194711 | 485.5551 | 20.96525
1.194711 | 485.6962 | 20.97134
1.194711 | 485.8502 | 20.97799
1.194711 | 485.9935 | 20.98418
1.194711 | 486.1296 | 20.99005
1.194711 | 486.2741 | 20.99629
1.194711 | 486.4258 | 21.00284
1.194711 | 486.5827 | 21.00961
1.194711 | 486.7202 | 21.01555
1.194711 | 486.8761 | 21.02228
1.194711 | 487.0336 | 21.02908
1.194711 | 487.1903 | 21.03585
1.194711 | 487.3369 | 21.04218
1.194711 | 487.4915 | 21.04885
1.194711 | 487.6517 | 21.05577
1.194711 | 487.8058 | 21.06243
1.194711 | 487.9574 | 21.06897
1.194711 | 488.1033 | 21.07527
1.194711 | 488.2565 | 21.08189
1.194711 | 488.4083 | 21.08844
1.201865 | 488.5532 | 21.0947
1.201865 | 488.6963 | 21.10088
1.201865 | 488.8521 | 21.1076
1.201865 | 489.007 | 21.11429
1.201865 | 489.159 | 21.12086
1.201865 | 489.3074 | 21.12726
1.201865 | 489.4536 | 21.13357
1.201865 | 489.609 | 21.14029
1.201865 | 489.7612 | 21.14686
1.201865 | 489.9015 | 21.15291
1.201865 | 490.0511 | 21.15938
1.201865 | 490.2081 | 21.16615
1.201865 | 490.3581 | 21.17263
1.201865 | 490.5013 | 21.17881
1.201865 | 490.6461 | 21.18506
1.201865 | 490.802 | 21.19179
1.201865 | 490.963 | 21.19875
1.201865 | 491.1086 | 21.20503
1.201865 | 491.2626 | 21.21168
1.201865 | 491.4283 | 21.21884
1.201865 | 491.5907 | 21.22585
1.201865 | 491.7431 | 21.23243
1.201865 | 491.8889 | 21.23873
1.209019 | 492.0461 | 21.24551
1.209019 | 492.2038 | 21.25232
1.209019 | 492.3524 | 21.25874
1.209019 | 492.496 | 21.26494
1.209019 | 492.6585 | 21.27196
1.209019 | 492.8141 | 21.27867
1.209019 | 492.9623 | 21.28507
1.209019 | 493.1048 | 21.29123
1.209019 | 493.2595 | 21.29791
1.209019 | 493.4194 | 21.30481
1.209019 | 493.5623 | 21.31098
1.209019 | 493.7096 | 21.31734
1.209019 | 493.8674 | 21.32415
1.209019 | 494.0254 | 21.33097
1.209019 | 494.1701 | 21.33722
1.209019 | 494.3125 | 21.34337
1.209019 | 494.4635 | 21.34989
1.209019 | 494.6191 | 21.35661
1.209019 | 494.7645 | 21.36289
1.209019 | 494.9129 | 21.3693
1.209019 | 495.0799 | 21.37651
1.209019 | 495.2354 | 21.38322
1.216173 | 495.3862 | 21.38973
1.216173 | 495.5388 | 21.39632
1.216173 | 495.6962 | 21.40312
1.216173 | 495.8576 | 21.41009
1.216173 | 496.0099 | 21.41666
1.216173 | 496.1593 | 21.42311
1.216173 | 496.3187 | 21.43
1.216173 | 496.4764 | 21.43681
1.216173 | 496.6254 | 21.44324
1.216173 | 496.7801 | 21.44992
1.216173 | 496.9363 | 21.45666
1.216173 | 497.0913 | 21.46336
1.216173 | 497.2424 | 21.46988
1.216173 | 497.3914 | 21.47631
1.216173 | 497.5424 | 21.48283
1.216173 | 497.7025 | 21.48974
1.216173 | 497.852 | 21.4962
1.216173 | 498.0001 | 21.5026
1.216173 | 498.1505 | 21.50909
1.216173 | 498.3081 | 21.51589
1.216173 | 498.4564 | 21.5223
1.216173 | 498.6033 | 21.52864
1.216173 | 498.7519 | 21.53505
1.216173 | 498.8998 | 21.54144
1.223327 | 499.0502 | 21.54794
1.223327 | 499.1982 | 21.55432
1.223327 | 499.3499 | 21.56088
1.223327 | 499.5042 | 21.56754
1.223327 | 499.6495 | 21.57381
1.223327 | 499.7974 | 21.5802
1.223327 | 499.9489 | 21.58674
1.223327 | 500.1039 | 21.59343
1.223327 | 500.258 | 21.60009
1.223327 | 500.4075 | 21.60654
1.223327 | 500.5536 | 21.61285
1.223327 | 500.7055 | 21.61941
1.223327 | 500.8497 | 21.62563
1.223327 | 500.9967 | 21.63198
1.223327 | 501.1559 | 21.63885
1.223327 | 501.3049 | 21.64529
1.223327 | 501.4507 | 21.65159
1.223327 | 501.5911 | 21.65765
1.223327 | 501.7298 | 21.66364
1.223327 | 501.8846 | 21.67032
1.223327 | 502.0369 | 21.67689
1.223327 | 502.1811 | 21.68312
1.230481 | 502.3295 | 21.68953
1.230481 | 502.4772 | 21.69591
1.230481 | 502.616 | 21.7019
1.230481 | 502.7581 | 21.70803
1.230481 | 502.9053 | 21.71439
1.230481 | 503.0569 | 21.72094
1.230481 | 503.2107 | 21.72758
1.230481 | 503.3569 | 21.73389
1.230481 | 503.5009 | 21.74011
1.230481 | 503.6481 | 21.74646
1.230481 | 503.7989 | 21.75297
1.230481 | 503.9451 | 21.75929
1.230481 | 504.0943 | 21.76573
1.230481 | 504.2431 | 21.77215
1.230481 | 504.3897 | 21.77848
1.230481 | 504.5405 | 21.785
1.230481 | 504.6878 | 21.79136
1.230481 | 504.8333 | 21.79764
1.230481 | 504.9836 | 21.80413
1.230481 | 505.1345 | 21.81064
1.237635 | 505.2822 | 21.81702
1.230481 | 505.4241 | 21.82315
1.237635 | 505.5753 | 21.82968
1.237635 | 505.7276 | 21.83625
1.237635 | 505.8766 | 21.84269
1.237635 | 506.0201 | 21.84888
1.237635 | 506.1702 | 21.85536
1.237635 | 506.3227 | 21.86195
1.237635 | 506.4719 | 21.86839
1.237635 | 506.6176 | 21.87468
1.237635 | 506.7671 | 21.88113
1.237635 | 506.9232 | 21.88788
1.237635 | 507.0717 | 21.89429
1.237635 | 507.216 | 21.90052
1.237635 | 507.3677 | 21.90707
1.237635 | 507.5182 | 21.91357
1.237635 | 507.6678 | 21.92003
1.237635 | 507.8105 | 21.92619
1.237635 | 507.9559 | 21.93247
1.237635 | 508.1081 | 21.93904
1.237635 | 508.2605 | 21.94562
1.237635 | 508.4048 | 21.95185
1.237635 | 508.5438 | 21.95785
1.244789 | 508.6919 | 21.96425
1.244789 | 508.8347 | 21.97041
1.244789 | 508.9806 | 21.97671
1.244789 | 509.1277 | 21.98306
1.244789 | 509.2781 | 21.98956
1.244789 | 509.4301 | 21.99612
1.244789 | 509.571 | 22.0022
1.244789 | 509.7122 | 22.0083
1.244789 | 509.8623 | 22.01478
1.244789 | 510.0139 | 22.02132
1.244789 | 510.1543 | 22.02739
1.244789 | 510.3027 | 22.0338
1.244789 | 510.4536 | 22.04031
1.244789 | 510.6013 | 22.04669
1.244789 | 510.7445 | 22.05287
1.244789 | 510.8868 | 22.05902
1.244789 | 511.037 | 22.0655
1.244789 | 511.1819 | 22.07176
1.244789 | 511.3279 | 22.07806
1.244789 | 511.4749 | 22.08441
1.251943 | 511.6211 | 22.09072
1.251943 | 511.7702 | 22.09716
1.251943 | 511.912 | 22.10328
1.251943 | 512.0542 | 22.10942
1.251943 | 512.1971 | 22.11559
1.251943 | 512.3481 | 22.12211
1.251943 | 512.4892 | 22.1282
1.251943 | 512.6372 | 22.13459
1.251943 | 512.7749 | 22.14054
1.251943 | 512.9231 | 22.14694
1.251943 | 513.0717 | 22.15336
1.251943 | 513.2161 | 22.15959
1.251943 | 513.3624 | 22.16591
1.251943 | 513.5103 | 22.17229
1.251943 | 513.6617 | 22.17883
1.251943 | 513.8063 | 22.18507
1.251943 | 513.9534 | 22.19142
1.251943 | 514.1056 | 22.198
1.259097 | 514.2646 | 22.20486
1.259097 | 514.4106 | 22.21117
1.259097 | 514.5583 | 22.21754
1.259097 | 514.7094 | 22.22407
1.259097 | 514.8635 | 22.23072
1.259097 | 515.0115 | 22.23711
1.259097 | 515.1627 | 22.24364
1.259097 | 515.3135 | 22.25015
1.259097 | 515.4791 | 22.2573
1.259097 | 515.627 | 22.26369
1.259097 | 515.7699 | 22.26986
1.259097 | 515.9173 | 22.27622
1.259097 | 516.0714 | 22.28288
1.259097 | 516.2175 | 22.28918
1.259097 | 516.3586 | 22.29528
1.259097 | 516.5126 | 22.30192
1.259097 | 516.6644 | 22.30848
1.259097 | 516.809 | 22.31472
1.259097 | 516.9424 | 22.32048
1.259097 | 517.0876 | 22.32675
1.266251 | 517.2361 | 22.33316
1.266251 | 517.3832 | 22.33952
1.266251 | 517.524 | 22.3456
1.266251 | 517.6699 | 22.35189
1.266251 | 517.826 | 22.35864
1.266251 | 517.9633 | 22.36456
1.266251 | 518.0992 | 22.37043
1.266251 | 518.2434 | 22.37666
1.266251 | 518.3962 | 22.38325
1.266251 | 518.5386 | 22.3894
1.266251 | 518.6855 | 22.39575
1.266251 | 518.8312 | 22.40204
1.266251 | 518.9778 | 22.40837
1.266251 | 519.1242 | 22.41469
1.266251 | 519.2612 | 22.4206
1.266251 | 519.4047 | 22.4268
1.266251 | 519.5474 | 22.43296
1.266251 | 519.6917 | 22.43919
1.266251 | 519.8224 | 22.44484
1.266251 | 519.9635 | 22.45093
1.273405 | 520.1046 | 22.45702
1.273405 | 520.2513 | 22.46335
1.273405 | 520.3962 | 22.46961
1.273405 | 520.5278 | 22.47529
1.273405 | 520.6619 | 22.48108
1.273405 | 520.8033 | 22.48719
1.273405 | 520.9475 | 22.49342
1.273405 | 521.0829 | 22.49926
1.273405 | 521.2245 | 22.50538
1.273405 | 521.3621 | 22.51132
1.273405 | 521.4984 | 22.5172
1.273405 | 521.6339 | 22.52305
1.273405 | 521.7731 | 22.52906
1.273405 | 521.9227 | 22.53552
1.273405 | 522.0662 | 22.54172
1.273405 | 522.2023 | 22.5476
1.273405 | 522.3375 | 22.55343
1.273405 | 522.4797 | 22.55957
1.273405 | 522.6258 | 22.56588
1.273405 | 522.772 | 22.57219
1.280559 | 522.9131 | 22.57829
1.280559 | 523.06 | 22.58463
1.280559 | 523.2047 | 22.59088
1.280559 | 523.3397 | 22.59671
1.280559 | 523.4815 | 22.60283
1.280559 | 523.6307 | 22.60927
1.280559 | 523.7852 | 22.61594
1.280559 | 523.9302 | 22.6222
1.280559 | 524.0752 | 22.62846
1.280559 | 524.2271 | 22.63502
1.280559 | 524.3829 | 22.64175
1.280559 | 524.5234 | 22.64781
1.280559 | 524.6615 | 22.65378
1.280559 | 524.8109 | 22.66023
1.280559 | 524.9667 | 22.66696
1.280559 | 525.1121 | 22.67323
1.280559 | 525.2501 | 22.67919
1.280559 | 525.4019 | 22.68575
1.287713 | 525.5452 | 22.69194
1.287713 | 525.6789 | 22.69771
1.287713 | 525.8121 | 22.70346
1.287713 | 525.9578 | 22.70975
1.287713 | 526.0989 | 22.71584
1.287713 | 526.233 | 22.72163
1.287713 | 526.3655 | 22.72735
1.287713 | 526.5013 | 22.73322
1.287713 | 526.6437 | 22.73937
1.287713 | 526.778 | 22.74516
1.287713 | 526.9134 | 22.75101
1.287713 | 527.0512 | 22.75696
1.287713 | 527.192 | 22.76304
1.287713 | 527.3275 | 22.76889
1.287713 | 527.4689 | 22.775
1.287713 | 527.6222 | 22.78161
1.287713 | 527.7669 | 22.78786
1.287713 | 527.9078 | 22.79395
1.294867 | 528.0433 | 22.7998
1.294867 | 528.1859 | 22.80595
1.294867 | 528.3315 | 22.81224
1.294867 | 528.4828 | 22.81877
1.294867 | 528.6266 | 22.82498
1.294867 | 528.767 | 22.83104
1.294867 | 528.9152 | 22.83744
1.294867 | 529.0556 | 22.84351
1.294867 | 529.1931 | 22.84944
1.294867 | 529.3384 | 22.85572
1.294867 | 529.4888 | 22.86221
1.294867 | 529.6321 | 22.8684
1.294867 | 529.7701 | 22.87436
1.294867 | 529.90625 | 22.88024
1.294867 | 530.0416 | 22.88608
1.294867 | 530.1871 | 22.89236
1.294867 | 530.3205 | 22.89812
1.302021 | 530.4575 | 22.90404
1.302021 | 530.6006 | 22.91022
1.302021 | 530.741 | 22.91628
1.302021 | 530.8802 | 22.92229
1.302021 | 531.0198 | 22.92831
1.302021 | 531.166 | 22.93463
1.302021 | 531.3104 | 22.94086
1.302021 | 531.4619 | 22.94741
1.302021 | 531.5971 | 22.95324
1.302021 | 531.7433 | 22.95956
1.302021 | 531.8884 | 22.96582
1.302021 | 532.0344 | 22.97213
1.302021 | 532.179 | 22.97837
1.302021 | 532.3282 | 22.98481
1.302021 | 532.4739 | 22.9911
1.302021 | 532.6185 | 22.99734
1.302021 | 532.7579 | 23.00336
1.302021 | 532.9005 | 23.00952
1.309175 | 533.051 | 23.01602
1.309175 | 533.1976 | 23.02235
1.309175 | 533.3362 | 23.02834
1.309175 | 533.4836 | 23.0347
1.309175 | 533.6271 | 23.0409
1.309175 | 533.7664 | 23.04691
1.309175 | 533.9054 | 23.05291
1.309175 | 534.0461 | 23.05899
1.309175 | 534.1989 | 23.06558
1.309175 | 534.348 | 23.07202
1.309175 | 534.489 | 23.07811
1.309175 | 534.6302 | 23.08421
1.309175 | 534.7823 | 23.09077
1.309175 | 534.9261 | 23.09698
1.309175 | 535.0725 | 23.1033
1.309175 | 535.2134 | 23.10939
1.309175 | 535.3583 | 23.11564
1.309175 | 535.4975 | 23.12165
1.316329 | 535.6271 | 23.12725
1.316329 | 535.7598 | 23.13298
1.316329 | 535.9069 | 23.13933
1.316329 | 536.0493 | 23.14548
1.316329 | 536.1857 | 23.15137
1.316329 | 536.3155 | 23.15697
1.316329 | 536.449 | 23.16274
1.316329 | 536.5889 | 23.16878
1.316329 | 536.7318 | 23.17495
1.316329 | 536.8724 | 23.18102
1.316329 | 537.0205 | 23.18741
1.316329 | 537.1603 | 23.19345
1.316329 | 537.2956 | 23.19929
1.316329 | 537.4295 | 23.20507
1.316329 | 537.5634 | 23.21085
1.316329 | 537.7059 | 23.21701
1.316329 | 537.8467 | 23.22309
1.316329 | 537.9861 | 23.22911
1.323483 | 538.1149 | 23.23467
1.323483 | 538.2538 | 23.24067
1.323483 | 538.3941 | 23.24672
1.323483 | 538.5332 | 23.25273
1.323483 | 538.6669 | 23.2585
1.323483 | 538.8113 | 23.26474
1.323483 | 538.9526 | 23.27084
1.323483 | 539.0892 | 23.27673
1.323483 | 539.2283 | 23.28274
1.323483 | 539.3691 | 23.28882
1.323483 | 539.5141 | 23.29508
1.323483 | 539.6552 | 23.30117
1.323483 | 539.7835 | 23.30671
1.323483 | 539.9172 | 23.31249
1.323483 | 540.0618 | 23.31873
1.323483 | 540.2026 | 23.32481
1.330637 | 540.3398 | 23.33074
1.330637 | 540.4771 | 23.33666
1.330637 | 540.6187 | 23.34278
1.330637 | 540.7545 | 23.34864
1.330637 | 540.8935 | 23.35464
1.330637 | 541.0339 | 23.3607
1.330637 | 541.1789 | 23.36696
1.330637 | 541.319 | 23.37302
1.330637 | 541.4551 | 23.37889
1.330637 | 541.5914 | 23.38478
1.330637 | 541.7404 | 23.39121
1.330637 | 541.8837 | 23.3974
1.330637 | 542.0179 | 23.40319
1.330637 | 542.15625 | 23.40916
1.330637 | 542.2977 | 23.41527
1.330637 | 542.4367 | 23.42127
1.330637 | 542.5739 | 23.4272
1.330637 | 542.7149 | 23.43329
1.337791 | 542.8578 | 23.43946
1.337791 | 543.0022 | 23.44569
1.337791 | 543.1348 | 23.45142
1.337791 | 543.2668 | 23.45712
1.337791 | 543.4077 | 23.4632
1.337791 | 543.5425 | 23.46902
1.337791 | 543.6727 | 23.47464
1.337791 | 543.8011 | 23.48019
1.337791 | 543.9414 | 23.48624
1.337791 | 544.0856 | 23.49247
1.337791 | 544.2158 | 23.49809
1.337791 | 544.337 | 23.50333
1.337791 | 544.4706 | 23.50909
1.337791 | 544.6127 | 23.51523
1.337791 | 544.746 | 23.52099
1.337791 | 544.8774 | 23.52666
1.337791 | 545.0175 | 23.53271
1.344944 | 545.1654 | 23.53909
1.344944 | 545.3018 | 23.54498
1.344944 | 545.426 | 23.55034
1.344944 | 545.5643 | 23.55632
1.344944 | 545.7092 | 23.56257
1.344944 | 545.8496 | 23.56864
1.344944 | 545.9888 | 23.57465
1.344944 | 546.1321 | 23.58083
1.344944 | 546.2836 | 23.58738
1.344944 | 546.4218 | 23.59334
1.344944 | 546.5478 | 23.59878
1.344944 | 546.6859 | 23.60474
1.344944 | 546.8337 | 23.61113
1.344944 | 546.9762 | 23.61728
1.344944 | 547.1175 | 23.62338
1.344944 | 547.2594 | 23.62951
1.344944 | 547.4026 | 23.63569
1.352099 | 547.5448 | 23.64183
1.352099 | 547.6757 | 23.64748
1.352099 | 547.817 | 23.65358
1.352099 | 547.9663 | 23.66003
1.352099 | 548.1046 | 23.666
1.352099 | 548.2382 | 23.67177
1.352099 | 548.3773 | 23.67778
1.352099 | 548.5177 | 23.68384
1.352099 | 548.657 | 23.68985
1.352099 | 548.7875 | 23.69549
1.352099 | 548.9176 | 23.70111
1.352099 | 549.0638 | 23.70742
1.352099 | 549.2085 | 23.71367
1.352099 | 549.3456 | 23.71959
1.352099 | 549.4864 | 23.72566
1.352099 | 549.6352 | 23.73209
1.359252 | 549.7808 | 23.73837
1.359252 | 549.9221 | 23.74448
1.359252 | 550.0645 | 23.75063
1.359252 | 550.2162 | 23.75718
1.359252 | 550.3599 | 23.76338
1.359252 | 550.5024 | 23.76954
1.359252 | 550.6405 | 23.7755
1.359252 | 550.7863 | 23.78179
1.359252 | 550.9388 | 23.78838
1.359252 | 551.0768 | 23.79433
1.359252 | 551.2111 | 23.80013
1.359252 | 551.3532 | 23.80627
1.359252 | 551.4974 | 23.8125
1.359252 | 551.6364 | 23.8185
1.359252 | 551.7755 | 23.8245
1.359252 | 551.9113 | 23.83037
1.366406 | 552.05 | 23.83636
1.366406 | 552.188 | 23.84232
1.366406 | 552.3168 | 23.84787
1.366406 | 552.4567 | 23.85392
1.366406 | 552.5999 | 23.8601
1.366406 | 552.7387 | 23.86609
1.366406 | 552.863 | 23.87146
1.366406 | 552.9896 | 23.87692
1.366406 | 553.1318 | 23.88306
1.366406 | 553.2736 | 23.88919
1.366406 | 553.4044 | 23.89483
1.366406 | 553.5406 | 23.90072
1.366406 | 553.6766 | 23.90659
1.366406 | 553.8159 | 23.9126
1.366406 | 553.9457 | 23.91821
1.366406 | 554.0797 | 23.92399
1.37356 | 554.2162 | 23.92989
1.37356 | 554.3613 | 23.93615
1.37356 | 554.4914 | 23.94177
1.37356 | 554.6193 | 23.94729
1.37356 | 554.7596 | 23.95335
1.37356 | 554.8981 | 23.95933
1.37356 | 555.027 | 23.9649
1.37356 | 555.1509 | 23.97025
1.37356 | 555.2864 | 23.9761
1.37356 | 555.4205 | 23.98189
1.37356 | 555.5518 | 23.98755
1.37356 | 555.6765 | 23.99294
1.37356 | 555.8074 | 23.99859
1.37356 | 555.9443 | 24.0045
1.37356 | 556.0721 | 24.01002
1.37356 | 556.2003 | 24.01556
1.380714 | 556.3364 | 24.02143
1.380714 | 556.4749 | 24.02741
1.380714 | 556.6064 | 24.03309
1.380714 | 556.7334 | 24.03858
1.380714 | 556.8701 | 24.04448
1.380714 | 557.0115 | 24.05058
1.380714 | 557.1539 | 24.05673
1.380714 | 557.279 | 24.06213
1.380714 | 557.4148 | 24.068
1.380714 | 557.5507 | 24.07387
1.380714 | 557.6764 | 24.07929
1.380714 | 557.8023 | 24.08473
1.380714 | 557.9318 | 24.09032
1.380714 | 558.0773 | 24.0966
1.380714 | 558.2114 | 24.10239
1.380714 | 558.3362 | 24.10778
1.380714 | 558.461 | 24.11317
1.387868 | 558.5991 | 24.11913
1.387868 | 558.7356 | 24.12503
1.387868 | 558.8633 | 24.13054
1.387868 | 559.0104 | 24.13689
1.387868 | 559.1556 | 24.14316
1.387868 | 559.2991 | 24.14936
1.387868 | 559.424 | 24.15475
1.387868 | 559.5645 | 24.16081
1.387868 | 559.7089 | 24.16705
1.387868 | 559.8544 | 24.17333
1.387868 | 559.9928 | 24.17931
1.387868 | 560.1287 | 24.18518
1.387868 | 560.272 | 24.19137
1.387868 | 560.4052 | 24.19711
1.387868 | 560.5342 | 24.20268
1.387868 | 560.6691 | 24.20851
1.387868 | 560.8053 | 24.21439
1.387868 | 560.9408 | 24.22024
1.395022 | 561.0695 | 24.2258
1.395022 | 561.195 | 24.23122
1.395022 | 561.3333 | 24.23719
1.395022 | 561.4694 | 24.24306
1.395022 | 561.5927 | 24.24839
1.395022 | 561.7211 | 24.25393
1.395022 | 561.8572 | 24.25981
1.395022 | 561.9894 | 24.26552
1.395022 | 562.1224 | 24.27126
1.395022 | 562.2482 | 24.27669
1.395022 | 562.3839 | 24.28255
1.395022 | 562.5229 | 24.28856
1.395022 | 562.6472 | 24.29392
1.395022 | 562.7807 | 24.29968
1.395022 | 562.924 | 24.30587
1.395022 | 563.0646 | 24.31194
1.395022 | 563.1998 | 24.31778
1.402176 | 563.3304 | 24.32342
1.402176 | 563.4674 | 24.32934
1.402176 | 563.6081 | 24.33541
1.402176 | 563.7462 | 24.34137
1.402176 | 563.8738 | 24.34688
1.402176 | 564.0104 | 24.35278
1.402176 | 564.14 | 24.35837
1.402176 | 564.2676 | 24.36389
1.402176 | 564.3939 | 24.36934
1.402176 | 564.5205 | 24.37481
1.402176 | 564.662 | 24.38091
1.402176 | 564.7886 | 24.38638
1.402176 | 564.9177 | 24.39195
1.402176 | 565.049 | 24.39763
1.402176 | 565.1938 | 24.40388
1.402176 | 565.3266 | 24.40961
1.402176 | 565.4556 | 24.41518
1.402176 | 565.5894 | 24.42096
1.402176 | 565.7296 | 24.42701
1.40933 | 565.8654 | 24.43287
1.40933 | 565.9886 | 24.43819
1.40933 | 566.124 | 24.44404
1.40933 | 566.2643 | 24.4501
1.40933 | 566.399 | 24.45592
1.40933 | 566.5217 | 24.46121
1.40933 | 566.6544 | 24.46694
1.40933 | 566.7992 | 24.47319
1.40933 | 566.9371 | 24.47915
1.40933 | 567.0644 | 24.48465
1.40933 | 567.1953125 | 24.4903
1.40933 | 567.3331 | 24.49625
1.40933 | 567.47 | 24.50216
1.40933 | 567.6026 | 24.50788
1.40933 | 567.7303 | 24.5134
1.40933 | 567.8721 | 24.51952
1.40933 | 568.007 | 24.52534
1.40933 | 568.1348 | 24.53086
1.40933 | 568.2606 | 24.5363
1.40933 | 568.3998 | 24.54231
1.416484 | 568.5453 | 24.54859
1.416484 | 568.6802 | 24.55441
1.416484 | 568.8114 | 24.56008
1.416484 | 568.9436 | 24.56579
1.416484 | 569.0784 | 24.57161
1.416484 | 569.2075 | 24.57718
1.416484 | 569.3358 | 24.58272
1.416484 | 569.4734 | 24.58866
1.416484 | 569.6125 | 24.59467
1.416484 | 569.7435 | 24.60033
1.416484 | 569.8731 | 24.60592
1.416484 | 570.0024 | 24.6115
1.416484 | 570.1379 | 24.61735
1.416484 | 570.2662 | 24.62289
1.416484 | 570.3971 | 24.62854
1.416484 | 570.5217 | 24.63393
1.416484 | 570.6583 | 24.63982
1.416484 | 570.7838 | 24.64524
1.416484 | 570.9136 | 24.65085
1.423638 | 571.0412 | 24.65636
1.423638 | 571.166 | 24.66174
1.423638 | 571.3027 | 24.66765
1.423638 | 571.4266 | 24.673
1.423638 | 571.5539 | 24.67849
1.423638 | 571.6872 | 24.68425
1.423638 | 571.8245 | 24.69018
1.423638 | 571.9595 | 24.69601
1.423638 | 572.083 | 24.70134
1.423638 | 572.2135 | 24.70697
1.423638 | 572.347 | 24.71274
1.423638 | 572.4748 | 24.71826
1.423638 | 572.5904 | 24.72325
1.423638 | 572.7184 | 24.72877
1.423638 | 572.8474 | 24.73434
1.423638 | 572.9753 | 24.73987
1.423638 | 573.0981 | 24.74517
1.423638 | 573.2206 | 24.75046
1.423638 | 573.3511 | 24.75609
1.423638 | 573.4755 | 24.76146
1.430792 | 573.591 | 24.76645
1.430792 | 573.7204 | 24.77204
1.430792 | 573.8591 | 24.77803
1.430792 | 573.9847 | 24.78345
1.430792 | 574.1044 | 24.78862
1.430792 | 574.2202 | 24.79362
1.430792 | 574.3535 | 24.79937
1.430792 | 574.4808 | 24.80487
1.430792 | 574.6106 | 24.81047
1.430792 | 574.7367 | 24.81592
1.430792 | 574.8733 | 24.82182
1.430792 | 575.006 | 24.82755
1.430792 | 575.1221 | 24.83256
1.430792 | 575.2482 | 24.838
1.430792 | 575.3896 | 24.84411
1.430792 | 575.5284 | 24.8501
1.430792 | 575.652 | 24.85544
1.430792 | 575.7803 | 24.86098
1.430792 | 575.9112 | 24.86663
1.430792 | 576.0484 | 24.87256
1.437946 | 576.1745 | 24.878
1.437946 | 576.2916 | 24.88306
1.437946 | 576.4283 | 24.88896
1.437946 | 576.5695 | 24.89506
1.437946 | 576.692 | 24.90034
1.437946 | 576.8152 | 24.90567
1.437946 | 576.946 | 24.91131
1.437946 | 577.0764 | 24.91694
1.437946 | 577.2008 | 24.92231
1.437946 | 577.3199 | 24.92746
1.437946 | 577.4483 | 24.933
1.437946 | 577.5816 | 24.93876
1.437946 | 577.7026 | 24.94398
1.437946 | 577.8135 | 24.94877
1.437946 | 577.9348 | 24.954
1.437946 | 578.0679 | 24.95975
1.437946 | 578.1978 | 24.96536
1.437946 | 578.3183 | 24.97057
1.437946 | 578.4448 | 24.97603
1.437946 | 578.579 | 24.98182
1.4451 | 578.7127 | 24.9876
1.4451 | 578.8345 | 24.99285
1.4451 | 578.964 | 24.99845
1.4451 | 579.1107 | 25.00478
1.4451 | 579.2499 | 25.01079
1.4451 | 579.3687 | 25.01592
1.4451 | 579.4937 | 25.02131
1.4451 | 579.6292 | 25.02717
1.4451 | 579.7632 | 25.03296
1.4451 | 579.8849 | 25.03821
1.4451 | 580.0073 | 25.04349
1.4451 | 580.1426 | 25.04933
1.4451 | 580.2779 | 25.05518
1.4451 | 580.3907 | 25.06005
1.4451 | 580.5121 | 25.06529
1.4451 | 580.6449 | 25.07102
1.4451 | 580.7748 | 25.07663
1.4451 | 580.8978 | 25.08194
1.4451 | 581.0193 | 25.08719
1.4451 | 581.1493 | 25.0928
1.4451 | 581.2883 | 25.09881
1.452254 | 581.4145 | 25.10425
1.452254 | 581.5347 | 25.10944
1.452254 | 581.6726 | 25.1154
1.452254 | 581.8171 | 25.12164
1.452254 | 581.9438 | 25.12711
1.452254 | 582.0633 | 25.13227
1.452254 | 582.1928 | 25.13786
1.452254 | 582.3298 | 25.14377
1.452254 | 582.4623 | 25.14949
1.452254 | 582.5778 | 25.15448
1.452254 | 582.7079 | 25.1601
1.452254 | 582.8517 | 25.16631
1.452254 | 582.9827 | 25.17196
1.452254 | 583.0932 | 25.17674
1.452254 | 583.2211 | 25.18226
1.452254 | 583.3622 | 25.18835
1.452254 | 583.4991 | 25.19426
1.452254 | 583.6229 | 25.19961
1.452254 | 583.7465 | 25.20494
1.459408 | 583.8815 | 25.21077
1.459408 | 584.0142 | 25.2165
1.459408 | 584.1309 | 25.22154
1.459408 | 584.2537 | 25.22684
1.459408 | 584.3914 | 25.23279
1.459408 | 584.5249 | 25.23855
1.459408 | 584.6407 | 25.24355
1.459408 | 584.7579 | 25.24861
1.459408 | 584.8893 | 25.25429
1.459408 | 585.0211 | 25.25998
1.459408 | 585.1409 | 25.26515
1.459408 | 585.2603 | 25.2703
1.459408 | 585.39 | 25.2759
1.459408 | 585.5179 | 25.28143
1.459408 | 585.6334 | 25.28641
1.459408 | 585.7562 | 25.29172
1.459408 | 585.8889 | 25.29745
1.459408 | 586.0239 | 25.30328
1.459408 | 586.1407 | 25.30832
1.466562 | 586.2576 | 25.31337
1.466562 | 586.385 | 25.31887
1.466562 | 586.5094 | 25.32424
1.466562 | 586.6282 | 25.32937
1.466562 | 586.7439 | 25.33437
1.466562 | 586.8663 | 25.33965
1.466562 | 586.9894 | 25.34497
1.466562 | 587.109 | 25.35013
1.466562 | 587.2207 | 25.35495
1.466562 | 587.3441 | 25.36028
1.466562 | 587.4698 | 25.36571
1.466562 | 587.5888 | 25.37085
1.466562 | 587.7058 | 25.3759
1.466562 | 587.8255 | 25.38107
1.466562 | 587.9519 | 25.38652
1.466562 | 588.077 | 25.39192
1.466562 | 588.1921 | 25.39689
1.466562 | 588.3067 | 25.40184
1.466562 | 588.4318 | 25.40725
1.466562 | 588.553 | 25.41248
1.473716 | 588.6671 | 25.41741
1.473716 | 588.7855 | 25.42252
1.473716 | 588.9155 | 25.42813
1.473716 | 589.0386 | 25.43344
1.473716 | 589.1583 | 25.43861
1.473716 | 589.2708 | 25.44347
1.473716 | 589.3964 | 25.44889
1.473716 | 589.525 | 25.45445
1.473716 | 589.647 | 25.45972
1.473716 | 589.7716 | 25.4651
1.473716 | 589.9037 | 25.4708
1.473716 | 590.0285 | 25.47619
1.473716 | 590.1445 | 25.4812
1.473716 | 590.2612 | 25.48624
1.473716 | 590.3844 | 25.49155
1.473716 | 590.5209 | 25.49745
1.473716 | 590.6411 | 25.50264
1.473716 | 590.7594 | 25.50775
1.473716 | 590.8773 | 25.51283
1.473716 | 590.9984 | 25.51806
1.48087 | 591.1181 | 25.52323
1.48087 | 591.241 | 25.52854
1.48087 | 591.3676 | 25.534
1.48087 | 591.505 | 25.53994
1.48087 | 591.626 | 25.54517
1.48087 | 591.7378 | 25.54999
1.48087 | 591.865 | 25.55548
1.48087 | 591.9969 | 25.56118
1.48087 | 592.1247 | 25.5667
1.48087 | 592.241 | 25.57172
1.48087 | 592.3618 | 25.57694
1.48087 | 592.4925 | 25.58258
1.48087 | 592.6188 | 25.58803
1.48087 | 592.73 | 25.59283
1.48087 | 592.8539 | 25.59818
1.48087 | 592.9904 | 25.60408
1.48087 | 593.1131 | 25.60937
1.48087 | 593.2245 | 25.61418
1.48087 | 593.342 | 25.61926
1.48087 | 593.4775 | 25.62511
1.488024 | 593.5959 | 25.63022
1.488024 | 593.7023 | 25.63482
1.488024 | 593.822 | 25.63998
1.488024 | 593.9515 | 25.64557
1.488024 | 594.0761 | 25.65095
1.488024 | 594.1888 | 25.65582
1.488024 | 594.3114 | 25.66111
1.488024 | 594.4424 | 25.66677
1.488024 | 594.5674 | 25.67217
1.488024 | 594.6766 | 25.67688
1.488024 | 594.7986 | 25.68215
1.488024 | 594.9342 | 25.68801
1.488024 | 595.0595 | 25.69342
1.488024 | 595.1804 | 25.69864
1.488024 | 595.296875 | 25.70366
1.488024 | 595.4214 | 25.70904
1.488024 | 595.54 | 25.71416
1.488024 | 595.6522 | 25.71901
1.495178 | 595.767 | 25.72396
1.495178 | 595.8934 | 25.72942
1.495178 | 596.0168 | 25.73475
1.495178 | 596.1317 | 25.73971
1.495178 | 596.2381 | 25.7443
1.495178 | 596.3523 | 25.74924
1.495178 | 596.4761 | 25.75458
1.495178 | 596.5947 | 25.7597
1.495178 | 596.7106 | 25.76471
1.495178 | 596.8331 | 25.76999
1.495178 | 596.9597 | 25.77546
1.495178 | 597.075 | 25.78044
1.495178 | 597.1955 | 25.78564
1.495178 | 597.3113 | 25.79065
1.495178 | 597.435 | 25.79598
1.495178 | 597.5576 | 25.80128
1.495178 | 597.6725 | 25.80624
1.495178 | 597.7888 | 25.81126
1.502332 | 597.9156 | 25.81674
1.495178 | 598.0394 | 25.82208
1.502332 | 598.1564 | 25.82713
1.502332 | 598.2775 | 25.83236
1.502332 | 598.3976 | 25.83755
1.502332 | 598.5242 | 25.84302
1.502332 | 598.6494 | 25.84842
1.502332 | 598.7674 | 25.85351
1.502332 | 598.8914 | 25.85887
1.502332 | 599.0155 | 25.86423
1.502332 | 599.1327 | 25.86929
1.502332 | 599.2551 | 25.87457
1.502332 | 599.381 | 25.88001
1.502332 | 599.5091 | 25.88554
1.502332 | 599.6336 | 25.89092
1.502332 | 599.7565 | 25.89622
1.502332 | 599.8745 | 25.90131
1.502332 | 600.0022 | 25.90683
1.502332 | 600.1194 | 25.91189
1.502332 | 600.2336 | 25.91682
1.509486 | 600.3507 | 25.92188
1.509486 | 600.4705 | 25.92705
1.509486 | 600.585 | 25.932
1.509486 | 600.691 | 25.93657
1.509486 | 600.8015 | 25.94134
1.509486 | 600.9165 | 25.94631
1.509486 | 601.0383 | 25.95157
1.509486 | 601.1503 | 25.9564
1.509486 | 601.2698 | 25.96156
1.509486 | 601.3863 | 25.96659
1.509486 | 601.5056 | 25.97174
1.509486 | 601.6179 | 25.97659
1.509486 | 601.733 | 25.98156
1.509486 | 601.8577 | 25.98695
1.509486 | 601.9695 | 25.99178
1.509486 | 602.0759 | 25.99637
1.51664 | 602.1836 | 26.00102
1.51664 | 602.2961 | 26.00588
1.51664 | 602.4017 | 26.01043
1.51664 | 602.5077 | 26.01501
1.51664 | 602.6126 | 26.01954
1.51664 | 602.718 | 26.02409
1.51664 | 602.824 | 26.02867
1.51664 | 603.022 | 26.03722
1.51664 | 603.2192 | 26.04573
1.51664 | 603.4006 | 26.05357
1.51664 | 597.2175 | 25.78659

## 4
ASA90_4 |  |  | L0 | h | b | SY | eY | SF | eF | E
Strain | Load | Stress | mm | mm | mm | MPa | % | MPa | % | GPa
% | N | Mpa | 20.80299 | 2.4 | 9.75 | n.a. | n.a. | 24.85641 | 1.471833 | 1.946
0 | 1.441645 | 0.06160877
0 | 1.468278 | 0.06274692
0 | 1.470337 | 0.06283491
0 | 1.583685 | 0.06767885
0 | 1.708278 | 0.07300334
0 | 1.828765 | 0.07815236
0 | 1.976354 | 0.08445955
0 | 2.102944 | 0.0898694
0 | 2.221101 | 0.09491884
0 | 2.375273 | 0.1015074
0 | 2.550949 | 0.1090149
0 | 2.737795 | 0.1169998
0 | 2.841181 | 0.121418
0 | 2.950238 | 0.1260786
0 | 3.071342 | 0.1312539
0 | 3.18813 | 0.1362449
0 | 3.314092 | 0.1416279
0 | 3.449683 | 0.1474224
0.007214866 | 3.586544 | 0.1532711
0.007214866 | 3.725354 | 0.1592032
0.007214866 | 3.877344 | 0.1656984
0 | 4.029913 | 0.1722185
0.007214866 | 4.184134 | 0.1788092
0.007214866 | 4.351389 | 0.1859568
0.007214866 | 4.522429 | 0.1932662
0.007214866 | 4.699497 | 0.2008332
0.007214866 | 4.877824 | 0.208454
0.007214866 | 5.058641 | 0.2161812
0.007214866 | 5.250012 | 0.2243595
0.007214866 | 5.442913 | 0.2326031
0.007214866 | 5.640412 | 0.2410433
0.007214866 | 5.845174 | 0.2497938
0.007214866 | 6.057444 | 0.2588651
0.007214866 | 6.269752 | 0.2679381
0.007214866 | 6.481948 | 0.2770063
0.007214866 | 6.703096 | 0.2864571
0.007214866 | 6.929374 | 0.2961271
0.007214866 | 7.154073 | 0.3057296
0.007214866 | 7.380547 | 0.315408
0.007214866 | 7.614506 | 0.3254062
0.01442973 | 7.849599 | 0.3354529
0.01442973 | 8.084544 | 0.3454933
0.01442973 | 8.330389 | 0.3559995
0.01442973 | 8.577318 | 0.3665521
0.01442973 | 8.825715 | 0.3771673
0.01442973 | 9.074076 | 0.387781
0.01442973 | 9.328465 | 0.3986523
0.01442973 | 9.596096 | 0.4100896
0.01442973 | 9.861076 | 0.4214135
0.01442973 | 10.12455 | 0.4326732
0.01442973 | 10.38881 | 0.4439661
0.01442973 | 10.65231 | 0.4552268
0.01442973 | 10.9191 | 0.4666282
0.0216446 | 11.18127 | 0.477832
0.0216446 | 11.44411 | 0.4890643
0.0216446 | 11.71969 | 0.5008414
0.0216446 | 11.99213 | 0.5124842
0.0216446 | 12.25173 | 0.5235784
0.0216446 | 12.51366 | 0.5347717
0.0216446 | 12.78067 | 0.5461826
0.0216446 | 13.04982 | 0.5576846
0.0216446 | 13.30749 | 0.5686961
0.0216446 | 13.56269 | 0.5796022
0.0216446 | 13.82892 | 0.5909794
0.0216446 | 14.09948 | 0.602542
0.02885946 | 14.35266 | 0.6133617
0.02885946 | 14.61242 | 0.6244623
0.02885946 | 14.8803 | 0.6359101
0.02885946 | 15.14297 | 0.6471355
0.02885946 | 15.40528 | 0.6583451
0.02885946 | 15.66603 | 0.6694883
0.02885946 | 15.93758 | 0.6810931
0.02885946 | 16.20601 | 0.6925646
0.02885946 | 16.46808 | 0.7037642
0.02885946 | 16.71842 | 0.7144622
0.02885946 | 16.98533 | 0.7258689
0.02885946 | 17.25003 | 0.7371807
0.02885946 | 17.50856 | 0.7482291
0.02885946 | 17.76808 | 0.7593196
0.03607433 | 18.03059 | 0.7705382
0.03607433 | 18.29085 | 0.7816604
0.03607433 | 18.55164 | 0.7928052
0.03607433 | 18.80793 | 0.8037577
0.03607433 | 19.06495 | 0.8147412
0.03607433 | 19.33657 | 0.8263492
0.03607433 | 19.60112 | 0.8376547
0.03607433 | 19.85964 | 0.8487026
0.03607433 | 20.12669 | 0.860115
0.03607433 | 20.39255 | 0.8714764
0.03607433 | 20.65204 | 0.8825659
0.0432892 | 20.91319 | 0.8937259
0.0432892 | 21.18173 | 0.9052022
0.0432892 | 21.45264 | 0.9167796
0.0432892 | 21.72364 | 0.9283607
0.0432892 | 21.99013 | 0.939749
0.0432892 | 22.25471 | 0.951056
0.0432892 | 22.51811 | 0.9623126
0.0432892 | 22.77557 | 0.9733151
0.0432892 | 23.03192 | 0.9842702
0.0432892 | 23.29022 | 0.9953086
0.0432892 | 23.54989 | 1.006405
0.0432892 | 23.80747 | 1.017413
0.0432892 | 24.05947 | 1.028182
0.0432892 | 24.3117 | 1.038961
0.0432892 | 24.56413 | 1.049749
0.05050406 | 24.81414 | 1.060433
0.05050406 | 25.06589 | 1.071192
0.05050406 | 25.31542 | 1.081856
0.05050406 | 25.57277 | 1.092853
0.05050406 | 25.83284 | 1.103968
0.05050406 | 26.09059 | 1.114982
0.05050406 | 26.3432 | 1.125778
0.05050406 | 26.60066 | 1.13678
0.05050406 | 26.85856 | 1.147802
0.05050406 | 27.11428 | 1.15873
0.05050406 | 27.3687 | 1.169602
0.05050406 | 27.6296 | 1.180752
0.05771893 | 27.89162 | 1.19195
0.05771893 | 28.14598 | 1.20282
0.05771893 | 28.39936 | 1.213648
0.05771893 | 28.65327 | 1.224499
0.05771893 | 28.91602 | 1.235727
0.05771893 | 29.17407 | 1.246755
0.05771893 | 29.4253 | 1.257492
0.05771893 | 29.67321 | 1.268086
0.05771893 | 29.93704 | 1.279361
0.05771893 | 30.19209 | 1.29026
0.05771893 | 30.44708 | 1.301157
0.05771893 | 30.70436 | 1.312152
0.06493379 | 30.96938 | 1.323478
0.06493379 | 31.23005 | 1.334617
0.06493379 | 31.4782 | 1.345222
0.06493379 | 31.73124 | 1.356036
0.06493379 | 31.98717 | 1.366973
0.06493379 | 32.2505 | 1.378226
0.06493379 | 32.50128 | 1.388944
0.06493379 | 32.75209 | 1.399662
0.06493379 | 33.01652 | 1.410962
0.06493379 | 33.27618 | 1.422059
0.06493379 | 33.53107 | 1.432952
0.06493379 | 33.78746 | 1.443909
0.07214866 | 34.05386 | 1.455293
0.07214866 | 34.32058 | 1.466692
0.07214866 | 34.58355 | 1.47793
0.07214866 | 34.84866 | 1.489259
0.07214866 | 35.11777 | 1.500759
0.07214866 | 35.38784 | 1.512301
0.07214866 | 35.64303 | 1.523206
0.07214866 | 35.90012 | 1.534193
0.07214866 | 36.16006 | 1.545302
0.07214866 | 36.42672 | 1.556697
0.07214866 | 36.67962 | 1.567505
0.07214866 | 36.92944 | 1.578181
0.07214866 | 37.19186 | 1.589396
0.07936352 | 37.4493 | 1.600398
0.07936352 | 37.69777 | 1.611016
0.07936352 | 37.94734 | 1.621681
0.07936352 | 38.20272 | 1.632595
0.07936352 | 38.45954 | 1.64357
0.07936352 | 38.70618 | 1.65411
0.07936352 | 38.94926 | 1.664498
0.07936352 | 39.20686 | 1.675507
0.07936352 | 39.46206 | 1.686413
0.07936352 | 39.70935 | 1.696981
0.07936352 | 39.94974 | 1.707254
0.07936352 | 40.19836 | 1.717879
0.08657839 | 40.44988 | 1.728627
0.08657839 | 40.69891 | 1.739269
0.08657839 | 40.94621 | 1.749838
0.08657839 | 41.19674 | 1.760544
0.08657839 | 41.45156 | 1.771434
0.08657839 | 41.69928 | 1.782021
0.08657839 | 41.94396 | 1.792477
0.08657839 | 42.18807 | 1.802909
0.08657839 | 42.44387 | 1.81384
0.08657839 | 42.69215 | 1.824451
0.08657839 | 42.93178 | 1.834691
0.08657839 | 43.16768 | 1.844772
0.08657839 | 43.41495 | 1.85534
0.09379325 | 43.66108 | 1.865858
0.09379325 | 43.89265 | 1.875754
0.09379325 | 44.12784 | 1.885805
0.09379325 | 44.37066 | 1.896182
0.09379325 | 44.61505 | 1.906626
0.09379325 | 44.84442 | 1.916428
0.09379325 | 45.08723 | 1.926805
0.09379325 | 45.33555 | 1.937417
0.09379325 | 45.58744 | 1.948181
0.09379325 | 45.82215 | 1.958212
0.09379325 | 46.06285 | 1.968498
0.09379325 | 46.31658 | 1.979341
0.09379325 | 46.56988 | 1.990166
0.1010081 | 46.81781 | 2.000761
0.1010081 | 47.05774 | 2.011014
0.1010081 | 47.3107 | 2.021825
0.1010081 | 47.5589 | 2.032432
0.1010081 | 47.80434 | 2.04292
0.1010081 | 48.04574 | 2.053237
0.1010081 | 48.29414 | 2.063852
0.1010081 | 48.54337 | 2.074503
0.1010081 | 48.78753 | 2.084937
0.1010081 | 49.0212 | 2.094923
0.1010081 | 49.26382 | 2.105292
0.1010081 | 49.51344 | 2.115959
0.1010081 | 49.75611 | 2.12633
0.1010081 | 49.99363 | 2.13648
0.108223 | 50.23685 | 2.146874
0.108223 | 50.48563 | 2.157505
0.108223 | 50.73781 | 2.168283
0.108223 | 50.97816 | 2.178554
0.108223 | 51.22238 | 2.188991
0.108223 | 51.47987 | 2.199994
0.108223 | 51.72481 | 2.210462
0.108223 | 51.96329 | 2.220653
0.108223 | 52.2142 | 2.231376
0.108223 | 52.46381 | 2.242043
0.108223 | 52.71191 | 2.252646
0.108223 | 52.95537 | 2.26305
0.108223 | 53.1949 | 2.273286
0.108223 | 53.43672 | 2.28362
0.1154379 | 53.67943 | 2.293993
0.1154379 | 53.91165 | 2.303917
0.1154379 | 54.15136 | 2.314161
0.1154379 | 54.39354 | 2.32451
0.1154379 | 54.62952 | 2.334595
0.1154379 | 54.86414 | 2.344621
0.1154379 | 55.09351 | 2.354424
0.1154379 | 55.32512 | 2.364321
0.1154379 | 55.56223 | 2.374454
0.1154379 | 55.79517 | 2.384409
0.1154379 | 56.02467 | 2.394217
0.1154379 | 56.26179 | 2.40435
0.1154379 | 56.50198 | 2.414615
0.1154379 | 56.7414 | 2.424846
0.1154379 | 56.97546 | 2.434849
0.1226527 | 57.21697 | 2.44517
0.1226527 | 57.4659 | 2.455808
0.1226527 | 57.70991 | 2.466235
0.1226527 | 57.94641 | 2.476342
0.1226527 | 58.1859 | 2.486577
0.1226527 | 58.43008 | 2.497012
0.1226527 | 58.67158 | 2.507332
0.1226527 | 58.90507 | 2.517311
0.1226527 | 59.14483 | 2.527557
0.1226527 | 59.39262 | 2.538146
0.1226527 | 59.62955 | 2.548271
0.1226527 | 59.867 | 2.558419
0.1226527 | 60.09579 | 2.568196
0.1226527 | 60.33855 | 2.578571
0.1298676 | 60.58497 | 2.589101
0.1298676 | 60.82603 | 2.599403
0.1298676 | 61.06394 | 2.60957
0.1298676 | 61.30885 | 2.620036
0.1298676 | 61.54719 | 2.630222
0.1298676 | 61.77856 | 2.640109
0.1298676 | 62.01814 | 2.650348
0.1298676 | 62.25382 | 2.66042
0.1298676 | 62.50228 | 2.671038
0.1298676 | 62.73817 | 2.681118
0.1298676 | 62.97296 | 2.691152
0.1298676 | 63.20872 | 2.701227
0.1298676 | 63.44642 | 2.711385
0.1298676 | 63.68579 | 2.721615
0.1370825 | 63.92466 | 2.731823
0.1370825 | 64.16562 | 2.74212
0.1370825 | 64.39874 | 2.752083
0.1370825 | 64.64014 | 2.762399
0.1370825 | 64.87334 | 2.772365
0.1370825 | 65.11196 | 2.782562
0.1370825 | 65.35709 | 2.793038
0.1370825 | 65.60712 | 2.803723
0.1370825 | 65.85634 | 2.814373
0.1370825 | 66.0973 | 2.824671
0.1370825 | 66.33871 | 2.834988
0.1370825 | 66.57995 | 2.845297
0.1442973 | 66.82696 | 2.855853
0.1442973 | 67.06433 | 2.865997
0.1442973 | 67.30654 | 2.876348
0.1442973 | 67.55081 | 2.886787
0.1442973 | 67.79085 | 2.897045
0.1442973 | 68.02371 | 2.906996
0.1442973 | 68.25313 | 2.9168
0.1442973 | 68.49028 | 2.926935
0.1442973 | 68.72659 | 2.937034
0.1442973 | 68.96403 | 2.947181
0.1442973 | 69.19934 | 2.957237
0.1442973 | 69.44122 | 2.967573
0.1442973 | 69.67856 | 2.977716
0.1442973 | 69.90813 | 2.987527
0.1442973 | 70.13499 | 2.997222
0.1515122 | 70.37018 | 3.007273
0.1515122 | 70.60313 | 3.017228
0.1515122 | 70.83301 | 3.027052
0.1515122 | 71.06814 | 3.0371
0.1515122 | 71.302 | 3.047094
0.1515122 | 71.53405 | 3.057011
0.1515122 | 71.75886 | 3.066618
0.1515122 | 71.98782 | 3.076403
0.1515122 | 72.22061 | 3.086351
0.1515122 | 72.45713 | 3.096459
0.1515122 | 72.68286 | 3.106105
0.1515122 | 72.91207 | 3.1159
0.1515122 | 73.13861 | 3.125582
0.1515122 | 73.36508 | 3.13526
0.158727 | 73.59141 | 3.144932
0.158727 | 73.81548 | 3.154507
0.158727 | 74.04746 | 3.164421
0.158727 | 74.27683 | 3.174224
0.158727 | 74.50478 | 3.183965
0.158727 | 74.72819 | 3.193512
0.158727 | 74.95672 | 3.203279
0.158727 | 75.18851 | 3.213184
0.158727 | 75.42325 | 3.223216
0.158727 | 75.65382 | 3.233069
0.158727 | 75.88246 | 3.24284
0.158727 | 76.11443 | 3.252753
0.1659419 | 76.33818 | 3.262315
0.1659419 | 76.56536 | 3.272024
0.1659419 | 76.79305 | 3.281754
0.1659419 | 77.01776 | 3.291357
0.1659419 | 77.23801 | 3.30077
0.1659419 | 77.4639 | 3.310423
0.1659419 | 77.68921 | 3.320052
0.1659419 | 77.91503 | 3.329702
0.1659419 | 78.1391 | 3.339278
0.1659419 | 78.35931 | 3.348689
0.1659419 | 78.59038 | 3.358563
0.1659419 | 78.81961 | 3.368359
0.1659419 | 79.05 | 3.378205
0.1731568 | 79.28376 | 3.388195
0.1731568 | 79.51884 | 3.398241
0.1731568 | 79.75003 | 3.408121
0.1731568 | 79.97822 | 3.417873
0.1731568 | 80.21148 | 3.427841
0.1731568 | 80.44368 | 3.437764
0.1731568 | 80.68378 | 3.448025
0.1731568 | 80.91471 | 3.457894
0.1731568 | 81.14368 | 3.467678
0.1731568 | 81.37453 | 3.477544
0.1731568 | 81.60802 | 3.487522
0.1731568 | 81.84184 | 3.497514
0.1731568 | 82.07185 | 3.507344
0.1803717 | 82.30317 | 3.517229
0.1803717 | 82.53771 | 3.527253
0.1803717 | 82.77174 | 3.537254
0.1803717 | 83.00139 | 3.547068
0.1803717 | 83.23615 | 3.557101
0.1803717 | 83.47441 | 3.567283
0.1803717 | 83.70998 | 3.577349
0.1803717 | 83.93629 | 3.587021
0.1803717 | 84.16453 | 3.596775
0.1803717 | 84.39848 | 3.606772
0.1803717 | 84.63152 | 3.616732
0.1803717 | 84.85087 | 3.626105
0.1803717 | 85.07272 | 3.635586
0.1875865 | 85.30147 | 3.645362
0.1875865 | 85.52705 | 3.655002
0.1875865 | 85.74707 | 3.664405
0.1875865 | 85.96455 | 3.673699
0.1875865 | 86.19345 | 3.683481
0.1875865 | 86.42583 | 3.693411
0.1875865 | 86.64699 | 3.702863
0.1875865 | 86.87315 | 3.712528
0.1875865 | 87.10239 | 3.722325
0.1875865 | 87.33818 | 3.732401
0.1875865 | 87.56335 | 3.742023
0.1875865 | 87.78915 | 3.751673
0.1875865 | 88.01842 | 3.761471
0.1948014 | 88.25429 | 3.771551
0.1948014 | 88.47902 | 3.781155
0.1948014 | 88.70089 | 3.790636
0.1948014 | 88.93291 | 3.800552
0.1948014 | 89.16212 | 3.810347
0.1948014 | 89.39461 | 3.820282
0.1948014 | 89.61564 | 3.829728
0.1948014 | 89.84576 | 3.839563
0.1948014 | 90.07855 | 3.849511
0.1948014 | 90.30991 | 3.859398
0.1948014 | 90.53291 | 3.868928
0.1948014 | 90.75821 | 3.878556
0.2020162 | 90.98087 | 3.888071
0.2020162 | 91.20432 | 3.89762
0.2020162 | 91.43056 | 3.907289
0.2020162 | 91.65261 | 3.916778
0.2020162 | 91.884 | 3.926666
0.2020162 | 92.11154 | 3.936391
0.2020162 | 92.33231 | 3.945825
0.2020162 | 92.55241 | 3.955231
0.2020162 | 92.78175 | 3.965032
0.2020162 | 93.01398 | 3.974956
0.2020162 | 93.2431 | 3.984748
0.2020162 | 93.47371 | 3.994603
0.2020162 | 93.70295 | 4.0044
0.2020162 | 93.93318 | 4.014239
0.2092311 | 94.15797 | 4.023845
0.2092311 | 94.39346 | 4.033908
0.2092311 | 94.62823 | 4.043942
0.2092311 | 94.86058 | 4.053871
0.2092311 | 95.08849 | 4.063611
0.2092311 | 95.3215 | 4.073568
0.2092311 | 95.55834 | 4.08369
0.2092311 | 95.78661 | 4.093445
0.2092311 | 96.0133 | 4.103132
0.2092311 | 96.24844 | 4.113181
0.2092311 | 96.48305 | 4.123207
0.2092311 | 96.70208 | 4.132568
0.2092311 | 96.93318 | 4.142444
0.216446 | 97.16779 | 4.152469
0.216446 | 97.39841 | 4.162325
0.216446 | 97.62478 | 4.171999
0.216446 | 97.84891 | 4.181577
0.216446 | 98.07661 | 4.191308
0.216446 | 98.31182 | 4.20136
0.216446 | 98.54142 | 4.211172
0.216446 | 98.76665 | 4.220797
0.216446 | 98.99746 | 4.230661
0.216446 | 99.22224 | 4.240267
0.216446 | 99.44854 | 4.249938
0.216446 | 99.66907 | 4.259362
0.216446 | 99.89607 | 4.269063
0.216446 | 100.1284 | 4.278991
0.2236608 | 100.3576 | 4.288786
0.2236608 | 100.5716 | 4.29793
0.2236608 | 100.794 | 4.307435
0.2236608 | 101.0208 | 4.317127
0.2236608 | 101.246 | 4.326754
0.2236608 | 101.4611 | 4.335943
0.2236608 | 101.6894 | 4.345701
0.2236608 | 101.9242 | 4.355734
0.2236608 | 102.1451 | 4.365176
0.2236608 | 102.3678 | 4.374693
0.2236608 | 102.5931 | 4.384322
0.2236608 | 102.8178 | 4.393925
0.2236608 | 103.0366 | 4.403272
0.2308757 | 103.254 | 4.412564
0.2308757 | 103.4767 | 4.422082
0.2308757 | 103.7013 | 4.431681
0.2308757 | 103.9194 | 4.440998
0.2308757 | 104.1334 | 4.450143
0.2308757 | 104.3469 | 4.459269
0.2308757 | 104.5624 | 4.46848
0.2308757 | 104.7869 | 4.478073
0.2308757 | 105.0067 | 4.487466
0.2308757 | 105.2264 | 4.496857
0.2308757 | 105.4466 | 4.506264
0.2308757 | 105.6661 | 4.515645
0.2308757 | 105.8866 | 4.525068
0.2308757 | 106.1004 | 4.534207
0.2308757 | 106.3158 | 4.543411
0.2380906 | 106.541 | 4.553036
0.2380906 | 106.7556 | 4.562203
0.2380906 | 106.962 | 4.571026
0.2380906 | 107.1799 | 4.580337
0.2380906 | 107.3974 | 4.589632
0.2380906 | 107.6208 | 4.599182
0.2380906 | 107.8293 | 4.608091
0.2380906 | 108.0437 | 4.617251
0.2380906 | 108.2638 | 4.626659
0.2380906 | 108.4851 | 4.636115
0.2380906 | 108.7064 | 4.645572
0.2380906 | 108.9256 | 4.654939
0.2380906 | 109.1449 | 4.664312
0.2453054 | 109.3668 | 4.673793
0.2453054 | 109.5848 | 4.683113
0.2453054 | 109.7995 | 4.692287
0.2453054 | 110.0343 | 4.702321
0.2453054 | 110.2589 | 4.711919
0.2453054 | 110.4805 | 4.721388
0.2453054 | 110.702 | 4.730855
0.2453054 | 110.9248 | 4.740378
0.2453054 | 111.1521 | 4.750088
0.2453054 | 111.3823 | 4.759926
0.2453054 | 111.6016 | 4.769301
0.2453054 | 111.8266 | 4.778915
0.2453054 | 112.0474 | 4.788352
0.2453054 | 112.2619 | 4.797517
0.2525203 | 112.4821 | 4.806927
0.2525203 | 112.6969 | 4.816106
0.2525203 | 112.9198 | 4.825633
0.2525203 | 113.1382 | 4.834965
0.2525203 | 113.3541 | 4.844192
0.2525203 | 113.5644 | 4.85318
0.2525203 | 113.7874 | 4.862711
0.2525203 | 114.0076 | 4.872121
0.2525203 | 114.2266 | 4.881481
0.2525203 | 114.4447 | 4.890799
0.2525203 | 114.6685 | 4.900365
0.2525203 | 114.8948 | 4.910035
0.2525203 | 115.1092 | 4.919197
0.2525203 | 115.329 | 4.92859
0.2597352 | 115.5536 | 4.938188
0.2597352 | 115.7842 | 4.948041
0.2597352 | 116.005 | 4.957478
0.2597352 | 116.2232 | 4.966804
0.2597352 | 116.447 | 4.976368
0.2597352 | 116.6711 | 4.985943
0.2597352 | 116.8911 | 4.995348
0.2597352 | 117.1027 | 5.004387
0.2597352 | 117.3304 | 5.014121
0.2597352 | 117.5489 | 5.023459
0.2597352 | 117.7707 | 5.032937
0.2597352 | 117.9853 | 5.042107
0.2597352 | 118.2016 | 5.05135
0.2597352 | 118.4254 | 5.060913
0.2597352 | 118.6452 | 5.07031
0.26695 | 118.8588 | 5.079437
0.26695 | 119.0679 | 5.088372
0.26695 | 119.2924 | 5.097965
0.26695 | 119.5097 | 5.107252
0.26695 | 119.7276 | 5.116563
0.2597352 | 119.9425 | 5.125748
0.2597352 | 120.1636 | 5.135198
0.26695 | 120.3909 | 5.144911
0.26695 | 120.6102 | 5.154283
0.26695 | 120.8288 | 5.163625
0.26695 | 121.0562 | 5.17334
0.26695 | 121.2916 | 5.183402
0.26695 | 121.5176 | 5.193058
0.26695 | 121.7345 | 5.202331
0.26695 | 121.9641 | 5.212139
0.26695 | 122.1958 | 5.222044
0.2741649 | 122.4165 | 5.231473
0.2741649 | 122.6334 | 5.240743
0.2741649 | 122.8582 | 5.250352
0.2741649 | 123.0878 | 5.260161
0.2741649 | 123.31 | 5.269658
0.2741649 | 123.5224 | 5.278735
0.2741649 | 123.7465 | 5.28831
0.2741649 | 123.9815 | 5.298356
0.2741649 | 124.1988 | 5.30764
0.2741649 | 124.4119 | 5.316748
0.2813798 | 124.6372 | 5.326377
0.2813798 | 124.866 | 5.336155
0.2813798 | 125.0739 | 5.345036
0.2741649 | 125.2843 | 5.354029
0.2741649 | 125.5065 | 5.363525
0.2813798 | 125.7328 | 5.373198
0.2813798 | 125.9474 | 5.382368
0.2813798 | 126.1522 | 5.391119
0.2813798 | 126.3679 | 5.400337
0.2813798 | 126.597 | 5.410127
0.2813798 | 126.8168 | 5.419523
0.2813798 | 127.022 | 5.42829
0.2813798 | 127.2501 | 5.438039
0.2813798 | 127.4768 | 5.447726
0.2813798 | 127.6889 | 5.456792
0.2813798 | 127.9006 | 5.465836
0.2885946 | 128.1177 | 5.475114
0.2885946 | 128.3414 | 5.484673
0.2885946 | 128.5623 | 5.494115
0.2885946 | 128.7617 | 5.502638
0.2885946 | 128.9657 | 5.511357
0.2885946 | 129.1856 | 5.520752
0.2885946 | 129.3938 | 5.529649
0.2885946 | 129.5981 | 5.538381
0.2885946 | 129.8048 | 5.547215
0.2885946 | 130.0211 | 5.556455
0.2885946 | 130.2317 | 5.565458
0.2885946 | 130.4423 | 5.574458
0.2885946 | 130.6422 | 5.582998
0.2885946 | 130.8614 | 5.592366
0.2885946 | 131.0768 | 5.601574
0.2885946 | 131.2834 | 5.610401
0.2885946 | 131.4923 | 5.61933
0.2958095 | 131.7084 | 5.628563
0.2958095 | 131.9301 | 5.638036
0.2958095 | 132.1338 | 5.646744
0.2958095 | 132.3405 | 5.655577
0.2958095 | 132.553 | 5.664659
0.2958095 | 132.7701 | 5.673936
0.2958095 | 132.9756 | 5.682717
0.2958095 | 133.1813 | 5.691509
0.2958095 | 133.3936 | 5.700583
0.2958095 | 133.6068 | 5.709692
0.2958095 | 133.8143 | 5.718558
0.2958095 | 134.0126 | 5.727032
0.2958095 | 134.2247 | 5.7361
0.2958095 | 134.4421 | 5.74539
0.2958095 | 134.6529 | 5.754397
0.3030243 | 134.8616 | 5.763318
0.3030243 | 135.0774 | 5.772539
0.3030243 | 135.3008 | 5.782087
0.3030243 | 135.5171 | 5.791329
0.3030243 | 135.7232 | 5.800136
0.3030243 | 135.9336 | 5.80913
0.3030243 | 136.1674 | 5.819121
0.3030243 | 136.3875 | 5.828524
0.3030243 | 136.5929 | 5.837303
0.3030243 | 136.8003 | 5.846165
0.3030243 | 137.0309 | 5.856023
0.3030243 | 137.2542 | 5.865565
0.3030243 | 137.4505 | 5.873953
0.3030243 | 137.657 | 5.882779
0.3030243 | 137.8891 | 5.892695
0.3102392 | 138.113 | 5.902265
0.3102392 | 138.308 | 5.910599
0.3102392 | 138.5104 | 5.919249
0.3030243 | 138.7323 | 5.92873
0.3102392 | 138.9515 | 5.938099
0.3102392 | 139.1414 | 5.946212
0.3102392 | 139.3319 | 5.954355
0.3102392 | 139.5581 | 5.96402
0.3102392 | 139.7742 | 5.973256
0.3102392 | 139.9687 | 5.981569
0.3102392 | 140.1635 | 5.989894
0.3102392 | 140.3816 | 5.999212
0.3102392 | 140.6049 | 6.008757
0.3102392 | 140.8097 | 6.017508
0.3102392 | 141.0042 | 6.02582
0.3102392 | 141.2255 | 6.035279
0.3174541 | 141.453 | 6.045
0.3174541 | 141.6568 | 6.053707
0.3174541 | 141.8636 | 6.062546
0.3174541 | 142.0822 | 6.071888
0.3174541 | 142.306 | 6.081455
0.3174541 | 142.5144 | 6.09036
0.3174541 | 142.712 | 6.098802
0.3174541 | 142.9254 | 6.107924
0.3174541 | 143.1533 | 6.117661
0.3174541 | 143.3585 | 6.126433
0.3174541 | 143.5555 | 6.134849
0.3174541 | 143.7636 | 6.143742
0.3174541 | 143.9819 | 6.153073
0.3174541 | 144.1896 | 6.161948
0.3174541 | 144.3923 | 6.170613
0.324669 | 144.6021 | 6.179578
0.324669 | 144.82 | 6.188887
0.324669 | 145.0286 | 6.197803
0.324669 | 145.2294 | 6.206383
0.324669 | 145.4429 | 6.215507
0.324669 | 145.6659 | 6.22504
0.324669 | 145.8821 | 6.23428
0.324669 | 146.0849 | 6.242944
0.324669 | 146.293 | 6.251838
0.3318838 | 146.5104 | 6.261127
0.324669 | 146.724 | 6.270257
0.324669 | 146.9352 | 6.279284
0.324669 | 147.1483 | 6.288387
0.324669 | 147.3695 | 6.297841
0.324669 | 147.5869 | 6.307134
0.3318838 | 147.7982 | 6.316164
0.3318838 | 148.013 | 6.325341
0.3318838 | 148.2351 | 6.334835
0.3318838 | 148.4531 | 6.344148
0.3318838 | 148.6646 | 6.35319
0.3318838 | 148.8697 | 6.361953
0.3318838 | 149.0879 | 6.371277
0.3318838 | 149.3043 | 6.380527
0.3318838 | 149.5168 | 6.389607
0.3390987 | 149.7227 | 6.398406
0.3390987 | 149.9395 | 6.407672
0.3390987 | 150.1539 | 6.416835
0.3390987 | 150.3664 | 6.425916
0.3390987 | 150.5841 | 6.435219
0.3390987 | 150.8015 | 6.444509
0.3390987 | 151.0211 | 6.453895
0.3390987 | 151.2343 | 6.463006
0.3390987 | 151.4434 | 6.471942
0.3390987 | 151.6557 | 6.481014
0.3390987 | 151.8745 | 6.490362
0.3390987 | 152.0891 | 6.499536
0.3390987 | 152.2958 | 6.508367
0.3390987 | 152.5078 | 6.517426
0.3390987 | 152.7183 | 6.526424
0.3463136 | 152.9328 | 6.535588
0.3463136 | 153.1462 | 6.544709
0.3463136 | 153.3512 | 6.55347
0.3463136 | 153.5616 | 6.562463
0.3463136 | 153.7709 | 6.571407
0.3463136 | 153.9781 | 6.58026
0.3463136 | 154.1789 | 6.588841
0.3463136 | 154.3856 | 6.597673
0.3463136 | 154.5876 | 6.606306
0.3463136 | 154.7888 | 6.614904
0.3463136 | 154.9866 | 6.623357
0.3463136 | 155.1933 | 6.632192
0.3463136 | 155.3967 | 6.640883
0.3463136 | 155.5993 | 6.649544
0.3535284 | 155.8016 | 6.658188
0.3535284 | 156.008 | 6.66701
0.3535284 | 156.2108 | 6.675677
0.3535284 | 156.4155 | 6.684422
0.3535284 | 156.6212 | 6.693212
0.3535284 | 156.8274 | 6.702025
0.3535284 | 157.0389 | 6.711066
0.3535284 | 157.2398 | 6.719649
0.3535284 | 157.4438 | 6.728368
0.3535284 | 157.6497 | 6.737165
0.3535284 | 157.8558 | 6.745976
0.3535284 | 158.061 | 6.754744
0.3535284 | 158.2629 | 6.763373
0.3535284 | 158.4688 | 6.772171
0.3535284 | 158.6735 | 6.780917
0.3607433 | 158.8755 | 6.789551
0.3607433 | 159.0665 | 6.797715
0.3607433 | 159.2645 | 6.806176
0.3607433 | 159.4759 | 6.815208
0.3607433 | 159.6791 | 6.823892
0.3607433 | 159.8795 | 6.832459
0.3607433 | 160.076 | 6.840856
0.3607433 | 160.2857 | 6.849818
0.3607433 | 160.4935 | 6.858695
0.3607433 | 160.6919 | 6.867176
0.3607433 | 160.895 | 6.875855
0.3607433 | 161.109375 | 6.885016
0.3607433 | 161.3171 | 6.893892
0.3679582 | 161.5138 | 6.902301
0.3679582 | 161.7178 | 6.911017
0.3679582 | 161.9245 | 6.91985
0.3679582 | 162.1338 | 6.928793
0.3679582 | 162.3388 | 6.937554
0.3679582 | 162.5369 | 6.946021
0.3679582 | 162.7502 | 6.955139
0.3679582 | 162.9631 | 6.964235
0.3679582 | 163.1659 | 6.972903
0.3679582 | 163.3729 | 6.981748
0.3679582 | 163.5884 | 6.990959
0.3679582 | 163.8016 | 7.000067
0.3679582 | 164.0085 | 7.00891
0.3679582 | 164.2146 | 7.017717
0.375173 | 164.422 | 7.026579
0.375173 | 164.6385 | 7.035832
0.375173 | 164.8433 | 7.044584
0.375173 | 165.0424 | 7.053095
0.375173 | 165.247 | 7.061839
0.375173 | 165.4585 | 7.070875
0.375173 | 165.664 | 7.079658
0.375173 | 165.8685 | 7.088399
0.375173 | 166.0795 | 7.097415
0.375173 | 166.2915 | 7.106475
0.375173 | 166.4941 | 7.115131
0.375173 | 166.6976 | 7.12383
0.375173 | 166.8988 | 7.132429
0.375173 | 167.1045 | 7.141218
0.375173 | 167.3096 | 7.149981
0.3823879 | 167.5061 | 7.158382
0.3823879 | 167.7049 | 7.166876
0.3823879 | 167.9056 | 7.175453
0.3823879 | 168.1046 | 7.183959
0.3823879 | 168.3027 | 7.192425
0.3823879 | 168.5092 | 7.201247
0.3823879 | 168.7148 | 7.210035
0.3823879 | 168.9237 | 7.218963
0.3823879 | 169.1361 | 7.22804
0.3823879 | 169.3432 | 7.236891
0.3823879 | 169.5543 | 7.245911
0.3823879 | 169.7643 | 7.254883
0.3823879 | 169.9702 | 7.263684
0.3823879 | 170.1731 | 7.272353
0.3896027 | 170.3785 | 7.281131
0.3896027 | 170.5816 | 7.289813
0.3896027 | 170.7802 | 7.298301
0.3896027 | 170.9822 | 7.306931
0.3896027 | 171.178 | 7.315298
0.3896027 | 171.3772 | 7.323813
0.3896027 | 171.5769 | 7.332348
0.3896027 | 171.7837 | 7.341185
0.3896027 | 171.9854 | 7.349805
0.3896027 | 172.1997 | 7.358962
0.3896027 | 172.4095 | 7.367929
0.3896027 | 172.6167 | 7.376781
0.3896027 | 172.823 | 7.3856
0.3896027 | 173.0351 | 7.394663
0.3896027 | 173.2463 | 7.403688
0.3896027 | 173.4657 | 7.413066
0.3968176 | 173.6764 | 7.42207
0.3968176 | 173.8832 | 7.430908
0.3968176 | 174.0919 | 7.439826
0.3968176 | 174.2951 | 7.448507
0.3968176 | 174.4991 | 7.457226
0.3968176 | 174.7114 | 7.466298
0.3968176 | 174.9221 | 7.475302
0.3968176 | 175.1298 | 7.484181
0.3968176 | 175.3371 | 7.493037
0.3968176 | 175.5427 | 7.501826
0.3968176 | 175.7566 | 7.510967
0.3968176 | 175.9614 | 7.519717
0.3968176 | 176.172 | 7.528717
0.3968176 | 176.3837 | 7.537767
0.3968176 | 176.5986 | 7.54695
0.3968176 | 176.801 | 7.555599
0.3968176 | 177.0131 | 7.564661
0.4040325 | 177.2212 | 7.573557
0.4040325 | 177.4328 | 7.582596
0.4040325 | 177.6376 | 7.591352
0.4040325 | 177.8389 | 7.599955
0.4040325 | 178.0534 | 7.609121
0.4040325 | 178.262 | 7.618035
0.4040325 | 178.4619 | 7.626575
0.4040325 | 178.6605 | 7.635064
0.4040325 | 178.8622 | 7.643684
0.4040325 | 179.0628 | 7.652256
0.4040325 | 179.2621 | 7.660774
0.4040325 | 179.4583 | 7.669156
0.4040325 | 179.6589 | 7.677731
0.4040325 | 179.8601 | 7.686329
0.4040325 | 180.0482 | 7.694369
0.4040325 | 180.2479 | 7.702901
0.4040325 | 180.4453125 | 7.711338
0.4112473 | 180.649 | 7.720043
0.4112473 | 180.8517 | 7.728704
0.4112473 | 181.0443 | 7.736937
0.4112473 | 181.2443 | 7.745485
0.4112473 | 181.4457 | 7.754091
0.4112473 | 181.6457 | 7.762636
0.4112473 | 181.8459 | 7.771192
0.4112473 | 182.0505 | 7.779937
0.4112473 | 182.249 | 7.78842
0.4112473 | 182.4519 | 7.797089
0.4112473 | 182.6443 | 7.805313
0.4112473 | 182.8388 | 7.813624
0.4112473 | 183.037 | 7.822094
0.4112473 | 183.2277 | 7.830243
0.4112473 | 183.4186 | 7.838403
0.4112473 | 183.6108 | 7.846617
0.4112473 | 183.8095 | 7.855107
0.4184622 | 184.0051 | 7.863466
0.4184622 | 184.1932 | 7.871505
0.4184622 | 184.3839 | 7.879654
0.4184622 | 184.5821 | 7.888126
0.4184622 | 184.7848 | 7.896787
0.4184622 | 184.9878 | 7.905463
0.4184622 | 185.187 | 7.913976
0.4184622 | 185.3873 | 7.922536
0.4184622 | 185.5881 | 7.931114
0.4184622 | 185.7803 | 7.939329
0.4184622 | 185.9752 | 7.947659
0.4184622 | 186.1807 | 7.95644
0.4184622 | 186.381 | 7.964998
0.4184622 | 186.5793 | 7.973474
0.4184622 | 186.7668 | 7.981486
0.4256771 | 186.9656 | 7.989984
0.4256771 | 187.1716 | 7.998788
0.4256771 | 187.3692 | 8.007229
0.4256771 | 187.566 | 8.015641
0.4256771 | 187.7633 | 8.024074
0.4256771 | 187.9649 | 8.032688
0.4256771 | 188.1671 | 8.041328
0.4256771 | 188.3663 | 8.049844
0.4256771 | 188.5692 | 8.058511
0.4256771 | 188.7801 | 8.067525
0.4256771 | 188.9772 | 8.07595
0.4256771 | 189.1778 | 8.084523
0.4256771 | 189.3799 | 8.093157
0.4256771 | 189.5802 | 8.101717
0.4256771 | 189.7847 | 8.110457
0.4256771 | 189.9866 | 8.119086
0.4256771 | 190.1864 | 8.127623
0.432892 | 190.3904 | 8.136342
0.432892 | 190.5914 | 8.14493
0.432892 | 190.778 | 8.152905
0.432892 | 190.9741 | 8.161287
0.432892 | 191.1693 | 8.169629
0.432892 | 191.367 | 8.178076
0.432892 | 191.5572 | 8.186205
0.432892 | 191.7493 | 8.194416
0.432892 | 191.9416 | 8.202631
0.432892 | 192.1305 | 8.210704
0.432892 | 192.3166 | 8.218656
0.432892 | 192.5012 | 8.226548
0.432892 | 192.7026 | 8.235154
0.432892 | 192.8974 | 8.24348
0.432892 | 193.0912 | 8.25176
0.432892 | 193.2818 | 8.259907
0.432892 | 193.4883 | 8.268732
0.432892 | 193.6904 | 8.277367
0.432892 | 193.886 | 8.285725
0.4401068 | 194.0824 | 8.294122
0.4401068 | 194.2863 | 8.302833
0.4401068 | 194.4927 | 8.311652
0.4401068 | 194.6904 | 8.320103
0.4401068 | 194.8905 | 8.328654
0.4401068 | 195.0901 | 8.337183
0.4401068 | 195.3004 | 8.346172
0.4401068 | 195.5022 | 8.354795
0.4401068 | 195.703125 | 8.363381
0.4401068 | 195.9006 | 8.371821
0.4401068 | 196.1021 | 8.380433
0.4401068 | 196.2998 | 8.388881
0.4401068 | 196.4855 | 8.396818
0.4401068 | 196.6814 | 8.405186
0.4401068 | 196.8782 | 8.413597
0.4473217 | 197.0683 | 8.421724
0.4473217 | 197.2572 | 8.429794
0.4473217 | 197.4453125 | 8.437834
0.4473217 | 197.6364 | 8.446001
0.4473217 | 197.8392 | 8.454666
0.4473217 | 198.0346 | 8.463016
0.4473217 | 198.2273 | 8.471252
0.4473217 | 198.4366 | 8.480195
0.4473217 | 198.6404 | 8.488906
0.4473217 | 198.8416 | 8.497504
0.4473217 | 199.0468 | 8.506275
0.4473217 | 199.255 | 8.515172
0.4545366 | 199.4626 | 8.524041
0.4545366 | 199.6647 | 8.53268
0.4545366 | 199.8643 | 8.541208
0.4545366 | 200.0735 | 8.550152
0.4545366 | 200.2813 | 8.55903
0.4545366 | 200.4753 | 8.567318
0.4545366 | 200.6722 | 8.575736
0.4545366 | 200.8666 | 8.584041
0.4545366 | 201.0629 | 8.592432
0.4545366 | 201.2718 | 8.601357
0.4545366 | 201.4705 | 8.609852
0.4545366 | 201.6592 | 8.617914
0.4545366 | 201.8504 | 8.626088
0.4545366 | 202.0442 | 8.634368
0.4545366 | 202.235 | 8.642519
0.4545366 | 202.4314 | 8.650915
0.4545366 | 202.633 | 8.659529
0.4617514 | 202.8342 | 8.668129
0.4617514 | 203.0257 | 8.676312
0.4617514 | 203.2001 | 8.683763
0.4617514 | 203.3923 | 8.69198
0.4617514 | 203.5958 | 8.700676
0.4617514 | 203.7874 | 8.708862
0.4617514 | 203.9744 | 8.716856
0.4617514 | 204.1722 | 8.725309
0.4617514 | 204.376 | 8.734017
0.4617514 | 204.5581 | 8.741798
0.4617514 | 204.746 | 8.74983
0.4617514 | 204.9386 | 8.758058
0.4617514 | 205.1366 | 8.766519
0.4617514 | 205.3206 | 8.774385
0.4617514 | 205.5062 | 8.782315
0.4617514 | 205.6937 | 8.790328
0.4617514 | 205.8865 | 8.798567
0.4689663 | 206.072 | 8.806496
0.4689663 | 206.2435 | 8.813824
0.4689663 | 206.4314 | 8.821853
0.4689663 | 206.6214 | 8.829973
0.4689663 | 206.8025 | 8.837713
0.4689663 | 206.9831 | 8.845431
0.4689663 | 207.1695 | 8.853396
0.4689663 | 207.3623 | 8.861636
0.4689663 | 207.5535 | 8.869806
0.4761811 | 207.7335 | 8.877501
0.4761811 | 207.9188 | 8.885418
0.4761811 | 208.1137 | 8.89375
0.4761811 | 208.3007 | 8.90174
0.4761811 | 208.4886 | 8.909769
0.4761811 | 208.6837 | 8.918107
0.4761811 | 208.879 | 8.926454
0.4761811 | 209.0673 | 8.9345
0.4761811 | 209.2494 | 8.94228
0.4761811 | 209.4372 | 8.950307
0.4761811 | 209.6256 | 8.958357
0.4761811 | 209.8162 | 8.966505
0.4761811 | 210.0029 | 8.974484
0.4761811 | 210.1926 | 8.982589
0.4761811 | 210.3785 | 8.990536
0.4761811 | 210.5735 | 8.998869
0.4761811 | 210.7507 | 9.00644
0.483396 | 210.9368 | 9.014395
0.483396 | 211.1246 | 9.022418
0.483396 | 211.3157 | 9.030584
0.483396 | 211.5092 | 9.038854
0.483396 | 211.6914 | 9.046641
0.483396 | 211.8846 | 9.054899
0.483396 | 212.0755 | 9.063054
0.483396 | 212.265625 | 9.071181
0.483396 | 212.454 | 9.079231
0.483396 | 212.6605 | 9.088055
0.483396 | 212.8566 | 9.096434
0.483396 | 213.0527 | 9.104818
0.483396 | 213.2485 | 9.113183
0.483396 | 213.4469 | 9.121664
0.483396 | 213.6503 | 9.130356
0.483396 | 213.8447 | 9.138662
0.483396 | 214.038 | 9.146922
0.483396 | 214.2287 | 9.155072
0.483396 | 214.4173 | 9.163134
0.4906109 | 214.5994 | 9.170913
0.4906109 | 214.7863 | 9.1789
0.4906109 | 214.9781 | 9.187098
0.4906109 | 215.1612 | 9.194922
0.4906109 | 215.3464 | 9.202836
0.4906109 | 215.528 | 9.2106
0.4906109 | 215.7107 | 9.218404
0.4906109 | 215.8961 | 9.22633
0.4906109 | 216.0796 | 9.234172
0.4906109 | 216.2664 | 9.242152
0.4906109 | 216.4553 | 9.250226
0.4906109 | 216.6513 | 9.258602
0.4906109 | 216.8358 | 9.266487
0.4906109 | 217.0276 | 9.274685
0.4906109 | 217.2204 | 9.282925
0.4906109 | 217.4127 | 9.291142
0.4906109 | 217.5945 | 9.29891
0.4906109 | 217.7868 | 9.307128
0.4978257 | 217.9798 | 9.315377
0.4978257 | 218.1658 | 9.323323
0.4978257 | 218.3549 | 9.331408
0.4978257 | 218.5325 | 9.338996
0.4978257 | 218.7187 | 9.346953
0.4978257 | 218.9054 | 9.35493
0.4906109 | 219.0875 | 9.362713
0.4978257 | 219.2709 | 9.37055
0.4978257 | 219.4609 | 9.378671
0.4978257 | 219.6437 | 9.386483
0.4978257 | 219.8308 | 9.394478
0.4978257 | 220.0186 | 9.402503
0.4978257 | 220.2041 | 9.410432
0.4978257 | 220.4005 | 9.418825
0.4978257 | 220.5933 | 9.427064
0.4978257 | 220.7786 | 9.434981
0.5050406 | 220.9649 | 9.442943
0.5050406 | 221.1543 | 9.45104
0.5050406 | 221.3544 | 9.459588
0.5050406 | 221.5407 | 9.46755
0.5050406 | 221.7313 | 9.475698
0.5050406 | 221.9272 | 9.48407
0.5050406 | 222.1229 | 9.492433
0.5050406 | 222.3091 | 9.500389
0.5050406 | 222.498 | 9.508464
0.5050406 | 222.6954 | 9.516898
0.5050406 | 222.8873 | 9.525098
0.5050406 | 223.0812 | 9.533383
0.5050406 | 223.271 | 9.541496
0.5050406 | 223.4698 | 9.54999
0.5050406 | 223.6655 | 9.558357
0.5050406 | 223.857 | 9.566538
0.5122555 | 224.0424 | 9.574464
0.5122555 | 224.2382 | 9.582828
0.5122555 | 224.4323 | 9.591126
0.5122555 | 224.6188 | 9.599094
0.5122555 | 224.8135 | 9.607414
0.5122555 | 225.0081 | 9.615731
0.5122555 | 225.2025 | 9.62404
0.5122555 | 225.4054 | 9.632709
0.5122555 | 225.6007 | 9.641055
0.5122555 | 225.7985 | 9.64951
0.5122555 | 225.9994 | 9.658092
0.5122555 | 226.1936 | 9.666393
0.5122555 | 226.3872 | 9.674667
0.5122555 | 226.5906 | 9.683357
0.5122555 | 226.7861 | 9.691712
0.5122555 | 226.9801 | 9.700004
0.5122555 | 227.1689 | 9.708074
0.5122555 | 227.355 | 9.716027
0.5194703 | 227.5459 | 9.724182
0.5194703 | 227.7399 | 9.732474
0.5194703 | 227.9337 | 9.740758
0.5194703 | 228.1291 | 9.749105
0.5122555 | 228.3248 | 9.757469
0.5194703 | 228.5183 | 9.765738
0.5194703 | 228.7125 | 9.774039
0.5194703 | 228.9048 | 9.782258
0.5194703 | 229.1042 | 9.790776
0.5194703 | 229.3045 | 9.799336
0.5194703 | 229.4995 | 9.807671
0.5194703 | 229.6877 | 9.815716
0.5194703 | 229.8785 | 9.823866
0.5194703 | 230.0726 | 9.832162
0.5266852 | 230.2677 | 9.840499
0.5266852 | 230.4584 | 9.848651
0.5266852 | 230.6483 | 9.856766
0.5266852 | 230.8497 | 9.865373
0.5266852 | 231.0434 | 9.873651
0.5266852 | 231.2258 | 9.881444
0.5266852 | 231.4153 | 9.889542
0.5266852 | 231.6079 | 9.897773
0.5194703 | 231.8028 | 9.906102
0.5266852 | 231.9903 | 9.914116
0.5266852 | 232.1771 | 9.922097
0.5266852 | 232.367 | 9.930212
0.5266852 | 232.558 | 9.938377
0.5266852 | 232.7407 | 9.946182
0.5266852 | 232.924 | 9.954015
0.5266852 | 233.1175 | 9.962285
0.5266852 | 233.3122 | 9.970605
0.5339001 | 233.5021 | 9.978721
0.5339001 | 233.6851 | 9.986542
0.5339001 | 233.8787 | 9.994817
0.5339001 | 234.076 | 10.00325
0.5339001 | 234.2615 | 10.01117
0.5339001 | 234.4459 | 10.01906
0.5339001 | 234.6376 | 10.02725
0.5339001 | 234.8366 | 10.03575
0.5339001 | 235.0192 | 10.04356
0.5339001 | 235.2041 | 10.05146
0.5339001 | 235.3997 | 10.05982
0.5339001 | 235.5983 | 10.0683
0.5339001 | 235.7882 | 10.07642
0.5339001 | 235.9752 | 10.08441
0.5339001 | 236.1737 | 10.09289
0.5411149 | 236.3788 | 10.10166
0.5411149 | 236.5721 | 10.10992
0.5411149 | 236.7578 | 10.11785
0.5411149 | 236.9668 | 10.12679
0.5411149 | 237.1687 | 10.13541
0.5411149 | 237.3565 | 10.14344
0.5411149 | 237.5474 | 10.1516
0.5411149 | 237.7463 | 10.1601
0.5411149 | 237.9461 | 10.16864
0.5411149 | 238.1391 | 10.17688
0.5411149 | 238.3263 | 10.18489
0.5411149 | 238.5156 | 10.19297
0.5411149 | 238.7184 | 10.20164
0.5411149 | 238.9095 | 10.20981
0.5411149 | 239.0942 | 10.2177
0.5411149 | 239.288 | 10.22598
0.5483298 | 239.4843 | 10.23437
0.5483298 | 239.6721 | 10.2424
0.5483298 | 239.8554 | 10.25023
0.5483298 | 240.0415 | 10.25818
0.5483298 | 240.2379 | 10.26658
0.5483298 | 240.4312 | 10.27484
0.5483298 | 240.6158 | 10.28273
0.5483298 | 240.8006 | 10.29062
0.5483298 | 240.999 | 10.2991
0.5483298 | 241.1929 | 10.30739
0.5483298 | 241.3799 | 10.31538
0.5483298 | 241.57 | 10.3235
0.5483298 | 241.7709 | 10.33209
0.5483298 | 241.9802 | 10.34103
0.5483298 | 242.1709 | 10.34918
0.5483298 | 242.3737 | 10.35785
0.5483298 | 242.577 | 10.36654
0.5555447 | 242.7832 | 10.37535
0.5555447 | 242.9816 | 10.38383
0.5555447 | 243.1811 | 10.39236
0.5555447 | 243.3862 | 10.40112
0.5555447 | 243.5884 | 10.40976
0.5555447 | 243.7776 | 10.41785
0.5555447 | 243.9588 | 10.42559
0.5555447 | 244.1554 | 10.43399
0.5555447 | 244.348 | 10.44222
0.5555447 | 244.54 | 10.45043
0.5555447 | 244.7232 | 10.45826
0.5555447 | 244.9156 | 10.46648
0.5555447 | 245.1089 | 10.47474
0.5555447 | 245.2974 | 10.48279
0.5555447 | 245.4842 | 10.49078
0.5555447 | 245.6817 | 10.49922
0.5555447 | 245.8841 | 10.50787
0.5555447 | 246.0858 | 10.51649
0.5627595 | 246.2786 | 10.52473
0.5627595 | 246.4735 | 10.53306
0.5627595 | 246.6777 | 10.54178
0.5627595 | 246.8763 | 10.55027
0.5627595 | 247.0728 | 10.55867
0.5627595 | 247.2774 | 10.56741
0.5627595 | 247.4839 | 10.57623
0.5627595 | 247.6843 | 10.5848
0.5627595 | 247.8844 | 10.59335
0.5627595 | 248.0744 | 10.60147
0.5627595 | 248.2747 | 10.61003
0.5627595 | 248.4749 | 10.61858
0.5627595 | 248.6712 | 10.62698
0.5627595 | 248.8676 | 10.63537
0.5699744 | 249.0667 | 10.64388
0.5699744 | 249.2659 | 10.65239
0.5699744 | 249.4583 | 10.66061
0.5699744 | 249.6486 | 10.66874
0.5699744 | 249.8423 | 10.67702
0.5699744 | 250.0493 | 10.68587
0.5699744 | 250.2428 | 10.69414
0.5699744 | 250.4333 | 10.70228
0.5699744 | 250.6278 | 10.71059
0.5699744 | 250.8285 | 10.71916
0.5699744 | 251.0243 | 10.72753
0.5699744 | 251.2124 | 10.73557
0.5699744 | 251.4122 | 10.74411
0.5699744 | 251.6141 | 10.75274
0.5699744 | 251.8029 | 10.76081
0.5699744 | 251.9853 | 10.7686
0.5699744 | 252.181 | 10.77696
0.5699744 | 252.374 | 10.78521
0.5771892 | 252.5661 | 10.79342
0.5771892 | 252.7504 | 10.8013
0.5771892 | 252.9395 | 10.80938
0.5771892 | 253.1231 | 10.81723
0.5771892 | 253.307 | 10.82509
0.5771892 | 253.4895 | 10.83289
0.5771892 | 253.6783 | 10.84095
0.5771892 | 253.8669 | 10.84901
0.5771892 | 254.0549 | 10.85705
0.5771892 | 254.238 | 10.86487
0.5771892 | 254.4209 | 10.87269
0.5771892 | 254.6104 | 10.88079
0.5771892 | 254.7959 | 10.88872
0.5771892 | 254.9876 | 10.89691
0.5771892 | 255.1697 | 10.90469
0.5771892 | 255.3614 | 10.91288
0.5844041 | 255.5571 | 10.92124
0.5844041 | 255.7471 | 10.92936
0.5844041 | 255.93 | 10.93718
0.5844041 | 256.1263 | 10.94557
0.5844041 | 256.3167 | 10.9537
0.5844041 | 256.4979 | 10.96145
0.5844041 | 256.6829 | 10.96935
0.5844041 | 256.8697 | 10.97734
0.5844041 | 257.0644 | 10.98566
0.5844041 | 257.2468 | 10.99345
0.5844041 | 257.4261 | 11.00112
0.5844041 | 257.6172 | 11.00928
0.5844041 | 257.8034 | 11.01724
0.5844041 | 257.9809 | 11.02482
0.5844041 | 258.1631 | 11.03261
0.5844041 | 258.3526 | 11.04071
0.5844041 | 258.5432 | 11.04885
0.591619 | 258.732 | 11.05692
0.591619 | 258.9192 | 11.06492
0.591619 | 259.1111 | 11.07312
0.591619 | 259.3042 | 11.08138
0.591619 | 259.4869 | 11.08918
0.591619 | 259.6763 | 11.09728
0.591619 | 259.873 | 11.10568
0.591619 | 260.0731 | 11.11423
0.591619 | 260.2578 | 11.12213
0.591619 | 260.4457 | 11.13016
0.591619 | 260.639 | 11.13842
0.591619 | 260.8348 | 11.14679
0.591619 | 261.0246 | 11.1549
0.591619 | 261.2136 | 11.16297
0.591619 | 261.4081 | 11.17129
0.591619 | 261.605 | 11.1797
0.5988339 | 261.7909 | 11.18764
0.5988339 | 261.9695 | 11.19528
0.5988339 | 262.1705 | 11.20387
0.5988339 | 262.3641 | 11.21214
0.5988339 | 262.5496 | 11.22007
0.5988339 | 262.731 | 11.22782
0.5988339 | 262.9133 | 11.23561
0.5988339 | 263.1022 | 11.24368
0.5988339 | 263.2973 | 11.25202
0.5988339 | 263.4807 | 11.25986
0.5988339 | 263.6771 | 11.26825
0.5988339 | 263.8734 | 11.27664
0.5988339 | 264.0628 | 11.28473
0.5988339 | 264.2514 | 11.2928
0.5988339 | 264.4357 | 11.30067
0.5988339 | 264.6307 | 11.309
0.6060487 | 264.8296 | 11.3175
0.6060487 | 265.0203 | 11.32565
0.6060487 | 265.2065 | 11.33361
0.6060487 | 265.4061 | 11.34214
0.6060487 | 265.5884 | 11.34993
0.6060487 | 265.7741 | 11.35787
0.6060487 | 265.9592 | 11.36578
0.6060487 | 266.1498 | 11.37392
0.6060487 | 266.3501 | 11.38248
0.6060487 | 266.5405 | 11.39062
0.6060487 | 266.7312 | 11.39877
0.6060487 | 266.9225 | 11.40694
0.6060487 | 267.1123 | 11.41506
0.6060487 | 267.2987 | 11.42302
0.6060487 | 267.491 | 11.43124
0.6060487 | 267.686 | 11.43957
0.6060487 | 267.8818 | 11.44794
0.6132636 | 268.0737 | 11.45614
0.6132636 | 268.2575 | 11.464
0.6132636 | 268.4434 | 11.47194
0.6132636 | 268.6263 | 11.47976
0.6132636 | 268.8177 | 11.48794
0.6132636 | 269.003 | 11.49585
0.6132636 | 269.1915 | 11.50391
0.6132636 | 269.38 | 11.51197
0.6132636 | 269.5726 | 11.5202
0.6132636 | 269.7512 | 11.52783
0.6132636 | 269.9338 | 11.53563
0.6132636 | 270.1227 | 11.54371
0.6132636 | 270.3135 | 11.55186
0.6132636 | 270.5077 | 11.56016
0.6132636 | 270.6946 | 11.56815
0.6132636 | 270.8936 | 11.57665
0.6132636 | 271.0855 | 11.58485
0.6132636 | 271.2777 | 11.59307
0.6204785 | 271.4697 | 11.60127
0.6204785 | 271.6721 | 11.60992
0.6204785 | 271.8692 | 11.61834
0.6204785 | 272.0705 | 11.62695
0.6204785 | 272.2653 | 11.63527
0.6204785 | 272.4543 | 11.64335
0.6204785 | 272.651 | 11.65175
0.6204785 | 272.8374 | 11.65972
0.6204785 | 273.029 | 11.6679
0.6204785 | 273.224 | 11.67624
0.6204785 | 273.4154 | 11.68442
0.6204785 | 273.6006 | 11.69233
0.6204785 | 273.788 | 11.70034
0.6204785 | 273.9717 | 11.70819
0.6204785 | 274.1613 | 11.7163
0.6276933 | 274.3529 | 11.72448
0.6276933 | 274.5372 | 11.73236
0.6276933 | 274.7218 | 11.74025
0.6276933 | 274.9144 | 11.74848
0.6349082 | 275.1046 | 11.75661
0.6349082 | 275.2927 | 11.76465
0.6349082 | 275.4822 | 11.77274
0.6349082 | 275.6729 | 11.7809
0.6349082 | 275.8654 | 11.78912
0.6349082 | 276.0558 | 11.79726
0.6349082 | 276.2426 | 11.80524
0.6349082 | 276.4354 | 11.81348
0.6349082 | 276.6227 | 11.82148
0.6349082 | 276.8067 | 11.82935
0.6349082 | 276.9899 | 11.83718
0.6349082 | 277.1749 | 11.84508
0.6349082 | 277.358 | 11.8529
0.6349082 | 277.5384 | 11.86061
0.6349082 | 277.7212 | 11.86843
0.642123 | 277.91 | 11.87649
0.642123 | 278.0991 | 11.88458
0.642123 | 278.2784 | 11.89224
0.642123 | 278.4591 | 11.89996
0.642123 | 278.6451 | 11.90791
0.642123 | 278.8233 | 11.91553
0.642123 | 278.9959 | 11.9229
0.642123 | 279.1761 | 11.9306
0.642123 | 279.3637 | 11.93862
0.642123 | 279.5389 | 11.94611
0.642123 | 279.7134 | 11.95357
0.642123 | 279.89 | 11.96111
0.642123 | 280.0729 | 11.96893
0.642123 | 280.2621 | 11.97701
0.642123 | 280.4374 | 11.98451
0.6493379 | 280.6185 | 11.99224
0.6493379 | 280.8092 | 12.00039
0.6493379 | 280.9942 | 12.0083
0.6493379 | 281.1777 | 12.01614
0.6493379 | 281.3637 | 12.02409
0.6493379 | 281.5469 | 12.03192
0.6493379 | 281.7365 | 12.04002
0.6493379 | 281.9141 | 12.04761
0.6493379 | 282.0895 | 12.05511
0.6493379 | 282.2739 | 12.06299
0.6493379 | 282.4603 | 12.07095
0.6493379 | 282.6374 | 12.07852
0.6493379 | 282.8162 | 12.08616
0.6493379 | 282.9929 | 12.09371
0.6493379 | 283.1737 | 12.10144
0.6565528 | 283.3553 | 12.1092
0.6565528 | 283.5341 | 12.11684
0.6565528 | 283.725 | 12.125
0.6565528 | 283.9178 | 12.13324
0.6565528 | 284.107 | 12.14132
0.6565528 | 284.2941 | 12.14932
0.6565528 | 284.4828 | 12.15738
0.6565528 | 284.675 | 12.1656
0.6565528 | 284.8706 | 12.17396
0.6565528 | 285.0583 | 12.18198
0.6565528 | 285.2483 | 12.1901
0.6565528 | 285.4415 | 12.19836
0.6565528 | 285.6293 | 12.20638
0.6565528 | 285.8173 | 12.21441
0.6565528 | 285.9957 | 12.22204
0.6637676 | 286.1826 | 12.23003
0.6637676 | 286.3755 | 12.23827
0.6637676 | 286.5553 | 12.24595
0.6637676 | 286.7312 | 12.25347
0.6637676 | 286.9244 | 12.26173
0.6637676 | 287.1067 | 12.26952
0.6637676 | 287.2761 | 12.27676
0.6637676 | 287.4529 | 12.28431
0.6637676 | 287.627 | 12.29175
0.6709825 | 287.8164 | 12.29985
0.6709825 | 287.999 | 12.30765
0.6709825 | 288.1787 | 12.31533
0.6709825 | 288.3701 | 12.32351
0.6709825 | 288.5595 | 12.3316
0.6709825 | 288.7402 | 12.33932
0.6709825 | 288.92 | 12.34701
0.6709825 | 289.1171 | 12.35543
0.6709825 | 289.3123 | 12.36378
0.6709825 | 289.4965 | 12.37165
0.6709825 | 289.6816 | 12.37955
0.6709825 | 289.8677 | 12.38751
0.6709825 | 290.05 | 12.3953
0.6709825 | 290.2346 | 12.40319
0.6709825 | 290.4203 | 12.41112
0.6781974 | 290.6049 | 12.41901
0.6781974 | 290.7967 | 12.42721
0.6781974 | 290.9769 | 12.43491
0.6781974 | 291.1549 | 12.44252
0.6781974 | 291.3507 | 12.45089
0.6781974 | 291.5374 | 12.45886
0.6781974 | 291.7218 | 12.46674
0.6781974 | 291.9108 | 12.47482
0.6781974 | 292.0971 | 12.48278
0.6781974 | 292.2805 | 12.49062
0.6781974 | 292.4657 | 12.49853
0.6781974 | 292.6485 | 12.50635
0.6781974 | 292.8336 | 12.51426
0.6781974 | 293.0216 | 12.52229
0.6781974 | 293.2031 | 12.53005
0.6854123 | 293.3844 | 12.53779
0.6854123 | 293.5751 | 12.54595
0.6854123 | 293.7661 | 12.55411
0.6854123 | 293.9481 | 12.56188
0.6854123 | 294.1361 | 12.56992
0.6854123 | 294.3215 | 12.57784
0.6854123 | 294.5193 | 12.58629
0.6854123 | 294.7085 | 12.59438
0.6854123 | 294.8987 | 12.60251
0.6854123 | 295.0918 | 12.61076
0.6854123 | 295.2845 | 12.619
0.6854123 | 295.4709 | 12.62696
0.6854123 | 295.6537 | 12.63477
0.6854123 | 295.8469 | 12.64303
0.6854123 | 296.036 | 12.65111
0.6854123 | 296.2234 | 12.65912
0.6926271 | 296.3943 | 12.66642
0.6926271 | 296.5771 | 12.67423
0.6926271 | 296.7651 | 12.68227
0.6926271 | 296.9477 | 12.69007
0.6926271 | 297.1281 | 12.69778
0.6926271 | 297.3109 | 12.70559
0.6926271 | 297.4983 | 12.7136
0.6926271 | 297.6829 | 12.72149
0.6926271 | 297.864 | 12.72923
0.6926271 | 298.0457 | 12.737
0.6926271 | 298.2354 | 12.7451
0.6926271 | 298.4242 | 12.75317
0.6926271 | 298.5968 | 12.76055
0.6926271 | 298.7726 | 12.76806
0.6926271 | 298.9582 | 12.77599
0.699842 | 299.1408 | 12.7838
0.699842 | 299.3142 | 12.79121
0.699842 | 299.4867 | 12.79858
0.699842 | 299.6705 | 12.80643
0.699842 | 299.8603 | 12.81454
0.699842 | 300.0433 | 12.82236
0.699842 | 300.2247 | 12.83012
0.699842 | 300.4109 | 12.83807
0.699842 | 300.5969 | 12.84602
0.699842 | 300.7708 | 12.85345
0.699842 | 300.9499 | 12.86111
0.699842 | 301.1358 | 12.86905
0.699842 | 301.3223 | 12.87702
0.699842 | 301.4946 | 12.88439
0.699842 | 301.6656 | 12.89169
0.7070568 | 301.8419 | 12.89923
0.699842 | 302.0193 | 12.90681
0.7070568 | 302.1961 | 12.91436
0.7070568 | 302.3691 | 12.92176
0.7070568 | 302.549 | 12.92945
0.7070568 | 302.7309 | 12.93722
0.7070568 | 302.9086 | 12.94481
0.7070568 | 303.0834 | 12.95228
0.7070568 | 303.2665 | 12.96011
0.7070568 | 303.4489 | 12.9679
0.7070568 | 303.6271 | 12.97552
0.7070568 | 303.8096 | 12.98332
0.7070568 | 303.9944 | 12.99121
0.7142717 | 304.1782 | 12.99907
0.7142717 | 304.3661 | 13.0071
0.7142717 | 304.5453 | 13.01476
0.7142717 | 304.7232 | 13.02236
0.7142717 | 304.9086 | 13.03028
0.7142717 | 305.092 | 13.03812
0.7142717 | 305.2737 | 13.04588
0.7142717 | 305.456 | 13.05368
0.7142717 | 305.6359 | 13.06136
0.7142717 | 305.8158 | 13.06905
0.7142717 | 305.9977 | 13.07683
0.7142717 | 306.1732 | 13.08432
0.7142717 | 306.3552 | 13.0921
0.7142717 | 306.5453 | 13.10022
0.7142717 | 306.7308 | 13.10816
0.7214866 | 306.9136 | 13.11596
0.7214866 | 307.0949 | 13.12372
0.7214866 | 307.2804 | 13.13164
0.7214866 | 307.4645 | 13.13951
0.7214866 | 307.6539 | 13.1476
0.7214866 | 307.8435 | 13.1557
0.7214866 | 308.0325 | 13.16378
0.7214866 | 308.2206 | 13.17182
0.7214866 | 308.4005 | 13.17951
0.7214866 | 308.588 | 13.18752
0.7214866 | 308.7738 | 13.19546
0.7214866 | 308.9647 | 13.20362
0.7214866 | 309.1438 | 13.21127
0.7214866 | 309.3271 | 13.21911
0.7214866 | 309.5023 | 13.22659
0.7214866 | 309.6844 | 13.23438
0.7214866 | 309.8652 | 13.2421
0.7214866 | 310.0436 | 13.24973
0.7287015 | 310.2247 | 13.25747
0.7287015 | 310.4002 | 13.26497
0.7287015 | 310.5793 | 13.27262
0.7287015 | 310.7474 | 13.2798
0.7287015 | 310.9279 | 13.28752
0.7287015 | 311.1098 | 13.29529
0.7287015 | 311.2867 | 13.30285
0.7287015 | 311.4666 | 13.31054
0.7287015 | 311.6428 | 13.31807
0.7287015 | 311.8265 | 13.32592
0.7287015 | 312.0077 | 13.33366
0.7287015 | 312.1897 | 13.34144
0.7359163 | 312.3667 | 13.349
0.7359163 | 312.556 | 13.35709
0.7359163 | 312.739 | 13.36491
0.7359163 | 312.9185 | 13.37259
0.7359163 | 313.1039 | 13.38051
0.7359163 | 313.2836 | 13.38819
0.7359163 | 313.4764 | 13.39643
0.7359163 | 313.6518 | 13.40392
0.7359163 | 313.8306 | 13.41156
0.7359163 | 314.0119 | 13.41931
0.7359163 | 314.2002 | 13.42736
0.7359163 | 314.3864 | 13.43532
0.7359163 | 314.5705 | 13.44318
0.7359163 | 314.7547 | 13.45105
0.7359163 | 314.9396 | 13.45896
0.7359163 | 315.1268 | 13.46696
0.7359163 | 315.2983 | 13.47429
0.7431312 | 315.487 | 13.48235
0.7431312 | 315.678 | 13.49051
0.7431312 | 315.859 | 13.49825
0.7431312 | 316.0362 | 13.50582
0.7431312 | 316.2182 | 13.5136
0.7431312 | 316.409 | 13.52175
0.7431312 | 316.5972 | 13.52979
0.7431312 | 316.7822 | 13.5377
0.7431312 | 316.9652 | 13.54552
0.7431312 | 317.1547 | 13.55362
0.7431312 | 317.3358 | 13.56136
0.7431312 | 317.5182 | 13.56916
0.7431312 | 317.7037 | 13.57708
0.7431312 | 317.8969 | 13.58534
0.7431312 | 318.0818 | 13.59324
0.7431312 | 318.2623 | 13.60095
0.750346 | 318.4392 | 13.60851
0.750346 | 318.627 | 13.61654
0.750346 | 318.8107 | 13.62439
0.750346 | 318.994 | 13.63222
0.750346 | 319.176 | 13.64
0.750346 | 319.3631 | 13.648
0.750346 | 319.552 | 13.65607
0.750346 | 319.7325 | 13.66378
0.750346 | 319.9148 | 13.67157
0.750346 | 320.1007 | 13.67952
0.750346 | 320.2918 | 13.68768
0.750346 | 320.4717 | 13.69537
0.750346 | 320.6533 | 13.70313
0.750346 | 320.8432 | 13.71125
0.750346 | 321.0365 | 13.71951
0.7575609 | 321.2139 | 13.72709
0.7575609 | 321.3947 | 13.73482
0.7575609 | 321.5818 | 13.74281
0.7575609 | 321.7655 | 13.75066
0.7575609 | 321.9446 | 13.75832
0.7575609 | 322.1132 | 13.76552
0.7575609 | 322.2956 | 13.77332
0.7575609 | 322.4801 | 13.7812
0.7575609 | 322.6554 | 13.78869
0.7575609 | 322.8225 | 13.79583
0.7575609 | 322.9981 | 13.80334
0.7575609 | 323.1817 | 13.81118
0.7575609 | 323.354 | 13.81855
0.7575609 | 323.5263 | 13.82591
0.7575609 | 323.7025 | 13.83344
0.7575609 | 323.8896 | 13.84144
0.7647758 | 324.0665 | 13.84899
0.7647758 | 324.2346 | 13.85618
0.7647758 | 324.4135 | 13.86382
0.7647758 | 324.5983 | 13.87172
0.7647758 | 324.7751 | 13.87928
0.7647758 | 324.9421 | 13.88641
0.7647758 | 325.1202 | 13.89403
0.7647758 | 325.297 | 13.90158
0.7647758 | 325.4768 | 13.90927
0.7647758 | 325.6576 | 13.91699
0.7647758 | 325.8344 | 13.92455
0.7647758 | 326.0127 | 13.93217
0.7647758 | 326.1842 | 13.93949
0.7647758 | 326.353 | 13.94671
0.7647758 | 326.528 | 13.95419
0.7647758 | 326.7024 | 13.96164
0.7719906 | 326.8796 | 13.96921
0.7719906 | 327.054 | 13.97667
0.7719906 | 327.2249 | 13.98397
0.7719906 | 327.3899 | 13.99102
0.7719906 | 327.5683 | 13.99865
0.7719906 | 327.7417 | 14.00605
0.7719906 | 327.9117 | 14.01332
0.7719906 | 328.0931 | 14.02107
0.7719906 | 328.2816 | 14.02913
0.7719906 | 328.4652 | 14.03698
0.7719906 | 328.6382 | 14.04437
0.7719906 | 328.8228 | 14.05226
0.7719906 | 329.01 | 14.06026
0.7719906 | 329.1902 | 14.06796
0.7719906 | 329.3669 | 14.07551
0.7792055 | 329.5571 | 14.08364
0.7792055 | 329.7473 | 14.09176
0.7792055 | 329.9292 | 14.09954
0.7792055 | 330.1008 | 14.10687
0.7792055 | 330.279 | 14.11449
0.7792055 | 330.4681 | 14.12257
0.7792055 | 330.6484 | 14.13027
0.7792055 | 330.8188 | 14.13756
0.7792055 | 331.0014 | 14.14536
0.7792055 | 331.1825 | 14.1531
0.7792055 | 331.3502 | 14.16026
0.7792055 | 331.5254 | 14.16775
0.7792055 | 331.6977 | 14.17511
0.7792055 | 331.8831 | 14.18304
0.7792055 | 332.0589 | 14.19055
0.7864203 | 332.227 | 14.19773
0.7864203 | 332.3965 | 14.20498
0.7864203 | 332.5794 | 14.2128
0.7864203 | 332.7619 | 14.22059
0.7864203 | 332.9334 | 14.22792
0.7864203 | 333.1156 | 14.23571
0.7864203 | 333.2943 | 14.24335
0.7864203 | 333.4778 | 14.25119
0.7864203 | 333.6491 | 14.25851
0.7864203 | 333.8283 | 14.26617
0.7864203 | 334.0097 | 14.27392
0.7864203 | 334.1913 | 14.28168
0.7864203 | 334.364 | 14.28906
0.7864203 | 334.5365 | 14.29643
0.7864203 | 334.7173 | 14.30416
0.7864203 | 334.9031 | 14.3121
0.7864203 | 335.0851 | 14.31988
0.7936353 | 335.2587 | 14.32729
0.7864203 | 335.4437 | 14.3352
0.7936353 | 335.6227 | 14.34285
0.7936353 | 335.8014 | 14.35049
0.7936353 | 335.9867 | 14.35841
0.7936353 | 336.1702 | 14.36625
0.7936353 | 336.3506 | 14.37396
0.7936353 | 336.5297 | 14.38161
0.7936353 | 336.6999 | 14.38888
0.7936353 | 336.8761 | 14.39641
0.7936353 | 337.0578 | 14.40418
0.7936353 | 337.2349 | 14.41175
0.7936353 | 337.4121 | 14.41932
0.7936353 | 337.5915 | 14.42699
0.7936353 | 337.7666 | 14.43447
0.7936353 | 337.9361 | 14.44171
0.7936353 | 338.1089 | 14.4491
0.7936353 | 338.2861 | 14.45667
0.7936353 | 338.4637 | 14.46426
0.8008501 | 338.6368 | 14.47166
0.8008501 | 338.8098 | 14.47905
0.8008501 | 338.988 | 14.48667
0.8008501 | 339.1761 | 14.49471
0.8008501 | 339.3606 | 14.50259
0.8008501 | 339.5382 | 14.51018
0.8008501 | 339.7269 | 14.51824
0.8008501 | 339.9185 | 14.52643
0.8008501 | 340.1019 | 14.53427
0.8008501 | 340.2894 | 14.54228
0.8008501 | 340.474 | 14.55017
0.8008501 | 340.6548 | 14.5579
0.8008501 | 340.8405 | 14.56583
0.8008501 | 341.0197 | 14.57349
0.808065 | 341.2012 | 14.58125
0.808065 | 341.3845 | 14.58908
0.808065 | 341.5615 | 14.59665
0.808065 | 341.735 | 14.60406
0.808065 | 341.9108 | 14.61157
0.808065 | 342.0931 | 14.61936
0.808065 | 342.2771 | 14.62723
0.808065 | 342.462 | 14.63513
0.808065 | 342.6354 | 14.64254
0.808065 | 342.8126 | 14.65011
0.808065 | 342.9893 | 14.65766
0.808065 | 343.1662 | 14.66522
0.808065 | 343.3407 | 14.67268
0.808065 | 343.5147 | 14.68012
0.808065 | 343.6888 | 14.68756
0.808065 | 343.8588 | 14.69482
0.8152798 | 344.0326 | 14.70225
0.8152798 | 344.2029 | 14.70953
0.8152798 | 344.3752 | 14.71689
0.8152798 | 344.5478 | 14.72426
0.8152798 | 344.7187 | 14.73157
0.8152798 | 344.8927 | 14.739
0.8152798 | 345.0723 | 14.74668
0.8152798 | 345.2495 | 14.75425
0.8152798 | 345.4277 | 14.76187
0.8152798 | 345.6057 | 14.76947
0.8152798 | 345.7768 | 14.77679
0.8152798 | 345.9554 | 14.78442
0.8152798 | 346.1285 | 14.79182
0.8152798 | 346.2991 | 14.79911
0.8152798 | 346.4757 | 14.80665
0.8152798 | 346.6539 | 14.81427
0.8152798 | 346.8315 | 14.82186
0.8152798 | 347.0071 | 14.82936
0.8224947 | 347.1843 | 14.83694
0.8224947 | 347.3542 | 14.8442
0.8224947 | 347.5325 | 14.85182
0.8224947 | 347.7084 | 14.85933
0.8224947 | 347.8886 | 14.86703
0.8224947 | 348.0703 | 14.8748
0.8224947 | 348.2398 | 14.88204
0.8224947 | 348.4099 | 14.88931
0.8224947 | 348.5835 | 14.89673
0.8224947 | 348.7577 | 14.90417
0.8224947 | 348.9275 | 14.91143
0.8224947 | 349.1049 | 14.91901
0.8224947 | 349.2773 | 14.92638
0.8224947 | 349.4529 | 14.93388
0.8224947 | 349.6239 | 14.94119
0.8224947 | 349.795 | 14.9485
0.8224947 | 349.975 | 14.9562
0.8297096 | 350.1499 | 14.96367
0.8297096 | 350.3214 | 14.971
0.8297096 | 350.492 | 14.97829
0.8297096 | 350.669 | 14.98586
0.8297096 | 350.8451 | 14.99338
0.8297096 | 351.0236 | 15.00101
0.8297096 | 351.1967 | 15.00841
0.8297096 | 351.3686 | 15.01575
0.8297096 | 351.5451 | 15.0233
0.8297096 | 351.722 | 15.03086
0.8297096 | 351.897 | 15.03833
0.8297096 | 352.0721 | 15.04582
0.8297096 | 352.2535 | 15.05357
0.8297096 | 352.4342 | 15.06129
0.8297096 | 352.6079 | 15.06871
0.8297096 | 352.782 | 15.07616
0.8297096 | 352.9634 | 15.08391
0.8369244 | 353.1448 | 15.09166
0.8369244 | 353.3225 | 15.09925
0.8369244 | 353.4932 | 15.10655
0.8369244 | 353.674 | 15.11427
0.8369244 | 353.8494 | 15.12177
0.8369244 | 354.0153 | 15.12886
0.8369244 | 354.1822 | 15.13599
0.8369244 | 354.3556 | 15.1434
0.8369244 | 354.5269 | 15.15072
0.8369244 | 354.6891 | 15.15765
0.8369244 | 354.8581 | 15.16488
0.8369244 | 355.0308 | 15.17225
0.8369244 | 355.2028 | 15.17961
0.8369244 | 355.3719 | 15.18683
0.8369244 | 355.5403 | 15.19403
0.8369244 | 355.7274 | 15.20202
0.8369244 | 355.9077 | 15.20973
0.8369244 | 356.0816 | 15.21716
0.8441393 | 356.251 | 15.2244
0.8441393 | 356.4348 | 15.23225
0.8441393 | 356.6145 | 15.23994
0.8441393 | 356.7899 | 15.24743
0.8441393 | 356.9627 | 15.25482
0.8441393 | 357.1386 | 15.26233
0.8441393 | 357.3257 | 15.27033
0.8441393 | 357.4974 | 15.27767
0.8441393 | 357.6635 | 15.28477
0.8441393 | 357.8395 | 15.29229
0.8441393 | 358.0248 | 15.3002
0.8441393 | 358.2008 | 15.30773
0.8441393 | 358.3633 | 15.31467
0.8441393 | 358.5334 | 15.32194
0.8441393 | 358.715 | 15.3297
0.8441393 | 358.8916 | 15.33725
0.8441393 | 359.0597 | 15.34443
0.8441393 | 359.2319 | 15.35179
0.8441393 | 359.415 | 15.35962
0.8513542 | 359.5957 | 15.36734
0.8513542 | 359.7651 | 15.37458
0.8513542 | 359.9373 | 15.38193
0.8513542 | 360.1223 | 15.38984
0.8513542 | 360.2997 | 15.39742
0.8513542 | 360.46875 | 15.40465
0.8513542 | 360.6418 | 15.41204
0.8513542 | 360.822 | 15.41974
0.8513542 | 361.0027 | 15.42747
0.8513542 | 361.1769 | 15.43491
0.8513542 | 361.3511 | 15.44235
0.8513542 | 361.5353 | 15.45023
0.8513542 | 361.7186 | 15.45806
0.8513542 | 361.8977 | 15.46571
0.8513542 | 362.0741 | 15.47325
0.8513542 | 362.2589 | 15.48115
0.8513542 | 362.4424 | 15.48899
0.8513542 | 362.6168 | 15.49644
0.8513542 | 362.7928 | 15.50396
0.858569 | 362.9732 | 15.51168
0.858569 | 363.1537 | 15.51939
0.858569 | 363.3251 | 15.52672
0.858569 | 363.4968 | 15.53405
0.858569 | 363.6764 | 15.54173
0.858569 | 363.8553 | 15.54937
0.858569 | 364.0312 | 15.55689
0.858569 | 364.1985 | 15.56404
0.858569 | 364.3778 | 15.5717
0.858569 | 364.5558 | 15.57931
0.858569 | 364.7343 | 15.58694
0.858569 | 364.9028 | 15.59414
0.858569 | 365.0811 | 15.60176
0.858569 | 365.2631 | 15.60953
0.858569 | 365.4407 | 15.61713
0.858569 | 365.6106 | 15.62438
0.858569 | 365.7783 | 15.63155
0.858569 | 365.9553 | 15.63912
0.858569 | 366.1265 | 15.64643
0.8657839 | 366.2967 | 15.6537
0.8657839 | 366.4648 | 15.66089
0.8657839 | 366.6489 | 15.66876
0.8657839 | 366.8289 | 15.67645
0.8657839 | 366.9982 | 15.68368
0.8657839 | 367.1675 | 15.69092
0.8657839 | 367.3467 | 15.69858
0.8657839 | 367.5287 | 15.70636
0.8657839 | 367.6997 | 15.71366
0.8657839 | 367.8709 | 15.72098
0.8657839 | 368.0483 | 15.72856
0.8657839 | 368.2263 | 15.73616
0.8657839 | 368.385 | 15.74295
0.8657839 | 368.5455 | 15.74981
0.8657839 | 368.7177 | 15.75717
0.8657839 | 368.8917 | 15.7646
0.8657839 | 369.063 | 15.77193
0.8657839 | 369.2287 | 15.77901
0.8657839 | 369.399 | 15.78628
0.8657839 | 369.5711 | 15.79364
0.8657839 | 369.735 | 15.80064
0.8729988 | 369.8931 | 15.8074
0.8729988 | 370.0645 | 15.81472
0.8729988 | 370.2379 | 15.82213
0.8729988 | 370.4103 | 15.8295
0.8729988 | 370.5757 | 15.83657
0.8729988 | 370.7422 | 15.84368
0.8729988 | 370.9138 | 15.85102
0.8729988 | 371.0879 | 15.85846
0.8729988 | 371.2598 | 15.8658
0.8729988 | 371.4266 | 15.87293
0.8729988 | 371.6046 | 15.88054
0.8729988 | 371.7836 | 15.88819
0.8729988 | 371.9556 | 15.89554
0.8729988 | 372.1184 | 15.9025
0.8729988 | 372.2885 | 15.90977
0.8729988 | 372.4674 | 15.91741
0.8729988 | 372.6373 | 15.92467
0.8729988 | 372.8066 | 15.93191
0.8802136 | 372.9735 | 15.93904
0.8729988 | 373.1541 | 15.94675
0.8802136 | 373.3265 | 15.95412
0.8802136 | 373.4916 | 15.96118
0.8802136 | 373.6574 | 15.96826
0.8802136 | 373.8388 | 15.97602
0.8802136 | 374.0134 | 15.98348
0.8802136 | 374.18 | 15.9906
0.8802136 | 374.3555 | 15.9981
0.8802136 | 374.5439 | 16.00615
0.8802136 | 374.7278 | 16.01401
0.8802136 | 374.9027 | 16.02148
0.8802136 | 375.087 | 16.02936
0.8802136 | 375.276 | 16.03744
0.8802136 | 375.4598 | 16.04529
0.8802136 | 375.6293 | 16.05254
0.8802136 | 375.8124 | 16.06036
0.8802136 | 375.9908 | 16.06798
0.8874285 | 376.1688 | 16.07559
0.8874285 | 376.3373 | 16.08279
0.8874285 | 376.5078 | 16.09007
0.8874285 | 376.6831 | 16.09757
0.8874285 | 376.8526 | 16.10481
0.8874285 | 377.0154 | 16.11177
0.8874285 | 377.1907 | 16.11926
0.8874285 | 377.3721 | 16.12701
0.8874285 | 377.541 | 16.13423
0.8874285 | 377.7105 | 16.14147
0.8874285 | 377.8817 | 16.14879
0.8874285 | 378.053 | 16.15611
0.8874285 | 378.2302 | 16.16368
0.8874285 | 378.4007 | 16.17097
0.8874285 | 378.5733 | 16.17835
0.8874285 | 378.7546 | 16.18609
0.8874285 | 378.9294 | 16.19357
0.8946433 | 379.0936 | 16.20058
0.8946433 | 379.2668 | 16.20798
0.8946433 | 379.4468 | 16.21568
0.8946433 | 379.6281 | 16.22342
0.8946433 | 379.801 | 16.23081
0.8946433 | 379.9685 | 16.23797
0.8946433 | 380.1477 | 16.24563
0.8946433 | 380.3191 | 16.25295
0.8946433 | 380.4903 | 16.26027
0.8946433 | 380.6604 | 16.26754
0.8946433 | 380.8339 | 16.27495
0.8946433 | 381.0097 | 16.28246
0.8946433 | 381.1737 | 16.28947
0.8946433 | 381.3333 | 16.29629
0.8946433 | 381.5035 | 16.30357
0.8946433 | 381.6774 | 16.311
0.9018582 | 381.8452 | 16.31817
0.9018582 | 382.0151 | 16.32543
0.9018582 | 382.1837 | 16.33263
0.9018582 | 382.3571 | 16.34005
0.9018582 | 382.5329 | 16.34756
0.9018582 | 382.707 | 16.355
0.9018582 | 382.8852 | 16.36262
0.9018582 | 383.0676 | 16.37041
0.9018582 | 383.2456 | 16.37802
0.9018582 | 383.42 | 16.38547
0.9018582 | 383.5947 | 16.39294
0.9018582 | 383.7754 | 16.40066
0.9018582 | 383.955 | 16.40833
0.9018582 | 384.1317 | 16.41588
0.9018582 | 384.3057 | 16.42332
0.9018582 | 384.4799 | 16.43077
0.9090731 | 384.6556 | 16.43827
0.9090731 | 384.8295 | 16.4457
0.9090731 | 385.0065 | 16.45327
0.9090731 | 385.1817 | 16.46076
0.9090731 | 385.3578 | 16.46828
0.9090731 | 385.5273 | 16.47553
0.9090731 | 385.6978 | 16.48281
0.9090731 | 385.8619 | 16.48983
0.9090731 | 386.0348 | 16.49721
0.9090731 | 386.1998 | 16.50426
0.9090731 | 386.3734 | 16.51169
0.9090731 | 386.5402 | 16.51881
0.9090731 | 386.7086 | 16.52601
0.9090731 | 386.8756 | 16.53315
0.9090731 | 387.0434 | 16.54031
0.916288 | 387.2087 | 16.54738
0.916288 | 387.3727 | 16.55439
0.916288 | 387.5508 | 16.562
0.916288 | 387.7161 | 16.56907
0.916288 | 387.8963 | 16.57677
0.916288 | 388.0652 | 16.58398
0.916288 | 388.2372 | 16.59134
0.916288 | 388.3997 | 16.59828
0.916288 | 388.5759 | 16.60581
0.916288 | 388.7499 | 16.61324
0.916288 | 388.9267 | 16.6208
0.916288 | 389.0996 | 16.62819
0.916288 | 389.2686 | 16.63541
0.916288 | 389.4439 | 16.6429
0.916288 | 389.6103 | 16.65001
0.9235028 | 389.78125 | 16.65732
0.9235028 | 389.9477 | 16.66443
0.9235028 | 390.1219 | 16.67188
0.9235028 | 390.2890625 | 16.67902
0.9235028 | 390.4506 | 16.68592
0.9235028 | 390.6185 | 16.6931
0.9235028 | 390.786 | 16.70026
0.9235028 | 390.9514 | 16.70732
0.9235028 | 391.1168 | 16.71439
0.9235028 | 391.2825 | 16.72147
0.9235028 | 391.4457 | 16.72845
0.9235028 | 391.6168 | 16.73576
0.9235028 | 391.7756 | 16.74255
0.9235028 | 391.9421 | 16.74966
0.9235028 | 392.11 | 16.75684
0.9307177 | 392.271 | 16.76372
0.9307177 | 392.4381 | 16.77086
0.9307177 | 392.6015 | 16.77784
0.9307177 | 392.766 | 16.78487
0.9307177 | 392.929 | 16.79184
0.9307177 | 393.0943 | 16.7989
0.9307177 | 393.2573 | 16.80587
0.9307177 | 393.4308 | 16.81328
0.9307177 | 393.5948 | 16.82029
0.9307177 | 393.7622 | 16.82744
0.9307177 | 393.9267 | 16.83447
0.9307177 | 394.0908 | 16.84149
0.9307177 | 394.2668 | 16.84901
0.9307177 | 394.442 | 16.8565
0.9307177 | 394.611 | 16.86372
0.9307177 | 394.784 | 16.87111
0.9379325 | 394.9519 | 16.87829
0.9379325 | 395.1217 | 16.88554
0.9379325 | 395.2855 | 16.89254
0.9379325 | 395.4528 | 16.89969
0.9379325 | 395.6315 | 16.90733
0.9379325 | 395.8048 | 16.91474
0.9379325 | 395.9635 | 16.92152
0.9379325 | 396.1262 | 16.92847
0.9379325 | 396.2979 | 16.93581
0.9379325 | 396.4686 | 16.9431
0.9379325 | 396.6384 | 16.95036
0.9379325 | 396.8052 | 16.95749
0.9379325 | 396.9835 | 16.96511
0.9379325 | 397.1601 | 16.97265
0.9451474 | 397.3214 | 16.97955
0.9451474 | 397.4872 | 16.98663
0.9451474 | 397.6668 | 16.99431
0.9451474 | 397.8361 | 17.00154
0.9451474 | 398.0014 | 17.00861
0.9451474 | 398.1508 | 17.01499
0.9451474 | 398.3201 | 17.02223
0.9451474 | 398.4881 | 17.02941
0.9451474 | 398.6456 | 17.03614
0.9451474 | 398.8036 | 17.04289
0.9451474 | 398.9749 | 17.05021
0.9451474 | 399.1462 | 17.05753
0.9451474 | 399.2936 | 17.06383
0.9451474 | 399.4543 | 17.0707
0.9451474 | 399.6201 | 17.07778
0.9451474 | 399.8004 | 17.08549
0.9451474 | 399.9658 | 17.09255
0.9523623 | 400.1297 | 17.09956
0.9523623 | 400.3065 | 17.10712
0.9523623 | 400.48 | 17.11453
0.9523623 | 400.6501 | 17.1218
0.9523623 | 400.8136 | 17.12878
0.9523623 | 400.9953 | 17.13655
0.9523623 | 401.179 | 17.1444
0.9523623 | 401.3513 | 17.15177
0.9523623 | 401.5186 | 17.15891
0.9523623 | 401.6918 | 17.16632
0.9523623 | 401.8647 | 17.17371
0.9523623 | 402.0326 | 17.18088
0.9523623 | 402.1971 | 17.18791
0.9523623 | 402.3587 | 17.19482
0.9523623 | 402.535 | 17.20235
0.9595771 | 402.7014 | 17.20946
0.9595771 | 402.8563 | 17.21608
0.9595771 | 403.0238 | 17.22324
0.9595771 | 403.204 | 17.23094
0.9595771 | 403.3739 | 17.2382
0.9595771 | 403.5433 | 17.24544
0.9595771 | 403.7115 | 17.25263
0.9595771 | 403.8891 | 17.26022
0.9595771 | 404.0718 | 17.26803
0.9595771 | 404.2401 | 17.27522
0.9595771 | 404.4128 | 17.2826
0.9595771 | 404.5949 | 17.29038
0.9595771 | 404.7705 | 17.29789
0.9595771 | 404.9377 | 17.30503
0.966792 | 405.1083 | 17.31232
0.966792 | 405.2898 | 17.32008
0.966792 | 405.4676 | 17.32767
0.966792 | 405.6367 | 17.3349
0.966792 | 405.8001 | 17.34189
0.966792 | 405.9753 | 17.34937
0.966792 | 406.1543 | 17.35702
0.966792 | 406.3253 | 17.36433
0.966792 | 406.4921 | 17.37146
0.966792 | 406.6612 | 17.37868
0.966792 | 406.83 | 17.3859
0.966792 | 406.9895 | 17.39272
0.966792 | 407.1501 | 17.39958
0.966792 | 407.3141 | 17.40658
0.966792 | 407.4873 | 17.41399
0.966792 | 407.6508 | 17.42098
0.9740068 | 407.8085 | 17.42772
0.9740068 | 407.975 | 17.43483
0.9740068 | 408.1466 | 17.44216
0.9740068 | 408.3142 | 17.44932
0.9740068 | 408.477 | 17.45628
0.9740068 | 408.6532 | 17.46381
0.9740068 | 408.8326 | 17.47148
0.9740068 | 409.0049 | 17.47884
0.9740068 | 409.1682 | 17.48582
0.9740068 | 409.3361 | 17.49299
0.9740068 | 409.5025 | 17.50011
0.9740068 | 409.6606 | 17.50686
0.9740068 | 409.824 | 17.51385
0.9740068 | 409.9831 | 17.52064
0.9740068 | 410.1487 | 17.52772
0.9740068 | 410.3057 | 17.53443
0.9812218 | 410.4587 | 17.54097
0.9812218 | 410.6167 | 17.54772
0.9812218 | 410.7747 | 17.55448
0.9812218 | 410.9368 | 17.5614
0.9812218 | 411.1005 | 17.5684
0.9812218 | 411.2665 | 17.57549
0.9812218 | 411.4239 | 17.58222
0.9812218 | 411.5903 | 17.58933
0.9812218 | 411.7556 | 17.59639
0.9812218 | 411.9135 | 17.60314
0.9812218 | 412.0802 | 17.61026
0.9812218 | 412.2438 | 17.61726
0.9812218 | 412.4033 | 17.62407
0.9812218 | 412.5567 | 17.63063
0.9812218 | 412.7211 | 17.63765
0.9812218 | 412.8837 | 17.6446
0.9812218 | 413.045 | 17.65149
0.9812218 | 413.2017 | 17.65819
0.9812218 | 413.3623 | 17.66505
0.9884366 | 413.5253 | 17.67202
0.9884366 | 413.6833 | 17.67877
0.9884366 | 413.8387 | 17.68542
0.9884366 | 414.0051 | 17.69253
0.9884366 | 414.1725 | 17.69968
0.9884366 | 414.3292 | 17.70637
0.9884366 | 414.4852 | 17.71304
0.9884366 | 414.6506 | 17.72011
0.9884366 | 414.8167 | 17.72721
0.9884366 | 414.9818 | 17.73426
0.9884366 | 415.1477 | 17.74135
0.9884366 | 415.3149 | 17.7485
0.9884366 | 415.4846 | 17.75575
0.9884366 | 415.6548 | 17.76303
0.9884366 | 415.823 | 17.77021
0.9884366 | 415.9971 | 17.77765
0.9956515 | 416.1718 | 17.78512
0.9956515 | 416.3386 | 17.79225
0.9956515 | 416.5061 | 17.79941
0.9956515 | 416.6744 | 17.8066
0.9956515 | 416.8508 | 17.81414
0.9956515 | 417.0164 | 17.82121
0.9956515 | 417.188 | 17.82855
0.9956515 | 417.3518 | 17.83555
0.9956515 | 417.5198 | 17.84273
0.9956515 | 417.6824 | 17.84968
0.9956515 | 417.8488 | 17.85679
0.9956515 | 418.011 | 17.86372
0.9956515 | 418.1778 | 17.87085
0.9956515 | 418.3442 | 17.87796
0.9956515 | 418.5019 | 17.8847
0.9956515 | 418.6632 | 17.89159
0.9956515 | 418.828125 | 17.89864
1.002866 | 418.9897 | 17.90554
1.002866 | 419.1453 | 17.91219
1.002866 | 419.3104 | 17.91925
1.002866 | 419.4733 | 17.92621
1.002866 | 419.6416 | 17.9334
1.002866 | 419.804 | 17.94034
1.002866 | 419.9648 | 17.94722
1.002866 | 420.123 | 17.95398
1.002866 | 420.2906 | 17.96114
1.002866 | 420.4513 | 17.968
1.002866 | 420.616 | 17.97504
1.002866 | 420.7917 | 17.98255
1.002866 | 420.9539 | 17.98948
1.002866 | 421.1149 | 17.99636
1.002866 | 421.2762 | 18.00326
1.002866 | 421.4462 | 18.01052
1.002866 | 421.6092 | 18.01749
1.002866 | 421.7805 | 18.02481
1.010081 | 421.9372 | 18.03151
1.010081 | 422.097 | 18.03833
1.010081 | 422.2646 | 18.0455
1.010081 | 422.4243 | 18.05232
1.010081 | 422.5869 | 18.05927
1.010081 | 422.756 | 18.0665
1.010081 | 422.9184 | 18.07344
1.010081 | 423.0759 | 18.08017
1.010081 | 423.2407 | 18.08721
1.010081 | 423.4102 | 18.09445
1.010081 | 423.5782 | 18.10163
1.010081 | 423.7438 | 18.10871
1.010081 | 423.9042 | 18.11557
1.010081 | 424.0698 | 18.12264
1.010081 | 424.2373 | 18.1298
1.010081 | 424.4031 | 18.13688
1.017296 | 424.5742 | 18.1442
1.017296 | 424.7466 | 18.15156
1.017296 | 424.9149 | 18.15876
1.017296 | 425.0767 | 18.16567
1.017296 | 425.2481 | 18.173
1.017296 | 425.4246 | 18.18054
1.017296 | 425.5967 | 18.18789
1.017296 | 425.7667 | 18.19516
1.017296 | 425.9398 | 18.20256
1.017296 | 426.1027 | 18.20952
1.017296 | 426.2664 | 18.21651
1.017296 | 426.4321 | 18.22359
1.017296 | 426.5959 | 18.23059
1.017296 | 426.7625 | 18.23772
1.017296 | 426.9289 | 18.24482
1.017296 | 427.0961 | 18.25197
1.024511 | 427.2655 | 18.25921
1.024511 | 427.4308 | 18.26627
1.024511 | 427.5988 | 18.27345
1.024511 | 427.7704 | 18.28079
1.024511 | 427.941 | 18.28808
1.024511 | 428.1074 | 18.29519
1.024511 | 428.2743 | 18.30232
1.024511 | 428.4406 | 18.30943
1.024511 | 428.6157 | 18.31691
1.024511 | 428.7773 | 18.32382
1.024511 | 428.9359 | 18.33059
1.024511 | 429.0976 | 18.3375
1.024511 | 429.2608 | 18.34448
1.024511 | 429.4275 | 18.3516
1.024511 | 429.5881 | 18.35847
1.024511 | 429.7579 | 18.36572
1.024511 | 429.9252 | 18.37287
1.024511 | 430.0879 | 18.37982
1.031726 | 430.2439 | 18.38649
1.031726 | 430.4069 | 18.39346
1.031726 | 430.5721 | 18.40052
1.031726 | 430.7406 | 18.40772
1.031726 | 430.9027 | 18.41465
1.031726 | 431.064 | 18.42154
1.031726 | 431.239 | 18.42902
1.031726 | 431.3975 | 18.43579
1.031726 | 431.5575 | 18.44263
1.031726 | 431.718 | 18.44949
1.031726 | 431.8767 | 18.45627
1.031726 | 432.0417 | 18.46332
1.031726 | 432.1993 | 18.47006
1.031726 | 432.3538 | 18.47666
1.031726 | 432.5172 | 18.48364
1.031726 | 432.6834 | 18.49074
1.038941 | 432.8256 | 18.49682
1.038941 | 432.9822 | 18.50351
1.038941 | 433.1357 | 18.51007
1.038941 | 433.2984 | 18.51703
1.038941 | 433.4645 | 18.52412
1.038941 | 433.6199 | 18.53077
1.038941 | 433.7887 | 18.53798
1.038941 | 433.9535 | 18.54502
1.038941 | 434.1076 | 18.55161
1.038941 | 434.2594 | 18.55809
1.038941 | 434.4263 | 18.56523
1.038941 | 434.5923 | 18.57232
1.038941 | 434.7601 | 18.57949
1.038941 | 434.9225 | 18.58643
1.038941 | 435.0732 | 18.59287
1.038941 | 435.2385 | 18.59994
1.038941 | 435.3933 | 18.60655
1.046156 | 435.5504 | 18.61326
1.046156 | 435.7153 | 18.62031
1.046156 | 435.8813 | 18.62741
1.046156 | 436.0456 | 18.63443
1.046156 | 436.2064 | 18.6413
1.046156 | 436.3695 | 18.64827
1.046156 | 436.5391 | 18.65552
1.046156 | 436.7106 | 18.66285
1.046156 | 436.8735 | 18.66981
1.046156 | 437.0363 | 18.67677
1.046156 | 437.2082 | 18.68411
1.046156 | 437.3704 | 18.69104
1.046156 | 437.5294 | 18.69784
1.046156 | 437.6953125 | 18.70493
1.046156 | 437.8555 | 18.71177
1.046156 | 438.016 | 18.71863
1.046156 | 438.1692 | 18.72518
1.05337 | 438.3312 | 18.7321
1.05337 | 438.4947 | 18.73909
1.05337 | 438.6614 | 18.74621
1.05337 | 438.8193 | 18.75296
1.05337 | 438.979 | 18.75979
1.05337 | 439.1422 | 18.76676
1.05337 | 439.2956 | 18.77332
1.05337 | 439.4547 | 18.78011
1.05337 | 439.6158 | 18.787
1.05337 | 439.7803 | 18.79403
1.05337 | 439.9366 | 18.80071
1.05337 | 440.0877 | 18.80717
1.05337 | 440.2386 | 18.81362
1.05337 | 440.3959 | 18.82034
1.05337 | 440.5606 | 18.82738
1.05337 | 440.719 | 18.83415
1.060585 | 440.8835 | 18.84117
1.060585 | 441.0471 | 18.84817
1.060585 | 441.2055 | 18.85493
1.060585 | 441.3621 | 18.86163
1.060585 | 441.5295 | 18.86878
1.060585 | 441.6942 | 18.87582
1.060585 | 441.8659 | 18.88316
1.060585 | 442.029 | 18.89013
1.060585 | 442.1927 | 18.89712
1.060585 | 442.3567 | 18.90413
1.060585 | 442.5262 | 18.91138
1.060585 | 442.6842 | 18.91813
1.060585 | 442.8442 | 18.92497
1.060585 | 443.003 | 18.93175
1.060585 | 443.1621 | 18.93855
1.0678 | 443.3257 | 18.94554
1.0678 | 443.4909 | 18.9526
1.0678 | 443.6537 | 18.95956
1.0678 | 443.8175 | 18.96656
1.0678 | 443.9787 | 18.97345
1.0678 | 444.1333 | 18.98006
1.0678 | 444.2931 | 18.98688
1.0678 | 444.4657 | 18.99426
1.0678 | 444.6311 | 19.00133
1.0678 | 444.7926 | 19.00823
1.0678 | 444.9561 | 19.01522
1.0678 | 445.1208 | 19.02226
1.0678 | 445.2867 | 19.02935
1.0678 | 445.4385 | 19.03583
1.0678 | 445.599 | 19.04269
1.0678 | 445.77 | 19.05
1.075015 | 445.9398 | 19.05725
1.075015 | 446.0936 | 19.06383
1.075015 | 446.2606 | 19.07097
1.075015 | 446.4331 | 19.07834
1.075015 | 446.601 | 19.08551
1.075015 | 446.759 | 19.09227
1.075015 | 446.9258 | 19.09939
1.075015 | 447.104 | 19.10701
1.075015 | 447.2795 | 19.11451
1.075015 | 447.4427 | 19.12148
1.075015 | 447.6039 | 19.12837
1.075015 | 447.779 | 19.13585
1.075015 | 447.9442 | 19.14291
1.075015 | 448.0998 | 19.14957
1.075015 | 448.2562 | 19.15625
1.075015 | 448.4236 | 19.1634
1.075015 | 448.5842 | 19.17027
1.075015 | 448.7344 | 19.17668
1.08223 | 448.8847 | 19.18311
1.08223 | 449.0443 | 19.18993
1.08223 | 449.2124 | 19.19711
1.08223 | 449.3674 | 19.20374
1.08223 | 449.5193 | 19.21023
1.08223 | 449.685 | 19.21731
1.08223 | 449.8549 | 19.22457
1.08223 | 450.0125 | 19.2313
1.08223 | 450.1627 | 19.23772
1.08223 | 450.3282 | 19.2448
1.08223 | 450.4934 | 19.25186
1.08223 | 450.6541 | 19.25872
1.08223 | 450.808 | 19.2653
1.08223 | 450.9691 | 19.27218
1.08223 | 451.1338 | 19.27922
1.08223 | 451.2917 | 19.28597
1.08223 | 451.4365 | 19.29216
1.08223 | 451.5927 | 19.29883
1.089445 | 451.7635 | 19.30613
1.089445 | 451.9212 | 19.31287
1.089445 | 452.0706 | 19.31926
1.089445 | 452.2205 | 19.32566
1.089445 | 452.3836 | 19.33263
1.089445 | 452.5409 | 19.33936
1.089445 | 452.6972 | 19.34603
1.089445 | 452.8503 | 19.35258
1.089445 | 453.0148 | 19.35961
1.089445 | 453.1701 | 19.36625
1.089445 | 453.317 | 19.37252
1.089445 | 453.4646 | 19.37883
1.089445 | 453.6311 | 19.38595
1.089445 | 453.7876 | 19.39263
1.089445 | 453.9336 | 19.39887
1.089445 | 454.0883 | 19.40548
1.089445 | 454.2439 | 19.41213
1.089445 | 454.405 | 19.41902
1.09666 | 454.5537 | 19.42537
1.09666 | 454.7056 | 19.43186
1.09666 | 454.8654 | 19.43869
1.09666 | 455.0299 | 19.44572
1.09666 | 455.1797 | 19.45212
1.09666 | 455.3387 | 19.45892
1.09666 | 455.5029 | 19.46594
1.09666 | 455.6667 | 19.47294
1.09666 | 455.825 | 19.4797
1.09666 | 455.981 | 19.48637
1.09666 | 456.1483 | 19.49352
1.09666 | 456.317 | 19.50073
1.09666 | 456.4754 | 19.50749
1.09666 | 456.6367 | 19.51439
1.09666 | 456.7998 | 19.52136
1.09666 | 456.9673 | 19.52852
1.103874 | 457.1257 | 19.53529
1.103874 | 457.2769 | 19.54175
1.103874 | 457.4381 | 19.54864
1.103874 | 457.5989 | 19.55551
1.103874 | 457.7585 | 19.56233
1.103874 | 457.9098 | 19.56879
1.103874 | 458.0706 | 19.57567
1.103874 | 458.2327 | 19.58259
1.103874 | 458.3929 | 19.58944
1.103874 | 458.5475 | 19.59605
1.103874 | 458.7032 | 19.6027
1.103874 | 458.8638 | 19.60956
1.103874 | 459.0208 | 19.61627
1.103874 | 459.1711 | 19.6227
1.103874 | 459.3235 | 19.62921
1.103874 | 459.4847 | 19.6361
1.103874 | 459.6416 | 19.6428
1.103874 | 459.7916 | 19.64921
1.103874 | 459.9497 | 19.65597
1.111089 | 460.1018 | 19.66247
1.111089 | 460.2621 | 19.66932
1.111089 | 460.423 | 19.6762
1.111089 | 460.5756 | 19.68272
1.111089 | 460.7366 | 19.6896
1.111089 | 460.9024 | 19.69669
1.111089 | 461.0583 | 19.70334
1.111089 | 461.2126 | 19.70994
1.111089 | 461.369 | 19.71662
1.111089 | 461.527 | 19.72338
1.111089 | 461.6893 | 19.73031
1.111089 | 461.8452 | 19.73697
1.111089 | 462.0009 | 19.74363
1.111089 | 462.168 | 19.75077
1.111089 | 462.325 | 19.75748
1.111089 | 462.4717 | 19.76375
1.118304 | 462.6352 | 19.77074
1.118304 | 462.799 | 19.77773
1.118304 | 462.9561 | 19.78445
1.118304 | 463.1061 | 19.79086
1.118304 | 463.258 | 19.79735
1.118304 | 463.4191 | 19.80424
1.118304 | 463.5762 | 19.81095
1.118304 | 463.7177 | 19.817
1.118304 | 463.8705 | 19.82352
1.118304 | 464.0345 | 19.83053
1.118304 | 464.1817 | 19.83682
1.118304 | 464.3296 | 19.84315
1.118304 | 464.4835 | 19.84972
1.118304 | 464.6467 | 19.8567
1.118304 | 464.8024 | 19.86335
1.118304 | 464.9496 | 19.86964
1.118304 | 465.1066 | 19.87635
1.125519 | 465.273 | 19.88346
1.118304 | 465.4335 | 19.89032
1.125519 | 465.5858 | 19.89683
1.125519 | 465.749 | 19.9038
1.125519 | 465.9132 | 19.91082
1.125519 | 466.0772 | 19.91783
1.125519 | 466.235 | 19.92457
1.125519 | 466.395 | 19.93141
1.125519 | 466.5656 | 19.9387
1.125519 | 466.7215 | 19.94536
1.125519 | 466.883 | 19.95227
1.125519 | 467.0447 | 19.95917
1.125519 | 467.2112 | 19.96629
1.125519 | 467.3698 | 19.97307
1.125519 | 467.5303 | 19.97993
1.125519 | 467.6886 | 19.98669
1.125519 | 467.8426 | 19.99327
1.125519 | 468.0034 | 20.00015
1.125519 | 468.1517 | 20.00648
1.132734 | 468.318 | 20.01359
1.132734 | 468.4765 | 20.02036
1.132734 | 468.6362 | 20.02719
1.132734 | 468.7884 | 20.03369
1.132734 | 468.9435 | 20.04032
1.132734 | 469.0985 | 20.04694
1.132734 | 469.2615 | 20.05391
1.132734 | 469.4197 | 20.06067
1.132734 | 469.5741 | 20.06727
1.132734 | 469.7417 | 20.07443
1.132734 | 469.8944 | 20.08096
1.132734 | 470.0466 | 20.08746
1.132734 | 470.1962 | 20.09385
1.132734 | 470.3564 | 20.1007
1.132734 | 470.5143 | 20.10745
1.132734 | 470.6769 | 20.1144
1.132734 | 470.8273 | 20.12082
1.132734 | 470.9866 | 20.12763
1.132734 | 471.1448 | 20.13439
1.139949 | 471.2907 | 20.14063
1.139949 | 471.4464 | 20.14728
1.139949 | 471.6044 | 20.15404
1.139949 | 471.7671 | 20.16099
1.139949 | 471.9189 | 20.16747
1.139949 | 472.0674 | 20.17382
1.139949 | 472.2146 | 20.18011
1.139949 | 472.3708 | 20.18679
1.139949 | 472.5208 | 20.19319
1.139949 | 472.673 | 20.1997
1.139949 | 472.8289 | 20.20636
1.139949 | 472.9761 | 20.21265
1.139949 | 473.1288 | 20.21918
1.139949 | 473.2772 | 20.22552
1.139949 | 473.4243 | 20.23181
1.139949 | 473.5775 | 20.23835
1.139949 | 473.7293 | 20.24484
1.139949 | 473.872 | 20.25094
1.147164 | 474.0211 | 20.25731
1.147164 | 474.1646 | 20.26344
1.147164 | 474.3148 | 20.26986
1.147164 | 474.4683 | 20.27642
1.147164 | 474.6136 | 20.28263
1.147164 | 474.757 | 20.28876
1.147164 | 474.9117 | 20.29537
1.147164 | 475.0664 | 20.30198
1.147164 | 475.2144 | 20.30831
1.147164 | 475.3637 | 20.31469
1.147164 | 475.5174 | 20.32126
1.147164 | 475.6769 | 20.32807
1.147164 | 475.8298 | 20.33461
1.147164 | 475.9824 | 20.34113
1.147164 | 476.1389 | 20.34782
1.147164 | 476.2979 | 20.35461
1.147164 | 476.4561 | 20.36137
1.147164 | 476.6145 | 20.36814
1.147164 | 476.7748 | 20.37499
1.154378 | 476.9391 | 20.38201
1.154378 | 477.0957 | 20.38871
1.154378 | 477.253 | 20.39543
1.154378 | 477.4119 | 20.40222
1.154378 | 477.5716 | 20.40904
1.154378 | 477.7267 | 20.41567
1.154378 | 477.8752 | 20.42202
1.154378 | 478.0252 | 20.42843
1.154378 | 478.1775 | 20.43494
1.154378 | 478.3253 | 20.44125
1.154378 | 478.4713 | 20.44749
1.154378 | 478.6203 | 20.45386
1.154378 | 478.7667 | 20.46012
1.154378 | 478.9103 | 20.46625
1.154378 | 479.0515 | 20.47228
1.154378 | 479.2051 | 20.47885
1.154378 | 479.3633 | 20.48561
1.154378 | 479.5191 | 20.49227
1.154378 | 479.6738 | 20.49888
1.154378 | 479.8287 | 20.5055
1.161593 | 479.9825 | 20.51207
1.161593 | 480.1343 | 20.51856
1.161593 | 480.2983 | 20.52557
1.161593 | 480.4622 | 20.53257
1.161593 | 480.6298 | 20.53973
1.161593 | 480.7929 | 20.54671
1.161593 | 480.9528 | 20.55354
1.161593 | 481.1082 | 20.56018
1.161593 | 481.2646 | 20.56686
1.161593 | 481.4243 | 20.57369
1.161593 | 481.5835 | 20.58049
1.161593 | 481.7418 | 20.58726
1.161593 | 481.8937 | 20.59375
1.161593 | 482.045 | 20.60021
1.161593 | 482.1965 | 20.60669
1.161593 | 482.3481 | 20.61317
1.161593 | 482.4993 | 20.61963
1.161593 | 482.6521 | 20.62616
1.168808 | 482.8039 | 20.63264
1.168808 | 482.9577 | 20.63922
1.168808 | 483.1187 | 20.6461
1.168808 | 483.2821 | 20.65308
1.168808 | 483.442 | 20.65991
1.168808 | 483.6017 | 20.66674
1.168808 | 483.7576 | 20.6734
1.168808 | 483.9127 | 20.68003
1.168808 | 484.072 | 20.68684
1.168808 | 484.2293 | 20.69356
1.168808 | 484.3897 | 20.70041
1.168808 | 484.5511 | 20.70731
1.168808 | 484.7024 | 20.71378
1.168808 | 484.8544 | 20.72027
1.168808 | 485.0068 | 20.72679
1.168808 | 485.1655 | 20.73357
1.168808 | 485.3208 | 20.74021
1.176023 | 485.4742 | 20.74676
1.176023 | 485.6282 | 20.75334
1.176023 | 485.7874 | 20.76014
1.176023 | 485.9427 | 20.76678
1.176023 | 486.0916 | 20.77315
1.176023 | 486.2512 | 20.77997
1.176023 | 486.412 | 20.78684
1.176023 | 486.5701 | 20.79359
1.176023 | 486.7233 | 20.80014
1.176023 | 486.8773 | 20.80672
1.176023 | 487.0373 | 20.81356
1.176023 | 487.1959 | 20.82034
1.176023 | 487.3461 | 20.82676
1.176023 | 487.5031 | 20.83347
1.176023 | 487.6674 | 20.84049
1.176023 | 487.8228 | 20.84713
1.176023 | 487.9752 | 20.85364
1.176023 | 488.127 | 20.86013
1.176023 | 488.2817 | 20.86674
1.176023 | 488.4402 | 20.87351
1.183238 | 488.5865 | 20.87977
1.183238 | 488.735 | 20.88611
1.183238 | 488.8882 | 20.89266
1.183238 | 489.0365 | 20.89899
1.183238 | 489.1824 | 20.90523
1.183238 | 489.332 | 20.91163
1.183238 | 489.4811 | 20.91799
1.183238 | 489.6318 | 20.92444
1.183238 | 489.7805 | 20.93079
1.183238 | 489.9342 | 20.93736
1.183238 | 490.0936 | 20.94417
1.183238 | 490.2488 | 20.9508
1.183238 | 490.4026 | 20.95737
1.183238 | 490.5539 | 20.96384
1.183238 | 490.7064 | 20.97036
1.183238 | 490.8561 | 20.97676
1.190453 | 491.0077 | 20.98323
1.190453 | 491.1534 | 20.98946
1.190453 | 491.2998 | 20.99572
1.190453 | 491.4467 | 21.002
1.190453 | 491.5888 | 21.00807
1.190453 | 491.7366 | 21.01439
1.190453 | 491.89 | 21.02094
1.190453 | 492.0403 | 21.02736
1.190453 | 492.1864 | 21.03361
1.190453 | 492.3323 | 21.03984
1.190453 | 492.4804 | 21.04617
1.190453 | 492.6371 | 21.05287
1.190453 | 492.7911 | 21.05945
1.190453 | 492.9358 | 21.06563
1.190453 | 493.0841 | 21.07197
1.190453 | 493.2352 | 21.07843
1.190453 | 493.3815 | 21.08468
1.190453 | 493.53 | 21.09103
1.197668 | 493.6761 | 21.09727
1.197668 | 493.8287 | 21.10379
1.197668 | 493.9773 | 21.11014
1.197668 | 494.1185 | 21.11617
1.197668 | 494.2705 | 21.12267
1.197668 | 494.428 | 21.1294
1.197668 | 494.5831 | 21.13603
1.197668 | 494.7338 | 21.14247
1.197668 | 494.8785 | 21.14865
1.197668 | 495.03 | 21.15513
1.197668 | 495.1843 | 21.16172
1.197668 | 495.339 | 21.16833
1.197668 | 495.4934 | 21.17493
1.197668 | 495.6541 | 21.1818
1.197668 | 495.8108 | 21.1885
1.197668 | 495.962 | 21.19496
1.204883 | 496.1127 | 21.2014
1.204883 | 496.2678 | 21.20803
1.204883 | 496.4268 | 21.21482
1.204883 | 496.5817 | 21.22144
1.204883 | 496.735 | 21.22799
1.204883 | 496.8909 | 21.23465
1.204883 | 497.0416 | 21.24109
1.204883 | 497.1921 | 21.24752
1.204883 | 497.3323 | 21.25352
1.204883 | 497.4816 | 21.2599
1.204883 | 497.6335 | 21.26639
1.204883 | 497.7775 | 21.27254
1.204883 | 497.9235 | 21.27878
1.204883 | 498.0695 | 21.28502
1.204883 | 498.2164 | 21.2913
1.204883 | 498.3633 | 21.29758
1.212097 | 498.5082 | 21.30377
1.212097 | 498.6573 | 21.31014
1.212097 | 498.8072 | 21.31655
1.212097 | 498.9556 | 21.32289
1.212097 | 499.1023 | 21.32916
1.212097 | 499.2545 | 21.33566
1.212097 | 499.4066 | 21.34216
1.212097 | 499.5602 | 21.34873
1.212097 | 499.7133 | 21.35527
1.212097 | 499.8596 | 21.36152
1.212097 | 500.016 | 21.36821
1.212097 | 500.171 | 21.37483
1.212097 | 500.3146 | 21.38096
1.212097 | 500.4655 | 21.38742
1.212097 | 500.6183 | 21.39395
1.212097 | 500.7764 | 21.4007
1.219312 | 500.9254 | 21.40707
1.219312 | 501.0717 | 21.41332
1.219312 | 501.2267 | 21.41995
1.219312 | 501.3853 | 21.42672
1.219312 | 501.5401 | 21.43334
1.219312 | 501.6873 | 21.43963
1.219312 | 501.8499 | 21.44658
1.219312 | 502.0038 | 21.45316
1.219312 | 502.1526 | 21.45951
1.219312 | 502.2961 | 21.46564
1.219312 | 502.4482 | 21.47214
1.219312 | 502.6035 | 21.47878
1.219312 | 502.7533 | 21.48518
1.219312 | 502.9023 | 21.49155
1.219312 | 503.0533 | 21.498
1.226527 | 503.2133 | 21.50484
1.226527 | 503.3682 | 21.51146
1.226527 | 503.5239 | 21.51811
1.226527 | 503.682 | 21.52487
1.226527 | 503.8438 | 21.53179
1.226527 | 504.0028 | 21.53858
1.226527 | 504.1605 | 21.54532
1.226527 | 504.3148 | 21.55192
1.226527 | 504.4745 | 21.55874
1.226527 | 504.6261 | 21.56522
1.226527 | 504.7758 | 21.57161
1.226527 | 504.9335 | 21.57835
1.226527 | 505.09375 | 21.5852
1.226527 | 505.2463 | 21.59172
1.226527 | 505.3982 | 21.59821
1.233742 | 505.5482 | 21.60462
1.233742 | 505.7001 | 21.61111
1.233742 | 505.8541 | 21.6177
1.233742 | 505.9984 | 21.62386
1.233742 | 506.1522 | 21.63044
1.233742 | 506.2999 | 21.63675
1.233742 | 506.4515 | 21.64323
1.233742 | 506.5967 | 21.64943
1.233742 | 506.749 | 21.65594
1.233742 | 506.9013 | 21.66245
1.233742 | 507.0542 | 21.66898
1.233742 | 507.2054 | 21.67544
1.233742 | 507.3548 | 21.68183
1.233742 | 507.5049 | 21.68825
1.233742 | 507.6599 | 21.69487
1.233742 | 507.8123 | 21.70138
1.240957 | 507.9554 | 21.7075
1.240957 | 508.101 | 21.71372
1.240957 | 508.2481 | 21.72
1.240957 | 508.3893 | 21.72604
1.240957 | 508.5319 | 21.73213
1.240957 | 508.6757 | 21.73828
1.240957 | 508.8217 | 21.74452
1.240957 | 508.972 | 21.75094
1.240957 | 509.1067 | 21.7567
1.240957 | 509.2458 | 21.76264
1.240957 | 509.3921 | 21.76889
1.240957 | 509.5403 | 21.77523
1.240957 | 509.6844 | 21.78138
1.240957 | 509.8324 | 21.78771
1.240957 | 509.9844 | 21.79421
1.240957 | 510.1307 | 21.80046
1.240957 | 510.268 | 21.80633
1.248172 | 510.4094 | 21.81237
1.248172 | 510.5579 | 21.81871
1.248172 | 510.7076 | 21.82511
1.248172 | 510.8503 | 21.83121
1.248172 | 510.99 | 21.83718
1.248172 | 511.1349 | 21.84337
1.248172 | 511.28 | 21.84957
1.248172 | 511.4162 | 21.85539
1.248172 | 511.5544 | 21.8613
1.248172 | 511.697 | 21.86739
1.248172 | 511.8388 | 21.87345
1.248172 | 511.977 | 21.87936
1.248172 | 512.1185 | 21.88541
1.248172 | 512.2591 | 21.89141
1.248172 | 512.4075 | 21.89776
1.248172 | 512.5491 | 21.90381
1.255387 | 512.6888 | 21.90978
1.255387 | 512.8365 | 21.91609
1.255387 | 512.9877 | 21.92255
1.255387 | 513.1367 | 21.92892
1.255387 | 513.2795 | 21.93502
1.255387 | 513.4289 | 21.94141
1.255387 | 513.5786 | 21.9478
1.255387 | 513.7277 | 21.95418
1.255387 | 513.8688 | 21.96021
1.255387 | 514.0164 | 21.96651
1.255387 | 514.1633 | 21.97279
1.255387 | 514.3118 | 21.97914
1.255387 | 514.4605 | 21.98549
1.255387 | 514.6124 | 21.99198
1.255387 | 514.7687 | 21.99866
1.255387 | 514.9149 | 22.00491
1.255387 | 515.0596 | 22.0111
1.262601 | 515.2057 | 22.01734
1.262601 | 515.3561 | 22.02376
1.262601 | 515.5043 | 22.0301
1.262601 | 515.6488 | 22.03627
1.262601 | 515.7973 | 22.04262
1.262601 | 515.9447 | 22.04892
1.262601 | 516.0913 | 22.05518
1.262601 | 516.2343 | 22.06129
1.262601 | 516.3842 | 22.0677
1.262601 | 516.5356 | 22.07417
1.262601 | 516.6842 | 22.08052
1.262601 | 516.823 | 22.08645
1.262601 | 516.9714 | 22.09279
1.262601 | 517.1201 | 22.09915
1.262601 | 517.2626 | 22.10524
1.262601 | 517.3998 | 22.1111
1.269816 | 517.5378 | 22.117
1.269816 | 517.6785 | 22.12301
1.269816 | 517.8224 | 22.12916
1.269816 | 517.9674 | 22.13536
1.269816 | 518.1123 | 22.14155
1.269816 | 518.259 | 22.14782
1.269816 | 518.3995 | 22.15382
1.269816 | 518.5494 | 22.16023
1.269816 | 518.6912 | 22.16629
1.269816 | 518.8412 | 22.1727
1.269816 | 518.9939 | 22.17923
1.269816 | 519.1383 | 22.1854
1.269816 | 519.2832 | 22.19159
1.269816 | 519.4305 | 22.19788
1.269816 | 519.5768 | 22.20414
1.269816 | 519.7288 | 22.21063
1.269816 | 519.882 | 22.21718
1.269816 | 520.0254 | 22.22331
1.277031 | 520.1843 | 22.2301
1.277031 | 520.3365 | 22.2366
1.277031 | 520.4804 | 22.24275
1.277031 | 520.6325 | 22.24925
1.277031 | 520.7784 | 22.25549
1.277031 | 520.9243 | 22.26172
1.277031 | 521.0729 | 22.26807
1.277031 | 521.2225 | 22.27446
1.277031 | 521.3652 | 22.28056
1.277031 | 521.5168 | 22.28704
1.277031 | 521.6597 | 22.29315
1.277031 | 521.8012 | 22.2992
1.277031 | 521.9495 | 22.30553
1.277031 | 522.1025 | 22.31207
1.277031 | 522.2556 | 22.31861
1.277031 | 522.4008 | 22.32482
1.277031 | 522.5535 | 22.33135
1.284246 | 522.7048 | 22.33781
1.284246 | 522.8559 | 22.34427
1.284246 | 522.9993 | 22.3504
1.284246 | 523.1475 | 22.35673
1.284246 | 523.3013 | 22.3633
1.284246 | 523.4584 | 22.37002
1.284246 | 523.6053 | 22.3763
1.284246 | 523.757 | 22.38278
1.284246 | 523.909 | 22.38927
1.284246 | 524.0532 | 22.39544
1.284246 | 524.1912 | 22.40133
1.284246 | 524.3419 | 22.40777
1.284246 | 524.5026 | 22.41464
1.284246 | 524.65 | 22.42094
1.284246 | 524.795 | 22.42714
1.284246 | 524.9365 | 22.43318
1.291461 | 525.0871 | 22.43962
1.291461 | 525.2338 | 22.44589
1.291461 | 525.3732 | 22.45185
1.291461 | 525.5142 | 22.45787
1.291461 | 525.6708 | 22.46456
1.291461 | 525.8216 | 22.47101
1.291461 | 525.9573 | 22.47681
1.291461 | 526.0997 | 22.48289
1.291461 | 526.246 | 22.48915
1.291461 | 526.3915 | 22.49536
1.291461 | 526.5269 | 22.50115
1.291461 | 526.6693 | 22.50723
1.291461 | 526.8202 | 22.51368
1.291461 | 526.9664 | 22.51993
1.291461 | 527.0969 | 22.52551
1.291461 | 527.2246 | 22.53097
1.291461 | 527.3684 | 22.53711
1.291461 | 527.5172 | 22.54347
1.298676 | 527.6563 | 22.54942
1.298676 | 527.7974 | 22.55544
1.298676 | 527.9456 | 22.56178
1.298676 | 528.0887 | 22.5679
1.298676 | 528.2264 | 22.57378
1.298676 | 528.3652 | 22.57971
1.298676 | 528.5182 | 22.58625
1.298676 | 528.6685 | 22.59267
1.298676 | 528.8044 | 22.59848
1.298676 | 528.9389 | 22.60423
1.298676 | 529.082 | 22.61034
1.298676 | 529.2258 | 22.61649
1.298676 | 529.3621 | 22.62231
1.298676 | 529.4948 | 22.62798
1.298676 | 529.6359 | 22.63401
1.298676 | 529.7861 | 22.64043
1.298676 | 529.9214 | 22.64622
1.305891 | 530.0618 | 22.65221
1.305891 | 530.2021 | 22.65821
1.305891 | 530.3508 | 22.66456
1.305891 | 530.4955 | 22.67075
1.305891 | 530.6324 | 22.6766
1.305891 | 530.772 | 22.68256
1.305891 | 530.9188 | 22.68884
1.305891 | 531.0604 | 22.69489
1.305891 | 531.1964 | 22.7007
1.305891 | 531.3392 | 22.7068
1.305891 | 531.4847 | 22.71302
1.305891 | 531.6328125 | 22.71935
1.305891 | 531.7695 | 22.72519
1.305891 | 531.9088 | 22.73115
1.305891 | 532.0566 | 22.73746
1.305891 | 532.2082 | 22.74394
1.305891 | 532.3474 | 22.74989
1.313106 | 532.4878 | 22.75589
1.313106 | 532.6362 | 22.76223
1.313106 | 532.7797 | 22.76836
1.313106 | 532.9213 | 22.77442
1.313106 | 533.0629 | 22.78047
1.313106 | 533.2121 | 22.78684
1.313106 | 533.3581 | 22.79308
1.313106 | 533.501 | 22.79919
1.313106 | 533.636 | 22.80496
1.313106 | 533.7863 | 22.81138
1.313106 | 533.936 | 22.81778
1.313106 | 534.0745 | 22.8237
1.313106 | 534.2167 | 22.82977
1.313106 | 534.3616 | 22.83597
1.313106 | 534.5024 | 22.84198
1.313106 | 534.6403 | 22.84788
1.32032 | 534.776 | 22.85368
1.32032 | 534.9147 | 22.8596
1.32032 | 535.0576 | 22.86571
1.32032 | 535.191 | 22.87141
1.32032 | 535.324 | 22.8771
1.32032 | 535.4625 | 22.88301
1.32032 | 535.6075 | 22.88921
1.32032 | 535.7461 | 22.89513
1.32032 | 535.886 | 22.90111
1.32032 | 536.0294 | 22.90724
1.32032 | 536.175 | 22.91346
1.32032 | 536.3156 | 22.91947
1.32032 | 536.4571 | 22.92552
1.32032 | 536.6033 | 22.93177
1.32032 | 536.7512 | 22.93808
1.32032 | 536.8963 | 22.94429
1.327535 | 537.0337 | 22.95016
1.327535 | 537.1712 | 22.95603
1.327535 | 537.3238 | 22.96256
1.327535 | 537.4663 | 22.96865
1.327535 | 537.6004 | 22.97438
1.327535 | 537.7457 | 22.98059
1.327535 | 537.8919 | 22.98683
1.327535 | 538.0431 | 22.99329
1.327535 | 538.1808 | 22.99918
1.327535 | 538.3242 | 23.00531
1.327535 | 538.4688 | 23.01149
1.327535 | 538.6134 | 23.01767
1.327535 | 538.753 | 23.02363
1.327535 | 538.8998 | 23.02991
1.327535 | 539.048 | 23.03624
1.327535 | 539.1946 | 23.0425
1.33475 | 539.3365 | 23.04857
1.33475 | 539.475 | 23.05449
1.33475 | 539.6305 | 23.06113
1.33475 | 539.7797 | 23.06751
1.33475 | 539.9255 | 23.07374
1.33475 | 540.0681 | 23.07983
1.33475 | 540.2119 | 23.08598
1.33475 | 540.3527 | 23.092
1.33475 | 540.5001 | 23.09829
1.33475 | 540.6501 | 23.10471
1.33475 | 540.8011 | 23.11116
1.33475 | 540.9589 | 23.1179
1.33475 | 541.0963 | 23.12377
1.33475 | 541.2421 | 23.13
1.33475 | 541.3918 | 23.1364
1.341965 | 541.5502 | 23.14317
1.341965 | 541.6975 | 23.14947
1.341965 | 541.848 | 23.1559
1.341965 | 541.9999 | 23.16239
1.341965 | 542.1456 | 23.16861
1.341965 | 542.29 | 23.17479
1.341965 | 542.4306 | 23.1808
1.341965 | 542.5801 | 23.18719
1.341965 | 542.7286 | 23.19353
1.341965 | 542.8726 | 23.19968
1.341965 | 543.0097 | 23.20554
1.341965 | 543.154 | 23.21171
1.341965 | 543.2955 | 23.21776
1.341965 | 543.4375 | 23.22382
1.341965 | 543.5762 | 23.22975
1.341965 | 543.7174 | 23.23579
1.34918 | 543.8558 | 23.2417
1.34918 | 544.006 | 23.24812
1.34918 | 544.1436 | 23.254
1.34918 | 544.2816 | 23.2599
1.34918 | 544.4301 | 23.26624
1.34918 | 544.5709 | 23.27226
1.34918 | 544.7133 | 23.27835
1.34918 | 544.849 | 23.28415
1.34918 | 544.9932 | 23.29031
1.34918 | 545.1353 | 23.29638
1.34918 | 545.2667 | 23.30199
1.34918 | 545.3918 | 23.30734
1.34918 | 545.5307 | 23.31328
1.34918 | 545.6748 | 23.31944
1.34918 | 545.8074 | 23.3251
1.34918 | 545.9429 | 23.33089
1.356395 | 546.076 | 23.33658
1.356395 | 546.2187 | 23.34268
1.356395 | 546.3466 | 23.34815
1.356395 | 546.4792 | 23.35381
1.356395 | 546.6238 | 23.35999
1.356395 | 546.7642 | 23.36599
1.356395 | 546.8984 | 23.37173
1.356395 | 547.0251 | 23.37714
1.356395 | 547.1617 | 23.38298
1.356395 | 547.2941 | 23.38864
1.356395 | 547.4293 | 23.39442
1.356395 | 547.5577 | 23.3999
1.356395 | 547.6921 | 23.40565
1.356395 | 547.834 | 23.41171
1.356395 | 547.9765 | 23.4178
1.36361 | 548.1184 | 23.42386
1.36361 | 548.257 | 23.42978
1.36361 | 548.4023 | 23.436
1.36361 | 548.5399 | 23.44187
1.36361 | 548.678 | 23.44778
1.36361 | 548.8168 | 23.45371
1.36361 | 548.9603 | 23.45984
1.36361 | 549.1082 | 23.46616
1.36361 | 549.2424 | 23.4719
1.36361 | 549.376 | 23.47761
1.36361 | 549.5229 | 23.48389
1.36361 | 549.6664 | 23.49002
1.36361 | 549.8058 | 23.49598
1.36361 | 549.9477 | 23.50204
1.36361 | 550.0922 | 23.50821
1.36361 | 550.2408 | 23.51457
1.370825 | 550.3846 | 23.52071
1.370825 | 550.522 | 23.52658
1.370825 | 550.6649 | 23.53269
1.370825 | 550.8092 | 23.53885
1.370825 | 550.944 | 23.54461
1.370825 | 551.0872 | 23.55073
1.370825 | 551.2297 | 23.55683
1.370825 | 551.3715 | 23.56288
1.370825 | 551.5129 | 23.56893
1.370825 | 551.6443 | 23.57454
1.370825 | 551.7814 | 23.5804
1.370825 | 551.9263 | 23.58659
1.370825 | 552.0641 | 23.59248
1.370825 | 552.2004 | 23.59831
1.370825 | 552.338 | 23.60419
1.378039 | 552.4717 | 23.6099
1.378039 | 552.6143 | 23.616
1.378039 | 552.7502 | 23.62181
1.378039 | 552.8879 | 23.62769
1.378039 | 553.0309 | 23.6338
1.378039 | 553.1692 | 23.63971
1.378039 | 553.2993 | 23.64527
1.378039 | 553.4385 | 23.65122
1.378039 | 553.5771 | 23.65714
1.378039 | 553.7179 | 23.66316
1.378039 | 553.8546 | 23.669
1.378039 | 553.9888 | 23.67473
1.378039 | 554.1323 | 23.68087
1.378039 | 554.2698 | 23.68675
1.378039 | 554.4102 | 23.69274
1.378039 | 554.5449 | 23.6985
1.385254 | 554.6866 | 23.70455
1.385254 | 554.8296 | 23.71067
1.385254 | 554.967 | 23.71654
1.385254 | 555.0971 | 23.7221
1.385254 | 555.2411 | 23.72825
1.385254 | 555.3829 | 23.73431
1.385254 | 555.5132 | 23.73988
1.385254 | 555.6528 | 23.74585
1.385254 | 555.7834 | 23.75143
1.385254 | 555.9254 | 23.75749
1.385254 | 556.0618 | 23.76332
1.385254 | 556.19 | 23.7688
1.385254 | 556.3221 | 23.77445
1.385254 | 556.4603 | 23.78036
1.385254 | 556.592 | 23.78598
1.392469 | 556.7128 | 23.79115
1.392469 | 556.8499 | 23.797
1.392469 | 556.986 | 23.80282
1.392469 | 557.1245 | 23.80874
1.392469 | 557.2565 | 23.81438
1.392469 | 557.3887 | 23.82003
1.392469 | 557.5375 | 23.82639
1.392469 | 557.6833 | 23.83262
1.392469 | 557.8216 | 23.83853
1.392469 | 557.9606 | 23.84447
1.392469 | 558.1118 | 23.85093
1.392469 | 558.2526 | 23.85695
1.392469 | 558.3879 | 23.86273
1.392469 | 558.5326 | 23.86891
1.392469 | 558.6818 | 23.87529
1.392469 | 558.8301 | 23.88163
1.399684 | 558.9598 | 23.88717
1.399684 | 559.097 | 23.89304
1.399684 | 559.2356 | 23.89896
1.399684 | 559.3725 | 23.90481
1.399684 | 559.5011 | 23.9103
1.399684 | 559.6378 | 23.91615
1.399684 | 559.7874 | 23.92254
1.399684 | 559.9293 | 23.9286
1.399684 | 560.0678 | 23.93452
1.399684 | 560.2035 | 23.94032
1.399684 | 560.3477 | 23.94648
1.399684 | 560.4912 | 23.95262
1.399684 | 560.6265 | 23.9584
1.399684 | 560.765625 | 23.96434
1.406899 | 560.9164 | 23.97079
1.406899 | 561.0602 | 23.97693
1.406899 | 561.1934 | 23.98262
1.406899 | 561.3241 | 23.98821
1.406899 | 561.4592 | 23.99398
1.406899 | 561.5972 | 23.99988
1.406899 | 561.7292 | 24.00552
1.406899 | 561.859 | 24.01107
1.406899 | 561.999 | 24.01705
1.406899 | 562.1411 | 24.02312
1.406899 | 562.2749 | 24.02884
1.406899 | 562.4058 | 24.03443
1.406899 | 562.5439 | 24.04034
1.406899 | 562.6852 | 24.04638
1.406899 | 562.8204 | 24.05215
1.414114 | 562.9522 | 24.05779
1.414114 | 563.0875 | 24.06357
1.414114 | 563.2217 | 24.06931
1.414114 | 563.3602 | 24.07522
1.414114 | 563.4932 | 24.0809
1.414114 | 563.6195 | 24.0863
1.414114 | 563.7538 | 24.09204
1.414114 | 563.8804 | 24.09745
1.414114 | 564.0097 | 24.10298
1.414114 | 564.1394 | 24.10852
1.414114 | 564.2802 | 24.11454
1.414114 | 564.4095 | 24.12006
1.414114 | 564.5366 | 24.1255
1.414114 | 564.663 | 24.1309
1.414114 | 564.7982 | 24.13667
1.414114 | 564.9371 | 24.14261
1.414114 | 565.0661 | 24.14812
1.421329 | 565.1947 | 24.15362
1.421329 | 565.3245 | 24.15917
1.421329 | 565.4573 | 24.16484
1.421329 | 565.5828 | 24.17021
1.421329 | 565.7187 | 24.17601
1.421329 | 565.86 | 24.18205
1.421329 | 565.998 | 24.18795
1.421329 | 566.1233 | 24.1933
1.421329 | 566.2495 | 24.19869
1.421329 | 566.3882 | 24.20462
1.421329 | 566.5282 | 24.21061
1.421329 | 566.6639 | 24.21641
1.421329 | 566.7956 | 24.22203
1.421329 | 566.9337 | 24.22793
1.421329 | 567.0731 | 24.23389
1.421329 | 567.2045 | 24.23951
1.421329 | 567.3373 | 24.24519
1.428543 | 567.4706 | 24.25088
1.428543 | 567.6122 | 24.25693
1.428543 | 567.7455 | 24.26263
1.428543 | 567.8713 | 24.26801
1.428543 | 568.0035 | 24.27366
1.428543 | 568.139 | 24.27945
1.428543 | 568.2695 | 24.28502
1.428543 | 568.3884 | 24.2901
1.428543 | 568.5092 | 24.29526
1.428543 | 568.6403 | 24.30087
1.428543 | 568.7784 | 24.30677
1.428543 | 568.9061 | 24.31223
1.428543 | 569.0299 | 24.31752
1.428543 | 569.164 | 24.32325
1.428543 | 569.2947 | 24.32883
1.428543 | 569.4236 | 24.33434
1.428543 | 569.5512 | 24.3398
1.435758 | 569.6991 | 24.34612
1.435758 | 569.8414 | 24.3522
1.435758 | 569.9744 | 24.35788
1.435758 | 570.0981 | 24.36317
1.435758 | 570.2316 | 24.36887
1.435758 | 570.3705 | 24.37481
1.435758 | 570.5049 | 24.38055
1.435758 | 570.6341 | 24.38607
1.435758 | 570.7644 | 24.39164
1.435758 | 570.898 | 24.39735
1.435758 | 571.0175 | 24.40246
1.435758 | 571.1469 | 24.40799
1.435758 | 571.2763 | 24.41352
1.435758 | 571.4125 | 24.41934
1.435758 | 571.54 | 24.42479
1.442973 | 571.6695 | 24.43032
1.442973 | 571.8029 | 24.43602
1.442973 | 571.9432 | 24.44202
1.442973 | 572.0777 | 24.44776
1.442973 | 572.2109 | 24.45346
1.442973 | 572.3523 | 24.4595
1.442973 | 572.4881 | 24.4653
1.442973 | 572.6246 | 24.47114
1.442973 | 572.7529 | 24.47662
1.442973 | 572.8843 | 24.48224
1.442973 | 573.0163 | 24.48788
1.442973 | 573.145 | 24.49338
1.442973 | 573.2747 | 24.49892
1.442973 | 573.4028 | 24.50439
1.442973 | 573.535 | 24.51004
1.442973 | 573.6666 | 24.51567
1.442973 | 573.7928 | 24.52106
1.442973 | 573.9219 | 24.52658
1.450188 | 574.0632 | 24.53262
1.450188 | 574.2047 | 24.53866
1.450188 | 574.3412 | 24.5445
1.450188 | 574.4827 | 24.55054
1.450188 | 574.6236 | 24.55656
1.450188 | 574.77 | 24.56282
1.450188 | 574.9083 | 24.56873
1.450188 | 575.0423 | 24.57446
1.450188 | 575.1809 | 24.58038
1.450188 | 575.3173 | 24.58621
1.450188 | 575.444 | 24.59162
1.450188 | 575.5745 | 24.5972
1.450188 | 575.7064 | 24.60284
1.450188 | 575.8405 | 24.60857
1.450188 | 575.9632 | 24.61381
1.450188 | 576.088 | 24.61914
1.450188 | 576.218 | 24.6247
1.457403 | 576.3482 | 24.63027
1.457403 | 576.4807 | 24.63593
1.457403 | 576.6089 | 24.64141
1.457403 | 576.7452 | 24.64723
1.457403 | 576.8812 | 24.65304
1.457403 | 577.006 | 24.65838
1.457403 | 577.1307 | 24.66371
1.457403 | 577.2634 | 24.66938
1.457403 | 577.3987 | 24.67516
1.457403 | 577.5261 | 24.6806
1.457403 | 577.648 | 24.68581
1.457403 | 577.7713 | 24.69108
1.457403 | 577.9053 | 24.69681
1.457403 | 578.0268 | 24.702
1.457403 | 578.1476 | 24.70716
1.464618 | 578.2811 | 24.71287
1.464618 | 578.4124 | 24.71848
1.464618 | 578.5309 | 24.72354
1.464618 | 578.6481 | 24.72855
1.464618 | 578.7693 | 24.73373
1.464618 | 578.8984 | 24.73925
1.464618 | 579.0208 | 24.74448
1.464618 | 579.1377 | 24.74947
1.464618 | 579.2581 | 24.75462
1.464618 | 579.3768 | 24.75969
1.464618 | 579.4943 | 24.76471
1.464618 | 579.6061 | 24.76949
1.464618 | 579.7213 | 24.77441
1.464618 | 579.8405 | 24.77951
1.464618 | 579.963 | 24.78474
1.464618 | 580.0795 | 24.78972
1.471833 | 580.196 | 24.7947
1.471833 | 580.3138 | 24.79973
1.471833 | 580.4335 | 24.80485
1.471833 | 580.5495 | 24.80981
1.471833 | 580.6639 | 24.8147
1.471833 | 580.7838 | 24.81982
1.471833 | 580.9091 | 24.82517
1.471833 | 581.0252 | 24.83014
1.471833 | 581.1344 | 24.8348
1.471833 | 581.2535 | 24.83989
1.471833 | 581.3683 | 24.8448
1.471833 | 581.4714 | 24.84921
1.471833 | 581.6399 | 24.85641

## 5
ASA90_5 |  |  | L0 | h | b | SY | eY | SF | eF | E
Strain | Load | Stress | mm | mm | mm | MPa | % | MPa | % | GPa
% | N | Mpa | 20.96959 | 2.4 | 9.6 | n.a. | n.a. | 27.28108 | 1.57466 | 2.004
0 | 0.6414651 | 0.02784137
-0.007157545 | 0.6767903 | 0.02937458
-0.007157545 | 0.6444613 | 0.02797141
-0.007157545 | 0.7076398 | 0.03071353
-0.007157545 | 0.8323444 | 0.03612606
-0.007157545 | 0.9328702 | 0.04048916
-0.007157545 | 1.052076 | 0.04566301
-0.007157545 | 1.162071 | 0.0504371
-0.007157545 | 1.277171 | 0.05543275
-0.007157545 | 1.414452 | 0.06139114
-0.007157545 | 1.57569 | 0.06838932
-0.007157545 | 1.754893 | 0.07616723
-0.007157545 | 1.952578 | 0.08474732
-0.007157545 | 2.158204 | 0.09367206
-0.007157545 | 2.276547 | 0.09880845
-0.007157545 | 2.39722 | 0.104046
-0.007157545 | 2.523983 | 0.1095479
-0.007157545 | 2.652966 | 0.1151461
-0.007157545 | 2.796228 | 0.121364
-0.007157545 | 2.940734 | 0.127636
-0.007157545 | 3.083206 | 0.1338197
-0.007157545 | 3.226344 | 0.1400323
-0.007157545 | 3.389999 | 0.1471354
-0.007157545 | 3.560485 | 0.1545349
-0.007157545 | 3.727481 | 0.161783
-0.007157545 | 3.89904 | 0.1692291
0 | 4.074235 | 0.1768331
0 | 4.261021 | 0.1849402
0 | 4.443183 | 0.1928465
0 | 4.627047 | 0.2008267
0 | 4.822685 | 0.2093179
0 | 5.036499 | 0.218598
0 | 5.236526 | 0.2272798
0 | 5.437036 | 0.2359824
0 | 5.64657 | 0.2450768
0 | 5.862306 | 0.2544404
0 | 6.084578 | 0.2640876
0 | 6.301078 | 0.2734843
0 | 6.528048 | 0.2833354
0 | 6.763993 | 0.2935761
0 | 6.99889 | 0.3037713
0 | 7.218942 | 0.3133221
0 | 7.462112 | 0.3238764
0.007157545 | 7.714962 | 0.3348508
0.007157545 | 7.971756 | 0.3459964
0.007157545 | 8.219711 | 0.3567583
0.007157545 | 8.470243 | 0.3676321
0.007157545 | 8.736137 | 0.3791726
0.007157545 | 8.995509 | 0.3904301
0.007157545 | 9.258801 | 0.4018577
0.007157545 | 9.527175 | 0.4135059
0.007157545 | 9.807224 | 0.4256608
0.007157545 | 10.07716 | 0.4373769
0.01431509 | 10.34307 | 0.4489179
0.01431509 | 10.60801 | 0.4604173
0.01431509 | 10.88308 | 0.472356
0.01431509 | 11.1584 | 0.4843054
0.01431509 | 11.42355 | 0.4958139
0.01431509 | 11.69676 | 0.5076718
0.01431509 | 11.9648 | 0.5193055
0.01431509 | 12.22974 | 0.5308048
0.01431509 | 12.49587 | 0.5423555
0.01431509 | 12.7582 | 0.5537414
0.01431509 | 13.03088 | 0.5655763
0.01431509 | 13.30166 | 0.5773288
0.01431509 | 13.56961 | 0.5889588
0.01431509 | 13.83644 | 0.60054
0.02147263 | 14.10993 | 0.6124102
0.02147263 | 14.38232 | 0.6242328
0.02147263 | 14.65571 | 0.6360987
0.02147263 | 14.92493 | 0.6477832
0.02147263 | 15.19682 | 0.6595844
0.02147263 | 15.47497 | 0.6716569
0.02147263 | 15.73771 | 0.6830605
0.02147263 | 16.00495 | 0.6946594
0.02147263 | 16.28025 | 0.7066083
0.02147263 | 16.55189 | 0.7183981
0.02147263 | 16.81554 | 0.7298413
0.02147263 | 17.07776 | 0.7412224
0.02863018 | 17.34291 | 0.7527303
0.02863018 | 17.61331 | 0.7644667
0.02863018 | 17.87673 | 0.7758997
0.02863018 | 18.13498 | 0.7871086
0.02863018 | 18.39906 | 0.7985704
0.02863018 | 18.66615 | 0.8101629
0.02863018 | 18.92435 | 0.8213695
0.02863018 | 19.17969 | 0.832452
0.02863018 | 19.43725 | 0.8436308
0.02863018 | 19.70363 | 0.8551922
0.02863018 | 19.96824 | 0.8666771
0.02863018 | 20.22548 | 0.877842
0.02863018 | 20.48099 | 0.8889319
0.02863018 | 20.74062 | 0.9002007
0.03578772 | 20.99969 | 0.9114448
0.03578772 | 21.25298 | 0.9224383
0.03578772 | 21.50657 | 0.9334448
0.03578772 | 21.76424 | 0.9446285
0.03578772 | 22.02118 | 0.9557805
0.03578772 | 22.26756 | 0.9664739
0.03578772 | 22.52267 | 0.9775462
0.03578772 | 22.77711 | 0.9885896
0.03578772 | 23.03131 | 0.9996229
0.03578772 | 23.28687 | 1.010715
0.03578772 | 23.54462 | 1.021902
0.03578772 | 23.80061 | 1.033013
0.03578772 | 24.05257 | 1.043948
0.03578772 | 24.2996 | 1.05467
0.03578772 | 24.55381 | 1.065703
0.03578772 | 24.80902 | 1.076781
0.04294527 | 25.0524 | 1.087344
0.04294527 | 25.30162 | 1.09816
0.04294527 | 25.55367 | 1.1091
0.04294527 | 25.79709 | 1.119666
0.04294527 | 26.04187 | 1.130289
0.04294527 | 26.2818 | 1.140703
0.04294527 | 26.52699 | 1.151345
0.04294527 | 26.77482 | 1.162101
0.04294527 | 27.01984 | 1.172736
0.04294527 | 27.26136 | 1.183219
0.04294527 | 27.50366 | 1.193735
0.04294527 | 27.74963 | 1.204411
0.04294527 | 27.99781 | 1.215183
0.04294527 | 28.24527 | 1.225923
0.05010281 | 28.48723 | 1.236425
0.05010281 | 28.74124 | 1.24745
0.05010281 | 28.99602 | 1.258508
0.05010281 | 29.24864 | 1.269472
0.05010281 | 29.49601 | 1.280209
0.05010281 | 29.74873 | 1.291178
0.05010281 | 29.99966 | 1.302068
0.05010281 | 30.24838 | 1.312864
0.05010281 | 30.49645 | 1.323631
0.05010281 | 30.74845 | 1.334568
0.05010281 | 31.00609 | 1.34575
0.05010281 | 31.25394 | 1.356508
0.05010281 | 31.49885 | 1.367138
0.05010281 | 31.75064 | 1.378066
0.05726036 | 32.00319 | 1.389027
0.05726036 | 32.25231 | 1.39984
0.05726036 | 32.5086 | 1.410963
0.05726036 | 32.76179 | 1.421953
0.05726036 | 33.00988 | 1.43272
0.05726036 | 33.2642 | 1.443759
0.05726036 | 33.51027 | 1.454439
0.05726036 | 33.76389 | 1.465447
0.05726036 | 34.01575 | 1.476378
0.05726036 | 34.26754 | 1.487307
0.05726036 | 34.51607 | 1.498093
0.05726036 | 34.76524 | 1.508908
0.0644179 | 35.00908 | 1.519491
0.05726036 | 35.25856 | 1.530319
0.0644179 | 35.50391 | 1.540968
0.0644179 | 35.74334 | 1.55136
0.0644179 | 35.98926 | 1.562034
0.0644179 | 36.23361 | 1.572639
0.0644179 | 36.47772 | 1.583234
0.0644179 | 36.71829 | 1.593676
0.0644179 | 36.96669 | 1.604457
0.0644179 | 37.21062 | 1.615044
0.0644179 | 37.45676 | 1.625727
0.0644179 | 37.69497 | 1.636066
0.0644179 | 37.94178 | 1.646779
0.0644179 | 38.18804 | 1.657467
0.07157544 | 38.43204 | 1.668058
0.07157544 | 38.66916 | 1.678349
0.07157544 | 38.90697 | 1.688671
0.07157544 | 39.15147 | 1.699283
0.07157544 | 39.388 | 1.709548
0.07157544 | 39.62603 | 1.71988
0.07157544 | 39.86044 | 1.730054
0.07157544 | 40.10532 | 1.740682
0.07157544 | 40.34689 | 1.751167
0.07157544 | 40.59215 | 1.761812
0.07157544 | 40.83475 | 1.772341
0.07157544 | 41.08037 | 1.783002
0.07157544 | 41.33417 | 1.794018
0.07157544 | 41.57065 | 1.804282
0.07873299 | 41.8148 | 1.814878
0.07873299 | 42.06459 | 1.82572
0.07873299 | 42.31555 | 1.836612
0.07873299 | 42.55428 | 1.846974
0.07873299 | 42.79579 | 1.857456
0.07873299 | 43.03659 | 1.867908
0.07873299 | 43.27757 | 1.878367
0.07873299 | 43.51518 | 1.88868
0.07873299 | 43.74421 | 1.89862
0.07873299 | 43.99248 | 1.909396
0.07873299 | 44.23417 | 1.919886
0.07873299 | 44.46494 | 1.929902
0.07873299 | 44.70301 | 1.940235
0.07873299 | 44.94592 | 1.950778
0.07873299 | 45.19238 | 1.961475
0.08589054 | 45.43082 | 1.971824
0.08589054 | 45.67001 | 1.982205
0.08589054 | 45.91924 | 1.993023
0.08589054 | 46.17066 | 2.003935
0.08589054 | 46.41533 | 2.014554
0.08589054 | 46.65923 | 2.02514
0.08589054 | 46.91404 | 2.0362
0.08589054 | 47.16402 | 2.047049
0.08589054 | 47.41319 | 2.057864
0.08589054 | 47.65602 | 2.068404
0.08589054 | 47.90791 | 2.079336
0.09304808 | 48.1548 | 2.090052
0.09304808 | 48.39604 | 2.100523
0.09304808 | 48.63823 | 2.111034
0.09304808 | 48.88625 | 2.121799
0.09304808 | 49.14099 | 2.132856
0.09304808 | 49.38496 | 2.143444
0.09304808 | 49.62707 | 2.153953
0.09304808 | 49.86858 | 2.164435
0.09304808 | 50.11818 | 2.175268
0.09304808 | 50.35474 | 2.185536
0.09304808 | 50.59521 | 2.195973
0.09304808 | 50.83609 | 2.206428
0.1002056 | 51.07953 | 2.216993
0.1002056 | 51.31516 | 2.22722
0.1002056 | 51.54393 | 2.23715
0.1002056 | 51.77887 | 2.247347
0.1002056 | 52.01564 | 2.257623
0.1002056 | 52.24948 | 2.267773
0.1002056 | 52.47693 | 2.277644
0.1002056 | 52.7163 | 2.288034
0.1002056 | 52.96027 | 2.298623
0.1002056 | 53.19915 | 2.308991
0.1002056 | 53.42767 | 2.318909
0.1002056 | 53.6604 | 2.329011
0.1002056 | 53.89769 | 2.339309
0.1002056 | 54.13779 | 2.349731
0.1073632 | 54.37282 | 2.359931
0.1073632 | 54.61435 | 2.370414
0.1073632 | 54.85239 | 2.380746
0.1073632 | 55.08611 | 2.39089
0.1073632 | 55.31305 | 2.40074
0.1073632 | 55.54768 | 2.410924
0.1073632 | 55.78388 | 2.421175
0.1073632 | 56.0159 | 2.431246
0.1073632 | 56.24472 | 2.441177
0.1073632 | 56.47031 | 2.450968
0.1073632 | 56.69622 | 2.460774
0.1073632 | 56.9292 | 2.470886
0.1073632 | 57.15086 | 2.480506
0.1073632 | 57.36882 | 2.489966
0.1073632 | 57.59428 | 2.499752
0.1145207 | 57.8246 | 2.509748
0.1145207 | 58.04974 | 2.51952
0.1145207 | 58.28125 | 2.529568
0.1145207 | 58.51918 | 2.539895
0.1145207 | 58.75422 | 2.550096
0.1145207 | 58.98238 | 2.559999
0.1145207 | 59.20427 | 2.56963
0.1145207 | 59.43564 | 2.579672
0.1145207 | 59.67202 | 2.589932
0.1145207 | 59.90361 | 2.599983
0.1145207 | 60.13045 | 2.609829
0.1145207 | 60.36987 | 2.62022
0.1216783 | 60.59673 | 2.630067
0.1216783 | 60.81439 | 2.639513
0.1216783 | 61.04049 | 2.649327
0.1216783 | 61.27074 | 2.65932
0.1216783 | 61.50258 | 2.669383
0.1216783 | 61.7307 | 2.679284
0.1216783 | 61.96336 | 2.689382
0.1216783 | 62.20016 | 2.69966
0.1216783 | 62.4291 | 2.709596
0.1216783 | 62.6566 | 2.719471
0.1216783 | 62.8856 | 2.72941
0.1216783 | 63.11803 | 2.739498
0.1288358 | 63.34775 | 2.749468
0.1288358 | 63.58783 | 2.759888
0.1288358 | 63.81617 | 2.769799
0.1288358 | 64.04697 | 2.779817
0.1288358 | 64.2784 | 2.789861
0.1288358 | 64.50995 | 2.799911
0.1288358 | 64.74311 | 2.810031
0.1288358 | 64.97095 | 2.81992
0.1288358 | 65.20783 | 2.830201
0.1288358 | 65.44434 | 2.840466
0.1288358 | 65.67986 | 2.850688
0.1288358 | 65.90287 | 2.860368
0.1288358 | 66.13709 | 2.870534
0.1288358 | 66.37021 | 2.880651
0.1359933 | 66.59652 | 2.890474
0.1359933 | 66.81558 | 2.899982
0.1359933 | 67.03571 | 2.909536
0.1359933 | 67.26035 | 2.919286
0.1359933 | 67.48295 | 2.928947
0.1359933 | 67.7016 | 2.938437
0.1359933 | 67.91994 | 2.947914
0.1359933 | 68.14723 | 2.957779
0.1359933 | 68.3719 | 2.96753
0.1359933 | 68.59421 | 2.977179
0.1359933 | 68.81815 | 2.986899
0.1431509 | 69.05157 | 2.99703
0.1431509 | 69.28649 | 3.007226
0.1431509 | 69.5132 | 3.017066
0.1431509 | 69.74384 | 3.027077
0.1431509 | 69.98145 | 3.037389
0.1431509 | 70.21675 | 3.047602
0.1431509 | 70.44444 | 3.057484
0.1431509 | 70.66942 | 3.067249
0.1431509 | 70.89579 | 3.077074
0.1431509 | 71.12905 | 3.087198
0.1431509 | 71.35184 | 3.096868
0.1431509 | 71.57347 | 3.106487
0.1431509 | 71.80203 | 3.116408
0.1431509 | 72.02218 | 3.125963
0.1503084 | 72.24191 | 3.1355
0.1503084 | 72.46295 | 3.145093
0.1503084 | 72.69304 | 3.15508
0.1503084 | 72.92177 | 3.165007
0.1503084 | 73.15027 | 3.174925
0.1503084 | 73.37754 | 3.184789
0.1503084 | 73.60878 | 3.194826
0.1503084 | 73.84015 | 3.204868
0.1503084 | 74.07257 | 3.214955
0.1503084 | 74.30293 | 3.224954
0.1503084 | 74.53619 | 3.235078
0.1503084 | 74.77145 | 3.245289
0.1503084 | 75.00086 | 3.255246
0.157466 | 75.22783 | 3.265097
0.157466 | 75.46333 | 3.275318
0.157466 | 75.6927 | 3.285273
0.157466 | 75.92345 | 3.295289
0.157466 | 76.15221 | 3.305217
0.157466 | 76.3792 | 3.31507
0.157466 | 76.61211 | 3.325179
0.157466 | 76.84014 | 3.335076
0.157466 | 77.06031 | 3.344632
0.157466 | 77.28585 | 3.354421
0.157466 | 77.51888 | 3.364535
0.157466 | 77.74535 | 3.374364
0.1646235 | 77.96995 | 3.384112
0.1646235 | 78.19268 | 3.39378
0.1646235 | 78.41914 | 3.403609
0.1646235 | 78.64835 | 3.413557
0.1646235 | 78.86942 | 3.423152
0.1646235 | 79.09196 | 3.432811
0.1646235 | 79.32587 | 3.442963
0.1646235 | 79.54806 | 3.452607
0.1646235 | 79.76692 | 3.462106
0.1646235 | 79.99195 | 3.471873
0.1646235 | 80.21954 | 3.481751
0.1646235 | 80.44676 | 3.491613
0.1646235 | 80.67238 | 3.501405
0.1646235 | 80.89471 | 3.511055
0.1717811 | 81.12543 | 3.521069
0.1717811 | 81.35442 | 3.531008
0.1717811 | 81.57067 | 3.540394
0.1717811 | 81.79454 | 3.55011
0.1717811 | 82.02007 | 3.559899
0.1717811 | 82.24828 | 3.569804
0.1717811 | 82.46632 | 3.579268
0.1717811 | 82.68185 | 3.588622
0.1717811 | 82.90238 | 3.598194
0.1717811 | 83.12935 | 3.608045
0.1717811 | 83.3484 | 3.617552
0.1717811 | 83.56258 | 3.626848
0.1717811 | 83.78059 | 3.63631
0.1789386 | 84.00659 | 3.646119
0.1789386 | 84.22824 | 3.65574
0.1789386 | 84.43594 | 3.664754
0.1789386 | 84.65841 | 3.67441
0.1789386 | 84.88785 | 3.684368
0.1789386 | 85.11047 | 3.694031
0.1789386 | 85.32069 | 3.703155
0.1789386 | 85.53766 | 3.712572
0.1789386 | 85.76169 | 3.722295
0.1789386 | 85.982 | 3.731858
0.1789386 | 86.19381 | 3.741051
0.1789386 | 86.40226 | 3.750098
0.1789386 | 86.62857 | 3.759921
0.1789386 | 86.84772 | 3.769432
0.1860962 | 87.05529 | 3.778441
0.1860962 | 87.26368 | 3.787486
0.1860962 | 87.48605 | 3.797137
0.1860962 | 87.70408 | 3.806601
0.1860962 | 87.91647 | 3.815819
0.1860962 | 88.13377 | 3.82525
0.1860962 | 88.35541 | 3.83487
0.1860962 | 88.58306 | 3.844751
0.1860962 | 88.79633 | 3.854007
0.1860962 | 89.00999 | 3.863281
0.1860962 | 89.23811 | 3.873182
0.1860962 | 89.46157 | 3.882881
0.1932537 | 89.67972 | 3.892349
0.1932537 | 89.89969 | 3.901896
0.1932537 | 90.12545 | 3.911695
0.1932537 | 90.3515625 | 3.921509
0.1932537 | 90.57265 | 3.931104
0.1932537 | 90.78882 | 3.940487
0.1932537 | 91.01443 | 3.950279
0.1932537 | 91.24461 | 3.96027
0.1932537 | 91.46192 | 3.969701
0.1932537 | 91.68212 | 3.979259
0.1932537 | 91.90206 | 3.988805
0.1932537 | 92.12411 | 3.998442
0.1932537 | 92.34945 | 4.008223
0.2004112 | 92.56828 | 4.01772
0.2004112 | 92.79029 | 4.027356
0.2004112 | 93.01305 | 4.037025
0.2004112 | 93.23263 | 4.046555
0.2004112 | 93.44437 | 4.055745
0.2004112 | 93.66268 | 4.065221
0.2004112 | 93.88189 | 4.074735
0.2004112 | 94.10476 | 4.084408
0.2004112 | 94.32461 | 4.09395
0.2004112 | 94.53786 | 4.103206
0.2004112 | 94.75372 | 4.112574
0.2004112 | 94.968 | 4.121875
0.2004112 | 95.18353 | 4.131229
0.2075688 | 95.3999 | 4.140621
0.2075688 | 95.62238 | 4.150277
0.2075688 | 95.8426 | 4.159835
0.2075688 | 96.06336 | 4.169417
0.2075688 | 96.28284 | 4.178943
0.2075688 | 96.49668 | 4.188224
0.2075688 | 96.71664 | 4.197771
0.2075688 | 96.94096 | 4.207507
0.2075688 | 97.16557 | 4.217255
0.2075688 | 97.39247 | 4.227104
0.2075688 | 97.62026 | 4.236991
0.2075688 | 97.83739 | 4.246414
0.2075688 | 98.05772 | 4.255977
0.2075688 | 98.27879 | 4.265572
0.2075688 | 98.49739 | 4.27506
0.2075688 | 98.7234 | 4.28487
0.2147263 | 98.94503 | 4.294489
0.2147263 | 99.16242 | 4.303925
0.2147263 | 99.38435 | 4.313557
0.2147263 | 99.60445 | 4.32311
0.2147263 | 99.81461 | 4.332231
0.2147263 | 100.0333 | 4.341721
0.2147263 | 100.2552 | 4.351355
0.2147263 | 100.472 | 4.360765
0.2147263 | 100.6866 | 4.370079
0.2218839 | 100.9006 | 4.379366
0.2218839 | 101.1167 | 4.388746
0.2218839 | 101.331 | 4.398049
0.2218839 | 101.5393 | 4.407088
0.2218839 | 101.7559 | 4.416488
0.2218839 | 101.9782 | 4.426139
0.2218839 | 102.1991 | 4.435726
0.2218839 | 102.4129 | 4.445003
0.2218839 | 102.6308 | 4.454461
0.2218839 | 102.8524 | 4.464079
0.2218839 | 103.0733 | 4.473669
0.2218839 | 103.2903 | 4.483086
0.2218839 | 103.5112 | 4.492676
0.2290414 | 103.738 | 4.502519
0.2290414 | 103.96 | 4.512155
0.2290414 | 104.1787 | 4.521643
0.2290414 | 104.4011 | 4.531299
0.2290414 | 104.628 | 4.541147
0.2290414 | 104.8509 | 4.550818
0.2290414 | 105.0707 | 4.560359
0.2290414 | 105.2891 | 4.569837
0.2290414 | 105.5134 | 4.579576
0.2290414 | 105.7437 | 4.589569
0.2290414 | 105.9624 | 4.599062
0.2290414 | 106.1768 | 4.608368
0.2290414 | 106.3999 | 4.618053
0.2290414 | 106.6209 | 4.627644
0.236199 | 106.8342 | 4.636902
0.236199 | 107.0446 | 4.646033
0.236199 | 107.2621 | 4.655471
0.236199 | 107.4842 | 4.665114
0.236199 | 107.7001 | 4.674484
0.236199 | 107.9095 | 4.68357
0.236199 | 108.1285 | 4.693076
0.236199 | 108.35 | 4.702692
0.236199 | 108.5607 | 4.711836
0.236199 | 108.7701 | 4.720924
0.2433565 | 108.9872 | 4.730346
0.2433565 | 109.2154 | 4.74025
0.2433565 | 109.4284 | 4.749497
0.2433565 | 109.6406 | 4.758706
0.2433565 | 109.8541 | 4.767973
0.2433565 | 110.071 | 4.777387
0.2433565 | 110.2857 | 4.786705
0.2433565 | 110.4957 | 4.79582
0.2433565 | 110.7103 | 4.805133
0.2433565 | 110.9355 | 4.814907
0.2433565 | 111.1497 | 4.824204
0.2433565 | 111.3535 | 4.83305
0.2433565 | 111.5716 | 4.842519
0.2433565 | 111.79 | 4.851998
0.2433565 | 111.9981 | 4.861027
0.2505141 | 112.2058 | 4.870043
0.2505141 | 112.4075 | 4.8788
0.2505141 | 112.6135 | 4.887739
0.2505141 | 112.8281 | 4.897053
0.2505141 | 113.0323 | 4.905918
0.2505141 | 113.2417 | 4.915003
0.2505141 | 113.4565 | 4.924325
0.2505141 | 113.6603 | 4.933171
0.2505141 | 113.8636 | 4.941998
0.2505141 | 114.0797 | 4.951374
0.2505141 | 114.2893 | 4.960472
0.2505141 | 114.5062 | 4.969886
0.2505141 | 114.7251 | 4.979388
0.2505141 | 114.931 | 4.988325
0.2576716 | 115.1401 | 4.997401
0.2576716 | 115.3472 | 5.006388
0.2576716 | 115.5551 | 5.015412
0.2576716 | 115.7667 | 5.024597
0.2576716 | 115.9714 | 5.03348
0.2576716 | 116.1745 | 5.042294
0.2576716 | 116.3903 | 5.051663
0.2576716 | 116.5972 | 5.060644
0.2576716 | 116.7992 | 5.069412
0.2576716 | 117.0076 | 5.078453
0.2576716 | 117.221 | 5.087717
0.2576716 | 117.435 | 5.097003
0.2576716 | 117.6398 | 5.105894
0.2576716 | 117.85 | 5.115018
0.2576716 | 118.0622 | 5.124227
0.2648291 | 118.2743 | 5.133432
0.2648291 | 118.4829 | 5.142486
0.2648291 | 118.7003 | 5.151922
0.2648291 | 118.9206 | 5.161483
0.2648291 | 119.1354 | 5.170809
0.2648291 | 119.3471 | 5.179997
0.2648291 | 119.5628 | 5.189359
0.2648291 | 119.7832 | 5.198924
0.2648291 | 119.9964 | 5.208177
0.2648291 | 120.2209 | 5.21792
0.2648291 | 120.439 | 5.227388
0.2648291 | 120.6527 | 5.236663
0.2648291 | 120.8579 | 5.245568
0.2648291 | 121.064 | 5.254512
0.2648291 | 121.2812 | 5.263942
0.2648291 | 121.4905 | 5.273024
0.2719867 | 121.7004 | 5.282137
0.2719867 | 121.9149 | 5.291445
0.2719867 | 122.1298 | 5.300774
0.2719867 | 122.3354 | 5.309695
0.2719867 | 122.5393 | 5.318547
0.2719867 | 122.7479 | 5.327598
0.2719867 | 122.9598 | 5.336797
0.2719867 | 123.1721 | 5.346009
0.2719867 | 123.3773 | 5.354919
0.2719867 | 123.5917 | 5.364225
0.2719867 | 123.8079 | 5.373609
0.2719867 | 124.0222 | 5.382907
0.2719867 | 124.234 | 5.3921
0.2719867 | 124.4485 | 5.40141
0.2719867 | 124.6717 | 5.411098
0.2791442 | 124.8862 | 5.420408
0.2791442 | 125.1001 | 5.42969
0.2791442 | 125.3181 | 5.439152
0.2791442 | 125.5382 | 5.448706
0.2791442 | 125.7481 | 5.457818
0.2791442 | 125.9544 | 5.46677
0.2791442 | 126.1632 | 5.475835
0.2791442 | 126.3747 | 5.485012
0.2791442 | 126.5873 | 5.494242
0.2791442 | 126.7963 | 5.503313
0.2791442 | 127.0047 | 5.512358
0.2791442 | 127.2227 | 5.521817
0.2791442 | 127.4339 | 5.530985
0.2791442 | 127.6435 | 5.540082
0.2863018 | 127.8554 | 5.549279
0.2863018 | 128.0686 | 5.558531
0.2863018 | 128.2819 | 5.567792
0.2863018 | 128.4931 | 5.576959
0.2863018 | 128.6992 | 5.585905
0.2863018 | 128.9095 | 5.595028
0.2863018 | 129.131 | 5.604643
0.2863018 | 129.3467 | 5.614006
0.2863018 | 129.556 | 5.623092
0.2863018 | 129.7611 | 5.631992
0.2863018 | 129.9755 | 5.641297
0.2863018 | 130.1894 | 5.650581
0.2863018 | 130.3989 | 5.659674
0.2863018 | 130.6167 | 5.669126
0.2863018 | 130.8359 | 5.678642
0.2934593 | 131.0521 | 5.688027
0.2934593 | 131.2569 | 5.696915
0.2934593 | 131.4636 | 5.705887
0.2934593 | 131.6808 | 5.715311
0.2934593 | 131.9034 | 5.724975
0.2934593 | 132.1131 | 5.734074
0.2934593 | 132.321 | 5.7431
0.2934593 | 132.5337 | 5.75233
0.2934593 | 132.7421 | 5.761378
0.2934593 | 132.9504 | 5.770417
0.2934593 | 133.1569 | 5.779378
0.2934593 | 133.3756 | 5.788871
0.2934593 | 133.5835 | 5.797895
0.2934593 | 133.7882 | 5.806781
0.2934593 | 133.9906 | 5.815566
0.2934593 | 134.2035 | 5.824803
0.2934593 | 134.4184 | 5.834134
0.2934593 | 134.6282 | 5.843239
0.2934593 | 134.8327 | 5.852112
0.3006169 | 135.045 | 5.861329
0.3006169 | 135.2533 | 5.870371
0.3006169 | 135.4533 | 5.879048
0.3006169 | 135.6581 | 5.887938
0.3006169 | 135.8707 | 5.897164
0.3006169 | 136.0809 | 5.90629
0.3006169 | 136.2863 | 5.915205
0.3006169 | 136.4852 | 5.923835
0.3006169 | 136.6933 | 5.932868
0.3006169 | 136.9031 | 5.941973
0.3006169 | 137.1053 | 5.950752
0.3006169 | 137.31 | 5.959634
0.3077744 | 137.5176 | 5.968648
0.3077744 | 137.7231 | 5.977563
0.3077744 | 137.9233 | 5.986255
0.3077744 | 138.1177 | 5.994691
0.3077744 | 138.3225 | 6.003582
0.3077744 | 138.5272 | 6.012466
0.3077744 | 138.7302 | 6.021275
0.3077744 | 138.9279 | 6.029856
0.3077744 | 139.1281 | 6.038544
0.3077744 | 139.3311 | 6.047358
0.3077744 | 139.5382 | 6.056345
0.3077744 | 139.7386 | 6.065041
0.3077744 | 139.9398 | 6.073775
0.3077744 | 140.1492 | 6.082867
0.3077744 | 140.3501 | 6.091584
0.3077744 | 140.5574 | 6.10058
0.3077744 | 140.7529 | 6.109065
0.314932 | 140.9581 | 6.117974
0.314932 | 141.1565 | 6.126585
0.314932 | 141.3539 | 6.13515
0.314932 | 141.5479 | 6.143573
0.314932 | 141.7538 | 6.152509
0.314932 | 141.9627 | 6.161575
0.314932 | 142.1642 | 6.170321
0.314932 | 142.3684 | 6.179183
0.314932 | 142.5668 | 6.187796
0.314932 | 142.7756 | 6.196859
0.314932 | 142.983 | 6.205861
0.314932 | 143.1951 | 6.215064
0.314932 | 143.4046 | 6.22416
0.314932 | 143.6153 | 6.233303
0.314932 | 143.8242 | 6.242369
0.314932 | 144.0209 | 6.250905
0.314932 | 144.2244 | 6.25974
0.314932 | 144.431 | 6.268707
0.314932 | 144.6351 | 6.277564
0.3220895 | 144.8361 | 6.286287
0.3220895 | 145.0349 | 6.294919
0.3220895 | 145.2381 | 6.303735
0.3220895 | 145.4398 | 6.312491
0.3220895 | 145.6363 | 6.321021
0.3220895 | 145.8315 | 6.329494
0.3220895 | 146.0417 | 6.338618
0.3220895 | 146.249 | 6.347611
0.3220895 | 146.4467 | 6.356196
0.3220895 | 146.649 | 6.364974
0.3220895 | 146.8594 | 6.374104
0.3220895 | 147.0694 | 6.38322
0.3220895 | 147.2685 | 6.391864
0.3220895 | 147.4681 | 6.400526
0.3220895 | 147.671875 | 6.40937
0.3220895 | 147.8805 | 6.418426
0.3220895 | 148.079 | 6.427042
0.329247 | 148.2778 | 6.435668
0.329247 | 148.4816 | 6.444516
0.329247 | 148.6837 | 6.453286
0.329247 | 148.8846 | 6.462005
0.329247 | 149.0835 | 6.470637
0.329247 | 149.2877 | 6.479502
0.329247 | 149.4963 | 6.488554
0.329247 | 149.6952 | 6.497188
0.329247 | 149.8978 | 6.505982
0.329247 | 150.1002 | 6.514766
0.329247 | 150.3031 | 6.523573
0.329247 | 150.5021 | 6.53221
0.329247 | 150.706 | 6.541058
0.329247 | 150.9006 | 6.549506
0.329247 | 151.1037 | 6.558318
0.329247 | 151.3027 | 6.566959
0.329247 | 151.4967 | 6.575378
0.3364046 | 151.7047 | 6.584406
0.3364046 | 151.9042 | 6.593066
0.3364046 | 152.1054 | 6.601797
0.3364046 | 152.3073 | 6.610559
0.3364046 | 152.5135 | 6.619509
0.3364046 | 152.7186 | 6.628413
0.3364046 | 152.9259 | 6.63741
0.3364046 | 153.1194 | 6.645809
0.3364046 | 153.3237 | 6.654674
0.3364046 | 153.5341 | 6.663807
0.3364046 | 153.738 | 6.672658
0.3364046 | 153.9381 | 6.68134
0.3364046 | 154.1342 | 6.68985
0.3364046 | 154.3397 | 6.698771
0.3364046 | 154.5357 | 6.707278
0.3364046 | 154.732 | 6.715797
0.3435621 | 154.9315 | 6.724456
0.3435621 | 155.1418 | 6.733587
0.3435621 | 155.3489 | 6.742572
0.3435621 | 155.5558 | 6.751554
0.3435621 | 155.7623 | 6.760518
0.3435621 | 155.9706 | 6.769556
0.3435621 | 156.1904 | 6.779099
0.3435621 | 156.3961 | 6.788025
0.3435621 | 156.6093 | 6.797277
0.3435621 | 156.8206 | 6.806448
0.3435621 | 157.0383 | 6.8159
0.3435621 | 157.2514 | 6.825148
0.3435621 | 157.4557 | 6.834014
0.3435621 | 157.6582 | 6.842803
0.3435621 | 157.8698 | 6.851986
0.3435621 | 158.0875 | 6.861438
0.3435621 | 158.2894 | 6.870201
0.3435621 | 158.493 | 6.879036
0.3435621 | 158.7034 | 6.888166
0.3435621 | 158.9115 | 6.897202
0.3435621 | 159.104 | 6.905556
0.3435621 | 159.2952 | 6.913852
0.3435621 | 159.5032 | 6.922883
0.3507197 | 159.7051 | 6.931644
0.3507197 | 159.8974 | 6.939992
0.3507197 | 160.085 | 6.948135
0.3507197 | 160.2835 | 6.956751
0.3507197 | 160.488 | 6.965623
0.3507197 | 160.6806 | 6.973986
0.3507197 | 160.8711 | 6.982252
0.3507197 | 161.0779 | 6.991229
0.3507197 | 161.2843 | 7.000185
0.3507197 | 161.4767 | 7.008539
0.3507197 | 161.671 | 7.016969
0.3507197 | 161.8768 | 7.025902
0.3507197 | 162.0777 | 7.034623
0.3507197 | 162.269 | 7.042925
0.3578772 | 162.4588 | 7.051162
0.3578772 | 162.6606 | 7.059922
0.3578772 | 162.8676 | 7.068906
0.3578772 | 163.06 | 7.077256
0.3578772 | 163.2508 | 7.085537
0.3578772 | 163.451 | 7.094226
0.3578772 | 163.6545 | 7.10306
0.3578772 | 163.843 | 7.111239
0.3578772 | 164.035 | 7.119575
0.3578772 | 164.2393 | 7.12844
0.3578772 | 164.4403 | 7.137167
0.3578772 | 164.6315 | 7.145466
0.3578772 | 164.8224 | 7.153749
0.3578772 | 165.0184 | 7.162259
0.3578772 | 165.2187 | 7.17095
0.3578772 | 165.4129 | 7.17938
0.3578772 | 165.6076 | 7.187829
0.3578772 | 165.8041 | 7.19636
0.3650348 | 166.0071 | 7.205171
0.3650348 | 166.2029 | 7.213667
0.3650348 | 166.3938 | 7.221951
0.3650348 | 166.591 | 7.230513
0.3650348 | 166.7877 | 7.23905
0.3650348 | 166.9794 | 7.247368
0.3650348 | 167.1704 | 7.25566
0.3650348 | 167.3638 | 7.264054
0.3650348 | 167.5575 | 7.27246
0.3650348 | 167.757 | 7.281119
0.3650348 | 167.9494 | 7.28947
0.3650348 | 168.141 | 7.297787
0.3650348 | 168.3423 | 7.306521
0.3650348 | 168.5388 | 7.315052
0.3650348 | 168.7321 | 7.323444
0.3650348 | 168.9301 | 7.332038
0.3721923 | 169.1289 | 7.340663
0.3721923 | 169.3284 | 7.349321
0.3721923 | 169.5239 | 7.357809
0.3650348 | 169.7164 | 7.366163
0.3721923 | 169.9113 | 7.37462
0.3721923 | 170.1133 | 7.383392
0.3721923 | 170.3083 | 7.391855
0.3721923 | 170.4987 | 7.400116
0.3721923 | 170.7015 | 7.408918
0.3721923 | 170.9051 | 7.417754
0.3721923 | 171.1014 | 7.426276
0.3721923 | 171.2923 | 7.43456
0.3721923 | 171.4898 | 7.443135
0.3721923 | 171.6939 | 7.451994
0.3721923 | 171.8964 | 7.460781
0.3721923 | 172.0843 | 7.468935
0.3721923 | 172.2764 | 7.477275
0.3721923 | 172.4801 | 7.486115
0.3721923 | 172.6706 | 7.494385
0.3721923 | 172.8584 | 7.502537
0.3793499 | 173.052 | 7.510937
0.3793499 | 173.2546 | 7.519729
0.3793499 | 173.4531 | 7.528348
0.3793499 | 173.6382 | 7.536382
0.3793499 | 173.8219 | 7.544353
0.3793499 | 174.0263 | 7.553226
0.3793499 | 174.2291 | 7.562028
0.3793499 | 174.4183 | 7.570239
0.3793499 | 174.6099 | 7.578556
0.3793499 | 174.8113 | 7.587295
0.3793499 | 175.0132 | 7.59606
0.3793499 | 175.2036 | 7.604322
0.3793499 | 175.4002 | 7.612855
0.3793499 | 175.6027 | 7.621645
0.3793499 | 175.8095 | 7.630621
0.3793499 | 176.0067 | 7.639178
0.3865074 | 176.2004 | 7.647587
0.3865074 | 176.404 | 7.656425
0.3865074 | 176.6137 | 7.665524
0.3865074 | 176.8096 | 7.67403
0.3865074 | 177.0004 | 7.682308
0.3865074 | 177.1994 | 7.690948
0.3865074 | 177.3924 | 7.699321
0.3865074 | 177.584 | 7.707639
0.3865074 | 177.7719 | 7.715795
0.3865074 | 177.9678 | 7.724299
0.3865074 | 178.1717 | 7.733148
0.3865074 | 178.3633 | 7.741461
0.3865074 | 178.5477 | 7.749467
0.3865074 | 178.7408 | 7.757849
0.393665 | 178.942 | 7.766581
0.393665 | 179.1475 | 7.775497
0.393665 | 179.348 | 7.7842
0.393665 | 179.5463 | 7.792807
0.393665 | 179.757 | 7.801951
0.393665 | 179.9559 | 7.810584
0.393665 | 180.15 | 7.819009
0.393665 | 180.3523 | 7.82779
0.393665 | 180.5616 | 7.836874
0.393665 | 180.7698 | 7.845911
0.393665 | 180.9674 | 7.854489
0.393665 | 181.159 | 7.862804
0.393665 | 181.361 | 7.871571
0.393665 | 181.5667 | 7.8805
0.393665 | 181.7584 | 7.88882
0.393665 | 181.9521 | 7.897226
0.4008225 | 182.1515 | 7.90588
0.4008225 | 182.3588 | 7.914878
0.4008225 | 182.5467 | 7.923035
0.4008225 | 182.7362 | 7.931257
0.4008225 | 182.9383 | 7.940029
0.4008225 | 183.1387 | 7.948726
0.4008225 | 183.3286 | 7.956969
0.4008225 | 183.5179 | 7.965185
0.4008225 | 183.7186 | 7.973898
0.4008225 | 183.9271 | 7.982947
0.4008225 | 184.1141 | 7.991063
0.4008225 | 184.293 | 7.998827
0.4008225 | 184.4941 | 8.007558
0.4008225 | 184.6946 | 8.016259
0.4008225 | 184.8905 | 8.024761
0.4008225 | 185.0788 | 8.032932
0.40798 | 185.2708 | 8.041269
0.40798 | 185.4678 | 8.049819
0.40798 | 185.6568 | 8.058022
0.40798 | 185.8413 | 8.066029
0.40798 | 186.0372 | 8.074532
0.40798 | 186.2297 | 8.082886
0.40798 | 186.4137 | 8.09087
0.40798 | 186.6006 | 8.098984
0.40798 | 186.7878 | 8.107107
0.40798 | 186.9828 | 8.115571
0.40798 | 187.1749 | 8.12391
0.40798 | 187.3616 | 8.132013
0.40798 | 187.5509 | 8.140232
0.40798 | 187.7371 | 8.148311
0.40798 | 187.9301 | 8.15669
0.4151376 | 188.1284 | 8.165293
0.4151376 | 188.3178 | 8.173517
0.4151376 | 188.5072 | 8.181736
0.4151376 | 188.6946 | 8.189869
0.4151376 | 188.8825 | 8.198026
0.4151376 | 189.0708 | 8.2062
0.4151376 | 189.2583 | 8.214336
0.4151376 | 189.4473 | 8.22254
0.4151376 | 189.6315 | 8.230533
0.4151376 | 189.8158 | 8.238535
0.4151376 | 189.9961 | 8.246358
0.4151376 | 190.1888 | 8.254723
0.4151376 | 190.3747 | 8.262792
0.4151376 | 190.5626 | 8.270947
0.4151376 | 190.7438 | 8.27881
0.4151376 | 190.9328 | 8.287014
0.4222951 | 191.1163 | 8.294979
0.4222951 | 191.304 | 8.303125
0.4222951 | 191.4962 | 8.311468
0.4222951 | 191.6813 | 8.319502
0.4222951 | 191.8693 | 8.32766
0.4222951 | 192.0571 | 8.335812
0.4222951 | 192.2468 | 8.344044
0.4222951 | 192.4341 | 8.352174
0.4222951 | 192.6281 | 8.360594
0.4222951 | 192.8167 | 8.36878
0.4222951 | 193.0103 | 8.377184
0.4222951 | 193.1958 | 8.385233
0.4222951 | 193.3805 | 8.39325
0.4222951 | 193.5708 | 8.401511
0.4222951 | 193.7644 | 8.409915
0.4222951 | 193.9626 | 8.418516
0.4222951 | 194.1539 | 8.426819
0.4222951 | 194.3459 | 8.435151
0.4222951 | 194.5397 | 8.443562
0.4294527 | 194.7331 | 8.451959
0.4294527 | 194.9312 | 8.460555
0.4294527 | 195.1226 | 8.468864
0.4294527 | 195.3178 | 8.477336
0.4294527 | 195.5168 | 8.485973
0.4294527 | 195.7051 | 8.494143
0.4294527 | 195.8815 | 8.501803
0.4294527 | 196.0623 | 8.50965
0.4294527 | 196.2523 | 8.517896
0.4294527 | 196.4306 | 8.525632
0.4294527 | 196.6069 | 8.533286
0.4294527 | 196.7807 | 8.540828
0.4294527 | 196.96875 | 8.548991
0.4294527 | 197.1508 | 8.556894
0.4294527 | 197.3219 | 8.564319
0.4294527 | 197.4945 | 8.57181
0.4294527 | 197.6818 | 8.57994
0.4294527 | 197.8689 | 8.58806
0.4366102 | 198.0498 | 8.59591
0.4366102 | 198.2358 | 8.603983
0.4366102 | 198.4229 | 8.612106
0.4366102 | 198.608 | 8.620139
0.4366102 | 198.7864 | 8.62788
0.4366102 | 198.9748 | 8.636059
0.4366102 | 199.1666 | 8.644385
0.4366102 | 199.3642 | 8.652961
0.4366102 | 199.5488 | 8.660974
0.4366102 | 199.7337 | 8.668999
0.4366102 | 199.9215 | 8.677148
0.4366102 | 200.114 | 8.685503
0.4366102 | 200.301 | 8.69362
0.4366102 | 200.4881 | 8.701742
0.4366102 | 200.6743 | 8.709823
0.4366102 | 200.8648 | 8.718091
0.4366102 | 201.0529 | 8.726254
0.4437678 | 201.235 | 8.73416
0.4437678 | 201.4234 | 8.742336
0.4437678 | 201.6103 | 8.750449
0.4437678 | 201.801 | 8.758724
0.4437678 | 201.9822 | 8.76659
0.4437678 | 202.177 | 8.775043
0.4437678 | 202.3697 | 8.783405
0.4437678 | 202.5631 | 8.791801
0.4437678 | 202.7439 | 8.799649
0.4437678 | 202.9298 | 8.807716
0.4437678 | 203.1192 | 8.815937
0.4437678 | 203.309 | 8.824176
0.4437678 | 203.4998 | 8.832456
0.4437678 | 203.6834 | 8.840425
0.4437678 | 203.8812 | 8.849009
0.4437678 | 204.0726 | 8.857318
0.4509253 | 204.2617 | 8.865524
0.4509253 | 204.453 | 8.87383
0.4509253 | 204.6402 | 8.881953
0.4509253 | 204.8329 | 8.890318
0.4509253 | 205.0265 | 8.898721
0.4509253 | 205.2192 | 8.907082
0.4509253 | 205.407 | 8.915234
0.4509253 | 205.6026 | 8.923722
0.4509253 | 205.7892 | 8.931823
0.4509253 | 205.9701 | 8.939676
0.4509253 | 206.1595 | 8.947894
0.4509253 | 206.3541 | 8.956343
0.4509253 | 206.5501 | 8.964848
0.4509253 | 206.7425 | 8.9732
0.4509253 | 206.9272 | 8.981214
0.4509253 | 207.1144 | 8.989341
0.4509253 | 207.3134 | 8.997976
0.4509253 | 207.4988 | 9.006026
0.4509253 | 207.6814 | 9.01395
0.4509253 | 207.8719 | 9.022217
0.4580828 | 208.0636 | 9.030539
0.4580828 | 208.2415 | 9.038258
0.4580828 | 208.4208 | 9.046042
0.4580828 | 208.6021 | 9.053909
0.4580828 | 208.7929 | 9.062192
0.4580828 | 208.9798 | 9.070305
0.4580828 | 209.1452 | 9.077481
0.4580828 | 209.3222 | 9.085165
0.4580828 | 209.5054 | 9.093118
0.4580828 | 209.6879 | 9.101037
0.4580828 | 209.8611 | 9.108555
0.4580828 | 210.0434 | 9.116466
0.4580828 | 210.228 | 9.124477
0.4580828 | 210.4124 | 9.132482
0.4580828 | 210.5874 | 9.140078
0.4580828 | 210.7592 | 9.147533
0.4580828 | 210.9509 | 9.155854
0.4580828 | 211.137 | 9.163931
0.4652404 | 211.3127 | 9.171557
0.4652404 | 211.4902 | 9.179262
0.4652404 | 211.671 | 9.187108
0.4652404 | 211.8505 | 9.194899
0.4652404 | 212.0274 | 9.202577
0.4652404 | 212.2008 | 9.210103
0.4652404 | 212.3812 | 9.217932
0.4652404 | 212.5597 | 9.225682
0.4652404 | 212.7324 | 9.233176
0.4652404 | 212.9053 | 9.240682
0.4652404 | 213.0854 | 9.2485
0.4652404 | 213.2656 | 9.256321
0.4652404 | 213.4432 | 9.264027
0.4652404 | 213.6212 | 9.271753
0.4652404 | 213.7972 | 9.279391
0.4652404 | 213.9727 | 9.287008
0.4652404 | 214.1488 | 9.294653
0.4652404 | 214.3332 | 9.302655
0.4652404 | 214.51 | 9.31033
0.4652404 | 214.6866 | 9.317993
0.4652404 | 214.8636 | 9.325679
0.4723979 | 215.0409 | 9.333371
0.4723979 | 215.22 | 9.341145
0.4723979 | 215.398 | 9.348872
0.4723979 | 215.5771 | 9.356644
0.4723979 | 215.7531 | 9.364286
0.4723979 | 215.9357 | 9.372208
0.4723979 | 216.1161 | 9.380039
0.4723979 | 216.3022 | 9.388118
0.4723979 | 216.4827 | 9.395948
0.4723979 | 216.6668 | 9.403941
0.4723979 | 216.8505 | 9.411916
0.4723979 | 217.031 | 9.419749
0.4723979 | 217.209 | 9.427476
0.4723979 | 217.3829 | 9.435021
0.4723979 | 217.5758 | 9.443392
0.4723979 | 217.7583 | 9.451316
0.4723979 | 217.9368 | 9.459061
0.4723979 | 218.1163 | 9.466853
0.4723979 | 218.3029 | 9.474951
0.4795555 | 218.4828 | 9.482761
0.4795555 | 218.6591 | 9.490412
0.4795555 | 218.8368 | 9.498127
0.4795555 | 219.0234 | 9.506225
0.4795555 | 219.2139 | 9.514493
0.4795555 | 219.3844 | 9.521892
0.4795555 | 219.561 | 9.529558
0.4795555 | 219.7441 | 9.537504
0.4795555 | 219.9222 | 9.545235
0.4795555 | 220.0973 | 9.552832
0.4795555 | 220.2739 | 9.560499
0.4795555 | 220.4647 | 9.568779
0.4795555 | 220.6492 | 9.576788
0.4795555 | 220.8227 | 9.584318
0.4795555 | 220.9945 | 9.591777
0.4795555 | 221.1769 | 9.599694
0.4795555 | 221.363 | 9.607771
0.4795555 | 221.5398 | 9.615444
0.486713 | 221.7147 | 9.623032
0.486713 | 221.8984 | 9.631007
0.486713 | 222.083 | 9.639017
0.486713 | 222.2543 | 9.646453
0.486713 | 222.4272 | 9.65396
0.486713 | 222.6167 | 9.662184
0.486713 | 222.8071 | 9.670449
0.486713 | 222.9902 | 9.678394
0.486713 | 223.1629 | 9.685892
0.486713 | 223.3427 | 9.693693
0.486713 | 223.5282 | 9.701745
0.486713 | 223.7072 | 9.709515
0.486713 | 223.886 | 9.717274
0.486713 | 224.0668 | 9.725122
0.486713 | 224.2547 | 9.733278
0.486713 | 224.4307 | 9.740916
0.486713 | 224.6085 | 9.748632
0.486713 | 224.7902 | 9.756521
0.486713 | 224.9839 | 9.764925
0.4938706 | 225.1707 | 9.773035
0.4938706 | 225.3542 | 9.781
0.4938706 | 225.5357 | 9.788876
0.4938706 | 225.7254 | 9.79711
0.4938706 | 225.9081 | 9.805039
0.4938706 | 226.0913 | 9.81299
0.4938706 | 226.2742 | 9.820929
0.4938706 | 226.4622 | 9.829091
0.4938706 | 226.6517 | 9.837312
0.4938706 | 226.8333 | 9.845193
0.4938706 | 227.0135 | 9.853015
0.4938706 | 227.2065 | 9.861395
0.4938706 | 227.3993 | 9.869761
0.4938706 | 227.5773 | 9.877487
0.4938706 | 227.7675 | 9.885742
0.4938706 | 227.9609 | 9.894136
0.4938706 | 228.16 | 9.902779
0.5010281 | 228.3466 | 9.910876
0.5010281 | 228.528 | 9.91875
0.5010281 | 228.7154 | 9.926882
0.5010281 | 228.9079 | 9.935237
0.5010281 | 229.0841 | 9.942887
0.5010281 | 229.2619 | 9.950603
0.5010281 | 229.4522 | 9.958865
0.5010281 | 229.6383 | 9.96694
0.5010281 | 229.8233 | 9.974972
0.5010281 | 229.9993 | 9.982609
0.5010281 | 230.1906 | 9.990911
0.5010281 | 230.3781 | 9.999049
0.5010281 | 230.5582 | 10.00687
0.5010281 | 230.7377 | 10.01466
0.5010281 | 230.9345 | 10.0232
0.5010281 | 231.1327 | 10.0318
0.5010281 | 231.3192 | 10.0399
0.5010281 | 231.5009 | 10.04778
0.5081857 | 231.6888 | 10.05594
0.5081857 | 231.8785 | 10.06417
0.5081857 | 232.0574 | 10.07194
0.5081857 | 232.2396 | 10.07984
0.5081857 | 232.4268 | 10.08797
0.5081857 | 232.6129 | 10.09605
0.5081857 | 232.7934 | 10.10388
0.5081857 | 232.9729 | 10.11167
0.5081857 | 233.16 | 10.11979
0.5081857 | 233.3537 | 10.1282
0.5081857 | 233.5319 | 10.13593
0.5081857 | 233.7116 | 10.14373
0.5081857 | 233.8957 | 10.15172
0.5081857 | 234.0796 | 10.15971
0.5081857 | 234.2594 | 10.16751
0.5081857 | 234.4404 | 10.17537
0.5081857 | 234.6207 | 10.18319
0.5153432 | 234.8046 | 10.19117
0.5153432 | 234.9858 | 10.19904
0.5153432 | 235.1563 | 10.20644
0.5153432 | 235.3356 | 10.21422
0.5153432 | 235.5152 | 10.22201
0.5153432 | 235.6933 | 10.22974
0.5153432 | 235.8708 | 10.23745
0.5153432 | 236.0532 | 10.24536
0.5153432 | 236.2363 | 10.25331
0.5153432 | 236.4199 | 10.26128
0.5153432 | 236.597 | 10.26897
0.5153432 | 236.7751 | 10.2767
0.5153432 | 236.9601 | 10.28473
0.5153432 | 237.144 | 10.29271
0.5153432 | 237.3224 | 10.30045
0.5153432 | 237.5011 | 10.30821
0.5225008 | 237.6863 | 10.31625
0.5225008 | 237.8663 | 10.32406
0.5225008 | 238.0416 | 10.33167
0.5225008 | 238.2196 | 10.33939
0.5225008 | 238.4029 | 10.34735
0.5225008 | 238.5881 | 10.35539
0.5225008 | 238.7693 | 10.36325
0.5225008 | 238.9528 | 10.37121
0.5225008 | 239.1414 | 10.3794
0.5225008 | 239.3287 | 10.38753
0.5225008 | 239.5093 | 10.39537
0.5225008 | 239.6992 | 10.40361
0.5225008 | 239.8924 | 10.412
0.5225008 | 240.0776 | 10.42003
0.5225008 | 240.2612 | 10.428
0.5225008 | 240.4433 | 10.43591
0.5225008 | 240.6319 | 10.44409
0.5225008 | 240.8196 | 10.45224
0.5296583 | 241.0043 | 10.46025
0.5296583 | 241.1938 | 10.46848
0.5296583 | 241.3819 | 10.47664
0.5296583 | 241.5652 | 10.4846
0.5296583 | 241.7502 | 10.49263
0.5296583 | 241.9379 | 10.50078
0.5296583 | 242.1235 | 10.50883
0.5296583 | 242.3081 | 10.51685
0.5296583 | 242.4863 | 10.52458
0.5296583 | 242.6646 | 10.53232
0.5296583 | 242.8441 | 10.54011
0.5296583 | 243.0244 | 10.54793
0.5296583 | 243.2117 | 10.55606
0.5296583 | 243.3931 | 10.56393
0.5296583 | 243.5744 | 10.57181
0.5296583 | 243.7596 | 10.57984
0.5296583 | 243.9426 | 10.58779
0.5368158 | 244.1308 | 10.59596
0.5368158 | 244.3112 | 10.60378
0.5368158 | 244.4947 | 10.61175
0.5368158 | 244.6821 | 10.61988
0.5368158 | 244.8679 | 10.62795
0.5368158 | 245.0487 | 10.6358
0.5368158 | 245.2373 | 10.64398
0.5368158 | 245.4245 | 10.65211
0.5368158 | 245.6075 | 10.66005
0.5368158 | 245.7927 | 10.66808
0.5368158 | 245.9761 | 10.67605
0.5368158 | 246.1732 | 10.6846
0.5368158 | 246.3646 | 10.69291
0.5368158 | 246.5537 | 10.70111
0.5368158 | 246.7408 | 10.70923
0.5368158 | 246.9371 | 10.71776
0.5439734 | 247.1199 | 10.72569
0.5439734 | 247.3096 | 10.73392
0.5439734 | 247.4945 | 10.74195
0.5439734 | 247.6819 | 10.75008
0.5439734 | 247.864 | 10.75799
0.5439734 | 248.0434 | 10.76577
0.5439734 | 248.2299 | 10.77387
0.5439734 | 248.4183 | 10.78205
0.5439734 | 248.6102 | 10.79037
0.5439734 | 248.7881 | 10.79809
0.5439734 | 248.9752 | 10.80621
0.5439734 | 249.1619 | 10.81432
0.5439734 | 249.359 | 10.82287
0.5439734 | 249.5457 | 10.83098
0.5439734 | 249.7372 | 10.83929
0.5439734 | 249.9306 | 10.84768
0.5439734 | 250.1184 | 10.85583
0.5511309 | 250.3026 | 10.86383
0.5511309 | 250.4857 | 10.87177
0.5511309 | 250.6779 | 10.88012
0.5511309 | 250.8747 | 10.88866
0.5511309 | 251.0689 | 10.89709
0.5511309 | 251.2529 | 10.90507
0.5511309 | 251.4366 | 10.91305
0.5511309 | 251.6278 | 10.92135
0.5511309 | 251.8125 | 10.92936
0.5511309 | 251.9991 | 10.93746
0.5511309 | 252.1884 | 10.94568
0.5511309 | 252.3775 | 10.95389
0.5511309 | 252.5623 | 10.9619
0.5511309 | 252.7417 | 10.96969
0.5511309 | 252.918 | 10.97734
0.5511309 | 253.1008 | 10.98528
0.5511309 | 253.2901 | 10.9935
0.5582885 | 253.4692 | 11.00127
0.5582885 | 253.6503 | 11.00913
0.5582885 | 253.8339 | 11.0171
0.5582885 | 254.016 | 11.025
0.5582885 | 254.1952 | 11.03278
0.5582885 | 254.3785 | 11.04074
0.5582885 | 254.5657 | 11.04886
0.5582885 | 254.7514 | 11.05692
0.5582885 | 254.9319 | 11.06475
0.5582885 | 255.1179 | 11.07282
0.5582885 | 255.3076 | 11.08106
0.5582885 | 255.4967 | 11.08927
0.5582885 | 255.6792 | 11.09719
0.5582885 | 255.8569 | 11.1049
0.5582885 | 256.0414 | 11.11291
0.5582885 | 256.2264 | 11.12094
0.565446 | 256.4079 | 11.12881
0.565446 | 256.5832 | 11.13642
0.565446 | 256.7729 | 11.14466
0.565446 | 256.952 | 11.15243
0.565446 | 257.1336 | 11.16031
0.565446 | 257.3141 | 11.16815
0.565446 | 257.4983 | 11.17614
0.565446 | 257.6842 | 11.18421
0.565446 | 257.8625 | 11.19195
0.565446 | 258.0377 | 11.19955
0.565446 | 258.2173 | 11.20735
0.565446 | 258.4071 | 11.21559
0.565446 | 258.5793 | 11.22306
0.565446 | 258.7547 | 11.23067
0.565446 | 258.9281 | 11.2382
0.565446 | 259.1036 | 11.24582
0.565446 | 259.2769 | 11.25334
0.565446 | 259.451 | 11.26089
0.5726036 | 259.6265 | 11.26851
0.5726036 | 259.8044 | 11.27623
0.5726036 | 259.9825 | 11.28396
0.5726036 | 260.1514 | 11.29129
0.5726036 | 260.3324 | 11.29915
0.5726036 | 260.5122 | 11.30695
0.5726036 | 260.6947 | 11.31487
0.5726036 | 260.8731 | 11.32262
0.5726036 | 261.0556 | 11.33054
0.5726036 | 261.2451 | 11.33876
0.5726036 | 261.4296 | 11.34677
0.5726036 | 261.609 | 11.35456
0.5726036 | 261.7902 | 11.36242
0.5726036 | 261.9763 | 11.3705
0.5726036 | 262.1588 | 11.37842
0.5726036 | 262.3423 | 11.38638
0.5726036 | 262.5278 | 11.39444
0.5797611 | 262.7188 | 11.40273
0.5797611 | 262.9064 | 11.41087
0.5797611 | 263.0864 | 11.41868
0.5797611 | 263.2747 | 11.42685
0.5797611 | 263.4698 | 11.43532
0.5797611 | 263.6551 | 11.44336
0.5797611 | 263.8338 | 11.45112
0.5797611 | 264.0136 | 11.45892
0.5797611 | 264.1977 | 11.46691
0.5797611 | 264.3753 | 11.47462
0.5797611 | 264.5489 | 11.48216
0.5797611 | 264.7313 | 11.49007
0.5797611 | 264.9106 | 11.49786
0.5797611 | 265.0876 | 11.50554
0.5797611 | 265.262 | 11.51311
0.5869186 | 265.4349 | 11.52061
0.5869186 | 265.6167 | 11.5285
0.5869186 | 265.7951 | 11.53625
0.5869186 | 265.9742 | 11.54402
0.5869186 | 266.1547 | 11.55185
0.5869186 | 266.3416 | 11.55997
0.5869186 | 266.5166 | 11.56756
0.5869186 | 266.6934 | 11.57524
0.5869186 | 266.8734 | 11.58305
0.5869186 | 267.0586 | 11.59108
0.5869186 | 267.2484 | 11.59932
0.5869186 | 267.4343 | 11.60739
0.5869186 | 267.6203 | 11.61547
0.5869186 | 267.8049 | 11.62348
0.5869186 | 267.9918 | 11.63159
0.5940762 | 268.1741 | 11.6395
0.5940762 | 268.3558 | 11.64739
0.5940762 | 268.5509 | 11.65585
0.5940762 | 268.7367 | 11.66392
0.5940762 | 268.916 | 11.6717
0.5940762 | 269.0945 | 11.67945
0.5940762 | 269.2746 | 11.68727
0.5940762 | 269.4554 | 11.69511
0.5940762 | 269.6355 | 11.70293
0.5940762 | 269.8177 | 11.71084
0.5940762 | 269.9935 | 11.71847
0.5940762 | 270.1784 | 11.72649
0.5940762 | 270.344 | 11.73368
0.5940762 | 270.5215 | 11.74139
0.5940762 | 270.7018 | 11.74921
0.5940762 | 270.8835 | 11.7571
0.5940762 | 271.0633 | 11.7649
0.6012337 | 271.2413 | 11.77263
0.6012337 | 271.4228 | 11.7805
0.6012337 | 271.6003 | 11.78821
0.6012337 | 271.7857 | 11.79626
0.6012337 | 271.9633 | 11.80396
0.6012337 | 272.1511 | 11.81211
0.6012337 | 272.3351 | 11.8201
0.6012337 | 272.514 | 11.82786
0.6012337 | 272.6959 | 11.83576
0.6012337 | 272.8848 | 11.84396
0.6012337 | 273.0778 | 11.85234
0.6012337 | 273.264 | 11.86042
0.6012337 | 273.4468 | 11.86835
0.6012337 | 273.6278 | 11.87621
0.6012337 | 273.8191 | 11.88451
0.6083913 | 274.0064 | 11.89264
0.6083913 | 274.1899 | 11.9006
0.6083913 | 274.3871 | 11.90916
0.6083913 | 274.5676 | 11.917
0.6083913 | 274.7454 | 11.92471
0.6083913 | 274.9336 | 11.93288
0.6083913 | 275.1263 | 11.94125
0.6083913 | 275.3115 | 11.94928
0.6083913 | 275.4939 | 11.9572
0.6083913 | 275.6739 | 11.96501
0.6083913 | 275.864 | 11.97326
0.6083913 | 276.0489 | 11.98129
0.6083913 | 276.2251 | 11.98894
0.6083913 | 276.4196 | 11.99738
0.6083913 | 276.6024 | 12.00531
0.6083913 | 276.7809 | 12.01306
0.6083913 | 276.9597 | 12.02082
0.6083913 | 277.1463 | 12.02892
0.6083913 | 277.3344 | 12.03709
0.6155488 | 277.5161 | 12.04497
0.6155488 | 277.6847 | 12.05229
0.6155488 | 277.8663 | 12.06017
0.6155488 | 278.0448 | 12.06792
0.6155488 | 278.2184 | 12.07545
0.6155488 | 278.3998 | 12.08333
0.6155488 | 278.5764 | 12.09099
0.6155488 | 278.7491 | 12.09848
0.6155488 | 278.9176 | 12.1058
0.6155488 | 279.0907 | 12.11331
0.6155488 | 279.2676 | 12.12099
0.6155488 | 279.4572 | 12.12922
0.6155488 | 279.6312 | 12.13677
0.6155488 | 279.8055 | 12.14434
0.6155488 | 279.9843 | 12.1521
0.6155488 | 280.1633 | 12.15987
0.6227064 | 280.3365 | 12.16738
0.6227064 | 280.5147 | 12.17512
0.6227064 | 280.6939 | 12.18289
0.6227064 | 280.8736 | 12.19069
0.6227064 | 281.0413 | 12.19797
0.6227064 | 281.209 | 12.20525
0.6227064 | 281.3857 | 12.21292
0.6227064 | 281.5587 | 12.22043
0.6227064 | 281.7296 | 12.22785
0.6227064 | 281.9016 | 12.23531
0.6227064 | 282.0794 | 12.24303
0.6227064 | 282.2498 | 12.25042
0.6227064 | 282.42 | 12.25781
0.6227064 | 282.5909 | 12.26523
0.6227064 | 282.7699 | 12.273
0.6227064 | 282.9453 | 12.28061
0.6227064 | 283.1208 | 12.28823
0.6227064 | 283.3043 | 12.29619
0.6227064 | 283.48 | 12.30382
0.6298639 | 283.6557 | 12.31144
0.6298639 | 283.8276 | 12.31891
0.6298639 | 284.006 | 12.32665
0.6298639 | 284.1853 | 12.33443
0.6298639 | 284.3645 | 12.34221
0.6298639 | 284.5444 | 12.35002
0.6298639 | 284.7195 | 12.35762
0.6298639 | 284.9011 | 12.3655
0.6298639 | 285.0757 | 12.37308
0.6298639 | 285.2491 | 12.3806
0.6298639 | 285.424 | 12.3882
0.6298639 | 285.598 | 12.39575
0.6298639 | 285.7721 | 12.4033
0.6298639 | 285.9473 | 12.41091
0.6298639 | 286.1244 | 12.41859
0.6298639 | 286.3033 | 12.42636
0.6298639 | 286.482 | 12.43411
0.6298639 | 286.6548 | 12.44162
0.6298639 | 286.833 | 12.44935
0.6370214 | 287.0177 | 12.45737
0.6298639 | 287.1966 | 12.46513
0.6298639 | 287.3797 | 12.47308
0.6370214 | 287.5613 | 12.48096
0.6370214 | 287.7441 | 12.48889
0.6370214 | 287.9182 | 12.49645
0.6370214 | 288.0837 | 12.50363
0.6370214 | 288.2553 | 12.51108
0.6370214 | 288.4308 | 12.5187
0.6370214 | 288.6027 | 12.52616
0.6370214 | 288.7721 | 12.53351
0.6370214 | 288.9491 | 12.54119
0.6370214 | 289.1226 | 12.54872
0.6370214 | 289.2979 | 12.55633
0.6370214 | 289.4723 | 12.5639
0.6370214 | 289.6572 | 12.57193
0.6370214 | 289.8449 | 12.58008
0.6370214 | 290.0333 | 12.58825
0.6370214 | 290.2104 | 12.59594
0.6370214 | 290.3903 | 12.60375
0.644179 | 290.5733 | 12.61169
0.644179 | 290.7511 | 12.6194
0.644179 | 290.9308 | 12.6272
0.644179 | 291.1101 | 12.63499
0.644179 | 291.2858 | 12.64261
0.644179 | 291.4599 | 12.65017
0.644179 | 291.6336 | 12.65771
0.644179 | 291.801 | 12.66497
0.644179 | 291.9725 | 12.67242
0.644179 | 292.1512 | 12.68017
0.644179 | 292.3226 | 12.68761
0.644179 | 292.5057 | 12.69556
0.644179 | 292.6856 | 12.70337
0.644179 | 292.862 | 12.71102
0.644179 | 293.0405 | 12.71877
0.644179 | 293.2165 | 12.72641
0.644179 | 293.3978 | 12.73428
0.644179 | 293.5832 | 12.74233
0.644179 | 293.7711 | 12.75048
0.6513366 | 293.9481 | 12.75816
0.6513366 | 294.1348 | 12.76627
0.6513366 | 294.3125 | 12.77398
0.6513366 | 294.4964 | 12.78196
0.6513366 | 294.6743 | 12.78968
0.6513366 | 294.8557 | 12.79756
0.6513366 | 295.04 | 12.80555
0.6513366 | 295.2213 | 12.81343
0.6513366 | 295.3968 | 12.82104
0.6513366 | 295.5719 | 12.82864
0.6513366 | 295.7524 | 12.83647
0.6513366 | 295.9287 | 12.84413
0.6513366 | 296.1063 | 12.85184
0.6513366 | 296.2855 | 12.85961
0.6513366 | 296.472 | 12.86771
0.6513366 | 296.6545 | 12.87563
0.6513366 | 296.8306 | 12.88327
0.6513366 | 297.0162 | 12.89133
0.6513366 | 297.2058 | 12.89956
0.6584941 | 297.392 | 12.90764
0.6584941 | 297.5671 | 12.91524
0.6584941 | 297.7514 | 12.92324
0.6584941 | 297.9334 | 12.93114
0.6584941 | 298.1076 | 12.9387
0.6584941 | 298.2818 | 12.94626
0.6584941 | 298.4567 | 12.95385
0.6584941 | 298.6386 | 12.96174
0.6584941 | 298.8047 | 12.96895
0.6584941 | 298.9713 | 12.97618
0.6584941 | 299.1388 | 12.98346
0.6584941 | 299.3145 | 12.99108
0.6584941 | 299.4786 | 12.9982
0.6584941 | 299.6434 | 13.00535
0.6584941 | 299.8146 | 13.01279
0.6584941 | 299.9899 | 13.02039
0.6656516 | 300.1639 | 13.02795
0.6656516 | 300.3331 | 13.03529
0.6656516 | 300.5098 | 13.04296
0.6656516 | 300.6821 | 13.05044
0.6656516 | 300.8599 | 13.05815
0.6656516 | 301.0299 | 13.06554
0.6656516 | 301.2049 | 13.07313
0.6656516 | 301.381 | 13.08077
0.6656516 | 301.5512 | 13.08816
0.6656516 | 301.7228 | 13.09561
0.6656516 | 301.896 | 13.10313
0.6656516 | 302.0684 | 13.11061
0.6656516 | 302.239 | 13.11801
0.6656516 | 302.413 | 13.12556
0.6656516 | 302.583 | 13.13294
0.6656516 | 302.7607 | 13.14065
0.6656516 | 302.935 | 13.14822
0.6656516 | 303.1057 | 13.15563
0.6656516 | 303.2793 | 13.16316
0.6656516 | 303.4536 | 13.17073
0.6656516 | 303.6273 | 13.17827
0.6656516 | 303.8033 | 13.18591
0.6656516 | 303.9808 | 13.19361
0.6656516 | 304.1527 | 13.20107
0.6656516 | 304.3256 | 13.20858
0.6656516 | 304.5014 | 13.21621
0.6728092 | 304.6794 | 13.22393
0.6728092 | 304.8582 | 13.23169
0.6728092 | 305.0376 | 13.23948
0.6728092 | 305.2142 | 13.24714
0.6728092 | 305.3932 | 13.25491
0.6728092 | 305.5695 | 13.26257
0.6728092 | 305.7405 | 13.26999
0.6728092 | 305.9189 | 13.27773
0.6728092 | 306.1031 | 13.28573
0.6728092 | 306.2791 | 13.29336
0.6728092 | 306.4497 | 13.30077
0.6728092 | 306.6258 | 13.30841
0.6728092 | 306.8003 | 13.31598
0.6728092 | 306.9775 | 13.32368
0.6728092 | 307.1487 | 13.33111
0.6728092 | 307.3145 | 13.3383
0.6728092 | 307.4971 | 13.34623
0.6799668 | 307.6728 | 13.35385
0.6799668 | 307.8444 | 13.3613
0.6799668 | 308.0226 | 13.36904
0.6799668 | 308.213 | 13.3773
0.6799668 | 308.3977 | 13.38532
0.6799668 | 308.5734 | 13.39294
0.6799668 | 308.7492 | 13.40057
0.6799668 | 308.9334 | 13.40857
0.6799668 | 309.1197 | 13.41665
0.6799668 | 309.2965 | 13.42433
0.6799668 | 309.4753 | 13.43209
0.6799668 | 309.6547 | 13.43987
0.6799668 | 309.8299 | 13.44748
0.6799668 | 309.9941 | 13.4546
0.6799668 | 310.1606 | 13.46183
0.6871243 | 310.3411 | 13.46967
0.6871243 | 310.5075 | 13.47689
0.6871243 | 310.6721 | 13.48403
0.6871243 | 310.8347 | 13.49109
0.6871243 | 311.0078125 | 13.4986
0.6871243 | 311.1763 | 13.50592
0.6871243 | 311.347 | 13.51332
0.6871243 | 311.5188 | 13.52078
0.6871243 | 311.6982 | 13.52857
0.6871243 | 311.8701 | 13.53603
0.6871243 | 312.0381 | 13.54332
0.6871243 | 312.2122 | 13.55088
0.6871243 | 312.3875 | 13.55848
0.6871243 | 312.5736 | 13.56656
0.6871243 | 312.7435 | 13.57394
0.6871243 | 312.9211 | 13.58165
0.6871243 | 313.0932 | 13.58912
0.6942818 | 313.2633 | 13.5965
0.6942818 | 313.4284 | 13.60366
0.6942818 | 313.6021 | 13.6112
0.6942818 | 313.7751 | 13.61871
0.6942818 | 313.9515 | 13.62637
0.6942818 | 314.1248 | 13.63389
0.6942818 | 314.2906 | 13.64108
0.6942818 | 314.4667 | 13.64873
0.6942818 | 314.6382 | 13.65617
0.6942818 | 314.8073 | 13.66351
0.6942818 | 314.9815 | 13.67107
0.6942818 | 315.1608 | 13.67885
0.6942818 | 315.3388 | 13.68658
0.6942818 | 315.5091 | 13.69397
0.6942818 | 315.678 | 13.7013
0.6942818 | 315.8565 | 13.70905
0.6942818 | 316.0427 | 13.71713
0.6942818 | 316.2201 | 13.72483
0.6942818 | 316.3989 | 13.73259
0.7014394 | 316.578125 | 13.74037
0.7014394 | 316.7583 | 13.74819
0.7014394 | 316.9401 | 13.75608
0.7014394 | 317.1108 | 13.76349
0.7014394 | 317.2982 | 13.77162
0.7014394 | 317.4854 | 13.77975
0.7014394 | 317.6656 | 13.78757
0.7014394 | 317.8305 | 13.79473
0.7014394 | 318.0058 | 13.80233
0.7014394 | 318.1862 | 13.81016
0.7014394 | 318.3695 | 13.81812
0.7014394 | 318.5509 | 13.82599
0.7014394 | 318.7229 | 13.83346
0.7014394 | 318.9068 | 13.84144
0.7014394 | 319.0797 | 13.84895
0.7014394 | 319.2549 | 13.85655
0.7014394 | 319.4229 | 13.86384
0.7085969 | 319.6086 | 13.8719
0.7085969 | 319.7928 | 13.8799
0.7085969 | 319.9666 | 13.88744
0.7085969 | 320.1461 | 13.89523
0.7085969 | 320.3215 | 13.90284
0.7085969 | 320.5078 | 13.91093
0.7085969 | 320.6854 | 13.91864
0.7085969 | 320.861 | 13.92626
0.7085969 | 321.0362 | 13.93386
0.7085969 | 321.2234 | 13.94199
0.7085969 | 321.3988 | 13.9496
0.7085969 | 321.5684 | 13.95696
0.7085969 | 321.7486 | 13.96478
0.7085969 | 321.9181 | 13.97214
0.7085969 | 322.0883 | 13.97953
0.7085969 | 322.2481 | 13.98646
0.7157545 | 322.4204 | 13.99394
0.7157545 | 322.5951 | 14.00152
0.7157545 | 322.7702 | 14.00912
0.7157545 | 322.9359 | 14.01631
0.7157545 | 323.1021 | 14.02353
0.7157545 | 323.2697 | 14.0308
0.7157545 | 323.4395 | 14.03817
0.7157545 | 323.6069 | 14.04544
0.7157545 | 323.7734 | 14.05266
0.7157545 | 323.9442 | 14.06008
0.7157545 | 324.1071 | 14.06715
0.7157545 | 324.2665 | 14.07407
0.7157545 | 324.4244 | 14.08092
0.7157545 | 324.5914 | 14.08817
0.722912 | 324.7632 | 14.09562
0.722912 | 324.9258 | 14.10268
0.722912 | 325.0872 | 14.10969
0.722912 | 325.2579 | 14.1171
0.722912 | 325.4357 | 14.12481
0.722912 | 325.6057 | 14.13219
0.722912 | 325.7726 | 14.13944
0.722912 | 325.9489 | 14.14709
0.722912 | 326.1299 | 14.15494
0.722912 | 326.2993 | 14.1623
0.722912 | 326.4637 | 14.16943
0.722912 | 326.6388 | 14.17703
0.722912 | 326.8119 | 14.18455
0.722912 | 326.981 | 14.19188
0.722912 | 327.1437 | 14.19895
0.722912 | 327.3125 | 14.20627
0.722912 | 327.494 | 14.21415
0.722912 | 327.6611 | 14.2214
0.722912 | 327.8116 | 14.22793
0.722912 | 327.9742 | 14.23499
0.722912 | 328.1449 | 14.2424
0.722912 | 328.3152 | 14.24979
0.722912 | 328.4795 | 14.25692
0.722912 | 328.6429 | 14.26401
0.722912 | 328.8165 | 14.27155
0.7300695 | 328.9855 | 14.27888
0.7300695 | 329.1456 | 14.28583
0.7300695 | 329.3183 | 14.29333
0.7300695 | 329.5089 | 14.3016
0.7300695 | 329.6954 | 14.3097
0.7300695 | 329.8745 | 14.31747
0.7300695 | 330.0485 | 14.32502
0.7300695 | 330.2235 | 14.33262
0.7300695 | 330.4057 | 14.34053
0.7300695 | 330.5749 | 14.34787
0.7300695 | 330.7469 | 14.35533
0.7300695 | 330.9191 | 14.36281
0.7300695 | 331.0954 | 14.37046
0.7300695 | 331.257 | 14.37747
0.7300695 | 331.4136 | 14.38427
0.7300695 | 331.5739 | 14.39123
0.7300695 | 331.7417 | 14.39851
0.7300695 | 331.9116 | 14.40589
0.7372271 | 332.0675 | 14.41265
0.7300695 | 332.2318 | 14.41978
0.7300695 | 332.3995 | 14.42706
0.7300695 | 332.5698 | 14.43445
0.7300695 | 332.7282 | 14.44133
0.7300695 | 332.9 | 14.44879
0.7300695 | 333.0796 | 14.45658
0.7372271 | 333.2467 | 14.46383
0.7372271 | 333.4156 | 14.47116
0.7372271 | 333.5825 | 14.47841
0.7372271 | 333.7634 | 14.48626
0.7372271 | 333.9406 | 14.49395
0.7372271 | 334.1136 | 14.50146
0.7372271 | 334.2890625 | 14.50907
0.7372271 | 334.4707 | 14.51696
0.7372271 | 334.6425 | 14.52441
0.7372271 | 334.8109 | 14.53172
0.7372271 | 334.9876 | 14.53939
0.7372271 | 335.1622 | 14.54697
0.7372271 | 335.3343 | 14.55444
0.7372271 | 335.5006 | 14.56166
0.7372271 | 335.6714 | 14.56907
0.7372271 | 335.8442 | 14.57657
0.7372271 | 336.0177 | 14.5841
0.7372271 | 336.18 | 14.59115
0.7372271 | 336.3508 | 14.59856
0.7372271 | 336.5242 | 14.60609
0.7443846 | 336.6979 | 14.61362
0.7443846 | 336.8601 | 14.62067
0.7443846 | 337.03 | 14.62804
0.7443846 | 337.2097 | 14.63584
0.7443846 | 337.3835 | 14.64338
0.7443846 | 337.5552 | 14.65083
0.7443846 | 337.7224 | 14.65809
0.7443846 | 337.9011 | 14.66584
0.7443846 | 338.0727 | 14.67329
0.7443846 | 338.2396 | 14.68054
0.7443846 | 338.4073 | 14.68782
0.7443846 | 338.5909 | 14.69579
0.7443846 | 338.7695 | 14.70354
0.7443846 | 338.9348 | 14.71071
0.7443846 | 339.0985 | 14.71782
0.7443846 | 339.271 | 14.7253
0.7443846 | 339.4429 | 14.73276
0.7515422 | 339.6122 | 14.74011
0.7515422 | 339.7846 | 14.74759
0.7515422 | 339.9572 | 14.75509
0.7515422 | 340.1301 | 14.76259
0.7515422 | 340.3006 | 14.76999
0.7515422 | 340.4706 | 14.77737
0.7515422 | 340.6497 | 14.78514
0.7515422 | 340.8335 | 14.79312
0.7515422 | 341.0088 | 14.80073
0.7515422 | 341.1881 | 14.80851
0.7515422 | 341.3642 | 14.81615
0.7515422 | 341.5413 | 14.82384
0.7515422 | 341.7159 | 14.83142
0.7515422 | 341.8907 | 14.83901
0.7515422 | 342.0589 | 14.84631
0.7586997 | 342.2269 | 14.8536
0.7586997 | 342.391 | 14.86072
0.7586997 | 342.5475 | 14.86751
0.7586997 | 342.7105 | 14.87459
0.7586997 | 342.8676 | 14.88141
0.7586997 | 343.0237 | 14.88818
0.7586997 | 343.1839 | 14.89513
0.7586997 | 343.3472 | 14.90222
0.7586997 | 343.5157 | 14.90953
0.7586997 | 343.673 | 14.91636
0.7586997 | 343.8389 | 14.92356
0.7586997 | 344.0034 | 14.93071
0.7586997 | 344.1791 | 14.93833
0.7586997 | 344.3438 | 14.94548
0.7586997 | 344.5152 | 14.95292
0.7586997 | 344.6895 | 14.96048
0.7586997 | 344.8565 | 14.96773
0.7658573 | 345.0232 | 14.97497
0.7658573 | 345.1878 | 14.98211
0.7658573 | 345.361 | 14.98963
0.7658573 | 345.5237 | 14.99669
0.7658573 | 345.6877 | 15.0038
0.7658573 | 345.8497 | 15.01084
0.7658573 | 346.0182 | 15.01815
0.7658573 | 346.1826 | 15.02529
0.7658573 | 346.3404 | 15.03214
0.7658573 | 346.5022 | 15.03916
0.7658573 | 346.6709 | 15.04648
0.7658573 | 346.8342 | 15.05357
0.7658573 | 346.9966 | 15.06062
0.7658573 | 347.1616 | 15.06778
0.7658573 | 347.3271 | 15.07496
0.7658573 | 347.491 | 15.08207
0.7658573 | 347.6521 | 15.08907
0.7658573 | 347.8173 | 15.09624
0.7730148 | 347.9897 | 15.10372
0.7730148 | 348.1588 | 15.11106
0.7730148 | 348.3153 | 15.11785
0.7730148 | 348.4796 | 15.12498
0.7730148 | 348.6479 | 15.13229
0.7730148 | 348.8216 | 15.13982
0.7730148 | 348.9906 | 15.14716
0.7730148 | 349.1616 | 15.15458
0.7730148 | 349.3356 | 15.16214
0.7730148 | 349.5067 | 15.16956
0.7730148 | 349.672 | 15.17674
0.7730148 | 349.838 | 15.18394
0.7730148 | 350.0093 | 15.19138
0.7730148 | 350.1824 | 15.19889
0.7730148 | 350.3536 | 15.20632
0.7730148 | 350.5183 | 15.21347
0.7730148 | 350.6846 | 15.22069
0.7730148 | 350.8506 | 15.22789
0.7730148 | 351.0161 | 15.23507
0.7730148 | 351.1771 | 15.24206
0.7730148 | 351.3431 | 15.24927
0.7730148 | 351.5125 | 15.25662
0.7801723 | 351.6825 | 15.264
0.7801723 | 351.8438 | 15.271
0.7801723 | 352.0099 | 15.27821
0.7801723 | 352.1803 | 15.2856
0.7801723 | 352.3509 | 15.29301
0.7801723 | 352.5195 | 15.30033
0.7801723 | 352.6835 | 15.30744
0.7801723 | 352.8545 | 15.31487
0.7801723 | 353.0268 | 15.32234
0.7801723 | 353.1918 | 15.32951
0.7801723 | 353.3563 | 15.33664
0.7801723 | 353.5241 | 15.34393
0.7801723 | 353.6876 | 15.35103
0.7801723 | 353.8503 | 15.35809
0.7801723 | 354.0079 | 15.36493
0.7801723 | 354.1664 | 15.3718
0.7801723 | 354.3253 | 15.3787
0.7801723 | 354.4847 | 15.38562
0.7801723 | 354.6495 | 15.39277
0.7801723 | 354.8076 | 15.39964
0.7801723 | 354.9729 | 15.40681
0.7801723 | 355.1438 | 15.41423
0.7873299 | 355.3123 | 15.42154
0.7873299 | 355.4796 | 15.4288
0.7873299 | 355.6537 | 15.43636
0.7873299 | 355.832 | 15.4441
0.7873299 | 356.0119 | 15.4519
0.7873299 | 356.1824 | 15.45931
0.7873299 | 356.3425 | 15.46625
0.7873299 | 356.5212 | 15.47401
0.7873299 | 356.6892 | 15.4813
0.7873299 | 356.847 | 15.48815
0.7873299 | 357.0134 | 15.49537
0.7873299 | 357.1802 | 15.50261
0.7873299 | 357.3422 | 15.50964
0.7873299 | 357.4974 | 15.51638
0.7873299 | 357.658 | 15.52335
0.7873299 | 357.8274 | 15.5307
0.7873299 | 357.9992 | 15.53816
0.7944875 | 358.1637 | 15.5453
0.7944875 | 358.3232 | 15.55222
0.7944875 | 358.4901 | 15.55946
0.7944875 | 358.6558 | 15.56666
0.7944875 | 358.8227 | 15.5739
0.7944875 | 358.9926 | 15.58128
0.7944875 | 359.1691 | 15.58894
0.7944875 | 359.3416 | 15.59642
0.7944875 | 359.5063 | 15.60357
0.801645 | 359.6767 | 15.61097
0.801645 | 359.8467 | 15.61835
0.801645 | 360.0259 | 15.62613
0.801645 | 360.2018 | 15.63376
0.801645 | 360.3743 | 15.64125
0.801645 | 360.5472 | 15.64875
0.801645 | 360.7211 | 15.6563
0.801645 | 360.8899 | 15.66363
0.801645 | 361.0545 | 15.67077
0.801645 | 361.2212 | 15.678
0.801645 | 361.3874 | 15.68522
0.801645 | 361.5519 | 15.69236
0.801645 | 361.7126 | 15.69933
0.801645 | 361.8763 | 15.70643
0.801645 | 362.0415 | 15.71361
0.801645 | 362.2102 | 15.72093
0.801645 | 362.3755 | 15.7281
0.801645 | 362.5439 | 15.73541
0.8088025 | 362.7149 | 15.74284
0.8088025 | 362.8908 | 15.75047
0.8088025 | 363.06 | 15.75781
0.8088025 | 363.2276 | 15.76509
0.8088025 | 363.4041 | 15.77275
0.8088025 | 363.5818 | 15.78046
0.8088025 | 363.7512 | 15.78781
0.8088025 | 363.9202 | 15.79515
0.8088025 | 364.0902 | 15.80253
0.8088025 | 364.2595 | 15.80987
0.8088025 | 364.4249 | 15.81705
0.8088025 | 364.5866 | 15.82407
0.8088025 | 364.7584 | 15.83153
0.8088025 | 364.9324 | 15.83908
0.8088025 | 365.0906 | 15.84595
0.8088025 | 365.2427 | 15.85255
0.8088025 | 365.4003 | 15.85939
0.8159601 | 365.5574 | 15.86621
0.8159601 | 365.7134 | 15.87298
0.8159601 | 365.8629 | 15.87947
0.8159601 | 366.0252 | 15.88651
0.8159601 | 366.1939 | 15.89383
0.8159601 | 366.3506 | 15.90063
0.8159601 | 366.5098 | 15.90754
0.8159601 | 366.6778 | 15.91483
0.8159601 | 366.8462 | 15.92214
0.8159601 | 367.012 | 15.92934
0.8159601 | 367.1793 | 15.9366
0.8159601 | 367.3486 | 15.94395
0.8159601 | 367.5233 | 15.95153
0.8159601 | 367.6875 | 15.95866
0.8159601 | 367.843 | 15.96541
0.8231177 | 368.0034 | 15.97237
0.8231177 | 368.1644 | 15.97936
0.8231177 | 368.3238 | 15.98627
0.8231177 | 368.479 | 15.99301
0.8231177 | 368.6408 | 16.00003
0.8231177 | 368.7934 | 16.00666
0.8231177 | 368.9502 | 16.01346
0.8231177 | 369.0996 | 16.01995
0.8231177 | 369.2492 | 16.02644
0.8231177 | 369.4099 | 16.03341
0.8231177 | 369.5728 | 16.04049
0.8231177 | 369.73 | 16.04731
0.8231177 | 369.8933 | 16.0544
0.8231177 | 370.0637 | 16.06179
0.8302752 | 370.2299 | 16.06901
0.8302752 | 370.3985 | 16.07632
0.8302752 | 370.5582 | 16.08325
0.8302752 | 370.7275 | 16.0906
0.8302752 | 370.9019 | 16.09817
0.8302752 | 371.0728 | 16.10559
0.8302752 | 371.2345 | 16.11261
0.8302752 | 371.4034 | 16.11994
0.8302752 | 371.5693 | 16.12714
0.8302752 | 371.7351 | 16.13434
0.8302752 | 371.8993 | 16.14146
0.8302752 | 372.0626 | 16.14855
0.8302752 | 372.2355 | 16.15606
0.8302752 | 372.3992 | 16.16316
0.8302752 | 372.5627 | 16.17026
0.8302752 | 372.7193 | 16.17705
0.8302752 | 372.8782 | 16.18395
0.8302752 | 373.0422 | 16.19107
0.8374327 | 373.2074 | 16.19824
0.8374327 | 373.3688 | 16.20524
0.8374327 | 373.5302 | 16.21225
0.8374327 | 373.692 | 16.21927
0.8374327 | 373.8471 | 16.226
0.8374327 | 374.0132 | 16.23321
0.8374327 | 374.1782 | 16.24037
0.8374327 | 374.3484 | 16.24776
0.8374327 | 374.5227 | 16.25532
0.8374327 | 374.6884 | 16.26252
0.8374327 | 374.8517 | 16.26961
0.8374327 | 375.0234 | 16.27706
0.8374327 | 375.1844 | 16.28404
0.8374327 | 375.3538 | 16.2914
0.8445903 | 375.5264 | 16.29889
0.8445903 | 375.692 | 16.30608
0.8445903 | 375.8585 | 16.3133
0.8445903 | 376.0266 | 16.3206
0.8445903 | 376.1938 | 16.32785
0.8445903 | 376.3628 | 16.33519
0.8445903 | 376.5243 | 16.3422
0.8445903 | 376.6874 | 16.34928
0.8445903 | 376.8624 | 16.35687
0.8445903 | 377.0353 | 16.36438
0.8445903 | 377.2006 | 16.37155
0.8445903 | 377.3664 | 16.37875
0.8445903 | 377.5334 | 16.386
0.8445903 | 377.6929 | 16.39292
0.8517478 | 377.8554 | 16.39997
0.8517478 | 378.0145 | 16.40688
0.8517478 | 378.1872 | 16.41438
0.8517478 | 378.3513 | 16.4215
0.8517478 | 378.509 | 16.42834
0.8517478 | 378.6622 | 16.43499
0.8517478 | 378.823 | 16.44197
0.8517478 | 378.9898 | 16.44921
0.8517478 | 379.1467 | 16.45602
0.8517478 | 379.3102 | 16.46312
0.8517478 | 379.4779 | 16.4704
0.8517478 | 379.6462 | 16.4777
0.8517478 | 379.8005 | 16.4844
0.8517478 | 379.9558 | 16.49114
0.8517478 | 380.1224 | 16.49837
0.8517478 | 380.292 | 16.50573
0.8517478 | 380.4559 | 16.51284
0.8589054 | 380.6181 | 16.51988
0.8589054 | 380.7877 | 16.52724
0.8589054 | 380.9537 | 16.53445
0.8589054 | 381.121 | 16.54171
0.8589054 | 381.2836 | 16.54877
0.8589054 | 381.4497 | 16.55598
0.8589054 | 381.6176 | 16.56326
0.8589054 | 381.7822 | 16.57041
0.8589054 | 381.9427 | 16.57738
0.8589054 | 382.1088 | 16.58458
0.8589054 | 382.2709 | 16.59162
0.8589054 | 382.4359 | 16.59878
0.8589054 | 382.5972 | 16.60578
0.8589054 | 382.7513 | 16.61247
0.8589054 | 382.9115 | 16.61942
0.8660629 | 383.0776 | 16.62663
0.8660629 | 383.2377 | 16.63358
0.8660629 | 383.3988 | 16.64057
0.8660629 | 383.5651 | 16.64779
0.8660629 | 383.7312 | 16.655
0.8660629 | 383.8942 | 16.66208
0.8660629 | 384.0586 | 16.66921
0.8660629 | 384.2263 | 16.67649
0.8660629 | 384.3987 | 16.68397
0.8660629 | 384.5653 | 16.6912
0.8660629 | 384.7336 | 16.6985
0.8732204 | 384.9053 | 16.70596
0.8732204 | 385.0755 | 16.71335
0.8732204 | 385.2393 | 16.72046
0.8732204 | 385.4024 | 16.72754
0.8732204 | 385.5681 | 16.73473
0.8732204 | 385.7296 | 16.74174
0.8732204 | 385.8894 | 16.74867
0.8732204 | 386.0401 | 16.75521
0.8732204 | 386.2015 | 16.76222
0.8732204 | 386.3551 | 16.76889
0.8732204 | 386.5087 | 16.77555
0.8732204 | 386.6623 | 16.78222
0.8732204 | 386.8221 | 16.78915
0.8732204 | 386.9778 | 16.79591
0.8732204 | 387.135 | 16.80273
0.8732204 | 387.2876 | 16.80936
0.8732204 | 387.4453 | 16.8162
0.8732204 | 387.6088 | 16.8233
0.880378 | 387.7652 | 16.83009
0.880378 | 387.9265 | 16.83709
0.880378 | 388.0909 | 16.84422
0.880378 | 388.2517 | 16.8512
0.880378 | 388.4071 | 16.85795
0.880378 | 388.564 | 16.86476
0.880378 | 388.7184 | 16.87146
0.880378 | 388.8777 | 16.87837
0.880378 | 389.0351 | 16.8852
0.880378 | 389.1914 | 16.89199
0.880378 | 389.3489 | 16.89882
0.880378 | 389.5065 | 16.90567
0.880378 | 389.6606 | 16.91235
0.880378 | 389.8125 | 16.91895
0.8875355 | 389.9656 | 16.92559
0.8875355 | 390.1276 | 16.93262
0.8875355 | 390.2886 | 16.93961
0.8875355 | 390.4491 | 16.94658
0.8875355 | 390.6111 | 16.95361
0.8875355 | 390.7732 | 16.96064
0.8875355 | 390.9327 | 16.96757
0.8875355 | 391.0904 | 16.97441
0.8875355 | 391.2501 | 16.98134
0.8875355 | 391.4122 | 16.98838
0.8875355 | 391.5768 | 16.99552
0.894693 | 391.7382 | 17.00252
0.894693 | 391.8961 | 17.00938
0.894693 | 392.0589 | 17.01644
0.894693 | 392.2181 | 17.02336
0.894693 | 392.3796 | 17.03037
0.894693 | 392.5452 | 17.03755
0.894693 | 392.7079 | 17.04461
0.894693 | 392.8694 | 17.05162
0.894693 | 393.0269 | 17.05846
0.894693 | 393.1862 | 17.06537
0.894693 | 393.3462 | 17.07232
0.894693 | 393.5105 | 17.07945
0.894693 | 393.6689 | 17.08632
0.894693 | 393.8264 | 17.09316
0.894693 | 393.9806 | 17.09985
0.894693 | 394.1313 | 17.1064
0.894693 | 394.2831 | 17.11298
0.894693 | 394.4376 | 17.11969
0.894693 | 394.6015625 | 17.1268
0.894693 | 394.7642 | 17.13386
0.894693 | 394.9192 | 17.14059
0.9018506 | 395.0795 | 17.14755
0.9018506 | 395.2426 | 17.15463
0.9018506 | 395.404 | 17.16163
0.9018506 | 395.5675 | 17.16873
0.9018506 | 395.7359 | 17.17604
0.9018506 | 395.9024 | 17.18326
0.9018506 | 396.0691 | 17.1905
0.9018506 | 396.2326 | 17.19759
0.9018506 | 396.3879 | 17.20434
0.9018506 | 396.5545 | 17.21157
0.9018506 | 396.7079 | 17.21823
0.9018506 | 396.8694 | 17.22523
0.9018506 | 397.0244 | 17.23196
0.9018506 | 397.1831 | 17.23885
0.9018506 | 397.3317 | 17.2453
0.9018506 | 397.4931 | 17.2523
0.9018506 | 397.6441 | 17.25886
0.9018506 | 397.7999 | 17.26562
0.9090082 | 397.9581 | 17.27249
0.9090082 | 398.1059 | 17.2789
0.9090082 | 398.2704 | 17.28604
0.9090082 | 398.4244 | 17.29273
0.9090082 | 398.5865 | 17.29976
0.9090082 | 398.7505 | 17.30688
0.9090082 | 398.9171 | 17.31411
0.9090082 | 399.0794 | 17.32115
0.9090082 | 399.25 | 17.32856
0.9090082 | 399.4139 | 17.33567
0.9090082 | 399.578125 | 17.3428
0.9090082 | 399.7517 | 17.35033
0.9090082 | 399.9105 | 17.35722
0.9090082 | 400.0776 | 17.36448
0.9090082 | 400.2423 | 17.37163
0.9161657 | 400.4041 | 17.37865
0.9161657 | 400.5683 | 17.38578
0.9161657 | 400.7314 | 17.39286
0.9161657 | 400.89 | 17.39974
0.9161657 | 401.0543 | 17.40687
0.9161657 | 401.2141 | 17.41381
0.9161657 | 401.3726 | 17.42068
0.9161657 | 401.5424 | 17.42806
0.9161657 | 401.6999 | 17.43489
0.9161657 | 401.8607 | 17.44187
0.9161657 | 402.0216 | 17.44885
0.9233232 | 402.1875 | 17.45605
0.9233232 | 402.3476 | 17.463
0.9233232 | 402.5092 | 17.47002
0.9233232 | 402.6637 | 17.47672
0.9233232 | 402.8286 | 17.48388
0.9233232 | 402.9893 | 17.49086
0.9233232 | 403.1422 | 17.49749
0.9233232 | 403.2991 | 17.5043
0.9233232 | 403.4619 | 17.51137
0.9233232 | 403.6208 | 17.51826
0.9233232 | 403.7747 | 17.52494
0.9233232 | 403.9362 | 17.53196
0.9233232 | 404.0951 | 17.53885
0.9233232 | 404.2563 | 17.54585
0.9233232 | 404.4133 | 17.55266
0.9233232 | 404.5714 | 17.55952
0.9233232 | 404.7323 | 17.5665
0.9233232 | 404.8973 | 17.57367
0.9233232 | 405.0483 | 17.58022
0.9304808 | 405.2072 | 17.58712
0.9304808 | 405.3598 | 17.59374
0.9304808 | 405.5152 | 17.60048
0.9304808 | 405.6704 | 17.60722
0.9304808 | 405.8253 | 17.61394
0.9304808 | 405.9734 | 17.62037
0.9304808 | 406.1285 | 17.62711
0.9304808 | 406.2753 | 17.63348
0.9304808 | 406.4197 | 17.63974
0.9304808 | 406.5827 | 17.64682
0.9304808 | 406.7379 | 17.65356
0.9304808 | 406.8911 | 17.6602
0.9304808 | 407.0365 | 17.66651
0.9304808 | 407.1926 | 17.67329
0.9304808 | 407.344 | 17.67986
0.9304808 | 407.4953 | 17.68643
0.9304808 | 407.6394 | 17.69268
0.9304808 | 407.7993 | 17.69962
0.9376384 | 407.9528 | 17.70629
0.9376384 | 408.0974 | 17.71256
0.9376384 | 408.2396 | 17.71873
0.9376384 | 408.3917 | 17.72534
0.9376384 | 408.552 | 17.73229
0.9376384 | 408.6948 | 17.73849
0.9376384 | 408.8485 | 17.74516
0.9376384 | 409.0114 | 17.75223
0.9376384 | 409.1682 | 17.75903
0.9376384 | 409.3198 | 17.76561
0.9376384 | 409.4762 | 17.7724
0.9376384 | 409.6286 | 17.77902
0.9376384 | 409.7898 | 17.78602
0.9376384 | 409.945 | 17.79275
0.9376384 | 410.0969 | 17.79934
0.9376384 | 410.2631 | 17.80656
0.9447959 | 410.4242 | 17.81355
0.9447959 | 410.579 | 17.82027
0.9447959 | 410.7446 | 17.82746
0.9447959 | 410.9008 | 17.83423
0.9447959 | 411.0583 | 17.84107
0.9447959 | 411.2249 | 17.8483
0.9447959 | 411.3814 | 17.8551
0.9447959 | 411.5436 | 17.86213
0.9447959 | 411.7049 | 17.86914
0.9447959 | 411.8618 | 17.87595
0.9447959 | 412.0195 | 17.88279
0.9447959 | 412.1799 | 17.88975
0.9447959 | 412.3381 | 17.89662
0.9519534 | 412.5073 | 17.90396
0.9519534 | 412.6706 | 17.91105
0.9519534 | 412.8301 | 17.91797
0.9519534 | 412.9943 | 17.9251
0.9519534 | 413.1504 | 17.93188
0.9519534 | 413.3079 | 17.93871
0.9519534 | 413.4619 | 17.9454
0.9519534 | 413.6175 | 17.95215
0.9519534 | 413.7792 | 17.95917
0.9519534 | 413.9313 | 17.96577
0.9519534 | 414.0759 | 17.97204
0.9519534 | 414.2256 | 17.97854
0.9519534 | 414.3813 | 17.9853
0.9519534 | 414.5303 | 17.99177
0.9519534 | 414.6773 | 17.99815
0.9519534 | 414.8259 | 18.00459
0.9519534 | 414.9878 | 18.01162
0.959111 | 415.1455 | 18.01847
0.959111 | 415.2977 | 18.02507
0.959111 | 415.4534 | 18.03183
0.959111 | 415.6193 | 18.03903
0.959111 | 415.7832 | 18.04614
0.959111 | 415.9416 | 18.05302
0.959111 | 416.1027 | 18.06001
0.959111 | 416.2716 | 18.06734
0.959111 | 416.4339 | 18.07439
0.959111 | 416.5894 | 18.08114
0.959111 | 416.7437 | 18.08783
0.959111 | 416.9013 | 18.09467
0.959111 | 417.0595 | 18.10154
0.959111 | 417.2094 | 18.10805
0.959111 | 417.3623 | 18.11468
0.959111 | 417.5128 | 18.12122
0.959111 | 417.6701 | 18.12804
0.9662685 | 417.827 | 18.13485
0.9662685 | 417.9821 | 18.14158
0.9662685 | 418.1392 | 18.1484
0.9662685 | 418.3024 | 18.15549
0.9662685 | 418.462 | 18.16241
0.9662685 | 418.6148 | 18.16904
0.9662685 | 418.7723 | 18.17588
0.9662685 | 418.931 | 18.18277
0.9662685 | 419.0908 | 18.1897
0.9662685 | 419.2398 | 18.19617
0.9662685 | 419.3984 | 18.20305
0.9662685 | 419.5631 | 18.2102
0.9662685 | 419.7265 | 18.21729
0.9662685 | 419.8818 | 18.22404
0.9662685 | 420.0353 | 18.2307
0.9662685 | 420.2043 | 18.23803
0.9734261 | 420.3627 | 18.24491
0.9734261 | 420.5205 | 18.25176
0.9734261 | 420.6792 | 18.25864
0.9734261 | 420.8434 | 18.26577
0.9734261 | 420.9996 | 18.27255
0.9734261 | 421.1492 | 18.27905
0.9734261 | 421.3015 | 18.28566
0.9734261 | 421.461 | 18.29258
0.9734261 | 421.6285 | 18.29985
0.9734261 | 421.7824 | 18.30653
0.9734261 | 421.9411 | 18.31342
0.9734261 | 422.1035 | 18.32046
0.9734261 | 422.2661 | 18.32752
0.9734261 | 422.423 | 18.33433
0.9734261 | 422.5843 | 18.34133
0.9734261 | 422.7459 | 18.34835
0.9805836 | 422.9028 | 18.35516
0.9805836 | 423.0615 | 18.36205
0.9805836 | 423.2154 | 18.36872
0.9805836 | 423.3696 | 18.37542
0.9805836 | 423.5237 | 18.38211
0.9805836 | 423.6842 | 18.38907
0.9805836 | 423.8438 | 18.396
0.9805836 | 423.993 | 18.40247
0.9805836 | 424.138 | 18.40877
0.9805836 | 424.2979 | 18.41571
0.9805836 | 424.4538 | 18.42248
0.9805836 | 424.6008 | 18.42885
0.9805836 | 424.7427 | 18.43501
0.9805836 | 424.8982 | 18.44176
0.9805836 | 425.0597 | 18.44877
0.9805836 | 425.1998 | 18.45485
0.9805836 | 425.3459 | 18.46119
0.9805836 | 425.5148 | 18.46853
0.9877411 | 425.6841 | 18.47587
0.9877411 | 425.8365 | 18.48249
0.9877411 | 425.9919 | 18.48923
0.9877411 | 426.1516 | 18.49616
0.9877411 | 426.3156 | 18.50328
0.9877411 | 426.467 | 18.50985
0.9877411 | 426.6162 | 18.51633
0.9877411 | 426.7805 | 18.52346
0.9877411 | 426.9372 | 18.53026
0.9877411 | 427.0786 | 18.5364
0.9877411 | 427.2195 | 18.54251
0.9877411 | 427.3671 | 18.54892
0.9877411 | 427.5237 | 18.55572
0.9877411 | 427.6685 | 18.562
0.9877411 | 427.8128 | 18.56826
0.9877411 | 427.97 | 18.57509
0.9877411 | 428.1286 | 18.58197
0.9877411 | 428.2665 | 18.58795
0.9877411 | 428.4061 | 18.59401
0.9948987 | 428.5592 | 18.60066
0.9948987 | 428.7153 | 18.60743
0.9948987 | 428.8675 | 18.61404
0.9948987 | 429.0205 | 18.62068
0.9948987 | 429.1829 | 18.62773
0.9948987 | 429.3409 | 18.63459
0.9948987 | 429.4896 | 18.64104
0.9948987 | 429.6405 | 18.64759
0.9948987 | 429.8089 | 18.6549
0.9948987 | 429.9778 | 18.66223
0.9948987 | 430.1397 | 18.66926
0.9948987 | 430.3021 | 18.6763
0.9948987 | 430.4656 | 18.6834
0.9948987 | 430.6162 | 18.68994
0.9948987 | 430.767 | 18.69648
0.9948987 | 430.9228 | 18.70324
0.9948987 | 431.0844 | 18.71026
0.9948987 | 431.2343 | 18.71677
0.9948987 | 431.3854 | 18.72332
0.9948987 | 431.5347 | 18.7298
0.9948987 | 431.6894 | 18.73652
1.002056 | 431.8441 | 18.74324
1.002056 | 431.993 | 18.7497
1.002056 | 432.1552 | 18.75674
1.002056 | 432.3128 | 18.76358
1.002056 | 432.4749 | 18.77061
1.002056 | 432.6248 | 18.77712
1.002056 | 432.7838 | 18.78402
1.002056 | 432.9435 | 18.79095
1.002056 | 433.0967 | 18.7976
1.002056 | 433.2455 | 18.80406
1.002056 | 433.3963 | 18.8106
1.002056 | 433.5538 | 18.81744
1.002056 | 433.7004 | 18.8238
1.002056 | 433.8449 | 18.83008
1.002056 | 433.9929 | 18.8365
1.002056 | 434.1461 | 18.84314
1.002056 | 434.2956 | 18.84964
1.002056 | 434.4383 | 18.85583
1.009214 | 434.5891 | 18.86238
1.009214 | 434.7397 | 18.86891
1.009214 | 434.8871 | 18.87531
1.009214 | 435.0403 | 18.88196
1.009214 | 435.1933 | 18.8886
1.009214 | 435.3561 | 18.89567
1.009214 | 435.5189 | 18.90273
1.009214 | 435.6811 | 18.90977
1.009214 | 435.837 | 18.91654
1.009214 | 435.9996 | 18.92359
1.009214 | 436.1694 | 18.93096
1.009214 | 436.3307 | 18.93797
1.009214 | 436.4877 | 18.94478
1.009214 | 436.6434 | 18.95154
1.009214 | 436.8053 | 18.95856
1.009214 | 436.958 | 18.96519
1.009214 | 437.1019 | 18.97144
1.009214 | 437.2484 | 18.9778
1.009214 | 437.4093 | 18.98478
1.016371 | 437.5643 | 18.9915
1.009214 | 437.7021 | 18.99749
1.009214 | 437.8508 | 19.00394
1.009214 | 438.0073 | 19.01073
1.009214 | 438.1516 | 19.017
1.009214 | 438.2937 | 19.02316
1.016371 | 438.4444 | 19.02971
1.016371 | 438.6065 | 19.03674
1.016371 | 438.7622 | 19.0435
1.016371 | 438.9152 | 19.05014
1.016371 | 439.0674 | 19.05675
1.016371 | 439.2343 | 19.06399
1.016371 | 439.4008 | 19.07121
1.016371 | 439.5566 | 19.07798
1.016371 | 439.7209 | 19.08511
1.016371 | 439.8893 | 19.09242
1.016371 | 440.057 | 19.0997
1.016371 | 440.2106 | 19.10636
1.016371 | 440.3643 | 19.11303
1.016371 | 440.5245 | 19.11999
1.016371 | 440.6852 | 19.12696
1.016371 | 440.8391 | 19.13364
1.016371 | 440.9925 | 19.1403
1.016371 | 441.1578 | 19.14748
1.016371 | 441.3156 | 19.15432
1.016371 | 441.4662 | 19.16086
1.016371 | 441.6168 | 19.1674
1.023529 | 441.7754 | 19.17428
1.023529 | 441.9362 | 19.18126
1.023529 | 442.0867 | 19.18779
1.023529 | 442.2357 | 19.19426
1.023529 | 442.3927 | 19.20107
1.023529 | 442.5524 | 19.208
1.023529 | 442.7042 | 19.21459
1.023529 | 442.8564 | 19.2212
1.023529 | 443.0098 | 19.22785
1.030686 | 443.1692 | 19.23477
1.023529 | 443.322 | 19.24141
1.023529 | 443.4792 | 19.24823
1.030686 | 443.6375 | 19.2551
1.030686 | 443.7973 | 19.26204
1.030686 | 443.946 | 19.26849
1.030686 | 444.091 | 19.27478
1.030686 | 444.2395 | 19.28123
1.030686 | 444.3927 | 19.28788
1.030686 | 444.5424 | 19.29438
1.030686 | 444.686 | 19.30061
1.030686 | 444.8358 | 19.30711
1.030686 | 444.981 | 19.31341
1.030686 | 445.1283 | 19.3198
1.030686 | 445.2738 | 19.32612
1.030686 | 445.4203 | 19.33248
1.030686 | 445.5687 | 19.33892
1.030686 | 445.7149 | 19.34526
1.030686 | 445.8573 | 19.35145
1.030686 | 446.0082 | 19.358
1.037844 | 446.157 | 19.36445
1.037844 | 446.3072 | 19.37097
1.037844 | 446.4562 | 19.37744
1.037844 | 446.6093 | 19.38408
1.037844 | 446.7655 | 19.39086
1.037844 | 446.9162 | 19.3974
1.037844 | 447.0635 | 19.4038
1.037844 | 447.2164 | 19.41044
1.037844 | 447.3696 | 19.41708
1.037844 | 447.5181 | 19.42353
1.037844 | 447.6677 | 19.43002
1.037844 | 447.8123 | 19.4363
1.037844 | 447.9669 | 19.44301
1.037844 | 448.1131 | 19.44935
1.037844 | 448.2543 | 19.45548
1.037844 | 448.4053 | 19.46204
1.037844 | 448.5625 | 19.46886
1.037844 | 448.7131 | 19.4754
1.037844 | 448.8662 | 19.48204
1.037844 | 449.0209 | 19.48875
1.037844 | 449.1775 | 19.49555
1.037844 | 449.337 | 19.50247
1.037844 | 449.4889 | 19.50907
1.045002 | 449.6393 | 19.51559
1.045002 | 449.7965 | 19.52242
1.045002 | 449.9546 | 19.52928
1.045002 | 450.1074 | 19.53591
1.045002 | 450.2583 | 19.54246
1.045002 | 450.4164 | 19.54932
1.045002 | 450.5689 | 19.55594
1.045002 | 450.7195 | 19.56248
1.045002 | 450.8655 | 19.56882
1.045002 | 451.0168 | 19.57538
1.045002 | 451.1678 | 19.58194
1.045002 | 451.3197 | 19.58853
1.045002 | 451.4635 | 19.59477
1.045002 | 451.6127 | 19.60124
1.045002 | 451.7674 | 19.60796
1.045002 | 451.9155 | 19.61439
1.045002 | 452.0677 | 19.621
1.045002 | 452.2191 | 19.62757
1.045002 | 452.3727 | 19.63423
1.052159 | 452.527 | 19.64093
1.052159 | 452.6805 | 19.64759
1.052159 | 452.8329 | 19.65421
1.052159 | 452.9865 | 19.66087
1.052159 | 453.1335 | 19.66725
1.052159 | 453.2813 | 19.67367
1.052159 | 453.4246 | 19.67989
1.052159 | 453.5701 | 19.6862
1.052159 | 453.7183 | 19.69263
1.052159 | 453.867 | 19.69909
1.052159 | 454.0063 | 19.70514
1.052159 | 454.1506 | 19.7114
1.052159 | 454.2953 | 19.71768
1.052159 | 454.4427 | 19.72407
1.052159 | 454.5951 | 19.73069
1.052159 | 454.7448 | 19.73719
1.052159 | 454.8979 | 19.74383
1.052159 | 455.0503 | 19.75045
1.059317 | 455.1947 | 19.75672
1.059317 | 455.3385 | 19.76296
1.059317 | 455.4985 | 19.7699
1.059317 | 455.6564 | 19.77675
1.059317 | 455.8069 | 19.78328
1.059317 | 455.9584 | 19.78986
1.059317 | 456.1078 | 19.79634
1.059317 | 456.2588 | 19.8029
1.059317 | 456.4102 | 19.80947
1.059317 | 456.5516 | 19.81561
1.059317 | 456.7017 | 19.82212
1.059317 | 456.8501 | 19.82856
1.059317 | 456.9951 | 19.83486
1.059317 | 457.1428 | 19.84127
1.059317 | 457.2935 | 19.84781
1.059317 | 457.4431 | 19.8543
1.059317 | 457.5969 | 19.86098
1.059317 | 457.738 | 19.8671
1.059317 | 457.8814 | 19.87333
1.059317 | 458.0395 | 19.88018
1.059317 | 458.1946 | 19.88692
1.059317 | 458.3478 | 19.89357
1.059317 | 458.4989 | 19.90013
1.059317 | 458.649 | 19.90664
1.066474 | 458.8022 | 19.91329
1.066474 | 458.9589 | 19.92009
1.066474 | 459.1098 | 19.92664
1.066474 | 459.2723 | 19.9337
1.066474 | 459.4333 | 19.94068
1.066474 | 459.5849 | 19.94726
1.066474 | 459.7401 | 19.954
1.066474 | 459.9007 | 19.96097
1.066474 | 460.0494 | 19.96742
1.066474 | 460.2015 | 19.97403
1.066474 | 460.3535 | 19.98062
1.066474 | 460.4896 | 19.98653
1.066474 | 460.6349 | 19.99283
1.066474 | 460.7893 | 19.99953
1.066474 | 460.9425 | 20.00618
1.066474 | 461.0929 | 20.01271
1.066474 | 461.2395 | 20.01907
1.073632 | 461.3894 | 20.02558
1.073632 | 461.5406 | 20.03215
1.066474 | 461.6862 | 20.03847
1.073632 | 461.8365 | 20.04499
1.073632 | 462 | 20.05208
1.073632 | 462.1581 | 20.05894
1.073632 | 462.3073 | 20.06542
1.073632 | 462.456 | 20.07188
1.073632 | 462.6047 | 20.07833
1.073632 | 462.7573 | 20.08495
1.073632 | 462.9043 | 20.09133
1.073632 | 463.0527 | 20.09777
1.073632 | 463.203 | 20.1043
1.073632 | 463.3498 | 20.11067
1.073632 | 463.494 | 20.11693
1.073632 | 463.6423 | 20.12336
1.073632 | 463.7858 | 20.12959
1.073632 | 463.9261 | 20.13568
1.073632 | 464.0698 | 20.14192
1.073632 | 464.2157 | 20.14825
1.080789 | 464.3572 | 20.15439
1.080789 | 464.5043 | 20.16078
1.080789 | 464.6517 | 20.16717
1.080789 | 464.7945 | 20.17337
1.080789 | 464.9436 | 20.17984
1.080789 | 465.0906 | 20.18623
1.080789 | 465.2303 | 20.19229
1.080789 | 465.3743 | 20.19854
1.080789 | 465.518 | 20.20477
1.080789 | 465.666 | 20.2112
1.080789 | 465.8157 | 20.2177
1.080789 | 465.9655 | 20.2242
1.080789 | 466.1118 | 20.23055
1.080789 | 466.2541 | 20.23672
1.080789 | 466.3958 | 20.24288
1.087947 | 466.5368 | 20.24899
1.087947 | 466.6841 | 20.25538
1.087947 | 466.8398 | 20.26214
1.087947 | 466.9906 | 20.26869
1.087947 | 467.1338 | 20.2749
1.087947 | 467.2743 | 20.281
1.087947 | 467.4151 | 20.28711
1.087947 | 467.5518 | 20.29305
1.087947 | 467.7057 | 20.29972
1.087947 | 467.8586 | 20.30636
1.087947 | 467.9991 | 20.31246
1.087947 | 468.1478 | 20.31892
1.087947 | 468.2902 | 20.32509
1.087947 | 468.4381 | 20.33152
1.087947 | 468.5831 | 20.33781
1.087947 | 468.7318 | 20.34426
1.087947 | 468.8831 | 20.35083
1.095104 | 469.0371 | 20.35751
1.095104 | 469.1797 | 20.3637
1.095104 | 469.3192 | 20.36976
1.095104 | 469.4738 | 20.37647
1.095104 | 469.6169 | 20.38268
1.095104 | 469.7615 | 20.38896
1.095104 | 469.9043 | 20.39515
1.095104 | 470.0562 | 20.40175
1.095104 | 470.2068 | 20.40828
1.095104 | 470.3518 | 20.41457
1.095104 | 470.4925 | 20.42068
1.095104 | 470.6385 | 20.42702
1.095104 | 470.7823 | 20.43326
1.095104 | 470.9283 | 20.4396
1.095104 | 471.0717 | 20.44582
1.095104 | 471.2175 | 20.45215
1.095104 | 471.3648 | 20.45854
1.095104 | 471.5097 | 20.46483
1.095104 | 471.6522 | 20.47101
1.095104 | 471.7992 | 20.4774
1.102262 | 471.9562 | 20.48421
1.102262 | 472.1103 | 20.4909
1.102262 | 472.2646 | 20.4976
1.102262 | 472.4148 | 20.50411
1.102262 | 472.5661 | 20.51068
1.102262 | 472.7166 | 20.51721
1.102262 | 472.862 | 20.52352
1.102262 | 473.0088 | 20.52989
1.102262 | 473.1621 | 20.53655
1.102262 | 473.311 | 20.54301
1.102262 | 473.4539 | 20.54922
1.102262 | 473.6029 | 20.55568
1.102262 | 473.7547 | 20.56227
1.102262 | 473.8959 | 20.5684
1.102262 | 474.0466 | 20.57494
1.102262 | 474.1944 | 20.58135
1.102262 | 474.3459 | 20.58793
1.102262 | 474.5037 | 20.59478
1.102262 | 474.6502 | 20.60114
1.109419 | 474.7914 | 20.60726
1.109419 | 474.9398 | 20.61371
1.109419 | 475.0913 | 20.62028
1.109419 | 475.2352 | 20.62653
1.109419 | 475.3831 | 20.63295
1.109419 | 475.5362 | 20.63959
1.109419 | 475.695 | 20.64648
1.109419 | 475.8461 | 20.65304
1.109419 | 475.9816 | 20.65892
1.109419 | 476.1342 | 20.66555
1.109419 | 476.2946 | 20.67251
1.109419 | 476.4493 | 20.67922
1.109419 | 476.5901 | 20.68533
1.109419 | 476.7461 | 20.69211
1.109419 | 476.9025 | 20.69889
1.109419 | 477.0468 | 20.70516
1.116577 | 477.1852 | 20.71117
1.116577 | 477.3393 | 20.71785
1.116577 | 477.4971 | 20.7247
1.116577 | 477.6441 | 20.73108
1.116577 | 477.7849 | 20.73719
1.116577 | 477.9366 | 20.74378
1.116577 | 478.0886 | 20.75037
1.116577 | 478.2321 | 20.7566
1.116577 | 478.3745 | 20.76278
1.116577 | 478.5293 | 20.7695
1.116577 | 478.6809 | 20.77608
1.116577 | 478.8331 | 20.78269
1.116577 | 478.977 | 20.78893
1.116577 | 479.1267 | 20.79543
1.123735 | 479.2803 | 20.8021
1.123735 | 479.4259 | 20.80841
1.123735 | 479.573 | 20.8148
1.123735 | 479.7218 | 20.82126
1.123735 | 479.8746 | 20.82789
1.123735 | 480.02 | 20.8342
1.123735 | 480.1692 | 20.84068
1.123735 | 480.3124 | 20.84689
1.123735 | 480.4616 | 20.85337
1.123735 | 480.6047 | 20.85958
1.123735 | 480.7503 | 20.8659
1.123735 | 480.9016 | 20.87247
1.123735 | 481.0493 | 20.87887
1.123735 | 481.192 | 20.88507
1.123735 | 481.3346 | 20.89126
1.130892 | 481.4791 | 20.89753
1.130892 | 481.6201 | 20.90365
1.130892 | 481.7623 | 20.90982
1.130892 | 481.898 | 20.91571
1.130892 | 482.0433 | 20.92202
1.130892 | 482.1888 | 20.92834
1.130892 | 482.3208 | 20.93406
1.130892 | 482.4588 | 20.94005
1.130892 | 482.6044 | 20.94637
1.130892 | 482.7476 | 20.95259
1.130892 | 482.8907 | 20.9588
1.130892 | 483.0361 | 20.96511
1.130892 | 483.1808 | 20.97139
1.130892 | 483.328 | 20.97778
1.130892 | 483.4724 | 20.98404
1.130892 | 483.6088 | 20.98996
1.130892 | 483.756 | 20.99636
1.130892 | 483.9058 | 21.00285
1.130892 | 484.0502 | 21.00912
1.13805 | 484.1953 | 21.01542
1.13805 | 484.3409 | 21.02174
1.13805 | 484.4846 | 21.02798
1.13805 | 484.6212 | 21.0339
1.13805 | 484.762 | 21.04002
1.13805 | 484.903 | 21.04614
1.13805 | 485.0521 | 21.05261
1.13805 | 485.1964 | 21.05887
1.13805 | 485.3346 | 21.06487
1.13805 | 485.4758 | 21.071
1.13805 | 485.6172 | 21.07714
1.13805 | 485.7547 | 21.0831
1.13805 | 485.89 | 21.08898
1.13805 | 486.0422 | 21.09558
1.13805 | 486.1947 | 21.1022
1.13805 | 486.3358 | 21.10832
1.13805 | 486.4725 | 21.11426
1.145207 | 486.6165 | 21.12051
1.145207 | 486.7659 | 21.12699
1.145207 | 486.9091 | 21.13321
1.145207 | 487.0507 | 21.13935
1.145207 | 487.2015 | 21.1459
1.145207 | 487.3493 | 21.15231
1.145207 | 487.4871 | 21.1583
1.145207 | 487.6209 | 21.1641
1.145207 | 487.7669 | 21.17044
1.145207 | 487.9183 | 21.17701
1.145207 | 488.0675 | 21.18349
1.145207 | 488.2095 | 21.18965
1.145207 | 488.3543 | 21.19593
1.145207 | 488.5068 | 21.20255
1.145207 | 488.6493 | 21.20874
1.145207 | 488.797 | 21.21515
1.145207 | 488.9503 | 21.2218
1.152365 | 489.1001 | 21.2283
1.152365 | 489.244 | 21.23455
1.152365 | 489.3793 | 21.24042
1.152365 | 489.5184 | 21.24646
1.152365 | 489.66 | 21.2526
1.152365 | 489.8004 | 21.2587
1.152365 | 489.9315 | 21.26439
1.152365 | 490.0699 | 21.27039
1.152365 | 490.2119 | 21.27656
1.152365 | 490.3419 | 21.2822
1.152365 | 490.4788 | 21.28814
1.152365 | 490.6206 | 21.2943
1.152365 | 490.7686 | 21.30072
1.152365 | 490.9108 | 21.30689
1.152365 | 491.0526 | 21.31304
1.152365 | 491.1985 | 21.31938
1.152365 | 491.3569 | 21.32625
1.159522 | 491.5048 | 21.33267
1.159522 | 491.6469 | 21.33884
1.159522 | 491.7975 | 21.34538
1.159522 | 491.947 | 21.35187
1.159522 | 492.0993 | 21.35848
1.159522 | 492.2458 | 21.36484
1.159522 | 492.393 | 21.37122
1.159522 | 492.5417 | 21.37768
1.159522 | 492.6823 | 21.38378
1.159522 | 492.8156 | 21.38957
1.159522 | 492.9615 | 21.3959
1.159522 | 493.1093 | 21.40232
1.159522 | 493.2538 | 21.40859
1.159522 | 493.3976 | 21.41483
1.159522 | 493.5389 | 21.42096
1.159522 | 493.6781 | 21.427
1.16668 | 493.8185 | 21.43309
1.16668 | 493.9564 | 21.43908
1.16668 | 494.1049 | 21.44552
1.16668 | 494.2495 | 21.4518
1.16668 | 494.3886 | 21.45784
1.16668 | 494.5339 | 21.46415
1.16668 | 494.6793 | 21.47045
1.16668 | 494.8255 | 21.4768
1.16668 | 494.9761 | 21.48334
1.16668 | 495.1276 | 21.48991
1.16668 | 495.2789 | 21.49648
1.16668 | 495.4309 | 21.50308
1.16668 | 495.5829 | 21.50968
1.16668 | 495.7351 | 21.51628
1.16668 | 495.8824 | 21.52267
1.16668 | 496.0271 | 21.52895
1.16668 | 496.1698 | 21.53515
1.173837 | 496.3198 | 21.54166
1.173837 | 496.4579 | 21.54765
1.173837 | 496.6077 | 21.55415
1.173837 | 496.7506 | 21.56036
1.173837 | 496.8913 | 21.56646
1.173837 | 497.0315 | 21.57255
1.173837 | 497.173 | 21.57869
1.173837 | 497.3152 | 21.58486
1.173837 | 497.4595 | 21.59112
1.173837 | 497.6097 | 21.59764
1.173837 | 497.7519 | 21.60381
1.173837 | 497.8983 | 21.61017
1.173837 | 498.0372 | 21.6162
1.173837 | 498.1817 | 21.62247
1.173837 | 498.3302 | 21.62892
1.173837 | 498.472 | 21.63507
1.173837 | 498.6165 | 21.64134
1.180995 | 498.7643 | 21.64776
1.180995 | 498.9068 | 21.65394
1.180995 | 499.046875 | 21.66002
1.180995 | 499.1902 | 21.66624
1.180995 | 499.3296 | 21.67229
1.180995 | 499.471 | 21.67843
1.180995 | 499.6133 | 21.68461
1.180995 | 499.7537 | 21.6907
1.180995 | 499.8917 | 21.69669
1.180995 | 500.0331 | 21.70282
1.180995 | 500.1726 | 21.70888
1.180995 | 500.314 | 21.71502
1.180995 | 500.4457 | 21.72074
1.180995 | 500.5808 | 21.7266
1.180995 | 500.7255 | 21.73288
1.180995 | 500.8732 | 21.73929
1.188152 | 501.0072 | 21.7451
1.188152 | 501.1516 | 21.75137
1.188152 | 501.3003 | 21.75782
1.188152 | 501.4396 | 21.76387
1.188152 | 501.5814 | 21.77002
1.188152 | 501.7146 | 21.77581
1.188152 | 501.8593 | 21.78209
1.188152 | 501.9936 | 21.78792
1.188152 | 502.1236 | 21.79356
1.188152 | 502.2511 | 21.79909
1.188152 | 502.389 | 21.80508
1.188152 | 502.5257 | 21.81101
1.188152 | 502.6577 | 21.81674
1.188152 | 502.7966 | 21.82277
1.188152 | 502.9296 | 21.82854
1.188152 | 503.0722 | 21.83473
1.188152 | 503.2127 | 21.84083
1.188152 | 503.3638 | 21.84739
1.188152 | 503.5038 | 21.85346
1.188152 | 503.6443 | 21.85956
1.19531 | 503.7848 | 21.86566
1.19531 | 503.9186 | 21.87147
1.19531 | 504.0589 | 21.87756
1.19531 | 504.2019 | 21.88376
1.19531 | 504.3452 | 21.88998
1.19531 | 504.4859 | 21.89609
1.19531 | 504.6255 | 21.90215
1.19531 | 504.7597 | 21.90797
1.19531 | 504.9062 | 21.91433
1.19531 | 505.0548 | 21.92078
1.19531 | 505.196 | 21.92691
1.19531 | 505.3418 | 21.93324
1.19531 | 505.4829 | 21.93936
1.19531 | 505.6212 | 21.94537
1.19531 | 505.7599 | 21.95139
1.19531 | 505.9066 | 21.95775
1.19531 | 506.0472 | 21.96385
1.19531 | 506.1865 | 21.9699
1.19531 | 506.3228 | 21.97582
1.202467 | 506.4578 | 21.98168
1.202467 | 506.5995 | 21.98782
1.202467 | 506.7354 | 21.99372
1.202467 | 506.8758 | 21.99982
1.202467 | 507.0172 | 22.00596
1.202467 | 507.1614 | 22.01221
1.202467 | 507.2998 | 22.01822
1.202467 | 507.4379 | 22.02421
1.202467 | 507.5889 | 22.03077
1.202467 | 507.7302 | 22.0369
1.202467 | 507.8723 | 22.04307
1.202467 | 508.0076 | 22.04894
1.202467 | 508.1489 | 22.05507
1.202467 | 508.2916 | 22.06127
1.202467 | 508.4255 | 22.06708
1.202467 | 508.5606 | 22.07294
1.202467 | 508.6995 | 22.07897
1.202467 | 508.8448 | 22.08528
1.202467 | 508.9788 | 22.09109
1.202467 | 509.1193 | 22.09719
1.209625 | 509.2639 | 22.10347
1.209625 | 509.4109 | 22.10985
1.209625 | 509.5514 | 22.11595
1.209625 | 509.683 | 22.12166
1.209625 | 509.8293 | 22.12801
1.209625 | 509.9677 | 22.13402
1.209625 | 510.1067 | 22.14005
1.209625 | 510.2437 | 22.14599
1.209625 | 510.3875 | 22.15223
1.209625 | 510.5302 | 22.15843
1.209625 | 510.665 | 22.16428
1.209625 | 510.8003 | 22.17015
1.209625 | 510.9475 | 22.17654
1.209625 | 511.0916 | 22.1828
1.209625 | 511.2281 | 22.18872
1.209625 | 511.3705 | 22.1949
1.209625 | 511.5082 | 22.20088
1.209625 | 511.6482 | 22.20695
1.209625 | 511.7857 | 22.21292
1.209625 | 511.9251 | 22.21897
1.216783 | 512.0722 | 22.22536
1.216783 | 512.2161 | 22.2316
1.216783 | 512.3484 | 22.23735
1.216783 | 512.4926 | 22.2436
1.216783 | 512.6403 | 22.25001
1.216783 | 512.7852 | 22.2563
1.216783 | 512.9276 | 22.26248
1.216783 | 513.0698 | 22.26865
1.216783 | 513.2124 | 22.27484
1.216783 | 513.363 | 22.28138
1.216783 | 513.5044 | 22.28752
1.216783 | 513.6539 | 22.294
1.216783 | 513.8062 | 22.30061
1.216783 | 513.9528 | 22.30698
1.216783 | 514.0908 | 22.31297
1.216783 | 514.2341 | 22.31919
1.22394 | 514.3814 | 22.32558
1.22394 | 514.5273 | 22.33191
1.22394 | 514.6703 | 22.33812
1.22394 | 514.8038 | 22.34391
1.22394 | 514.9439 | 22.35
1.22394 | 515.0784 | 22.35583
1.22394 | 515.2171 | 22.36185
1.22394 | 515.3554 | 22.36786
1.22394 | 515.4968 | 22.37399
1.22394 | 515.6425 | 22.38032
1.22394 | 515.7771 | 22.38616
1.22394 | 515.9113 | 22.39198
1.22394 | 516.0411 | 22.39762
1.22394 | 516.1837 | 22.40381
1.22394 | 516.3204 | 22.40974
1.22394 | 516.4581 | 22.41571
1.22394 | 516.5954 | 22.42168
1.231098 | 516.7343 | 22.4277
1.231098 | 516.8673 | 22.43348
1.231098 | 516.9972 | 22.43911
1.231098 | 517.13 | 22.44488
1.231098 | 517.2692 | 22.45092
1.231098 | 517.4095 | 22.45701
1.231098 | 517.542 | 22.46276
1.231098 | 517.6728 | 22.46844
1.231098 | 517.808 | 22.4743
1.231098 | 517.9395 | 22.48001
1.231098 | 518.0686 | 22.48562
1.231098 | 518.2018 | 22.4914
1.231098 | 518.3395 | 22.49738
1.231098 | 518.4796 | 22.50345
1.231098 | 518.6159 | 22.50937
1.231098 | 518.7447 | 22.51496
1.231098 | 518.8831 | 22.52097
1.231098 | 519.0215 | 22.52697
1.238255 | 519.1545 | 22.53275
1.238255 | 519.2890625 | 22.53859
1.238255 | 519.4351 | 22.54492
1.238255 | 519.5798 | 22.55121
1.238255 | 519.715 | 22.55708
1.238255 | 519.8542 | 22.56312
1.238255 | 519.995 | 22.56923
1.238255 | 520.1385 | 22.57546
1.238255 | 520.2734375 | 22.58131
1.238255 | 520.4114 | 22.5873
1.238255 | 520.5566 | 22.5936
1.238255 | 520.6951 | 22.59961
1.238255 | 520.8296 | 22.60545
1.238255 | 520.964 | 22.61128
1.238255 | 521.1061 | 22.61745
1.238255 | 521.2385 | 22.6232
1.238255 | 521.37 | 22.62891
1.238255 | 521.5113 | 22.63504
1.238255 | 521.6538 | 22.64122
1.245413 | 521.7923 | 22.64724
1.245413 | 521.9302 | 22.65322
1.245413 | 522.0675 | 22.65918
1.245413 | 522.2093 | 22.66533
1.245413 | 522.3515625 | 22.67151
1.245413 | 522.4833 | 22.67723
1.245413 | 522.6229 | 22.68328
1.245413 | 522.7711 | 22.68972
1.245413 | 522.9088 | 22.6957
1.245413 | 523.0506 | 22.70185
1.245413 | 523.1921 | 22.70799
1.245413 | 523.3339 | 22.71415
1.245413 | 523.4813 | 22.72054
1.245413 | 523.6186 | 22.7265
1.245413 | 523.755 | 22.73242
1.245413 | 523.8983 | 22.73864
1.245413 | 524.0408 | 22.74483
1.245413 | 524.1729 | 22.75056
1.25257 | 524.3067 | 22.75637
1.25257 | 524.4335 | 22.76187
1.25257 | 524.5618 | 22.76744
1.25257 | 524.688 | 22.77292
1.25257 | 524.8135 | 22.77836
1.25257 | 524.9417 | 22.78393
1.25257 | 525.0724 | 22.7896
1.25257 | 525.204 | 22.79531
1.25257 | 525.3351 | 22.801
1.25257 | 525.4722 | 22.80695
1.25257 | 525.6075 | 22.81283
1.25257 | 525.7416 | 22.81864
1.25257 | 525.8813 | 22.82471
1.25257 | 526.0216 | 22.8308
1.25257 | 526.1601 | 22.83681
1.25257 | 526.3021 | 22.84297
1.25257 | 526.4442 | 22.84914
1.25257 | 526.5876 | 22.85536
1.259728 | 526.731 | 22.86159
1.259728 | 526.867 | 22.86749
1.259728 | 527.013 | 22.87383
1.259728 | 527.1534 | 22.87992
1.259728 | 527.2943 | 22.88604
1.259728 | 527.4321 | 22.89202
1.259728 | 527.5776 | 22.89833
1.259728 | 527.7137 | 22.90424
1.259728 | 527.85 | 22.91016
1.259728 | 527.9849 | 22.91601
1.259728 | 528.1165 | 22.92172
1.259728 | 528.2536 | 22.92767
1.259728 | 528.3878 | 22.9335
1.259728 | 528.5337 | 22.93983
1.259728 | 528.669 | 22.9457
1.259728 | 528.8152 | 22.95205
1.266885 | 528.9506 | 22.95792
1.266885 | 529.0961 | 22.96424
1.266885 | 529.2384 | 22.97042
1.266885 | 529.3782 | 22.97648
1.266885 | 529.5265 | 22.98292
1.266885 | 529.6722 | 22.98925
1.266885 | 529.8169 | 22.99552
1.266885 | 529.953125 | 23.00144
1.266885 | 530.098 | 23.00772
1.266885 | 530.2418 | 23.01397
1.266885 | 530.3971 | 23.02071
1.266885 | 530.5345 | 23.02667
1.266885 | 530.6694 | 23.03252
1.266885 | 530.8091 | 23.03859
1.266885 | 530.955 | 23.04492
1.266885 | 531.0971 | 23.05109
1.266885 | 531.2351 | 23.05708
1.274043 | 531.3753 | 23.06316
1.274043 | 531.5189 | 23.06939
1.274043 | 531.6591 | 23.07548
1.274043 | 531.7852 | 23.08096
1.274043 | 531.9191 | 23.08677
1.274043 | 532.0621 | 23.09297
1.274043 | 532.2037 | 23.09912
1.274043 | 532.3378 | 23.10494
1.274043 | 532.4718 | 23.11076
1.274043 | 532.6144 | 23.11695
1.274043 | 532.7543 | 23.12302
1.274043 | 532.8883 | 23.12883
1.274043 | 533.0173 | 23.13443
1.274043 | 533.1622 | 23.14072
1.274043 | 533.312 | 23.14722
1.274043 | 533.4521 | 23.15331
1.281201 | 533.5892 | 23.15925
1.274043 | 533.7269 | 23.16523
1.274043 | 533.8663 | 23.17128
1.281201 | 533.9947 | 23.17685
1.281201 | 534.1202 | 23.1823
1.281201 | 534.2568 | 23.18823
1.281201 | 534.3899 | 23.19401
1.281201 | 534.5085 | 23.19915
1.281201 | 534.6282 | 23.20435
1.281201 | 534.7702 | 23.21051
1.281201 | 534.9103 | 23.21659
1.281201 | 535.036 | 23.22205
1.281201 | 535.1551 | 23.22722
1.281201 | 535.2992 | 23.23347
1.281201 | 535.4421 | 23.23968
1.281201 | 535.5648 | 23.245
1.281201 | 535.687 | 23.2503
1.281201 | 535.8266 | 23.25636
1.288358 | 535.9662 | 23.26242
1.288358 | 536.0768 | 23.26722
1.288358 | 536.1915 | 23.2722
1.288358 | 536.3315 | 23.27828
1.288358 | 536.4767 | 23.28458
1.288358 | 536.5893 | 23.28947
1.281201 | 536.7103 | 23.29472
1.281201 | 536.8566 | 23.30107
1.281201 | 537.0034 | 23.30744
1.288358 | 537.1323 | 23.31303
1.288358 | 537.259 | 23.31853
1.288358 | 537.413 | 23.32522
1.288358 | 537.5612 | 23.33165
1.288358 | 537.692 | 23.33733
1.288358 | 537.8166 | 23.34273
1.288358 | 537.9639 | 23.34913
1.288358 | 538.114 | 23.35564
1.288358 | 538.2416 | 23.36118
1.288358 | 538.3657 | 23.36657
1.288358 | 538.5046 | 23.3726
1.288358 | 538.6504 | 23.37892
1.288358 | 538.7805 | 23.38457
1.281201 | 538.9084 | 23.39012
1.288358 | 539.0425 | 23.39594
1.288358 | 539.1854 | 23.40215
1.288358 | 539.3201 | 23.40799
1.288358 | 539.4478 | 23.41353
1.288358 | 539.5892 | 23.41967
1.295516 | 539.7409 | 23.42625
1.295516 | 539.8797 | 23.43228
1.295516 | 540.0087 | 23.43788
1.295516 | 540.1425 | 23.44369
1.295516 | 540.2861 | 23.44992
1.295516 | 540.4248 | 23.45594
1.295516 | 540.5561 | 23.46164
1.295516 | 540.6944 | 23.46764
1.295516 | 540.8378 | 23.47386
1.295516 | 540.9701 | 23.4796
1.295516 | 541.0959 | 23.48507
1.295516 | 541.2283 | 23.49081
1.288358 | 541.371 | 23.497
1.288358 | 541.5131 | 23.50317
1.295516 | 541.6397 | 23.50867
1.295516 | 541.7715 | 23.51439
1.295516 | 541.9166 | 23.52069
1.295516 | 542.0545 | 23.52667
1.295516 | 542.1864 | 23.5324
1.295516 | 542.3246 | 23.5384
1.302673 | 542.4673 | 23.54459
1.302673 | 542.6085 | 23.55072
1.302673 | 542.7362 | 23.55626
1.302673 | 542.8681 | 23.56198
1.302673 | 543.0122 | 23.56824
1.302673 | 543.1507 | 23.57425
1.302673 | 543.2784 | 23.57979
1.302673 | 543.4017 | 23.58514
1.302673 | 543.5348 | 23.59092
1.302673 | 543.67 | 23.59679
1.302673 | 543.801 | 23.60248
1.302673 | 543.9363 | 23.60835
1.302673 | 544.076 | 23.61441
1.302673 | 544.2062 | 23.62006
1.302673 | 544.3342 | 23.62561
1.302673 | 544.4664 | 23.63136
1.302673 | 544.6028 | 23.63728
1.302673 | 544.7443 | 23.64342
1.309831 | 544.8818 | 23.64939
1.309831 | 545.0073 | 23.65483
1.309831 | 545.1373 | 23.66047
1.309831 | 545.2656 | 23.66604
1.309831 | 545.3947 | 23.67164
1.309831 | 545.5323 | 23.67762
1.309831 | 545.6648 | 23.68337
1.309831 | 545.7975 | 23.68913
1.309831 | 545.9299 | 23.69488
1.309831 | 546.066 | 23.70078
1.309831 | 546.1957 | 23.70641
1.309831 | 546.3342 | 23.71242
1.309831 | 546.4758 | 23.71857
1.309831 | 546.6117 | 23.72447
1.309831 | 546.7547 | 23.73067
1.309831 | 546.8884 | 23.73647
1.309831 | 547.0287 | 23.74257
1.309831 | 547.16 | 23.74826
1.316988 | 547.2931 | 23.75404
1.316988 | 547.4191 | 23.75951
1.316988 | 547.5546 | 23.76539
1.316988 | 547.6851 | 23.77105
1.309831 | 547.8162 | 23.77675
1.309831 | 547.95 | 23.78255
1.309831 | 548.081 | 23.78824
1.309831 | 548.2089 | 23.79379
1.309831 | 548.3414 | 23.79954
1.309831 | 548.4827 | 23.80567
1.309831 | 548.6204 | 23.81165
1.316988 | 548.7643 | 23.8179
1.316988 | 548.9057 | 23.82403
1.316988 | 549.0444 | 23.83005
1.316988 | 549.1806 | 23.83596
1.316988 | 549.3163 | 23.84186
1.316988 | 549.4496 | 23.84764
1.316988 | 549.586 | 23.85356
1.316988 | 549.7222 | 23.85947
1.316988 | 549.8542 | 23.8652
1.316988 | 549.9819 | 23.87074
1.316988 | 550.1105 | 23.87633
1.316988 | 550.2415 | 23.88201
1.316988 | 550.379 | 23.88798
1.316988 | 550.5059 | 23.89348
1.316988 | 550.6403 | 23.89932
1.316988 | 550.7761 | 23.90521
1.316988 | 550.9153 | 23.91126
1.316988 | 551.0429 | 23.91679
1.324146 | 551.1804 | 23.92276
1.324146 | 551.33 | 23.92925
1.324146 | 551.4659 | 23.93515
1.324146 | 551.5938 | 23.9407
1.324146 | 551.7241 | 23.94636
1.324146 | 551.8715 | 23.95275
1.324146 | 552.0021 | 23.95842
1.324146 | 552.1333 | 23.96412
1.324146 | 552.2655 | 23.96986
1.324146 | 552.3977 | 23.97559
1.324146 | 552.5258 | 23.98115
1.324146 | 552.6463 | 23.98638
1.324146 | 552.7781 | 23.9921
1.324146 | 552.9163 | 23.9981
1.324146 | 553.0419 | 24.00355
1.324146 | 553.1606 | 24.00871
1.324146 | 553.2869 | 24.01419
1.324146 | 553.4127 | 24.01965
1.324146 | 553.537 | 24.02505
1.331303 | 553.6727 | 24.03093
1.331303 | 553.8063 | 24.03673
1.331303 | 553.9397 | 24.04252
1.331303 | 554.0644 | 24.04793
1.331303 | 554.1901 | 24.05339
1.331303 | 554.325 | 24.05925
1.331303 | 554.462 | 24.06519
1.331303 | 554.6013 | 24.07124
1.331303 | 554.7396 | 24.07724
1.331303 | 554.8733 | 24.08304
1.331303 | 555.0002 | 24.08855
1.331303 | 555.1315 | 24.09425
1.331303 | 555.2674 | 24.10015
1.331303 | 555.4 | 24.1059
1.331303 | 555.5308 | 24.11158
1.331303 | 555.6605 | 24.11721
1.338461 | 555.7913 | 24.12288
1.338461 | 555.9163 | 24.12831
1.338461 | 556.0416 | 24.13375
1.338461 | 556.1693 | 24.13929
1.338461 | 556.2999 | 24.14496
1.338461 | 556.4271 | 24.15048
1.338461 | 556.554 | 24.15599
1.338461 | 556.6869 | 24.16176
1.338461 | 556.8254 | 24.16777
1.338461 | 556.9575 | 24.1735
1.338461 | 557.0884 | 24.17918
1.338461 | 557.2237 | 24.18506
1.338461 | 557.3571 | 24.19084
1.338461 | 557.4913 | 24.19667
1.338461 | 557.6299 | 24.20269
1.338461 | 557.7638 | 24.2085
1.338461 | 557.892 | 24.21406
1.338461 | 558.0209 | 24.21966
1.338461 | 558.1458 | 24.22508
1.338461 | 558.275 | 24.23068
1.338461 | 558.4017 | 24.23618
1.338461 | 558.5287 | 24.2417
1.338461 | 558.6535 | 24.24711
1.338461 | 558.7794 | 24.25258
1.338461 | 558.9016 | 24.25788
1.338461 | 559.0277 | 24.26336
1.338461 | 559.1609 | 24.26914
1.338461 | 559.2927 | 24.27486
1.338461 | 559.4261 | 24.28065
1.345618 | 559.5576 | 24.28635
1.345618 | 559.6877 | 24.292
1.345618 | 559.8232 | 24.29788
1.345618 | 559.9531 | 24.30352
1.345618 | 560.0901 | 24.30947
1.345618 | 560.2285 | 24.31547
1.345618 | 560.3642 | 24.32136
1.345618 | 560.4959 | 24.32708
1.352776 | 560.6342 | 24.33308
1.345618 | 560.7646 | 24.33874
1.345618 | 560.8973 | 24.3445
1.345618 | 561.0386 | 24.35064
1.345618 | 561.1703 | 24.35635
1.345618 | 561.3095 | 24.36239
1.345618 | 561.4366 | 24.36791
1.345618 | 561.5704 | 24.37372
1.345618 | 561.7045 | 24.37953
1.345618 | 561.8332 | 24.38512
1.345618 | 561.9544 | 24.39038
1.352776 | 562.0845 | 24.39603
1.352776 | 562.2208 | 24.40195
1.352776 | 562.3536 | 24.40771
1.359934 | 562.4814 | 24.41326
1.359934 | 562.6183 | 24.4192
1.359934 | 562.7568 | 24.42521
1.359934 | 562.89 | 24.43099
1.359934 | 563.0212 | 24.43669
1.359934 | 563.161 | 24.44275
1.359934 | 563.3055 | 24.44902
1.359934 | 563.4464 | 24.45514
1.359934 | 563.58 | 24.46094
1.359934 | 563.7134 | 24.46673
1.359934 | 563.8527 | 24.47277
1.359934 | 563.9816 | 24.47837
1.359934 | 564.1127 | 24.48406
1.359934 | 564.2422 | 24.48968
1.359934 | 564.3715 | 24.49529
1.359934 | 564.4977 | 24.50077
1.367091 | 564.6219 | 24.50616
1.367091 | 564.7441 | 24.51146
1.367091 | 564.8776 | 24.51726
1.359934 | 565.0078 | 24.52291
1.359934 | 565.1303 | 24.52823
1.359934 | 565.261 | 24.5339
1.359934 | 565.3971 | 24.5398
1.359934 | 565.5309 | 24.54561
1.359934 | 565.6641 | 24.55139
1.359934 | 565.7975 | 24.55718
1.367091 | 565.9405 | 24.56339
1.367091 | 566.0804 | 24.56946
1.367091 | 566.2078 | 24.57499
1.367091 | 566.336 | 24.58056
1.367091 | 566.474 | 24.58655
1.367091 | 566.6083 | 24.59237
1.367091 | 566.7354 | 24.59789
1.367091 | 566.8593 | 24.60327
1.367091 | 566.9852 | 24.60873
1.367091 | 567.1182 | 24.61451
1.367091 | 567.2385 | 24.61973
1.367091 | 567.3631 | 24.62513
1.367091 | 567.4887 | 24.63059
1.367091 | 567.6169 | 24.63615
1.367091 | 567.7409 | 24.64153
1.367091 | 567.8651 | 24.64692
1.367091 | 567.9899 | 24.65234
1.367091 | 568.117 | 24.65786
1.374249 | 568.2495 | 24.66361
1.374249 | 568.3713 | 24.66889
1.374249 | 568.4979 | 24.67439
1.374249 | 568.627 | 24.67999
1.374249 | 568.7609 | 24.6858
1.374249 | 568.8879 | 24.69131
1.374249 | 569.0142 | 24.6968
1.374249 | 569.1428 | 24.70238
1.374249 | 569.2694 | 24.70787
1.374249 | 569.3964 | 24.71338
1.374249 | 569.5201 | 24.71875
1.374249 | 569.6487 | 24.72434
1.374249 | 569.7751 | 24.72982
1.374249 | 569.8983 | 24.73517
1.374249 | 570.018 | 24.74036
1.374249 | 570.1381 | 24.74558
1.374249 | 570.2665 | 24.75115
1.374249 | 570.3884 | 24.75644
1.374249 | 570.517 | 24.76202
1.374249 | 570.6451 | 24.76758
1.381406 | 570.7679 | 24.77291
1.381406 | 570.8895 | 24.77819
1.381406 | 571.0206 | 24.78388
1.381406 | 571.1442 | 24.78924
1.381406 | 571.2704 | 24.79472
1.381406 | 571.4024 | 24.80045
1.381406 | 571.5341 | 24.80617
1.381406 | 571.6717 | 24.81214
1.381406 | 571.8024 | 24.81781
1.381406 | 571.9315 | 24.82341
1.381406 | 572.0658 | 24.82924
1.381406 | 572.2049 | 24.83528
1.381406 | 572.3326 | 24.84082
1.381406 | 572.4673 | 24.84667
1.381406 | 572.602 | 24.85252
1.388564 | 572.7313 | 24.85813
1.388564 | 572.8597 | 24.8637
1.388564 | 572.9799 | 24.86892
1.388564 | 573.1042 | 24.87432
1.388564 | 573.2316 | 24.87984
1.388564 | 573.3576 | 24.88531
1.388564 | 573.4772 | 24.8905
1.388564 | 573.6013 | 24.89589
1.388564 | 573.7283 | 24.9014
1.388564 | 573.8557 | 24.90693
1.388564 | 573.9869 | 24.91262
1.388564 | 574.115 | 24.91819
1.388564 | 574.2502 | 24.92406
1.388564 | 574.3852 | 24.92991
1.395721 | 574.5219 | 24.93584
1.395721 | 574.6511 | 24.94145
1.395721 | 574.7853 | 24.94728
1.395721 | 574.9208 | 24.95316
1.395721 | 575.0583 | 24.95913
1.395721 | 575.1885 | 24.96478
1.395721 | 575.3185 | 24.97042
1.395721 | 575.4482 | 24.97605
1.395721 | 575.5748 | 24.98154
1.395721 | 575.7051 | 24.9872
1.395721 | 575.8278 | 24.99252
1.395721 | 575.9639 | 24.99843
1.395721 | 576.093 | 25.00403
1.395721 | 576.2171 | 25.00942
1.395721 | 576.3325 | 25.01443
1.395721 | 576.4619 | 25.02005
1.395721 | 576.5876 | 25.0255
1.395721 | 576.7166 | 25.0311
1.395721 | 576.8431 | 25.03659
1.395721 | 576.9739 | 25.04227
1.402879 | 577.1035 | 25.0479
1.402879 | 577.2303 | 25.0534
1.402879 | 577.3574 | 25.05891
1.402879 | 577.4913 | 25.06473
1.402879 | 577.6267 | 25.0706
1.402879 | 577.7557 | 25.0762
1.402879 | 577.8795 | 25.08157
1.402879 | 578.0093 | 25.08721
1.402879 | 578.1395 | 25.09286
1.402879 | 578.2601 | 25.09809
1.402879 | 578.3791 | 25.10326
1.402879 | 578.4993 | 25.10848
1.402879 | 578.6213 | 25.11377
1.402879 | 578.7437 | 25.11908
1.402879 | 578.8654 | 25.12437
1.402879 | 578.9901 | 25.12978
1.402879 | 579.1212 | 25.13547
1.402879 | 579.2465 | 25.14091
1.410036 | 579.3746 | 25.14647
1.410036 | 579.5068 | 25.1522
1.410036 | 579.6433 | 25.15813
1.410036 | 579.7745 | 25.16382
1.410036 | 579.9119 | 25.16979
1.410036 | 580.0421 | 25.17544
1.410036 | 580.1731 | 25.18112
1.410036 | 580.3108 | 25.1871
1.410036 | 580.4425 | 25.19282
1.410036 | 580.5683 | 25.19828
1.410036 | 580.6978 | 25.2039
1.410036 | 580.823 | 25.20933
1.410036 | 580.9474 | 25.21473
1.410036 | 581.0806 | 25.22051
1.410036 | 581.2049 | 25.22591
1.410036 | 581.341 | 25.23181
1.410036 | 581.4751 | 25.23763
1.417194 | 581.6013 | 25.24311
1.417194 | 581.7299 | 25.24869
1.417194 | 581.8625 | 25.25445
1.417194 | 581.9891 | 25.25994
1.417194 | 582.1229 | 25.26575
1.417194 | 582.2507 | 25.2713
1.417194 | 582.3813 | 25.27697
1.417194 | 582.5131 | 25.28269
1.417194 | 582.6412 | 25.28825
1.417194 | 582.7726 | 25.29395
1.417194 | 582.9044 | 25.29967
1.417194 | 583.0314 | 25.30518
1.417194 | 583.1611 | 25.31081
1.417194 | 583.2922 | 25.3165
1.417194 | 583.4254 | 25.32228
1.417194 | 583.5605 | 25.32815
1.424351 | 583.6859 | 25.33359
1.424351 | 583.8091 | 25.33894
1.424351 | 583.9315 | 25.34425
1.424351 | 584.0523 | 25.34949
1.424351 | 584.1689 | 25.35455
1.424351 | 584.2867 | 25.35967
1.424351 | 584.4039 | 25.36475
1.424351 | 584.5245 | 25.36999
1.424351 | 584.6349 | 25.37478
1.424351 | 584.7502 | 25.37978
1.424351 | 584.8666 | 25.38483
1.424351 | 584.9904 | 25.39021
1.424351 | 585.111 | 25.39544
1.424351 | 585.2341 | 25.40078
1.424351 | 585.3549 | 25.40603
1.424351 | 585.4851 | 25.41168
1.424351 | 585.6114 | 25.41716
1.424351 | 585.7333 | 25.42245
1.424351 | 585.8606 | 25.42798
1.431509 | 585.9873 | 25.43348
1.431509 | 586.11 | 25.4388
1.431509 | 586.2281 | 25.44393
1.431509 | 586.3498 | 25.44921
1.431509 | 586.4687 | 25.45437
1.431509 | 586.592 | 25.45972
1.431509 | 586.7114 | 25.4649
1.431509 | 586.834 | 25.47023
1.431509 | 586.9555 | 25.4755
1.431509 | 587.0721 | 25.48056
1.431509 | 587.1907 | 25.48571
1.431509 | 587.3168 | 25.49118
1.431509 | 587.4407 | 25.49656
1.431509 | 587.558 | 25.50165
1.431509 | 587.6777 | 25.50685
1.431509 | 587.8035 | 25.5123
1.438667 | 587.928 | 25.51771
1.438667 | 588.0531 | 25.52314
1.438667 | 588.177 | 25.52852
1.438667 | 588.3037 | 25.53402
1.438667 | 588.4323 | 25.5396
1.438667 | 588.5601 | 25.54514
1.438667 | 588.6949 | 25.55099
1.438667 | 588.8283 | 25.55678
1.438667 | 588.959 | 25.56246
1.438667 | 589.0859375 | 25.56797
1.438667 | 589.2068 | 25.57321
1.438667 | 589.3318 | 25.57864
1.438667 | 589.4567 | 25.58406
1.438667 | 589.5862 | 25.58968
1.438667 | 589.7079 | 25.59496
1.438667 | 589.8283 | 25.60019
1.438667 | 589.9489 | 25.60542
1.445824 | 590.0697 | 25.61066
1.445824 | 590.1889 | 25.61584
1.445824 | 590.3083 | 25.62102
1.445824 | 590.4331 | 25.62644
1.445824 | 590.5494 | 25.63148
1.445824 | 590.6689 | 25.63667
1.445824 | 590.787 | 25.6418
1.445824 | 590.9141 | 25.64731
1.445824 | 591.0402 | 25.65279
1.445824 | 591.156 | 25.65781
1.445824 | 591.2767 | 25.66305
1.445824 | 591.4036 | 25.66856
1.445824 | 591.5227 | 25.67373
1.445824 | 591.6475 | 25.67915
1.445824 | 591.778 | 25.68481
1.445824 | 591.9062 | 25.69037
1.445824 | 592.0367 | 25.69604
1.445824 | 592.161 | 25.70143
1.452982 | 592.2805 | 25.70662
1.452982 | 592.4115 | 25.7123
1.452982 | 592.5348 | 25.71766
1.452982 | 592.6556 | 25.7229
1.452982 | 592.7827 | 25.72841
1.452982 | 592.9042 | 25.73369
1.452982 | 593.0249 | 25.73893
1.452982 | 593.1536 | 25.74451
1.452982 | 593.2725 | 25.74967
1.452982 | 593.3945 | 25.75497
1.452982 | 593.5244 | 25.76061
1.452982 | 593.6504 | 25.76608
1.452982 | 593.781 | 25.77175
1.452982 | 593.9124 | 25.77745
1.452982 | 594.0412 | 25.78304
1.452982 | 594.1723 | 25.78873
1.452982 | 594.3011 | 25.79432
1.452982 | 594.4241 | 25.79966
1.452982 | 594.5499 | 25.80512
1.452982 | 594.671875 | 25.81041
1.460139 | 594.799 | 25.81593
1.460139 | 594.9174 | 25.82107
1.460139 | 595.0385 | 25.82632
1.460139 | 595.1633 | 25.83174
1.460139 | 595.2886 | 25.83718
1.460139 | 595.4099 | 25.84244
1.460139 | 595.5323 | 25.84776
1.460139 | 595.6559 | 25.85312
1.460139 | 595.7813 | 25.85856
1.460139 | 595.9072 | 25.86403
1.460139 | 596.0333 | 25.8695
1.460139 | 596.1627 | 25.87512
1.460139 | 596.2923 | 25.88074
1.460139 | 596.4185 | 25.88622
1.460139 | 596.5415 | 25.89156
1.460139 | 596.6774 | 25.89746
1.460139 | 596.7991 | 25.90274
1.460139 | 596.9249 | 25.9082
1.460139 | 597.0464 | 25.91347
1.460139 | 597.1762 | 25.91911
1.467297 | 597.2917 | 25.92412
1.467297 | 597.4116 | 25.92932
1.460139 | 597.5289 | 25.93441
1.460139 | 597.6454 | 25.93947
1.460139 | 597.7658 | 25.9447
1.460139 | 597.873 | 25.94935
1.460139 | 597.9969 | 25.95473
1.460139 | 598.1162 | 25.9599
1.467297 | 598.2361 | 25.96511
1.467297 | 598.3519 | 25.97013
1.467297 | 598.4713 | 25.97532
1.467297 | 598.5927 | 25.98058
1.467297 | 598.7209 | 25.98615
1.467297 | 598.8353 | 25.99112
1.467297 | 598.9476 | 25.99599
1.467297 | 599.0698 | 26.00129
1.474454 | 599.181 | 26.00612
1.474454 | 599.3022 | 26.01138
1.474454 | 599.4164 | 26.01634
1.474454 | 599.5338 | 26.02143
1.474454 | 599.6537 | 26.02664
1.474454 | 599.7706 | 26.03171
1.474454 | 599.8796 | 26.03644
1.474454 | 600.0025 | 26.04178
1.474454 | 600.1268 | 26.04717
1.474454 | 600.2441 | 26.05226
1.474454 | 600.361 | 26.05733
1.474454 | 600.4678 | 26.06197
1.474454 | 600.5851 | 26.06706
1.474454 | 600.7075 | 26.07237
1.474454 | 600.8256 | 26.0775
1.474454 | 600.9374 | 26.08235
1.481612 | 601.0534 | 26.08739
1.481612 | 601.1696 | 26.09243
1.481612 | 601.2855 | 26.09746
1.481612 | 601.4016 | 26.1025
1.481612 | 601.5247 | 26.10784
1.481612 | 601.6534 | 26.11343
1.481612 | 601.7838 | 26.11909
1.481612 | 601.8937 | 26.12386
1.481612 | 602.0093 | 26.12887
1.481612 | 602.1404 | 26.13457
1.481612 | 602.2657 | 26.14
1.481612 | 602.3857 | 26.14521
1.481612 | 602.5015 | 26.15024
1.481612 | 602.6286 | 26.15576
1.481612 | 602.752 | 26.16111
1.481612 | 602.8646 | 26.166
1.481612 | 602.9714 | 26.17063
1.481612 | 603.0974 | 26.1761
1.481612 | 603.2147 | 26.18119
1.481612 | 603.3273 | 26.18608
1.481612 | 603.4454 | 26.19121
1.481612 | 603.5678 | 26.19652
1.488769 | 603.6968 | 26.20212
1.488769 | 603.8143 | 26.20722
1.488769 | 603.9308 | 26.21228
1.488769 | 604.0609 | 26.21792
1.488769 | 604.1891 | 26.22349
1.488769 | 604.3082 | 26.22865
1.488769 | 604.4288 | 26.23389
1.488769 | 604.5579 | 26.23949
1.488769 | 604.6764 | 26.24464
1.488769 | 604.796 | 26.24983
1.488769 | 604.9093 | 26.25474
1.488769 | 605.0283 | 26.25991
1.488769 | 605.1466 | 26.26504
1.488769 | 605.2584 | 26.26989
1.488769 | 605.376 | 26.275
1.488769 | 605.493 | 26.28008
1.488769 | 605.6132 | 26.2853
1.488769 | 605.7218 | 26.29001
1.495927 | 605.8331 | 26.29484
1.495927 | 605.9474 | 26.2998
1.488769 | 606.0615 | 26.30475
1.488769 | 606.1707 | 26.30949
1.488769 | 606.2823 | 26.31434
1.488769 | 606.4014 | 26.3195
1.488769 | 606.5118 | 26.3243
1.495927 | 606.6265 | 26.32928
1.495927 | 606.7431 | 26.33434
1.495927 | 606.8598 | 26.3394
1.495927 | 606.9781 | 26.34454
1.495927 | 607.0937 | 26.34955
1.495927 | 607.2167 | 26.35489
1.495927 | 607.3432 | 26.36038
1.495927 | 607.4708 | 26.36592
1.495927 | 607.5839 | 26.37083
1.495927 | 607.7032 | 26.37601
1.495927 | 607.8243 | 26.38126
1.495927 | 607.944 | 26.38646
1.495927 | 608.0585 | 26.39143
1.495927 | 608.176 | 26.39653
1.495927 | 608.292 | 26.40156
1.495927 | 608.404 | 26.40642
1.495927 | 608.5132 | 26.41117
1.503084 | 608.623 | 26.41593
1.503084 | 608.7421875 | 26.4211
1.503084 | 608.8632 | 26.42635
1.503084 | 608.9807 | 26.43145
1.503084 | 609.0972 | 26.43651
1.503084 | 609.2137 | 26.44157
1.503084 | 609.3467 | 26.44734
1.503084 | 609.4743 | 26.45288
1.503084 | 609.5979 | 26.45824
1.503084 | 609.7261 | 26.46381
1.503084 | 609.8525 | 26.46929
1.503084 | 609.9742 | 26.47457
1.503084 | 610.0905 | 26.47962
1.503084 | 610.2063 | 26.48465
1.510242 | 610.3342 | 26.4902
1.510242 | 610.4626 | 26.49577
1.510242 | 610.568 | 26.50035
1.510242 | 610.6835 | 26.50536
1.510242 | 610.8071 | 26.51073
1.510242 | 610.9217 | 26.5157
1.510242 | 611.0407 | 26.52086
1.510242 | 611.1595 | 26.52602
1.510242 | 611.289 | 26.53164
1.510242 | 611.4181 | 26.53724
1.510242 | 611.5275 | 26.54199
1.510242 | 611.6476 | 26.54721
1.510242 | 611.777 | 26.55282
1.510242 | 611.903 | 26.55829
1.510242 | 612.0212 | 26.56342
1.510242 | 612.1491 | 26.56897
1.510242 | 612.2708 | 26.57425
1.510242 | 612.3939 | 26.57959
1.517399 | 612.5069 | 26.5845
1.517399 | 612.6194 | 26.58938
1.517399 | 612.7417 | 26.59469
1.517399 | 612.8533 | 26.59953
1.510242 | 612.9572 | 26.60404
1.510242 | 613.0679 | 26.60885
1.510242 | 613.1836 | 26.61387
1.510242 | 613.2934 | 26.61864
1.510242 | 613.4046 | 26.62346
1.517399 | 613.5178 | 26.62838
1.517399 | 613.6429 | 26.63381
1.517399 | 613.7611 | 26.63894
1.517399 | 613.8799 | 26.64409
1.517399 | 614.0007 | 26.64933
1.517399 | 614.1282 | 26.65487
1.517399 | 614.2471 | 26.66003
1.517399 | 614.3607 | 26.66496
1.517399 | 614.4738 | 26.66987
1.517399 | 614.5843 | 26.67467
1.517399 | 614.6943 | 26.67944
1.517399 | 614.7982 | 26.68395
1.517399 | 614.9077 | 26.6887
1.517399 | 615.0159 | 26.6934
1.517399 | 615.1193 | 26.69788
1.517399 | 615.2282 | 26.70261
1.517399 | 615.3383 | 26.70739
1.517399 | 615.4466 | 26.71209
1.517399 | 615.5626 | 26.71713
1.524557 | 615.6841 | 26.7224
1.524557 | 615.8016 | 26.7275
1.524557 | 615.9131 | 26.73234
1.524557 | 616.0279 | 26.73732
1.524557 | 616.1451 | 26.74241
1.524557 | 616.2649 | 26.74761
1.524557 | 616.3846 | 26.75281
1.524557 | 616.4954 | 26.75761
1.524557 | 616.6137 | 26.76275
1.524557 | 616.7224 | 26.76746
1.524557 | 616.8315 | 26.7722
1.524557 | 616.9399 | 26.7769
1.524557 | 617.0622 | 26.78221
1.524557 | 617.1749 | 26.78711
1.524557 | 617.2833 | 26.79181
1.531715 | 617.3975 | 26.79677
1.531715 | 617.5048 | 26.80142
1.531715 | 617.6207 | 26.80645
1.531715 | 617.7328 | 26.81132
1.531715 | 617.8506 | 26.81643
1.538872 | 617.9694 | 26.82159
1.538872 | 618.0878 | 26.82673
1.538872 | 618.197 | 26.83147
1.538872 | 618.312 | 26.83646
1.538872 | 618.437 | 26.84188
1.538872 | 618.558 | 26.84713
1.538872 | 618.6775 | 26.85232
1.538872 | 618.7913 | 26.85726
1.538872 | 618.9174 | 26.86273
1.538872 | 619.0322 | 26.86772
1.538872 | 619.15 | 26.87283
1.538872 | 619.2697 | 26.87802
1.538872 | 619.3922 | 26.88334
1.538872 | 619.511 | 26.8885
1.538872 | 619.623 | 26.89336
1.538872 | 619.7339 | 26.89817
1.538872 | 619.847 | 26.90308
1.538872 | 619.965 | 26.9082
1.538872 | 620.0671 | 26.91264
1.54603 | 620.1776 | 26.91743
1.54603 | 620.2872 | 26.92219
1.54603 | 620.3973 | 26.92697
1.538872 | 620.5049 | 26.93164
1.538872 | 620.6135 | 26.93635
1.538872 | 620.7313 | 26.94146
1.538872 | 620.8538 | 26.94678
1.54603 | 620.973 | 26.95195
1.54603 | 621.0892 | 26.957
1.54603 | 621.2166 | 26.96253
1.54603 | 621.3376 | 26.96778
1.54603 | 621.452 | 26.97274
1.54603 | 621.5622 | 26.97753
1.54603 | 621.6821 | 26.98273
1.54603 | 621.8068 | 26.98814
1.54603 | 621.9193 | 26.99303
1.54603 | 622.128 | 27.00208
1.54603 | 622.2407 | 27.00697
1.54603 | 622.347 | 27.01159
1.54603 | 622.4561 | 27.01632
1.54603 | 622.5688 | 27.02121
1.54603 | 622.6834 | 27.02619
1.54603 | 622.7932 | 27.03096
1.54603 | 622.8983 | 27.03552
1.54603 | 623.0066 | 27.04022
1.553187 | 623.1267 | 27.04543
1.553187 | 623.236 | 27.05017
1.553187 | 623.3423 | 27.05479
1.553187 | 623.4521 | 27.05955
1.553187 | 623.5726 | 27.06478
1.560345 | 623.6915 | 27.06994
1.560345 | 623.8066 | 27.07494
1.560345 | 623.9163 | 27.0797
1.560345 | 624.0342 | 27.08482
1.560345 | 624.1525 | 27.08995
1.560345 | 624.2668 | 27.09492
1.560345 | 624.3744 | 27.09958
1.560345 | 624.4906 | 27.10463
1.560345 | 624.6131 | 27.10994
1.560345 | 624.7226 | 27.1147
1.560345 | 624.8331 | 27.11949
1.560345 | 624.9476 | 27.12446
1.560345 | 625.0634 | 27.12949
1.560345 | 625.1758 | 27.13437
1.560345 | 625.2882 | 27.13925
1.567502 | 625.4024 | 27.1442
1.567502 | 625.5248 | 27.14951
1.567502 | 625.6429 | 27.15464
1.567502 | 625.7494 | 27.15926
1.567502 | 625.8636 | 27.16422
1.567502 | 625.9843 | 27.16946
1.567502 | 626.0995 | 27.17446
1.567502 | 626.2119 | 27.17934
1.567502 | 626.3249 | 27.18424
1.567502 | 626.4367 | 27.18909
1.567502 | 626.5501 | 27.19402
1.567502 | 626.6627 | 27.1989
1.567502 | 626.7695 | 27.20354
1.567502 | 626.8871 | 27.20864
1.567502 | 626.9982 | 27.21346
1.567502 | 627.1033 | 27.21803
1.567502 | 627.2112 | 27.22271
1.57466 | 627.3218 | 27.22751
1.57466 | 627.429 | 27.23216
1.57466 | 627.5334 | 27.23669
1.57466 | 627.6433 | 27.24146
1.57466 | 627.8481 | 27.25035
1.57466 | 627.9498 | 27.25477
1.57466 | 628.1516 | 27.26352
1.57466 | 628.2567 | 27.26809
1.57466 | 628.4549 | 27.27669
1.57466 | 628.5561 | 27.28108