## Legenda
| SY | eY | SF | eF | E
| MPa | % | MPa | % | GPa
HT-PE90_1 | 38.70738 | 5.767597 | 31.56878 | 11.42764 | 1.518
HT-PE90_2 | n/a | n/a | 36.93641 | 3.937777 | 1.554
HT-PE90_3 | 38.33485 | 5.559535 | 34.74509 | 7.794046 | 1.796
HT-PE90_4 | n/a | n/a | 38.28956 | 4.420324 | 1.524
mean | n/a | n/a | 35.38496 | 6.894946 | 1.598
sd | n/a | n/a | 2.933507 | 3.474779 | 0.1329361

## 1
HT-PE90_1 |  |  | L0 | h | b | SY | eY | SF | eF | E
Strain | Load | Stress | mm | mm | mm | MPa | % | MPa | % | GPa
% | N | Mpa | 20.87053 | 2.54 | 10.36 | 38.70738 | 5.767597 | 31.56878 | 11.42764 | 1.518
0 | -0.1755311 | -0.006670533
0 | -0.157161 | -0.005972432
-0.007191517 | -0.1520198 | -0.005777057
0 | -0.1519581 | -0.005774714
-0.007191517 | -0.1422183 | -0.00540458
0 | -0.1394196 | -0.005298225
0 | -0.07755301 | -0.00294717
0 | 0.03207589 | 0.001218948
0 | 0.1357746 | 0.005159706
-0.007191517 | 0.1856081 | 0.007053482
0 | 0.2731929 | 0.01038188
-0.007191517 | 0.3733655 | 0.01418864
0 | 0.4446391 | 0.01689718
0 | 0.5484364 | 0.02084168
0 | 0.7043235 | 0.02676571
0 | 0.8563762 | 0.03254402
0 | 1.061715 | 0.04034729
0 | 1.253553 | 0.04763753
0 | 1.370333 | 0.05207539
0 | 1.500921 | 0.057038
0 | 1.632779 | 0.06204886
0 | 1.763552 | 0.0670185
0 | 1.896236 | 0.07206076
0 | 2.046982 | 0.07778941
0 | 2.203325 | 0.08373076
0 | 2.352579 | 0.08940272
0 | 2.503855 | 0.09515151
0.007191517 | 2.672268 | 0.1015516
0.007191517 | 2.839929 | 0.107923
0.007191517 | 3.010611 | 0.1144093
0.007191517 | 3.182415 | 0.1209382
0.007191517 | 3.36296 | 0.1277992
0.007191517 | 3.544997 | 0.134717
0.007191517 | 3.724691 | 0.1415457
0.007191517 | 3.912017 | 0.1486645
0.007191517 | 4.109008 | 0.1561506
0.007191517 | 4.315161 | 0.1639848
0.007191517 | 4.518625 | 0.1717168
0.007191517 | 4.721214 | 0.1794156
0.007191517 | 4.927268 | 0.1872461
0.007191517 | 5.136453 | 0.1951955
0.007191517 | 5.348153 | 0.2032405
0.007191517 | 5.567669 | 0.2115826
0.007191517 | 5.801661 | 0.2204747
0.007191517 | 6.03337 | 0.2292802
0.01438303 | 6.267139 | 0.2381639
0.01438303 | 6.503793 | 0.2471572
0.01438303 | 6.745157 | 0.2563295
0.01438303 | 6.992525 | 0.26573
0.01438303 | 7.250915 | 0.2755493
0.01438303 | 7.505643 | 0.2852295
0.01438303 | 7.765734 | 0.2951135
0.01438303 | 8.025406 | 0.3049815
0.01438303 | 8.281466 | 0.3147123
0.01438303 | 8.544294 | 0.3247003
0.01438303 | 8.802684 | 0.3345196
0.01438303 | 9.061826 | 0.3443676
0.02157455 | 9.323717 | 0.35432
0.02157455 | 9.594411 | 0.3646069
0.02157455 | 9.852727 | 0.3744234
0.02157455 | 10.11546 | 0.3844076
0.02157455 | 10.37705 | 0.3943488
0.02157455 | 10.64264 | 0.4044418
0.02157455 | 10.90757 | 0.4145094
0.02157455 | 11.16683 | 0.424362
0.02157455 | 11.43407 | 0.4345177
0.02157455 | 11.69743 | 0.4445259
0.02876607 | 11.95782 | 0.4544211
0.02876607 | 12.21697 | 0.4642695
0.02876607 | 12.47343 | 0.4740153
0.02876607 | 12.73555 | 0.4839766
0.02876607 | 13.00239 | 0.4941168
0.02876607 | 13.26174 | 0.5039727
0.02876607 | 13.5162 | 0.5136426
0.02876607 | 13.77952 | 0.5236493
0.02876607 | 14.04347 | 0.53368
0.03595758 | 14.30619 | 0.5436638
0.03595758 | 14.56281 | 0.5534161
0.03595758 | 14.82451 | 0.563361
0.03595758 | 15.09768 | 0.5737421
0.03595758 | 15.36343 | 0.5838411
0.03595758 | 15.62387 | 0.5937382
0.03595758 | 15.88942 | 0.6038298
0.03595758 | 16.15996 | 0.614111
0.03595758 | 16.42093 | 0.6240283
0.03595758 | 16.67515 | 0.6336893
0.03595758 | 16.93479 | 0.6435559
0.03595758 | 17.20908 | 0.6539797
0.03595758 | 17.47293 | 0.6640066
0.03595758 | 17.71499 | 0.6732051
0.0431491 | 17.97626 | 0.6831341
0.0431491 | 18.24279 | 0.6932626
0.0431491 | 18.49625 | 0.7028945
0.0431491 | 18.74903 | 0.7125007
0.0431491 | 19.00293 | 0.7221495
0.0431491 | 19.26557 | 0.7321304
0.0431491 | 19.5262 | 0.7420346
0.0431491 | 19.7719 | 0.7513718
0.0431491 | 20.02765 | 0.7610909
0.0431491 | 20.29812 | 0.7713694
0.0431491 | 20.55242 | 0.7810332
0.0431491 | 20.79562 | 0.7902753
0.05034062 | 21.0565 | 0.8001892
0.0431491 | 21.31948 | 0.8101828
0.05034062 | 21.57864 | 0.8200317
0.05034062 | 21.82786 | 0.8295025
0.05034062 | 22.07973 | 0.8390739
0.05034062 | 22.34219 | 0.8490479
0.05034062 | 22.59932 | 0.8588194
0.05034062 | 22.85408 | 0.868501
0.05034062 | 23.10747 | 0.8781301
0.05034062 | 23.37004 | 0.8881083
0.05753214 | 23.62521 | 0.8978054
0.05753214 | 23.87694 | 0.9073717
0.05753214 | 24.12943 | 0.9169666
0.05753214 | 24.38798 | 0.926792
0.05753214 | 24.64204 | 0.9364469
0.05753214 | 24.89433 | 0.9460343
0.05753214 | 25.14217 | 0.9554531
0.05753214 | 25.38696 | 0.9647556
0.05753214 | 25.64121 | 0.9744175
0.05753214 | 25.88989 | 0.9838676
0.05753214 | 26.13766 | 0.9932836
0.05753214 | 26.38441 | 1.002661
0.06472365 | 26.63606 | 1.012224
0.06472365 | 26.88801 | 1.021798
0.06472365 | 27.13367 | 1.031134
0.06472365 | 27.37917 | 1.040464
0.06472365 | 27.63925 | 1.050347
0.06472365 | 27.89878 | 1.060209
0.06472365 | 28.14463 | 1.069552
0.06472365 | 28.38716 | 1.078769
0.06472365 | 28.63702 | 1.088264
0.06472365 | 28.8869 | 1.09776
0.07191517 | 29.13116 | 1.107043
0.06472365 | 29.36851 | 1.116062
0.07191517 | 29.61584 | 1.125461
0.07191517 | 29.86567 | 1.134956
0.07191517 | 30.10328 | 1.143985
0.07191517 | 30.34208 | 1.15306
0.07191517 | 30.5896 | 1.162466
0.07191517 | 30.84156 | 1.172041
0.07191517 | 31.08282 | 1.18121
0.07191517 | 31.33304 | 1.190718
0.07191517 | 31.58459 | 1.200278
0.07191517 | 31.84682 | 1.210243
0.07910669 | 32.10145 | 1.21992
0.07910669 | 32.35466 | 1.229542
0.07910669 | 32.60746 | 1.239149
0.07910669 | 32.86302 | 1.248861
0.07910669 | 33.11649 | 1.258493
0.07910669 | 33.36607 | 1.267977
0.07910669 | 33.62416 | 1.277786
0.07910669 | 33.87223 | 1.287213
0.07910669 | 34.12111 | 1.29667
0.07910669 | 34.36361 | 1.305886
0.08629821 | 34.61384 | 1.315395
0.08629821 | 34.86189 | 1.324822
0.08629821 | 35.10511 | 1.334065
0.08629821 | 35.34335 | 1.343118
0.08629821 | 35.58481 | 1.352294
0.08629821 | 35.83298 | 1.361725
0.08629821 | 36.07398 | 1.370884
0.08629821 | 36.31802 | 1.380158
0.08629821 | 36.56049 | 1.389372
0.08629821 | 36.80615 | 1.398707
0.08629821 | 37.044 | 1.407746
0.08629821 | 37.28802 | 1.41702
0.08629821 | 37.53886 | 1.426552
0.08629821 | 37.7886 | 1.436043
0.08629821 | 38.04268 | 1.445698
0.09348972 | 38.29239 | 1.455188
0.09348972 | 38.54324 | 1.46472
0.09348972 | 38.79096 | 1.474134
0.09348972 | 39.04322 | 1.483721
0.09348972 | 39.29351 | 1.493232
0.09348972 | 39.5467 | 1.502854
0.09348972 | 39.80018 | 1.512487
0.09348972 | 40.04513 | 1.521795
0.09348972 | 40.29739 | 1.531382
0.09348972 | 40.54385 | 1.540748
0.09348972 | 40.79033 | 1.550114
0.09348972 | 41.03896 | 1.559563
0.1006812 | 41.29705 | 1.569371
0.1006812 | 41.54449 | 1.578774
0.1006812 | 41.79513 | 1.588299
0.1006812 | 42.04832 | 1.597921
0.1006812 | 42.30049 | 1.607504
0.1006812 | 42.55146 | 1.617041
0.1006812 | 42.79807 | 1.626413
0.1006812 | 43.0503 | 1.635998
0.1006812 | 43.30032 | 1.645499
0.1078728 | 43.55145 | 1.655042
0.1078728 | 43.7917 | 1.664172
0.1078728 | 44.04333 | 1.673735
0.1078728 | 44.29756 | 1.683396
0.1078728 | 44.54541 | 1.692815
0.1078728 | 44.78482 | 1.701913
0.1078728 | 45.03428 | 1.711393
0.1078728 | 45.29293 | 1.721222
0.1078728 | 45.54205 | 1.730689
0.1078728 | 45.78989 | 1.740108
0.1078728 | 46.03574 | 1.749451
0.1150643 | 46.29233 | 1.759201
0.1150643 | 46.54601 | 1.768842
0.1150643 | 46.78846 | 1.778055
0.1150643 | 47.03993 | 1.787612
0.1150643 | 47.30242 | 1.797587
0.1150643 | 47.55661 | 1.807247
0.1150643 | 47.7997 | 1.816484
0.1150643 | 48.05029 | 1.826007
0.1150643 | 48.30533 | 1.835699
0.1150643 | 48.55928 | 1.84535
0.1222558 | 48.80587 | 1.854721
0.1222558 | 49.05217 | 1.864081
0.1222558 | 49.30804 | 1.873805
0.1222558 | 49.55771 | 1.883292
0.1222558 | 49.79644 | 1.892365
0.1222558 | 50.03817 | 1.901551
0.1222558 | 50.29312 | 1.91124
0.1222558 | 50.54376 | 1.920764
0.1222558 | 50.78421 | 1.929902
0.1222558 | 51.03022 | 1.939251
0.1222558 | 51.2847 | 1.948922
0.1222558 | 51.53677 | 1.958501
0.1294473 | 51.76891 | 1.967323
0.1294473 | 52.00351 | 1.976238
0.1294473 | 52.24793 | 1.985526
0.1294473 | 52.50148 | 1.995161
0.1294473 | 52.73636 | 2.004087
0.1294473 | 52.97142 | 2.01302
0.1294473 | 53.21739 | 2.022368
0.1294473 | 53.46152 | 2.031645
0.1294473 | 53.69725 | 2.040603
0.1294473 | 53.92794 | 2.04937
0.1294473 | 54.17826 | 2.058883
0.1294473 | 54.42986 | 2.068444
0.1366388 | 54.67553 | 2.07778
0.1366388 | 54.90546 | 2.086518
0.1366388 | 55.14086 | 2.095463
0.1366388 | 55.38439 | 2.104718
0.1366388 | 55.62262 | 2.113771
0.1366388 | 55.85217 | 2.122494
0.1366388 | 56.08728 | 2.131429
0.1366388 | 56.33354 | 2.140788
0.1366388 | 56.5713 | 2.149823
0.1366388 | 56.8022 | 2.158597
0.1366388 | 57.02948 | 2.167235
0.1366388 | 57.2715 | 2.176432
0.1366388 | 57.51385 | 2.185642
0.1438303 | 57.7523 | 2.194703
0.1438303 | 57.9897 | 2.203725
0.1438303 | 58.23926 | 2.213209
0.1438303 | 58.48592 | 2.222582
0.1438303 | 58.71596 | 2.231324
0.1438303 | 58.94899 | 2.24018
0.1438303 | 59.18856 | 2.249284
0.1438303 | 59.44262 | 2.258939
0.1438303 | 59.6812 | 2.268005
0.1438303 | 59.91976 | 2.277071
0.1438303 | 60.15458 | 2.285995
0.1438303 | 60.40072 | 2.295349
0.1510219 | 60.63953 | 2.304424
0.1510219 | 60.86829 | 2.313117
0.1510219 | 61.11608 | 2.322534
0.1510219 | 61.36544 | 2.33201
0.1510219 | 61.61061 | 2.341327
0.1510219 | 61.84481 | 2.350227
0.1510219 | 62.09242 | 2.359637
0.1510219 | 62.33979 | 2.369037
0.1510219 | 62.58734 | 2.378445
0.1510219 | 62.82267 | 2.387387
0.1510219 | 63.06362 | 2.396544
0.1582134 | 63.31185 | 2.405977
0.1582134 | 63.55417 | 2.415186
0.1582134 | 63.79749 | 2.424433
0.1582134 | 64.03663 | 2.43352
0.1582134 | 64.27997 | 2.442768
0.1582134 | 64.52564 | 2.452104
0.1582134 | 64.7674 | 2.461291
0.1582134 | 65.00117 | 2.470175
0.1582134 | 65.24677 | 2.479508
0.1582134 | 65.494 | 2.488904
0.1582134 | 65.73188 | 2.497943
0.1582134 | 65.96561 | 2.506826
0.1582134 | 66.20304 | 2.515848
0.1654049 | 66.44611 | 2.525086
0.1654049 | 66.68628 | 2.534212
0.1654049 | 66.91174 | 2.54278
0.1654049 | 67.14928 | 2.551808
0.1654049 | 67.3941 | 2.561111
0.1654049 | 67.62675 | 2.569952
0.1654049 | 67.85409 | 2.578591
0.1654049 | 68.0954 | 2.587762
0.1654049 | 68.34201 | 2.597134
0.1654049 | 68.57216 | 2.60588
0.1654049 | 68.80376 | 2.614681
0.1654049 | 69.04053 | 2.623679
0.1654049 | 69.28918 | 2.633128
0.1725964 | 69.52786 | 2.642198
0.1725964 | 69.75934 | 2.650995
0.1725964 | 70.00179 | 2.660209
0.1725964 | 70.24576 | 2.66948
0.1725964 | 70.4847 | 2.67856
0.1725964 | 70.7129 | 2.687232
0.1725964 | 70.95529 | 2.696443
0.1725964 | 71.19861 | 2.70569
0.1725964 | 71.43377 | 2.714627
0.1725964 | 71.66177 | 2.723291
0.1725964 | 71.89576 | 2.732183
0.1725964 | 72.13801 | 2.741389
0.1725964 | 72.37458 | 2.750379
0.1797879 | 72.6047 | 2.759124
0.1797879 | 72.83459 | 2.76786
0.1797879 | 73.07582 | 2.777028
0.1797879 | 73.31679 | 2.786185
0.1797879 | 73.55029 | 2.795058
0.1797879 | 73.78961 | 2.804153
0.1797879 | 74.03411 | 2.813445
0.1797879 | 74.27434 | 2.822574
0.1797879 | 74.51127 | 2.831578
0.1797879 | 74.74812 | 2.840579
0.1797879 | 74.99123 | 2.849817
0.1797879 | 75.23344 | 2.859022
0.1869794 | 75.47563 | 2.868225
0.1869794 | 75.7125 | 2.877227
0.1869794 | 75.95435 | 2.886418
0.1869794 | 76.19632 | 2.895613
0.1869794 | 76.43814 | 2.904803
0.1869794 | 76.67995 | 2.913992
0.1869794 | 76.92361 | 2.923252
0.1869794 | 77.15981 | 2.932227
0.1869794 | 77.40364 | 2.941494
0.1869794 | 77.64947 | 2.950836
0.1869794 | 77.89147 | 2.960032
0.194171 | 78.13421 | 2.969257
0.194171 | 78.3797 | 2.978586
0.194171 | 78.62501 | 2.987908
0.194171 | 78.86514 | 2.997033
0.194171 | 79.10643 | 3.006203
0.194171 | 79.34625 | 3.015317
0.194171 | 79.59612 | 3.024812
0.194171 | 79.83268 | 3.033802
0.194171 | 80.07447 | 3.042991
0.194171 | 80.3129 | 3.052051
0.194171 | 80.55463 | 3.061237
0.194171 | 80.79782 | 3.070479
0.2013625 | 81.03496 | 3.079491
0.2013625 | 81.26863 | 3.088371
0.2013625 | 81.50252 | 3.097259
0.2013625 | 81.74231 | 3.106372
0.2013625 | 81.98194 | 3.115478
0.2013625 | 82.21975 | 3.124515
0.2013625 | 82.45631 | 3.133505
0.2013625 | 82.69821 | 3.142698
0.2013625 | 82.9298 | 3.151499
0.2013625 | 83.1535 | 3.16
0.2013625 | 83.38709 | 3.168877
0.208554 | 83.63382 | 3.178253
0.208554 | 83.88001 | 3.187609
0.208554 | 84.11308 | 3.196466
0.208554 | 84.34216 | 3.205171
0.208554 | 84.58337 | 3.214338
0.208554 | 84.8116 | 3.223011
0.208554 | 85.03626 | 3.231549
0.208554 | 85.26659 | 3.240302
0.208554 | 85.50919 | 3.249521
0.208554 | 85.74384 | 3.258438
0.208554 | 85.9679 | 3.266953
0.208554 | 86.18923 | 3.275364
0.208554 | 86.41918 | 3.284102
0.2157455 | 86.65246 | 3.292967
0.2157455 | 86.87591 | 3.301459
0.2157455 | 87.10553 | 3.310185
0.2157455 | 87.34218 | 3.319178
0.2157455 | 87.58183 | 3.328285
0.2157455 | 87.81266 | 3.337057
0.2157455 | 88.0427 | 3.345799
0.2157455 | 88.27315 | 3.354557
0.2157455 | 88.51126 | 3.363606
0.2157455 | 88.74969 | 3.372666
0.222937 | 88.98014 | 3.381424
0.222937 | 89.21658 | 3.390409
0.222937 | 89.45407 | 3.399434
0.222937 | 89.68707 | 3.408288
0.222937 | 89.91351 | 3.416894
0.222937 | 90.14623 | 3.425738
0.222937 | 90.38348 | 3.434753
0.222937 | 90.62213 | 3.443823
0.222937 | 90.85389 | 3.45263
0.222937 | 91.08632 | 3.461463
0.222937 | 91.32695 | 3.470607
0.222937 | 91.56504 | 3.479655
0.222937 | 91.80539 | 3.488789
0.2301285 | 92.04338 | 3.497833
0.2301285 | 92.2867 | 3.50708
0.2301285 | 92.52129 | 3.515995
0.2301285 | 92.7537 | 3.524827
0.2301285 | 92.98573 | 3.533644
0.2301285 | 93.21891 | 3.542506
0.2301285 | 93.46259 | 3.551766
0.2301285 | 93.69577 | 3.560627
0.2301285 | 93.92529 | 3.569349
0.2301285 | 94.15336 | 3.578017
0.2301285 | 94.39327 | 3.587134
0.2301285 | 94.62852 | 3.596074
0.2373201 | 94.85785 | 3.604789
0.2373201 | 95.09085 | 3.613643
0.2373201 | 95.33003 | 3.622733
0.2373201 | 95.57003 | 3.631853
0.2373201 | 95.79399 | 3.640364
0.2373201 | 96.02552 | 3.649162
0.2373201 | 96.26495 | 3.658261
0.2373201 | 96.50008 | 3.667197
0.2373201 | 96.72408 | 3.675709
0.2373201 | 96.94769 | 3.684207
0.2373201 | 97.18842 | 3.693355
0.2373201 | 97.42476 | 3.702336
0.2445116 | 97.64658 | 3.710766
0.2445116 | 97.87113 | 3.719299
0.2445116 | 98.10252 | 3.728093
0.2445116 | 98.33579 | 3.736957
0.2445116 | 98.56185 | 3.745548
0.2445116 | 98.78854 | 3.754163
0.2445116 | 99.02188 | 3.76303
0.2445116 | 99.26373 | 3.772221
0.2445116 | 99.49142 | 3.780874
0.2517031 | 99.72105 | 3.7896
0.2517031 | 99.96346 | 3.798812
0.2517031 | 100.2055 | 3.80801
0.2517031 | 100.4419 | 3.816994
0.2517031 | 100.6754 | 3.825866
0.2517031 | 100.9136 | 3.834918
0.2517031 | 101.1643 | 3.844446
0.2517031 | 101.4092 | 3.853752
0.2517031 | 101.6454 | 3.86273
0.2517031 | 101.881 | 3.871682
0.2517031 | 102.1247 | 3.880944
0.2517031 | 102.3537 | 3.889647
0.2517031 | 102.584 | 3.898397
0.2517031 | 102.8173 | 3.907264
0.2517031 | 103.0555 | 3.916314
0.2588946 | 103.2916 | 3.925287
0.2588946 | 103.5141 | 3.933745
0.2588946 | 103.7363 | 3.942186
0.2588946 | 103.9692 | 3.95104
0.2588946 | 104.2087 | 3.96014
0.2588946 | 104.431 | 3.968589
0.2588946 | 104.6661 | 3.977522
0.2588946 | 104.9066 | 3.986662
0.2588946 | 105.149 | 3.995874
0.2588946 | 105.3827 | 4.004754
0.2588946 | 105.611 | 4.01343
0.2588946 | 105.8588 | 4.022845
0.2588946 | 106.124 | 4.032926
0.2588946 | 106.3718 | 4.042343
0.2660861 | 106.587 | 4.05052
0.2660861 | 106.8155 | 4.059203
0.2660861 | 107.0723 | 4.068962
0.2660861 | 107.3122 | 4.078078
0.2660861 | 107.526 | 4.086203
0.2660861 | 107.7537 | 4.094858
0.2660861 | 108.0045 | 4.10439
0.2660861 | 108.2367 | 4.113211
0.2660861 | 108.429 | 4.120521
0.2588946 | 108.6487 | 4.128869
0.2660861 | 108.9092 | 4.138769
0.2660861 | 109.1509 | 4.147953
0.2660861 | 109.3603 | 4.155911
0.2660861 | 109.5833 | 4.164384
0.2660861 | 109.8451 | 4.174334
0.2660861 | 110.088 | 4.183565
0.2660861 | 110.2983 | 4.191556
0.2660861 | 110.5138 | 4.199747
0.2660861 | 110.7717 | 4.209546
0.2732777 | 111.0134 | 4.218733
0.2732777 | 111.2278 | 4.226881
0.2804692 | 111.4552 | 4.23552
0.2732777 | 111.6964 | 4.244686
0.2732777 | 111.9379 | 4.253866
0.2732777 | 112.1467 | 4.261798
0.2732777 | 112.3604 | 4.26992
0.2732777 | 112.604 | 4.279179
0.2732777 | 112.8476 | 4.288435
0.2732777 | 113.0626 | 4.296606
0.2732777 | 113.2781 | 4.304797
0.2732777 | 113.5146 | 4.313783
0.2732777 | 113.757 | 4.322994
0.2732777 | 113.986 | 4.331696
0.2732777 | 114.2005 | 4.339848
0.2804692 | 114.4448 | 4.349133
0.2804692 | 114.6892 | 4.358421
0.2804692 | 114.9115 | 4.366869
0.2804692 | 115.1373 | 4.375449
0.2804692 | 115.3719 | 4.384365
0.2804692 | 115.6089 | 4.393372
0.2804692 | 115.8363 | 4.402012
0.2804692 | 116.0522 | 4.410217
0.2804692 | 116.273 | 4.418608
0.2804692 | 116.507 | 4.427498
0.2804692 | 116.7245 | 4.435765
0.2804692 | 116.9463 | 4.444195
0.2804692 | 117.1719 | 4.452766
0.2804692 | 117.4 | 4.461437
0.2804692 | 117.6246 | 4.469972
0.2804692 | 117.8423 | 4.478242
0.2804692 | 118.072 | 4.486971
0.2804692 | 118.3124 | 4.49611
0.2876607 | 118.5355 | 4.504585
0.2876607 | 118.7605 | 4.513137
0.2876607 | 118.9923 | 4.521947
0.2876607 | 119.2288 | 4.530934
0.2876607 | 119.4651 | 4.539915
0.2876607 | 119.6902 | 4.548468
0.2876607 | 119.9191 | 4.557167
0.2876607 | 120.1539 | 4.56609
0.2876607 | 120.3887 | 4.575013
0.2876607 | 120.6092 | 4.583392
0.2876607 | 120.8376 | 4.592073
0.2876607 | 121.0702 | 4.600909
0.2876607 | 121.3048 | 4.609825
0.2876607 | 121.523 | 4.618117
0.2876607 | 121.7446 | 4.626538
0.2876607 | 121.9751 | 4.635297
0.2948522 | 122.2003 | 4.643858
0.2948522 | 122.4249 | 4.652393
0.2948522 | 122.6433 | 4.660691
0.2948522 | 122.8772 | 4.669581
0.2948522 | 123.1175 | 4.678711
0.2948522 | 123.3448 | 4.687351
0.3020437 | 123.5631 | 4.695647
0.3020437 | 123.7954 | 4.704472
0.3020437 | 124.0339 | 4.713538
0.3020437 | 124.2626 | 4.722229
0.2948522 | 124.4912 | 4.730917
0.2948522 | 124.7188 | 4.739566
0.2948522 | 124.9607 | 4.748756
0.3020437 | 125.1833 | 4.757215
0.3020437 | 125.4051 | 4.765645
0.3020437 | 125.6344 | 4.774358
0.3020437 | 125.8711 | 4.783354
0.3020437 | 126.0984 | 4.791993
0.3020437 | 126.3129 | 4.800144
0.3092352 | 126.5407 | 4.808799
0.3092352 | 126.7734 | 4.817645
0.3092352 | 127.0046 | 4.826431
0.3092352 | 127.2171 | 4.834507
0.3092352 | 127.4469 | 4.843238
0.3092352 | 127.6805 | 4.852116
0.3092352 | 127.9062 | 4.860694
0.3092352 | 128.1298 | 4.869189
0.3092352 | 128.358 | 4.87786
0.3092352 | 128.5954 | 4.886883
0.3092352 | 128.8233 | 4.895544
0.3092352 | 129.0502 | 4.904165
0.3092352 | 129.2754 | 4.912724
0.3092352 | 129.5101 | 4.921645
0.3092352 | 129.7418 | 4.930449
0.3164267 | 129.9755 | 4.939328
0.3164267 | 130.2014 | 4.947914
0.3164267 | 130.4196 | 4.956205
0.3164267 | 130.6523 | 4.965051
0.3164267 | 130.8725 | 4.973416
0.3164267 | 131.0924 | 4.981774
0.3164267 | 131.3134 | 4.990174
0.3164267 | 131.5419 | 4.998857
0.3164267 | 131.7682 | 5.007456
0.3164267 | 131.9889 | 5.015843
0.3164267 | 132.2025 | 5.023962
0.3164267 | 132.433 | 5.032721
0.3164267 | 132.6667 | 5.041603
0.3164267 | 132.8883 | 5.050021
0.3164267 | 133.1225 | 5.058924
0.3236183 | 133.362 | 5.068025
0.3236183 | 133.6005 | 5.077086
0.3236183 | 133.8311 | 5.085852
0.3236183 | 134.0512 | 5.094213
0.3236183 | 134.2811 | 5.102953
0.3236183 | 134.5225 | 5.112123
0.3236183 | 134.749 | 5.120733
0.3236183 | 134.9759 | 5.129354
0.3236183 | 135.215 | 5.138441
0.3236183 | 135.4512 | 5.147417
0.3236183 | 135.6736 | 5.155868
0.3308098 | 135.9 | 5.164473
0.3308098 | 136.1313 | 5.173264
0.3308098 | 136.3735 | 5.182466
0.3308098 | 136.6058 | 5.191294
0.3308098 | 136.8271 | 5.199704
0.3308098 | 137.0566 | 5.208427
0.3308098 | 137.2961 | 5.217527
0.3308098 | 137.5215 | 5.226093
0.3308098 | 137.7441 | 5.234552
0.3380013 | 137.9736 | 5.243275
0.3380013 | 138.2071 | 5.252149
0.3380013 | 138.4367 | 5.260872
0.3380013 | 138.659 | 5.269321
0.3380013 | 138.8786 | 5.277666
0.3380013 | 139.1087 | 5.286409
0.3380013 | 139.3397 | 5.295188
0.3380013 | 139.5542 | 5.303339
0.3380013 | 139.7783 | 5.311854
0.3380013 | 140.0064 | 5.320526
0.3380013 | 140.2383 | 5.329337
0.3380013 | 140.4604 | 5.337775
0.3380013 | 140.6827 | 5.346226
0.3380013 | 140.9088 | 5.354816
0.3451928 | 141.1428 | 5.36371
0.3451928 | 141.3667 | 5.372217
0.3451928 | 141.583 | 5.380437
0.3451928 | 141.8115 | 5.389121
0.3451928 | 142.0355 | 5.397634
0.3451928 | 142.2506 | 5.405807
0.3451928 | 142.4646 | 5.413942
0.3451928 | 142.6838 | 5.42227
0.3451928 | 142.9049 | 5.430674
0.3523843 | 143.1236 | 5.438984
0.3523843 | 143.3368 | 5.447087
0.3523843 | 143.5521 | 5.455268
0.3523843 | 143.7783 | 5.463865
0.3523843 | 144.0003 | 5.4723
0.3523843 | 144.2111 | 5.480311
0.3523843 | 144.4353 | 5.488831
0.3523843 | 144.6629 | 5.497482
0.3523843 | 144.8793 | 5.505704
0.3523843 | 145.0921 | 5.513793
0.3523843 | 145.3127 | 5.522174
0.3523843 | 145.5408 | 5.530844
0.3595759 | 145.7585 | 5.539115
0.3595759 | 145.9699 | 5.547148
0.3595759 | 146.1843 | 5.555298
0.3595759 | 146.4069 | 5.563756
0.3595759 | 146.619 | 5.571816
0.3595759 | 146.8227 | 5.579558
0.3595759 | 147.0424 | 5.587908
0.3595759 | 147.2641 | 5.596333
0.3595759 | 147.4818 | 5.604603
0.3595759 | 147.6935 | 5.612649
0.3595759 | 147.9124 | 5.620968
0.3595759 | 148.1369 | 5.629501
0.3595759 | 148.36 | 5.637977
0.3667674 | 148.5826 | 5.646439
0.3667674 | 148.8066 | 5.65495
0.3667674 | 149.0356 | 5.663653
0.3667674 | 149.2608 | 5.672209
0.3667674 | 149.4812 | 5.680587
0.3667674 | 149.7016 | 5.688963
0.3667674 | 149.9286 | 5.697588
0.3667674 | 150.16 | 5.706383
0.3667674 | 150.3837 | 5.714884
0.3667674 | 150.604 | 5.723254
0.3667674 | 150.8285 | 5.731785
0.3667674 | 151.056 | 5.74043
0.3667674 | 151.2773 | 5.74884
0.3667674 | 151.4937 | 5.757065
0.3667674 | 151.7182 | 5.765596
0.3739589 | 151.9444 | 5.774191
0.3739589 | 152.1578 | 5.782303
0.3739589 | 152.3693 | 5.790338
0.3739589 | 152.5871 | 5.798616
0.3739589 | 152.8112 | 5.807133
0.3739589 | 153.0292 | 5.815417
0.3739589 | 153.2442 | 5.823586
0.3811504 | 153.4696 | 5.832153
0.3811504 | 153.6959 | 5.840752
0.3811504 | 153.9166 | 5.849138
0.3811504 | 154.1296 | 5.857235
0.3811504 | 154.3525 | 5.865704
0.3811504 | 154.5777 | 5.874261
0.3811504 | 154.7998 | 5.882701
0.3811504 | 155.0154 | 5.890896
0.3811504 | 155.2365 | 5.899298
0.3811504 | 155.4672 | 5.908066
0.3811504 | 155.6892 | 5.916503
0.3811504 | 155.9079 | 5.924815
0.3811504 | 156.1261 | 5.933106
0.3883419 | 156.3505 | 5.941632
0.3883419 | 156.572 | 5.95005
0.3883419 | 156.7919 | 5.958407
0.3883419 | 157.0131 | 5.966814
0.3883419 | 157.2388 | 5.975389
0.3883419 | 157.4626 | 5.983894
0.3883419 | 157.6766 | 5.992026
0.3883419 | 157.8947 | 6.000317
0.3883419 | 158.1189 | 6.008835
0.3883419 | 158.3445 | 6.017409
0.3883419 | 158.5692 | 6.025947
0.3883419 | 158.7896 | 6.034322
0.3883419 | 159.0144 | 6.042865
0.3955335 | 159.2402 | 6.051446
0.3955335 | 159.4629 | 6.059909
0.3955335 | 159.6851 | 6.068355
0.3955335 | 159.9077 | 6.076815
0.3955335 | 160.1302 | 6.085269
0.3955335 | 160.3497 | 6.09361
0.3955335 | 160.5723 | 6.10207
0.3955335 | 160.7958 | 6.110564
0.3955335 | 161.0173 | 6.118982
0.3955335 | 161.2368 | 6.127322
0.3955335 | 161.4603 | 6.135816
0.3955335 | 161.6848 | 6.144349
0.3955335 | 161.9078 | 6.152822
0.402725 | 162.1295 | 6.161246
0.402725 | 162.3545 | 6.169796
0.402725 | 162.5766 | 6.178239
0.402725 | 162.7986 | 6.186673
0.402725 | 163.0228 | 6.195192
0.402725 | 163.2486 | 6.203774
0.402725 | 163.4731 | 6.212305
0.402725 | 163.699 | 6.220889
0.402725 | 163.9247 | 6.229466
0.4099165 | 164.1508 | 6.238062
0.4099165 | 164.3797 | 6.246757
0.4099165 | 164.6049 | 6.255315
0.4099165 | 164.8316 | 6.26393
0.4099165 | 165.0572 | 6.272506
0.4099165 | 165.2809 | 6.281008
0.4099165 | 165.5107 | 6.289737
0.4099165 | 165.7417 | 6.298516
0.4099165 | 165.962 | 6.30689
0.4099165 | 166.1778 | 6.315089
0.4099165 | 166.3969 | 6.323415
0.4099165 | 166.6131 | 6.331632
0.417108 | 166.8334 | 6.340004
0.417108 | 167.0535 | 6.348367
0.417108 | 167.2724 | 6.356688
0.417108 | 167.4883 | 6.36489
0.417108 | 167.7033 | 6.37306
0.417108 | 167.9179 | 6.381218
0.417108 | 168.1288 | 6.389231
0.417108 | 168.3477 | 6.397549
0.417108 | 168.5668 | 6.405877
0.417108 | 168.7923 | 6.414445
0.417108 | 169.0097 | 6.422708
0.417108 | 169.2316 | 6.431142
0.417108 | 169.4511 | 6.43948
0.417108 | 169.6759 | 6.448026
0.417108 | 169.8997 | 6.456528
0.417108 | 170.1129 | 6.464631
0.4242995 | 170.3335 | 6.473013
0.4242995 | 170.55 | 6.481242
0.4242995 | 170.7643 | 6.489388
0.4242995 | 170.9752 | 6.4974
0.4242995 | 171.1866 | 6.505433
0.4242995 | 171.3975 | 6.51345
0.4242995 | 171.6096 | 6.521509
0.4242995 | 171.8155 | 6.529333
0.4242995 | 172.0276 | 6.537396
0.4242995 | 172.2414 | 6.545519
0.4242995 | 172.4574 | 6.553728
0.4242995 | 172.6759 | 6.562032
0.4242995 | 172.8861 | 6.570018
0.4242995 | 173.0943 | 6.57793
0.431491 | 173.3112 | 6.586173
0.431491 | 173.5274 | 6.59439
0.431491 | 173.7499 | 6.602845
0.431491 | 173.9697 | 6.611198
0.431491 | 174.1847 | 6.61937
0.431491 | 174.4113 | 6.627978
0.431491 | 174.6272 | 6.636183
0.431491 | 174.8366 | 6.644143
0.431491 | 175.0524 | 6.652341
0.431491 | 175.2691 | 6.660579
0.431491 | 175.4813 | 6.668641
0.431491 | 175.6916 | 6.676632
0.431491 | 175.894 | 6.684324
0.431491 | 176.1051 | 6.692349
0.431491 | 176.3149 | 6.700319
0.431491 | 176.517 | 6.708001
0.431491 | 176.731 | 6.716134
0.4386825 | 176.9494 | 6.724431
0.4386825 | 177.1667 | 6.732692
0.4386825 | 177.3891 | 6.741142
0.4386825 | 177.6126 | 6.749635
0.4386825 | 177.8401 | 6.758279
0.4386825 | 178.0699 | 6.767013
0.4386825 | 178.2921 | 6.775458
0.4386825 | 178.5172 | 6.78401
0.4386825 | 178.7419 | 6.792551
0.4458741 | 178.9675 | 6.801125
0.4458741 | 179.1852 | 6.809395
0.4458741 | 179.4091 | 6.817905
0.4458741 | 179.6259 | 6.826143
0.4458741 | 179.8436 | 6.834416
0.4458741 | 180.0513 | 6.842312
0.4458741 | 180.2524 | 6.849952
0.4458741 | 180.4637 | 6.857982
0.4458741 | 180.6722 | 6.865907
0.4458741 | 180.8848 | 6.873986
0.4458741 | 181.0885 | 6.881728
0.4458741 | 181.306 | 6.889991
0.4530656 | 181.5242 | 6.898284
0.4530656 | 181.7352 | 6.906303
0.4530656 | 181.9516 | 6.914525
0.4530656 | 182.1684 | 6.922764
0.4530656 | 182.4053 | 6.931769
0.4530656 | 182.6299 | 6.940304
0.4530656 | 182.845 | 6.948476
0.4530656 | 183.066 | 6.956876
0.4530656 | 183.2928 | 6.965496
0.4530656 | 183.5111 | 6.97379
0.4530656 | 183.7202 | 6.981736
0.4530656 | 183.9377 | 6.990003
0.4530656 | 184.1533 | 6.998195
0.4530656 | 184.3757 | 7.006648
0.4602571 | 184.5804 | 7.014426
0.4602571 | 184.7912 | 7.022436
0.4602571 | 185.0177 | 7.031046
0.4602571 | 185.2338 | 7.039256
0.4602571 | 185.4399 | 7.047089
0.4602571 | 185.6568 | 7.05533
0.4602571 | 185.8808 | 7.063845
0.4602571 | 186.1036 | 7.072312
0.4602571 | 186.316 | 7.080381
0.4602571 | 186.5259 | 7.088358
0.4674486 | 186.752 | 7.09695
0.4674486 | 186.9756 | 7.105446
0.4674486 | 187.1878 | 7.113513
0.4674486 | 187.4078 | 7.121872
0.4674486 | 187.6333 | 7.130442
0.4674486 | 187.853 | 7.13879
0.4674486 | 188.0689 | 7.146997
0.4674486 | 188.2841 | 7.155172
0.4674486 | 188.5089 | 7.163716
0.4674486 | 188.7365 | 7.172366
0.4674486 | 188.9533 | 7.180606
0.4674486 | 189.1684 | 7.188777
0.4674486 | 189.3912 | 7.197245
0.4674486 | 189.6147 | 7.205738
0.4674486 | 189.8348 | 7.214103
0.4746401 | 190.0457 | 7.22212
0.4746401 | 190.2661 | 7.230495
0.4746401 | 190.4916 | 7.239064
0.4746401 | 190.7101 | 7.247366
0.4746401 | 190.9273 | 7.255619
0.4746401 | 191.1482 | 7.264014
0.4746401 | 191.3725 | 7.272537
0.4746401 | 191.5955 | 7.281013
0.4746401 | 191.807 | 7.289052
0.4746401 | 192.0287 | 7.297476
0.4746401 | 192.2632 | 7.306386
0.4746401 | 192.4883 | 7.31494
0.4818316 | 192.7075 | 7.323271
0.4818316 | 192.9348 | 7.331908
0.4818316 | 193.1599 | 7.340465
0.4818316 | 193.3811 | 7.348869
0.4818316 | 193.5967 | 7.357064
0.4818316 | 193.8164 | 7.365411
0.4818316 | 194.0394 | 7.373888
0.4818316 | 194.2523 | 7.381978
0.4818316 | 194.4607 | 7.389896
0.4818316 | 194.6655 | 7.397681
0.4818316 | 194.8808 | 7.405861
0.4818316 | 195.09 | 7.413813
0.4818316 | 195.2941 | 7.421567
0.4818316 | 195.5 | 7.429393
0.4818316 | 195.7112 | 7.437418
0.4818316 | 195.9211 | 7.445397
0.4890232 | 196.1289 | 7.453291
0.4890232 | 196.3465 | 7.46156
0.4890232 | 196.5658 | 7.469896
0.4890232 | 196.7861 | 7.478268
0.4890232 | 196.9974 | 7.486295
0.4890232 | 197.2094 | 7.494351
0.4890232 | 197.4298 | 7.502729
0.4890232 | 197.6493 | 7.511069
0.4890232 | 197.8697 | 7.519446
0.4962147 | 198.0778 | 7.527352
0.4890232 | 198.2896 | 7.535402
0.4962147 | 198.4997 | 7.543386
0.4962147 | 198.7044 | 7.551167
0.4962147 | 198.9122 | 7.559063
0.4962147 | 199.1192 | 7.566929
0.4962147 | 199.327 | 7.574825
0.4962147 | 199.5333 | 7.582667
0.4962147 | 199.7404 | 7.590535
0.4962147 | 199.9455 | 7.598331
0.4962147 | 200.1562 | 7.606338
0.4962147 | 200.3689 | 7.61442
0.5034062 | 200.5788 | 7.622395
0.5034062 | 200.7904 | 7.630439
0.5034062 | 200.9922 | 7.638106
0.5034062 | 201.2059 | 7.646227
0.5034062 | 201.4188 | 7.65432
0.5034062 | 201.6306 | 7.662366
0.5034062 | 201.8347 | 7.670124
0.5034062 | 202.0406 | 7.677947
0.5034062 | 202.2563 | 7.686145
0.5034062 | 202.4694 | 7.694242
0.5034062 | 202.6801 | 7.702249
0.5034062 | 202.8959 | 7.71045
0.5034062 | 203.1155 | 7.718797
0.5105977 | 203.3238 | 7.726711
0.5105977 | 203.5343 | 7.734711
0.5105977 | 203.7433 | 7.742653
0.5105977 | 203.9581 | 7.750818
0.5105977 | 204.1751 | 7.759065
0.5105977 | 204.3886 | 7.767176
0.5105977 | 204.5993 | 7.775186
0.5105977 | 204.8136 | 7.783328
0.5105977 | 205.0188 | 7.791125
0.5105977 | 205.2302 | 7.799159
0.5105977 | 205.4457 | 7.80735
0.5105977 | 205.6593 | 7.815465
0.5105977 | 205.8698 | 7.823465
0.5105977 | 206.0899 | 7.831831
0.5177892 | 206.3095 | 7.840176
0.5177892 | 206.5181 | 7.848103
0.5177892 | 206.7234 | 7.855906
0.5177892 | 206.9342 | 7.863914
0.5177892 | 207.1534 | 7.872245
0.5177892 | 207.3664 | 7.88034
0.5177892 | 207.5691 | 7.888042
0.5177892 | 207.7739 | 7.895827
0.5177892 | 207.9899 | 7.904035
0.5177892 | 208.1972 | 7.911911
0.5177892 | 208.398 | 7.919541
0.5177892 | 208.6049 | 7.927404
0.5177892 | 208.8289 | 7.935917
0.5249808 | 209.0427 | 7.944042
0.5249808 | 209.2341 | 7.951317
0.5249808 | 209.4348 | 7.958944
0.5249808 | 209.6562 | 7.967356
0.5249808 | 209.873 | 7.975595
0.5249808 | 210.0764 | 7.983326
0.5249808 | 210.2809 | 7.991096
0.5249808 | 210.5024 | 7.999514
0.5249808 | 210.7233 | 8.00791
0.5321723 | 210.9211 | 8.015424
0.5321723 | 211.1192 | 8.022953
0.5321723 | 211.3432 | 8.031467
0.5321723 | 211.5628 | 8.039811
0.5321723 | 211.7595 | 8.047287
0.5321723 | 211.9639 | 8.055055
0.5321723 | 212.1846 | 8.063442
0.5321723 | 212.4046 | 8.071802
0.5321723 | 212.603 | 8.079339
0.5321723 | 212.7997 | 8.086817
0.5321723 | 213.0152 | 8.095007
0.5321723 | 213.2351 | 8.103363
0.5321723 | 213.4446 | 8.111322
0.5321723 | 213.649 | 8.119091
0.5393638 | 213.8706 | 8.127511
0.5393638 | 214.0907 | 8.135875
0.5393638 | 214.2966 | 8.143701
0.5393638 | 214.4964 | 8.151294
0.5393638 | 214.7089 | 8.159368
0.5393638 | 214.9296 | 8.167756
0.5393638 | 215.144 | 8.175903
0.5393638 | 215.3547 | 8.183912
0.5393638 | 215.5707 | 8.19212
0.5393638 | 215.7978 | 8.20075
0.5393638 | 216.018 | 8.209119
0.5393638 | 216.2313 | 8.217224
0.5393638 | 216.4431 | 8.225271
0.5393638 | 216.6678 | 8.233811
0.5393638 | 216.8936 | 8.24239
0.5465553 | 217.1044 | 8.250401
0.5465553 | 217.3171 | 8.258484
0.5465553 | 217.5299 | 8.266572
0.5465553 | 217.7508 | 8.274968
0.5465553 | 217.9608 | 8.282949
0.5465553 | 218.1713 | 8.290946
0.5465553 | 218.3837 | 8.299019
0.5465553 | 218.6069 | 8.307499
0.5465553 | 218.8141 | 8.315376
0.5537468 | 219.016 | 8.323048
0.5537468 | 219.2277 | 8.331091
0.5537468 | 219.4456 | 8.339372
0.5537468 | 219.66 | 8.34752
0.5537468 | 219.8627 | 8.355226
0.5537468 | 220.0725 | 8.363196
0.5537468 | 220.2793 | 8.371055
0.5537468 | 220.4829 | 8.378794
0.5537468 | 220.6804 | 8.386299
0.5537468 | 220.8926 | 8.394361
0.5537468 | 221.1076 | 8.402531
0.5537468 | 221.3176 | 8.410514
0.5537468 | 221.5093 | 8.417796
0.5537468 | 221.7102 | 8.425433
0.5537468 | 221.9161 | 8.433258
0.5609384 | 222.1245 | 8.441175
0.5609384 | 222.3334 | 8.449114
0.5609384 | 222.5424 | 8.457056
0.5609384 | 222.7544 | 8.465115
0.5609384 | 222.9635 | 8.473062
0.5609384 | 223.1627 | 8.48063
0.5609384 | 223.3671 | 8.4884
0.5609384 | 223.5865 | 8.496736
0.5609384 | 223.798 | 8.504772
0.5609384 | 224.0056 | 8.512664
0.5609384 | 224.2029 | 8.520161
0.5609384 | 224.4112 | 8.528074
0.5609384 | 224.6154 | 8.535835
0.5609384 | 224.8233 | 8.543738
0.5609384 | 225.0181 | 8.551139
0.5609384 | 225.2242 | 8.558973
0.5609384 | 225.433 | 8.566905
0.5681299 | 225.6356 | 8.574605
0.5681299 | 225.84 | 8.582373
0.5681299 | 226.0442 | 8.590134
0.5681299 | 226.254 | 8.598105
0.5681299 | 226.4532 | 8.605674
0.5681299 | 226.6604 | 8.613551
0.5681299 | 226.8554 | 8.62096
0.5681299 | 227.0648 | 8.628919
0.5681299 | 227.2684 | 8.636655
0.5681299 | 227.469 | 8.644279
0.5681299 | 227.668 | 8.65184
0.5681299 | 227.8744 | 8.659685
0.5681299 | 228.0807 | 8.667525
0.5681299 | 228.2898 | 8.675469
0.5753214 | 228.4975 | 8.683365
0.5753214 | 228.7053 | 8.691262
0.5753214 | 228.9228 | 8.699526
0.5753214 | 229.1283 | 8.707336
0.5753214 | 229.3368 | 8.715259
0.5753214 | 229.5497 | 8.723349
0.5753214 | 229.7592 | 8.731312
0.5753214 | 229.971 | 8.73936
0.5753214 | 230.1832 | 8.747422
0.5753214 | 230.3879 | 8.755203
0.5753214 | 230.5967 | 8.763138
0.5753214 | 230.8028 | 8.770968
0.5753214 | 231.0064 | 8.778707
0.5753214 | 231.2224 | 8.786917
0.5753214 | 231.4318 | 8.794874
0.5753214 | 231.6365 | 8.802651
0.5825129 | 231.8432 | 8.810507
0.5825129 | 232.0477 | 8.818279
0.5825129 | 232.251 | 8.826005
0.5825129 | 232.4547 | 8.833745
0.5825129 | 232.6594 | 8.841526
0.5825129 | 232.8708 | 8.849557
0.5825129 | 233.0785 | 8.85745
0.5825129 | 233.279 | 8.86507
0.5825129 | 233.4795 | 8.87269
0.5825129 | 233.6783 | 8.880245
0.5825129 | 233.8888 | 8.888243
0.5825129 | 234.0909 | 8.895925
0.5825129 | 234.2961 | 8.903721
0.5825129 | 234.4996 | 8.911454
0.5825129 | 234.7042 | 8.919229
0.5825129 | 234.903 | 8.926785
0.5897044 | 235.097 | 8.934159
0.5897044 | 235.2983 | 8.941806
0.5897044 | 235.5091 | 8.949818
0.5897044 | 235.7179 | 8.957755
0.5897044 | 235.9177 | 8.965346
0.5897044 | 236.1296 | 8.973399
0.5897044 | 236.3338 | 8.98116
0.5897044 | 236.5421 | 8.989076
0.5897044 | 236.7431 | 8.996712
0.5897044 | 236.947 | 9.004463
0.5897044 | 237.1645 | 9.012728
0.5897044 | 237.3714 | 9.020591
0.5897044 | 237.5772 | 9.02841
0.5897044 | 237.7868 | 9.036375
0.5897044 | 237.999 | 9.04444
0.5968959 | 238.1995 | 9.05206
0.5968959 | 238.4018 | 9.059747
0.5968959 | 238.6082 | 9.06759
0.5968959 | 238.8258 | 9.07586
0.5968959 | 239.0392 | 9.08397
0.5968959 | 239.2432 | 9.091721
0.5968959 | 239.4537 | 9.099721
0.5968959 | 239.6667 | 9.107817
0.5968959 | 239.8771 | 9.115811
0.5968959 | 240.0865 | 9.12377
0.5968959 | 240.2924 | 9.131594
0.5968959 | 240.5075 | 9.139767
0.5968959 | 240.7221 | 9.147923
0.5968959 | 240.9232 | 9.155563
0.5968959 | 241.1254 | 9.163247
0.5968959 | 241.3378 | 9.171319
0.6040874 | 241.5478 | 9.1793
0.6040874 | 241.7548 | 9.187168
0.6040874 | 241.9573 | 9.194864
0.6040874 | 242.165 | 9.202754
0.6040874 | 242.3804 | 9.210942
0.6040874 | 242.5866 | 9.218776
0.6040874 | 242.7886 | 9.226455
0.6040874 | 242.9985 | 9.234431
0.6040874 | 243.2158 | 9.24269
0.611279 | 243.4233 | 9.250575
0.611279 | 243.6335 | 9.258564
0.611279 | 243.8427 | 9.266514
0.611279 | 244.0595 | 9.274752
0.611279 | 244.2686 | 9.282698
0.611279 | 244.4771 | 9.29062
0.611279 | 244.6967 | 9.298967
0.611279 | 244.9077 | 9.306982
0.611279 | 245.1187 | 9.315001
0.611279 | 245.3244 | 9.322821
0.611279 | 245.5322 | 9.330715
0.611279 | 245.7431 | 9.338731
0.6184705 | 245.9478 | 9.346509
0.6184705 | 246.1492 | 9.354162
0.6184705 | 246.3544 | 9.361963
0.6184705 | 246.5597 | 9.369764
0.6184705 | 246.7521 | 9.377074
0.6184705 | 246.9532 | 9.384715
0.6184705 | 247.158 | 9.392501
0.6184705 | 247.3677 | 9.40047
0.6184705 | 247.573 | 9.40827
0.6184705 | 247.7757 | 9.415975
0.6184705 | 247.977 | 9.423625
0.6184705 | 248.1802 | 9.431345
0.6184705 | 248.3844 | 9.439106
0.6184705 | 248.5908 | 9.44695
0.625662 | 248.7988 | 9.454855
0.625662 | 249.007 | 9.462768
0.625662 | 249.2172 | 9.470755
0.625662 | 249.4096 | 9.478064
0.625662 | 249.6081 | 9.485608
0.625662 | 249.8057 | 9.493119
0.625662 | 250.0123 | 9.500967
0.625662 | 250.2155 | 9.508692
0.625662 | 250.4148 | 9.516265
0.625662 | 250.606 | 9.523532
0.625662 | 250.8079 | 9.531205
0.625662 | 251.0052 | 9.538703
0.625662 | 251.1983 | 9.546038
0.625662 | 251.402 | 9.55378
0.625662 | 251.612 | 9.561761
0.6328535 | 251.8155 | 9.569493
0.6328535 | 252.0119 | 9.576958
0.6328535 | 252.2196 | 9.584849
0.6328535 | 252.4273 | 9.592743
0.6328535 | 252.6361 | 9.600678
0.6328535 | 252.8323 | 9.608136
0.6328535 | 253.0431 | 9.616146
0.6328535 | 253.2557 | 9.624226
0.6328535 | 253.461 | 9.632027
0.6328535 | 253.6514 | 9.639261
0.6328535 | 253.8539 | 9.646958
0.6328535 | 254.065 | 9.654981
0.6328535 | 254.2704 | 9.662786
0.6328535 | 254.4712 | 9.670415
0.640045 | 254.6748 | 9.678152
0.640045 | 254.8851 | 9.686144
0.640045 | 255.0854 | 9.693758
0.640045 | 255.2852 | 9.701348
0.640045 | 255.4891 | 9.709099
0.640045 | 255.7053 | 9.717315
0.640045 | 255.9136 | 9.72523
0.640045 | 256.118 | 9.732999
0.6472366 | 256.3139 | 9.740441
0.6472366 | 256.5233 | 9.7484
0.6472366 | 256.7372 | 9.756529
0.6472366 | 256.9441 | 9.76439
0.6472366 | 257.1547 | 9.772393
0.6472366 | 257.3647 | 9.780373
0.6472366 | 257.5762 | 9.788413
0.6472366 | 257.7861 | 9.796388
0.6472366 | 257.9879 | 9.804056
0.6472366 | 258.1898 | 9.811729
0.6472366 | 258.4034 | 9.819848
0.6472366 | 258.6053 | 9.827522
0.6472366 | 258.8022 | 9.835002
0.6472366 | 259.0011 | 9.842563
0.6472366 | 259.2033 | 9.850245
0.6472366 | 259.4064 | 9.857963
0.6544281 | 259.6043 | 9.865483
0.6544281 | 259.7982 | 9.872855
0.6544281 | 259.9997 | 9.88051
0.6544281 | 260.2035 | 9.888254
0.6544281 | 260.3989 | 9.895682
0.6544281 | 260.6002 | 9.90333
0.6544281 | 260.8033 | 9.911047
0.6544281 | 261.0156 | 9.919115
0.6544281 | 261.2147 | 9.926684
0.6544281 | 261.4073 | 9.934
0.6544281 | 261.6114 | 9.941757
0.6544281 | 261.8203125 | 9.949697
0.6544281 | 262.0276 | 9.957575
0.6616196 | 262.2207 | 9.964912
0.6616196 | 262.4259 | 9.972712
0.6616196 | 262.6361 | 9.980699
0.6616196 | 262.8356 | 9.98828
0.6616196 | 263.0254 | 9.995491
0.6616196 | 263.2284 | 10.00321
0.6616196 | 263.4361 | 10.0111
0.6616196 | 263.6321 | 10.01855
0.6616196 | 263.8202 | 10.0257
0.6616196 | 264.0196 | 10.03328
0.6616196 | 264.2339 | 10.04142
0.6616196 | 264.4335 | 10.049
0.6616196 | 264.6177 | 10.056
0.6616196 | 264.8222 | 10.06378
0.6616196 | 265.0397 | 10.07204
0.6688111 | 265.2409 | 10.07969
0.6688111 | 265.4323 | 10.08696
0.6688111 | 265.6391 | 10.09482
0.6688111 | 265.8546 | 10.10301
0.6688111 | 266.0564 | 10.11068
0.6688111 | 266.2492 | 10.118
0.6688111 | 266.4453 | 10.12546
0.6688111 | 266.6617 | 10.13368
0.6688111 | 266.867 | 10.14148
0.6760026 | 267.0548 | 10.14862
0.6760026 | 267.255 | 10.15623
0.6760026 | 267.4677 | 10.16431
0.6760026 | 267.6682 | 10.17193
0.6760026 | 267.8593 | 10.17919
0.6760026 | 268.0581 | 10.18675
0.6760026 | 268.2685 | 10.19474
0.6760026 | 268.4798 | 10.20277
0.6760026 | 268.6725 | 10.21009
0.6760026 | 268.8731 | 10.21772
0.6760026 | 269.0882 | 10.22589
0.6760026 | 269.3056 | 10.23415
0.6760026 | 269.5129 | 10.24203
0.6760026 | 269.7179 | 10.24982
0.6760026 | 269.9268 | 10.25776
0.6831942 | 270.1408 | 10.26589
0.6831942 | 270.3412 | 10.27351
0.6831942 | 270.5447 | 10.28124
0.6831942 | 270.7601 | 10.28943
0.6831942 | 270.9676 | 10.29731
0.6831942 | 271.1649 | 10.30481
0.6831942 | 271.3562 | 10.31208
0.6831942 | 271.5577 | 10.31974
0.6831942 | 271.7621 | 10.3275
0.6831942 | 271.963 | 10.33514
0.6831942 | 272.1554 | 10.34245
0.6831942 | 272.3578 | 10.35014
0.6831942 | 272.5628 | 10.35793
0.6831942 | 272.7586 | 10.36537
0.6903857 | 272.9523 | 10.37274
0.6903857 | 273.1537 | 10.38039
0.6903857 | 273.3598 | 10.38822
0.6903857 | 273.5595 | 10.39581
0.6903857 | 273.7653 | 10.40363
0.6903857 | 273.9693 | 10.41138
0.6903857 | 274.1739 | 10.41916
0.6903857 | 274.3693 | 10.42658
0.6903857 | 274.5686 | 10.43416
0.6903857 | 274.7728 | 10.44192
0.6903857 | 274.9676 | 10.44932
0.6975772 | 275.1638 | 10.45678
0.6975772 | 275.3598 | 10.46422
0.6975772 | 275.5525 | 10.47155
0.6975772 | 275.7439 | 10.47882
0.6975772 | 275.9399 | 10.48627
0.6975772 | 276.1373 | 10.49377
0.6975772 | 276.3389 | 10.50143
0.6975772 | 276.5265 | 10.50856
0.6975772 | 276.7199 | 10.51591
0.6975772 | 276.9209 | 10.52355
0.6975772 | 277.1183 | 10.53105
0.6975772 | 277.3076 | 10.53824
0.6975772 | 277.5051 | 10.54575
0.6975772 | 277.7116 | 10.5536
0.6975772 | 277.9105 | 10.56116
0.6975772 | 278.1027 | 10.56846
0.7047687 | 278.2965 | 10.57583
0.7047687 | 278.4944 | 10.58335
0.7047687 | 278.6827 | 10.5905
0.7047687 | 278.8768 | 10.59788
0.7047687 | 279.0648 | 10.60502
0.7047687 | 279.2537 | 10.6122
0.7047687 | 279.4464 | 10.61952
0.7047687 | 279.622 | 10.6262
0.7047687 | 279.8071 | 10.63323
0.7047687 | 279.9997 | 10.64055
0.7047687 | 280.1934 | 10.64791
0.7047687 | 280.3883 | 10.65532
0.7047687 | 280.5844 | 10.66277
0.7047687 | 280.7821 | 10.67028
0.7047687 | 280.98 | 10.6778
0.7047687 | 281.185 | 10.68559
0.7119602 | 281.3858 | 10.69323
0.7119602 | 281.5909 | 10.70102
0.7119602 | 281.7926 | 10.70868
0.7119602 | 281.994 | 10.71634
0.7119602 | 282.2002 | 10.72417
0.7119602 | 282.3993 | 10.73174
0.7119602 | 282.6 | 10.73937
0.7119602 | 282.7962 | 10.74682
0.7119602 | 282.9937 | 10.75433
0.7119602 | 283.185 | 10.7616
0.7119602 | 283.3774 | 10.76891
0.7119602 | 283.5683 | 10.77616
0.7119602 | 283.7679 | 10.78375
0.7119602 | 283.9607 | 10.79108
0.7119602 | 284.1468 | 10.79815
0.7119602 | 284.3399 | 10.80549
0.7119602 | 284.537 | 10.81298
0.7191517 | 284.7385 | 10.82063
0.7191517 | 284.9382 | 10.82822
0.7191517 | 285.1413 | 10.83594
0.7191517 | 285.3459 | 10.84372
0.7191517 | 285.548 | 10.8514
0.7191517 | 285.7483 | 10.85901
0.7191517 | 285.9501 | 10.86668
0.7191517 | 286.1501 | 10.87428
0.7191517 | 286.3538 | 10.88202
0.7191517 | 286.5505 | 10.8895
0.7191517 | 286.746 | 10.89692
0.7191517 | 286.9501 | 10.90468
0.7191517 | 287.1539 | 10.91242
0.7191517 | 287.3462 | 10.91973
0.7191517 | 287.5417 | 10.92716
0.7191517 | 287.7387 | 10.93465
0.7191517 | 287.938 | 10.94222
0.7191517 | 288.1372 | 10.94979
0.7191517 | 288.3311 | 10.95716
0.7263432 | 288.5321 | 10.9648
0.7263432 | 288.7272 | 10.97221
0.7335347 | 288.9234 | 10.97967
0.7335347 | 289.114 | 10.98691
0.7335347 | 289.314 | 10.99451
0.7335347 | 289.5152 | 11.00216
0.7335347 | 289.7036 | 11.00932
0.7335347 | 289.8988 | 11.01674
0.7335347 | 290.1037 | 11.02452
0.7335347 | 290.3147 | 11.03254
0.7335347 | 290.5147 | 11.04014
0.7335347 | 290.7165 | 11.04781
0.7335347 | 290.9182 | 11.05548
0.7335347 | 291.1204 | 11.06316
0.7335347 | 291.3155 | 11.07057
0.7335347 | 291.5129 | 11.07807
0.7335347 | 291.7251 | 11.08614
0.7335347 | 291.9255 | 11.09376
0.7407263 | 292.1182 | 11.10108
0.7407263 | 292.3029 | 11.1081
0.7407263 | 292.4959 | 11.11543
0.7407263 | 292.6981 | 11.12311
0.7407263 | 292.8827 | 11.13013
0.7407263 | 293.0766 | 11.1375
0.7407263 | 293.2779 | 11.14515
0.7407263 | 293.4764 | 11.15269
0.7407263 | 293.6717 | 11.16011
0.7407263 | 293.8741 | 11.16781
0.7407263 | 294.08 | 11.17563
0.7407263 | 294.2908 | 11.18364
0.7407263 | 294.497 | 11.19148
0.7407263 | 294.6914 | 11.19887
0.7407263 | 294.8983 | 11.20673
0.7407263 | 295.1086 | 11.21472
0.7479178 | 295.31 | 11.22237
0.7479178 | 295.5107 | 11.23
0.7479178 | 295.6985 | 11.23714
0.7479178 | 295.8853 | 11.24423
0.7479178 | 296.0893 | 11.25199
0.7479178 | 296.3049 | 11.26018
0.7479178 | 296.476 | 11.26668
0.7479178 | 296.6425 | 11.27301
0.7479178 | 296.854 | 11.28105
0.7479178 | 297.058 | 11.2888
0.7479178 | 297.2314 | 11.29539
0.7551093 | 297.4037 | 11.30194
0.7551093 | 297.6264 | 11.3104
0.7479178 | 297.8418 | 11.31858
0.7407263 | 298.0007 | 11.32463
0.7479178 | 298.1578 | 11.33059
0.7479178 | 298.3891 | 11.33938
0.7623008 | 298.6209 | 11.34819
0.7623008 | 298.779 | 11.3542
0.7623008 | 298.947 | 11.36059
0.7551093 | 299.1672 | 11.36896
0.7479178 | 299.3852 | 11.37724
0.7479178 | 299.543 | 11.38324
0.7551093 | 299.7013 | 11.38925
0.7551093 | 299.9132 | 11.3973
0.7551093 | 300.1214 | 11.40522
0.7551093 | 300.2903 | 11.41163
0.7551093 | 300.458 | 11.41801
0.7551093 | 300.6722 | 11.42615
0.7551093 | 300.8813 | 11.43409
0.7551093 | 301.054 | 11.44066
0.7551093 | 301.2294 | 11.44732
0.7623008 | 301.4308 | 11.45498
0.7623008 | 301.6433 | 11.46305
0.7623008 | 301.8257 | 11.46998
0.7623008 | 301.9965 | 11.47647
0.7623008 | 302.1949 | 11.48401
0.7623008 | 302.4107 | 11.49221
0.7623008 | 302.5976 | 11.49932
0.7623008 | 302.7702 | 11.50588
0.7623008 | 302.9605 | 11.51311
0.7694923 | 303.1651 | 11.52088
0.7694923 | 303.3562 | 11.52815
0.7623008 | 303.5361 | 11.53498
0.7623008 | 303.7313 | 11.5424
0.7623008 | 303.9368 | 11.55021
0.7623008 | 304.1244 | 11.55734
0.7623008 | 304.3036 | 11.56415
0.7623008 | 304.4949 | 11.57142
0.7694923 | 304.6942 | 11.57899
0.7694923 | 304.8932 | 11.58655
0.7694923 | 305.0775 | 11.59356
0.7694923 | 305.276 | 11.6011
0.7694923 | 305.4817 | 11.60892
0.7694923 | 305.6778 | 11.61637
0.7766838 | 305.8675 | 11.62358
0.7766838 | 306.0603 | 11.6309
0.7766838 | 306.2625 | 11.63859
0.7766838 | 306.4544 | 11.64588
0.7766838 | 306.645 | 11.65312
0.7766838 | 306.8419 | 11.66061
0.7694923 | 307.0452 | 11.66833
0.7694923 | 307.237 | 11.67562
0.7694923 | 307.4228 | 11.68268
0.7766838 | 307.6175 | 11.69008
0.7766838 | 307.8171 | 11.69767
0.7766838 | 308.0166 | 11.70525
0.7766838 | 308.1995 | 11.7122
0.7766838 | 308.3863 | 11.7193
0.7766838 | 308.5846 | 11.72683
0.7838753 | 308.7806 | 11.73428
0.7838753 | 308.9684 | 11.74142
0.7838753 | 309.1576 | 11.74861
0.7838753 | 309.354 | 11.75607
0.7838753 | 309.5485 | 11.76346
0.7838753 | 309.7365 | 11.77061
0.7838753 | 309.9169 | 11.77746
0.7838753 | 310.1104 | 11.78482
0.7838753 | 310.3205 | 11.7928
0.7838753 | 310.5141 | 11.80016
0.7838753 | 310.6946 | 11.80702
0.7838753 | 310.8882 | 11.81437
0.7838753 | 311.0911 | 11.82208
0.7838753 | 311.2852 | 11.82946
0.7838753 | 311.4608 | 11.83614
0.7910669 | 311.6529 | 11.84344
0.7910669 | 311.8643 | 11.85147
0.7910669 | 312.0684 | 11.85922
0.7910669 | 312.2386 | 11.86569
0.7910669 | 312.4257 | 11.8728
0.7910669 | 312.6388 | 11.8809
0.7910669 | 312.8398 | 11.88854
0.7910669 | 313.0132 | 11.89513
0.7910669 | 313.2 | 11.90223
0.7910669 | 313.416 | 11.91044
0.7910669 | 313.6162 | 11.91805
0.7910669 | 313.7879 | 11.92457
0.7910669 | 313.965 | 11.9313
0.7910669 | 314.181 | 11.93951
0.7910669 | 314.382 | 11.94715
0.7910669 | 314.563 | 11.95403
0.7982584 | 314.7381 | 11.96068
0.7982584 | 314.942 | 11.96843
0.7982584 | 315.1438 | 11.9761
0.7982584 | 315.3257 | 11.98301
0.7982584 | 315.5098 | 11.99
0.7982584 | 315.7187 | 11.99794
0.7982584 | 315.9252 | 12.00579
0.7982584 | 316.1061 | 12.01267
0.7982584 | 316.2944 | 12.01982
0.7982584 | 316.4943 | 12.02742
0.7982584 | 316.7137 | 12.03576
0.7982584 | 316.9107 | 12.04324
0.7982584 | 317.0988 | 12.05039
0.7982584 | 317.3139 | 12.05857
0.7982584 | 317.5244 | 12.06656
0.8054499 | 317.7172 | 12.07389
0.8054499 | 317.9059 | 12.08106
0.8054499 | 318.1088 | 12.08877
0.8054499 | 318.3147 | 12.0966
0.8054499 | 318.5105 | 12.10404
0.8054499 | 318.6914 | 12.11091
0.8126414 | 318.8898 | 12.11845
0.8054499 | 319.0956 | 12.12627
0.8126414 | 319.2813 | 12.13333
0.8126414 | 319.4602 | 12.14013
0.8054499 | 319.6523 | 12.14743
0.8126414 | 319.8597 | 12.15531
0.8126414 | 320.0598 | 12.16292
0.8126414 | 320.2435 | 12.1699
0.8054499 | 320.4332 | 12.17711
0.8126414 | 320.6354 | 12.18479
0.8126414 | 320.8339 | 12.19233
0.8126414 | 321.0215 | 12.19946
0.8126414 | 321.2117 | 12.20669
0.8126414 | 321.4149 | 12.21441
0.8198329 | 321.616 | 12.22205
0.8198329 | 321.7967 | 12.22892
0.8198329 | 321.9768 | 12.23576
0.8198329 | 322.1724 | 12.2432
0.8198329 | 322.3734 | 12.25084
0.8198329 | 322.5604 | 12.25794
0.8198329 | 322.7409 | 12.2648
0.8198329 | 322.936 | 12.27222
0.8198329 | 323.1301 | 12.27959
0.8198329 | 323.3144 | 12.2866
0.8198329 | 323.4937 | 12.29341
0.8198329 | 323.6885 | 12.30081
0.8198329 | 323.891 | 12.30851
0.8198329 | 324.0826 | 12.31579
0.8198329 | 324.2591 | 12.3225
0.8198329 | 324.4456 | 12.32958
0.8198329 | 324.6485 | 12.33729
0.8270245 | 324.836 | 12.34442
0.8270245 | 325.0195 | 12.35139
0.8270245 | 325.2099 | 12.35863
0.8270245 | 325.4058 | 12.36607
0.8270245 | 325.5985 | 12.3734
0.8270245 | 325.773 | 12.38003
0.8270245 | 325.9493 | 12.38673
0.8270245 | 326.1456 | 12.39419
0.8270245 | 326.3387 | 12.40152
0.8270245 | 326.5113 | 12.40808
0.8270245 | 326.694 | 12.41503
0.8198329 | 326.8864 | 12.42234
0.8270245 | 327.0797 | 12.42969
0.8270245 | 327.2654 | 12.43674
0.8270245 | 327.4416 | 12.44344
0.8270245 | 327.6365 | 12.45084
0.8270245 | 327.8411 | 12.45862
0.834216 | 328.0245 | 12.46559
0.834216 | 328.2048 | 12.47244
0.834216 | 328.4005 | 12.47988
0.834216 | 328.5939 | 12.48723
0.834216 | 328.7677 | 12.49383
0.834216 | 328.9478 | 12.50068
0.834216 | 329.1391 | 12.50795
0.834216 | 329.3405 | 12.5156
0.834216 | 329.5332 | 12.52292
0.834216 | 329.7135 | 12.52977
0.834216 | 329.906 | 12.53709
0.834216 | 330.1043 | 12.54463
0.834216 | 330.2899 | 12.55168
0.834216 | 330.4777 | 12.55881
0.834216 | 330.6822 | 12.56659
0.834216 | 330.8848 | 12.57429
0.8414075 | 331.0787 | 12.58165
0.8414075 | 331.2619 | 12.58862
0.8414075 | 331.4501 | 12.59577
0.8414075 | 331.6497 | 12.60335
0.8414075 | 331.8407 | 12.61061
0.8414075 | 332.0256 | 12.61764
0.8414075 | 332.2193 | 12.625
0.8414075 | 332.41 | 12.63225
0.8414075 | 332.5938 | 12.63923
0.8414075 | 332.7776 | 12.64622
0.8414075 | 332.9645 | 12.65332
0.8414075 | 333.1509 | 12.6604
0.8414075 | 333.3373 | 12.66749
0.8414075 | 333.5189 | 12.67439
0.8414075 | 333.7018 | 12.68134
0.8414075 | 333.8883 | 12.68843
0.8414075 | 334.0744 | 12.6955
0.848599 | 334.2594 | 12.70253
0.848599 | 334.4527 | 12.70987
0.848599 | 334.6435 | 12.71713
0.848599 | 334.8304 | 12.72423
0.848599 | 335.0212 | 12.73148
0.848599 | 335.2086 | 12.7386
0.848599 | 335.3957 | 12.74571
0.848599 | 335.5923 | 12.75318
0.848599 | 335.7849 | 12.7605
0.848599 | 335.9705 | 12.76755
0.848599 | 336.1574 | 12.77465
0.848599 | 336.3474 | 12.78188
0.848599 | 336.5344 | 12.78898
0.848599 | 336.7244 | 12.7962
0.848599 | 336.9146 | 12.80343
0.8557905 | 337.1048 | 12.81066
0.8557905 | 337.2932 | 12.81782
0.8557905 | 337.4744 | 12.8247
0.8557905 | 337.6635 | 12.83189
0.8557905 | 337.8575 | 12.83926
0.8557905 | 338.0457 | 12.84642
0.8557905 | 338.2284 | 12.85336
0.8557905 | 338.4179 | 12.86056
0.8557905 | 338.6048 | 12.86766
0.8557905 | 338.7995 | 12.87506
0.8557905 | 338.9914 | 12.88235
0.8557905 | 339.1817 | 12.88959
0.8557905 | 339.3759 | 12.89696
0.8557905 | 339.5675 | 12.90425
0.8557905 | 339.7603 | 12.91157
0.8557905 | 339.9627 | 12.91927
0.8557905 | 340.1615 | 12.92682
0.8557905 | 340.357 | 12.93425
0.8629821 | 340.552 | 12.94166
0.8629821 | 340.7466 | 12.94905
0.8629821 | 340.9474 | 12.95668
0.8629821 | 341.1482 | 12.96431
0.8629821 | 341.3442 | 12.97177
0.8629821 | 341.5356 | 12.97904
0.8629821 | 341.7296 | 12.98641
0.8629821 | 341.9222 | 12.99373
0.8629821 | 342.1154 | 13.00107
0.8629821 | 342.3039 | 13.00824
0.8629821 | 342.4986 | 13.01563
0.8629821 | 342.6894 | 13.02288
0.8629821 | 342.8746 | 13.02992
0.8629821 | 343.0589 | 13.03693
0.8629821 | 343.2459 | 13.04403
0.8629821 | 343.4372 | 13.0513
0.8701736 | 343.629 | 13.05859
0.8701736 | 343.8113 | 13.06552
0.8701736 | 344.0007 | 13.07272
0.8701736 | 344.1866 | 13.07978
0.8701736 | 344.3676 | 13.08666
0.8701736 | 344.5485 | 13.09353
0.8701736 | 344.7362 | 13.10067
0.8701736 | 344.9314 | 13.10809
0.8701736 | 345.1204 | 13.11527
0.8701736 | 345.3129 | 13.12258
0.8701736 | 345.4964 | 13.12956
0.8701736 | 345.6889 | 13.13687
0.8701736 | 345.8766 | 13.14401
0.8701736 | 346.0595 | 13.15096
0.8773651 | 346.2498 | 13.15819
0.8773651 | 346.4391 | 13.16538
0.8773651 | 346.6224 | 13.17235
0.8773651 | 346.7955 | 13.17892
0.8773651 | 346.9816 | 13.186
0.8773651 | 347.1608 | 13.19281
0.8773651 | 347.3441 | 13.19977
0.8773651 | 347.5235 | 13.20659
0.8773651 | 347.705 | 13.21349
0.8845566 | 347.891 | 13.22056
0.8845566 | 348.0693 | 13.22733
0.8845566 | 348.253 | 13.23431
0.8845566 | 348.4384 | 13.24136
0.8845566 | 348.6329 | 13.24875
0.8845566 | 348.8171 | 13.25575
0.8845566 | 349.0047 | 13.26288
0.8845566 | 349.1908 | 13.26995
0.8845566 | 349.3801 | 13.27714
0.8845566 | 349.5655 | 13.28419
0.8845566 | 349.7474 | 13.2911
0.8845566 | 349.9326 | 13.29814
0.8845566 | 350.1125 | 13.30498
0.8845566 | 350.2959 | 13.31195
0.8845566 | 350.4765 | 13.31881
0.8845566 | 350.6544 | 13.32557
0.8845566 | 350.8325 | 13.33234
0.8917481 | 351.0141 | 13.33924
0.8917481 | 351.1884 | 13.34586
0.8917481 | 351.3647 | 13.35256
0.8917481 | 351.5538 | 13.35975
0.8917481 | 351.7444 | 13.36699
0.8917481 | 351.9347 | 13.37423
0.8917481 | 352.1206 | 13.38129
0.8917481 | 352.3045 | 13.38828
0.8917481 | 352.493 | 13.39544
0.8917481 | 352.6866 | 13.4028
0.8917481 | 352.8733 | 13.40989
0.8917481 | 353.071 | 13.41741
0.8917481 | 353.2607 | 13.42462
0.8917481 | 353.4501 | 13.43181
0.8917481 | 353.6319 | 13.43872
0.8989396 | 353.8188 | 13.44582
0.8989396 | 354.0097 | 13.45308
0.8989396 | 354.1996 | 13.46029
0.8989396 | 354.3856 | 13.46736
0.8989396 | 354.5695 | 13.47435
0.8989396 | 354.758 | 13.48152
0.8989396 | 354.9381 | 13.48836
0.8989396 | 355.1278 | 13.49557
0.8989396 | 355.3129 | 13.5026
0.8989396 | 355.4994 | 13.50969
0.8989396 | 355.6748 | 13.51636
0.8989396 | 355.8481 | 13.52294
0.8989396 | 356.0221 | 13.52955
0.8989396 | 356.2047 | 13.53649
0.8989396 | 356.3883 | 13.54347
0.9061312 | 356.5627 | 13.5501
0.9061312 | 356.7397 | 13.55682
0.9061312 | 356.9217 | 13.56374
0.9061312 | 357.0969 | 13.5704
0.9061312 | 357.2737 | 13.57712
0.9061312 | 357.4527 | 13.58392
0.9061312 | 357.6391 | 13.591
0.9061312 | 357.8293 | 13.59823
0.9061312 | 358.01 | 13.6051
0.9061312 | 358.1859 | 13.61178
0.9061312 | 358.3686 | 13.61873
0.9061312 | 358.5537 | 13.62576
0.9061312 | 358.7308 | 13.63249
0.9061312 | 358.914 | 13.63945
0.9061312 | 359.1009 | 13.64655
0.9061312 | 359.2933 | 13.65387
0.9133227 | 359.4776 | 13.66087
0.9133227 | 359.6571 | 13.66769
0.9133227 | 359.8446 | 13.67482
0.9133227 | 360.0366 | 13.68211
0.9133227 | 360.2253 | 13.68929
0.9133227 | 360.4128 | 13.69641
0.9133227 | 360.5987 | 13.70348
0.9133227 | 360.7899 | 13.71074
0.9133227 | 360.976 | 13.71781
0.9133227 | 361.1617 | 13.72487
0.9133227 | 361.3452 | 13.73184
0.9133227 | 361.5394 | 13.73922
0.9133227 | 361.7221 | 13.74617
0.9133227 | 361.9026 | 13.75303
0.9133227 | 362.0917 | 13.76021
0.9133227 | 362.2792 | 13.76734
0.9205142 | 362.4628 | 13.77431
0.9205142 | 362.6419 | 13.78112
0.9205142 | 362.8214 | 13.78794
0.9205142 | 363.0087 | 13.79506
0.9205142 | 363.1985 | 13.80227
0.9205142 | 363.3776 | 13.80908
0.9205142 | 363.5625 | 13.81611
0.9205142 | 363.7506 | 13.82325
0.9205142 | 363.9355 | 13.83028
0.9205142 | 364.1195 | 13.83727
0.9205142 | 364.3069 | 13.84439
0.9205142 | 364.5014 | 13.85178
0.9205142 | 364.7035 | 13.85947
0.9205142 | 364.8898 | 13.86654
0.9205142 | 365.0781 | 13.8737
0.9205142 | 365.2747 | 13.88117
0.9277057 | 365.4664 | 13.88846
0.9277057 | 365.6532 | 13.89556
0.9277057 | 365.8355 | 13.90248
0.9277057 | 366.0302 | 13.90988
0.9277057 | 366.2234 | 13.91723
0.9277057 | 366.4061 | 13.92417
0.9277057 | 366.5828 | 13.93088
0.9277057 | 366.773 | 13.93811
0.9277057 | 366.958 | 13.94514
0.9277057 | 367.1381 | 13.95198
0.9277057 | 367.323 | 13.95901
0.9277057 | 367.5113 | 13.96617
0.9277057 | 367.7025 | 13.97343
0.9277057 | 367.8831 | 13.9803
0.9277057 | 368.0635 | 13.98715
0.9348972 | 368.2471 | 13.99413
0.9348972 | 368.4359 | 14.0013
0.9348972 | 368.6102 | 14.00793
0.9348972 | 368.7866 | 14.01463
0.9348972 | 368.966 | 14.02145
0.9348972 | 369.149 | 14.0284
0.9348972 | 369.3242 | 14.03506
0.9348972 | 369.4959 | 14.04159
0.9348972 | 369.6735 | 14.04833
0.9348972 | 369.8568 | 14.0553
0.9348972 | 370.0349 | 14.06207
0.9348972 | 370.2064 | 14.06859
0.9420888 | 370.3859 | 14.07541
0.9420888 | 370.5756 | 14.08262
0.9420888 | 370.7552 | 14.08944
0.9420888 | 370.9212 | 14.09575
0.9420888 | 371.0947 | 14.10234
0.9420888 | 371.2811 | 14.10943
0.9420888 | 371.4606 | 14.11625
0.9420888 | 371.6336 | 14.12282
0.9420888 | 371.8138 | 14.12967
0.9420888 | 371.9992 | 14.13672
0.9420888 | 372.1797 | 14.14358
0.9420888 | 372.3481 | 14.14997
0.9420888 | 372.5231 | 14.15662
0.9420888 | 372.7146 | 14.1639
0.9420888 | 372.9032 | 14.17107
0.9492803 | 373.0762 | 14.17764
0.9492803 | 373.2498 | 14.18424
0.9492803 | 373.4278 | 14.19101
0.9492803 | 373.608 | 14.19785
0.9492803 | 373.7791 | 14.20436
0.9492803 | 373.9521 | 14.21093
0.9492803 | 374.1271 | 14.21758
0.9492803 | 374.3122 | 14.22461
0.9492803 | 374.4896 | 14.23135
0.9492803 | 374.6589 | 14.23779
0.9492803 | 374.8356 | 14.2445
0.9492803 | 375.0174 | 14.25141
0.9492803 | 375.1935 | 14.25811
0.9492803 | 375.3627 | 14.26454
0.9564718 | 375.5471 | 14.27154
0.9564718 | 375.7378 | 14.27879
0.9564718 | 375.9272 | 14.28599
0.9564718 | 376.0998 | 14.29255
0.9564718 | 376.2778 | 14.29931
0.9564718 | 376.4653 | 14.30644
0.9564718 | 376.6535 | 14.31359
0.9564718 | 376.8349 | 14.32048
0.9564718 | 377.0169 | 14.3274
0.9564718 | 377.2138 | 14.33488
0.9564718 | 377.4028 | 14.34206
0.9564718 | 377.5841 | 14.34895
0.9564718 | 377.7689 | 14.35598
0.9564718 | 377.9641 | 14.3634
0.9564718 | 378.1574 | 14.37074
0.9636633 | 378.3392 | 14.37765
0.9636633 | 378.5177 | 14.38443
0.9636633 | 378.7046 | 14.39154
0.9636633 | 378.8999 | 14.39896
0.9636633 | 379.0759 | 14.40564
0.9636633 | 379.2447 | 14.41206
0.9636633 | 379.4285 | 14.41904
0.9636633 | 379.6122 | 14.42603
0.9636633 | 379.7885 | 14.43272
0.9636633 | 379.9585 | 14.43918
0.9636633 | 380.1429 | 14.44619
0.9636633 | 380.3305 | 14.45332
0.9636633 | 380.5152 | 14.46034
0.9636633 | 380.6865 | 14.46685
0.9708548 | 380.8664 | 14.47369
0.9708548 | 381.0598 | 14.48104
0.9708548 | 381.2384 | 14.48782
0.9708548 | 381.4066 | 14.49421
0.9708548 | 381.5841 | 14.50096
0.9708548 | 381.7721 | 14.50811
0.9708548 | 381.9486 | 14.51481
0.9708548 | 382.1268 | 14.52159
0.9708548 | 382.2999 | 14.52816
0.9708548 | 382.4885 | 14.53533
0.9708548 | 382.6758 | 14.54245
0.9708548 | 382.8534 | 14.5492
0.9708548 | 383.0278 | 14.55582
0.9780464 | 383.2187 | 14.56308
0.9780464 | 383.4052 | 14.57017
0.9780464 | 383.5842 | 14.57697
0.9780464 | 383.7639 | 14.5838
0.9780464 | 383.9474 | 14.59077
0.9780464 | 384.1286 | 14.59766
0.9780464 | 384.3088 | 14.60451
0.9780464 | 384.4808 | 14.61104
0.9780464 | 384.6566 | 14.61772
0.9780464 | 384.8418 | 14.62476
0.9780464 | 385.0215 | 14.63159
0.9852379 | 385.1987 | 14.63832
0.9852379 | 385.378 | 14.64514
0.9852379 | 385.5648 | 14.65224
0.9852379 | 385.7476 | 14.65918
0.9852379 | 385.9332 | 14.66624
0.9852379 | 386.1129 | 14.67307
0.9852379 | 386.3 | 14.68018
0.9852379 | 386.4884 | 14.68734
0.9852379 | 386.6676 | 14.69415
0.9852379 | 386.8472 | 14.70097
0.9852379 | 387.0319 | 14.70799
0.9852379 | 387.2112 | 14.7148
0.9852379 | 387.3885 | 14.72154
0.9852379 | 387.5647 | 14.72824
0.9852379 | 387.7505 | 14.7353
0.9924294 | 387.9374 | 14.7424
0.9924294 | 388.1207 | 14.74937
0.9924294 | 388.298 | 14.7561
0.9924294 | 388.4838 | 14.76316
0.9924294 | 388.669 | 14.7702
0.9924294 | 388.8461 | 14.77693
0.9924294 | 389.0294 | 14.7839
0.9924294 | 389.2118 | 14.79083
0.9924294 | 389.3989 | 14.79794
0.9924294 | 389.576 | 14.80467
0.9924294 | 389.7451 | 14.8111
0.9924294 | 389.928 | 14.81805
0.9924294 | 390.1184 | 14.82528
0.9924294 | 390.2993 | 14.83216
0.9996209 | 390.4703 | 14.83865
0.9996209 | 390.6541 | 14.84564
0.9996209 | 390.8412 | 14.85275
0.9996209 | 391.0232 | 14.85966
0.9996209 | 391.1938 | 14.86615
0.9996209 | 391.3755 | 14.87306
0.9996209 | 391.5677 | 14.88036
0.9996209 | 391.7421 | 14.88699
0.9996209 | 391.9098 | 14.89336
0.9996209 | 392.0883 | 14.90014
0.9996209 | 392.2809 | 14.90746
0.9996209 | 392.4645 | 14.91444
0.9996209 | 392.6383 | 14.92104
0.9996209 | 392.8199 | 14.92795
0.9996209 | 393.0087 | 14.93512
0.9996209 | 393.1894 | 14.94199
1.006812 | 393.3612 | 14.94851
1.006812 | 393.5374 | 14.95521
1.006812 | 393.7259 | 14.96237
1.006812 | 393.9042 | 14.96915
1.006812 | 394.0733 | 14.97558
1.006812 | 394.2378 | 14.98183
1.006812 | 394.4197 | 14.98874
1.006812 | 394.5932 | 14.99533
1.006812 | 394.7638 | 15.00182
1.006812 | 394.9371 | 15.0084
1.006812 | 395.1161 | 15.0152
1.006812 | 395.2856 | 15.02165
1.014004 | 395.4504 | 15.02791
1.006812 | 395.621 | 15.03439
1.014004 | 395.798 | 15.04112
1.014004 | 395.9784 | 15.04797
1.014004 | 396.1469 | 15.05438
1.014004 | 396.3207 | 15.06098
1.014004 | 396.5001 | 15.0678
1.014004 | 396.6732 | 15.07438
1.014004 | 396.8423 | 15.0808
1.014004 | 397.0288 | 15.08789
1.014004 | 397.2102 | 15.09478
1.014004 | 397.3919 | 15.10169
1.014004 | 397.5692 | 15.10843
1.021195 | 397.7462 | 15.11516
1.014004 | 397.9267 | 15.12201
1.021195 | 398.1042 | 15.12876
1.021195 | 398.2745 | 15.13523
1.021195 | 398.4502 | 15.14191
1.021195 | 398.6271 | 15.14863
1.021195 | 398.8004 | 15.15522
1.021195 | 398.9746 | 15.16184
1.021195 | 399.1486 | 15.16845
1.021195 | 399.3246 | 15.17513
1.021195 | 399.501 | 15.18184
1.021195 | 399.6741 | 15.18842
1.021195 | 399.8555 | 15.19531
1.021195 | 400.0345 | 15.20212
1.021195 | 400.2145 | 15.20895
1.028387 | 400.4005 | 15.21602
1.028387 | 400.5738 | 15.22261
1.028387 | 400.7455 | 15.22913
1.028387 | 400.9309 | 15.23618
1.028387 | 401.1091 | 15.24295
1.028387 | 401.2822 | 15.24953
1.028387 | 401.4582 | 15.25622
1.028387 | 401.6322 | 15.26283
1.028387 | 401.8126 | 15.26968
1.028387 | 401.9858 | 15.27627
1.028387 | 402.1525 | 15.2826
1.028387 | 402.3305 | 15.28937
1.028387 | 402.5107 | 15.29622
1.028387 | 402.6759 | 15.30249
1.035578 | 402.8463 | 15.30897
1.035578 | 403.0279 | 15.31587
1.035578 | 403.2124 | 15.32288
1.035578 | 403.3856 | 15.32946
1.035578 | 403.5559 | 15.33593
1.035578 | 403.7339 | 15.3427
1.035578 | 403.9157 | 15.34961
1.035578 | 404.0939 | 15.35638
1.035578 | 404.2695 | 15.36305
1.035578 | 404.4494 | 15.36989
1.035578 | 404.6335 | 15.37688
1.035578 | 404.8102 | 15.3836
1.035578 | 404.9825 | 15.39015
1.04277 | 405.1597 | 15.39688
1.04277 | 405.3427 | 15.40384
1.04277 | 405.5224 | 15.41067
1.04277 | 405.6991 | 15.41738
1.04277 | 405.8786 | 15.4242
1.04277 | 406.0576 | 15.431
1.04277 | 406.2377 | 15.43785
1.04277 | 406.4094 | 15.44437
1.04277 | 406.5836 | 15.45099
1.04277 | 406.7616 | 15.45776
1.04277 | 406.9356 | 15.46437
1.04277 | 407.1087 | 15.47095
1.04277 | 407.2793 | 15.47743
1.04277 | 407.4615 | 15.48435
1.04277 | 407.6359 | 15.49098
1.049962 | 407.8141 | 15.49775
1.049962 | 407.9915 | 15.5045
1.049962 | 408.1705 | 15.5113
1.049962 | 408.3575 | 15.5184
1.049962 | 408.5318 | 15.52503
1.049962 | 408.7139 | 15.53195
1.049962 | 408.8942 | 15.5388
1.049962 | 409.0773 | 15.54576
1.049962 | 409.2524 | 15.55241
1.049962 | 409.4357 | 15.55938
1.049962 | 409.6142 | 15.56616
1.049962 | 409.793 | 15.57296
1.049962 | 409.9739 | 15.57983
1.057153 | 410.1523 | 15.58661
1.057153 | 410.3347 | 15.59354
1.057153 | 410.5096 | 15.60019
1.057153 | 410.6846 | 15.60684
1.057153 | 410.8559 | 15.61335
1.057153 | 411.0278 | 15.61988
1.057153 | 411.2014 | 15.62648
1.057153 | 411.3743 | 15.63305
1.057153 | 411.5439 | 15.63949
1.057153 | 411.719 | 15.64615
1.057153 | 411.8875 | 15.65255
1.057153 | 412.0545 | 15.6589
1.057153 | 412.2361 | 15.6658
1.057153 | 412.41 | 15.67241
1.064345 | 412.593 | 15.67936
1.064345 | 412.7681 | 15.68602
1.064345 | 412.9388 | 15.6925
1.064345 | 413.1191 | 15.69936
1.064345 | 413.2931 | 15.70597
1.064345 | 413.4628 | 15.71241
1.064345 | 413.6342 | 15.71893
1.064345 | 413.815 | 15.7258
1.064345 | 413.9897 | 15.73244
1.064345 | 414.1644 | 15.73908
1.064345 | 414.3348 | 15.74555
1.064345 | 414.508 | 15.75214
1.064345 | 414.6882 | 15.75898
1.064345 | 414.8614 | 15.76557
1.071536 | 415.0369 | 15.77223
1.071536 | 415.2187 | 15.77914
1.071536 | 415.3955 | 15.78586
1.071536 | 415.5659 | 15.79234
1.071536 | 415.7303 | 15.79859
1.071536 | 415.9064 | 15.80528
1.071536 | 416.0774 | 15.81178
1.071536 | 416.2546 | 15.81851
1.071536 | 416.421 | 15.82483
1.071536 | 416.5895 | 15.83124
1.071536 | 416.7616 | 15.83778
1.071536 | 416.929 | 15.84414
1.071536 | 417.0963 | 15.85049
1.078728 | 417.2656 | 15.85693
1.078728 | 417.4422 | 15.86364
1.078728 | 417.6148 | 15.8702
1.078728 | 417.7813 | 15.87653
1.078728 | 417.9478 | 15.88286
1.078728 | 418.1221 | 15.88948
1.078728 | 418.2914 | 15.89591
1.078728 | 418.4607 | 15.90235
1.078728 | 418.6259 | 15.90863
1.078728 | 418.8062 | 15.91548
1.078728 | 418.978 | 15.922
1.078728 | 419.1428 | 15.92827
1.078728 | 419.3097 | 15.93461
1.078728 | 419.4927 | 15.94156
1.078728 | 419.6703 | 15.94831
1.085919 | 419.8384 | 15.9547
1.085919 | 420.0073 | 15.96112
1.085919 | 420.1828 | 15.96779
1.085919 | 420.3615 | 15.97458
1.085919 | 420.5305 | 15.981
1.085919 | 420.7043 | 15.98761
1.085919 | 420.8813 | 15.99433
1.085919 | 421.0555 | 16.00096
1.085919 | 421.2223 | 16.00729
1.085919 | 421.3931 | 16.01378
1.085919 | 421.5677 | 16.02042
1.085919 | 421.7459 | 16.02719
1.085919 | 421.9172 | 16.0337
1.093111 | 422.0876 | 16.04018
1.093111 | 422.2573 | 16.04662
1.093111 | 422.428 | 16.05311
1.093111 | 422.5995 | 16.05963
1.093111 | 422.7687 | 16.06606
1.093111 | 422.9407 | 16.0726
1.093111 | 423.1071 | 16.07892
1.093111 | 423.2794 | 16.08547
1.093111 | 423.4507 | 16.09197
1.093111 | 423.6199 | 16.09841
1.093111 | 423.7907 | 16.1049
1.093111 | 423.9556 | 16.11116
1.100302 | 424.1313 | 16.11784
1.100302 | 424.3013 | 16.1243
1.100302 | 424.4709 | 16.13075
1.100302 | 424.6408 | 16.1372
1.100302 | 424.813 | 16.14375
1.100302 | 424.9857 | 16.15031
1.100302 | 425.1605 | 16.15695
1.100302 | 425.3348 | 16.16358
1.100302 | 425.5055 | 16.17006
1.100302 | 425.6845 | 16.17687
1.100302 | 425.85 | 16.18316
1.100302 | 426.0215 | 16.18967
1.100302 | 426.1977 | 16.19637
1.100302 | 426.3646 | 16.20271
1.100302 | 426.536 | 16.20923
1.107494 | 426.7104 | 16.21585
1.107494 | 426.8768 | 16.22218
1.107494 | 427.0455 | 16.22859
1.107494 | 427.2181 | 16.23515
1.107494 | 427.3875 | 16.24158
1.107494 | 427.5594 | 16.24812
1.107494 | 427.7303 | 16.25461
1.107494 | 427.9013 | 16.26111
1.107494 | 428.0751 | 16.26771
1.107494 | 428.2506 | 16.27438
1.107494 | 428.4131 | 16.28056
1.107494 | 428.5792 | 16.28687
1.107494 | 428.7533 | 16.29349
1.107494 | 428.9255 | 16.30003
1.107494 | 429.0964 | 16.30652
1.107494 | 429.2714 | 16.31318
1.114685 | 429.446 | 16.31981
1.114685 | 429.6154 | 16.32625
1.114685 | 429.7886 | 16.33283
1.114685 | 429.9569 | 16.33922
1.114685 | 430.134 | 16.34596
1.114685 | 430.3135 | 16.35278
1.114685 | 430.4854 | 16.35931
1.114685 | 430.6544 | 16.36573
1.114685 | 430.8282 | 16.37234
1.114685 | 431.0004 | 16.37888
1.114685 | 431.1713 | 16.38537
1.114685 | 431.3465 | 16.39203
1.114685 | 431.5201 | 16.39863
1.121877 | 431.6974 | 16.40537
1.121877 | 431.8701 | 16.41193
1.121877 | 432.0394 | 16.41837
1.121877 | 432.2095 | 16.42483
1.121877 | 432.3865 | 16.43155
1.121877 | 432.5644 | 16.43831
1.121877 | 432.7302 | 16.44462
1.121877 | 432.905 | 16.45126
1.121877 | 433.0855 | 16.45812
1.121877 | 433.2693 | 16.4651
1.121877 | 433.4378 | 16.47151
1.121877 | 433.6116 | 16.47811
1.121877 | 433.7912 | 16.48494
1.121877 | 433.971 | 16.49177
1.121877 | 434.1444 | 16.49836
1.129068 | 434.3128 | 16.50476
1.129068 | 434.4931 | 16.51161
1.129068 | 434.6729 | 16.51844
1.129068 | 434.8425 | 16.52489
1.129068 | 435.0018 | 16.53094
1.129068 | 435.1762 | 16.53757
1.129068 | 435.3506 | 16.5442
1.129068 | 435.5151 | 16.55045
1.129068 | 435.6788 | 16.55667
1.129068 | 435.8465 | 16.56304
1.129068 | 436.0174 | 16.56954
1.129068 | 436.1856 | 16.57593
1.129068 | 436.3462 | 16.58203
1.129068 | 436.5064 | 16.58812
1.129068 | 436.683 | 16.59483
1.129068 | 436.8526 | 16.60128
1.13626 | 437.0184 | 16.60758
1.13626 | 437.1926 | 16.6142
1.13626 | 437.363 | 16.62067
1.13626 | 437.528 | 16.62694
1.13626 | 437.6935 | 16.63323
1.13626 | 437.8613 | 16.63961
1.13626 | 438.0327 | 16.64612
1.13626 | 438.201 | 16.65252
1.13626 | 438.3614 | 16.65861
1.13626 | 438.5258 | 16.66486
1.13626 | 438.6908 | 16.67113
1.13626 | 438.854 | 16.67733
1.13626 | 439.0215 | 16.6837
1.13626 | 439.189 | 16.69006
1.13626 | 439.3558 | 16.6964
1.143451 | 439.5229 | 16.70275
1.143451 | 439.6861 | 16.70895
1.143451 | 439.8496 | 16.71517
1.143451 | 440.0174 | 16.72155
1.143451 | 440.1792 | 16.72769
1.143451 | 440.3475 | 16.73409
1.143451 | 440.5121 | 16.74034
1.143451 | 440.6768 | 16.7466
1.143451 | 440.8419 | 16.75288
1.143451 | 441.0105 | 16.75928
1.143451 | 441.1743 | 16.76551
1.143451 | 441.3393 | 16.77178
1.143451 | 441.508 | 16.77819
1.143451 | 441.67 | 16.78435
1.143451 | 441.8376 | 16.79071
1.143451 | 442.004 | 16.79704
1.150643 | 442.1767 | 16.8036
1.150643 | 442.3433 | 16.80993
1.150643 | 442.5153 | 16.81647
1.150643 | 442.687 | 16.82299
1.150643 | 442.8586 | 16.82952
1.150643 | 443.0281 | 16.83596
1.150643 | 443.2 | 16.84249
1.150643 | 443.3787 | 16.84928
1.150643 | 443.5523 | 16.85588
1.150643 | 443.7197 | 16.86224
1.150643 | 443.8889 | 16.86867
1.150643 | 444.0578 | 16.87509
1.150643 | 444.2281 | 16.88156
1.150643 | 444.390625 | 16.88774
1.150643 | 444.5629 | 16.89428
1.150643 | 444.7342 | 16.90079
1.157834 | 444.9029 | 16.9072
1.157834 | 445.0651 | 16.91337
1.157834 | 445.2359 | 16.91986
1.157834 | 445.4008 | 16.92612
1.157834 | 445.5646 | 16.93235
1.157834 | 445.7316 | 16.9387
1.157834 | 445.8971 | 16.94498
1.157834 | 446.066 | 16.9514
1.157834 | 446.23 | 16.95763
1.157834 | 446.3948 | 16.9639
1.157834 | 446.5623 | 16.97026
1.157834 | 446.7387 | 16.97697
1.157834 | 446.9082 | 16.98341
1.157834 | 447.0847 | 16.99012
1.157834 | 447.2538 | 16.99654
1.165026 | 447.4243 | 17.00302
1.165026 | 447.5954 | 17.00952
1.165026 | 447.7611 | 17.01582
1.165026 | 447.9305 | 17.02226
1.165026 | 448.1049 | 17.02888
1.165026 | 448.2738 | 17.0353
1.165026 | 448.4368 | 17.0415
1.165026 | 448.6046 | 17.04788
1.165026 | 448.772 | 17.05424
1.165026 | 448.9446 | 17.0608
1.165026 | 449.1212 | 17.06751
1.165026 | 449.2868 | 17.0738
1.165026 | 449.4547 | 17.08018
1.165026 | 449.6274 | 17.08674
1.165026 | 449.7919 | 17.09299
1.165026 | 449.9647 | 17.09956
1.172217 | 450.1382 | 17.10615
1.172217 | 450.3093 | 17.11266
1.172217 | 450.4845 | 17.11931
1.172217 | 450.6526 | 17.1257
1.172217 | 450.8206 | 17.13209
1.172217 | 451.0008 | 17.13893
1.172217 | 451.1777 | 17.14566
1.172217 | 451.3435 | 17.15196
1.172217 | 451.5125 | 17.15838
1.172217 | 451.6862 | 17.16498
1.172217 | 451.8596 | 17.17157
1.172217 | 452.0342 | 17.17821
1.172217 | 452.2008 | 17.18454
1.172217 | 452.3786 | 17.1913
1.172217 | 452.5551 | 17.198
1.172217 | 452.7239 | 17.20442
1.172217 | 452.9013 | 17.21116
1.172217 | 453.079 | 17.21791
1.172217 | 453.2562 | 17.22464
1.179409 | 453.4266 | 17.23112
1.179409 | 453.5952 | 17.23753
1.179409 | 453.7627 | 17.24389
1.179409 | 453.9344 | 17.25042
1.179409 | 454.101 | 17.25675
1.179409 | 454.2651 | 17.26299
1.179409 | 454.4363 | 17.26949
1.179409 | 454.6067 | 17.27597
1.179409 | 454.7754 | 17.28238
1.179409 | 454.9456 | 17.28885
1.179409 | 455.1165 | 17.29534
1.179409 | 455.288 | 17.30186
1.179409 | 455.452 | 17.30809
1.179409 | 455.6142 | 17.31425
1.179409 | 455.7851 | 17.32075
1.179409 | 455.9544 | 17.32718
1.1866 | 456.1165 | 17.33334
1.1866 | 456.2709 | 17.33921
1.1866 | 456.4359 | 17.34548
1.1866 | 456.6022 | 17.3518
1.1866 | 456.7649 | 17.35798
1.1866 | 456.9267 | 17.36413
1.1866 | 457.0955 | 17.37055
1.1866 | 457.2683 | 17.37711
1.1866 | 457.4286 | 17.3832
1.1866 | 457.5844 | 17.38912
1.1866 | 457.7484 | 17.39536
1.1866 | 457.9266 | 17.40213
1.1866 | 458.0901 | 17.40834
1.1866 | 458.2495 | 17.4144
1.1866 | 458.4083 | 17.42043
1.1866 | 458.5772 | 17.42686
1.193792 | 458.7412 | 17.43309
1.193792 | 458.8991 | 17.43909
1.193792 | 459.0587 | 17.44515
1.193792 | 459.2292 | 17.45163
1.193792 | 459.3981 | 17.45805
1.193792 | 459.5526 | 17.46392
1.193792 | 459.7091 | 17.46987
1.193792 | 459.878 | 17.47629
1.193792 | 460.0451 | 17.48264
1.193792 | 460.1976 | 17.48843
1.193792 | 460.3584 | 17.49454
1.193792 | 460.5287 | 17.50101
1.193792 | 460.6944 | 17.50731
1.193792 | 460.8532 | 17.51335
1.200983 | 461.0073 | 17.5192
1.200983 | 461.1646 | 17.52518
1.200983 | 461.3367 | 17.53172
1.200983 | 461.5029 | 17.53804
1.200983 | 461.6597 | 17.54399
1.200983 | 461.8318 | 17.55054
1.200983 | 461.9986 | 17.55687
1.200983 | 462.1661 | 17.56324
1.200983 | 462.3364 | 17.56971
1.200983 | 462.5051 | 17.57612
1.200983 | 462.6813 | 17.58282
1.200983 | 462.858 | 17.58953
1.200983 | 463.0289 | 17.59603
1.200983 | 463.1949 | 17.60234
1.208175 | 463.3763 | 17.60923
1.208175 | 463.5486 | 17.61578
1.208175 | 463.7104 | 17.62193
1.208175 | 463.8718 | 17.62806
1.208175 | 464.0429 | 17.63456
1.208175 | 464.2168 | 17.64117
1.208175 | 464.3782 | 17.6473
1.208175 | 464.543 | 17.65357
1.208175 | 464.7049 | 17.65972
1.208175 | 464.8741 | 17.66615
1.208175 | 465.0364 | 17.67232
1.208175 | 465.1929 | 17.67826
1.208175 | 465.365 | 17.6848
1.208175 | 465.5302 | 17.69108
1.215366 | 465.6852 | 17.69697
1.215366 | 465.8411 | 17.7029
1.215366 | 466.0047 | 17.70911
1.215366 | 466.1706 | 17.71542
1.215366 | 466.3326 | 17.72157
1.215366 | 466.488 | 17.72748
1.215366 | 466.6517 | 17.7337
1.215366 | 466.8203125 | 17.74011
1.215366 | 466.987 | 17.74644
1.215366 | 467.1422 | 17.75234
1.215366 | 467.3094 | 17.7587
1.215366 | 467.4836 | 17.76532
1.215366 | 467.6513 | 17.77169
1.222558 | 467.8127 | 17.77782
1.222558 | 467.9771 | 17.78407
1.222558 | 468.1415 | 17.79032
1.222558 | 468.3043 | 17.7965
1.222558 | 468.4618 | 17.80249
1.222558 | 468.6205 | 17.80852
1.222558 | 468.791 | 17.815
1.222558 | 468.9556 | 17.82125
1.222558 | 469.1066 | 17.82699
1.222558 | 469.2677 | 17.83312
1.222558 | 469.4319 | 17.83935
1.222558 | 469.5997 | 17.84573
1.222558 | 469.7608 | 17.85185
1.222558 | 469.9219 | 17.85798
1.222558 | 470.0939 | 17.86451
1.222558 | 470.2654 | 17.87103
1.229749 | 470.4332 | 17.87741
1.229749 | 470.6005 | 17.88376
1.229749 | 470.7778 | 17.8905
1.229749 | 470.9453 | 17.89687
1.229749 | 471.1136 | 17.90326
1.229749 | 471.2742 | 17.90936
1.229749 | 471.4498 | 17.91604
1.229749 | 471.619 | 17.92247
1.229749 | 471.7825 | 17.92868
1.229749 | 471.941 | 17.9347
1.229749 | 472.1071 | 17.94102
1.229749 | 472.2769 | 17.94747
1.229749 | 472.4385 | 17.95361
1.229749 | 472.6063 | 17.95999
1.229749 | 472.7742 | 17.96637
1.236941 | 472.952 | 17.97313
1.236941 | 473.1194 | 17.97949
1.236941 | 473.2829 | 17.9857
1.236941 | 473.4527 | 17.99215
1.236941 | 473.6281 | 17.99882
1.236941 | 473.7996 | 18.00533
1.236941 | 473.9618 | 18.0115
1.236941 | 474.1266 | 18.01776
1.236941 | 474.295 | 18.02416
1.236941 | 474.4679 | 18.03073
1.236941 | 474.6277 | 18.0368
1.244132 | 474.7863 | 18.04283
1.236941 | 474.9589 | 18.04939
1.236941 | 475.1232 | 18.05564
1.236941 | 475.2807 | 18.06162
1.244132 | 475.4431 | 18.06779
1.244132 | 475.6168 | 18.07439
1.244132 | 475.7956 | 18.08119
1.244132 | 475.9564 | 18.0873
1.244132 | 476.1177 | 18.09343
1.244132 | 476.2847 | 18.09977
1.244132 | 476.4566 | 18.10631
1.244132 | 476.617 | 18.1124
1.244132 | 476.7783 | 18.11853
1.244132 | 476.9461 | 18.12491
1.244132 | 477.116 | 18.13137
1.244132 | 477.2751 | 18.13741
1.244132 | 477.4232 | 18.14304
1.244132 | 477.5893 | 18.14935
1.244132 | 477.752 | 18.15553
1.244132 | 477.9131 | 18.16166
1.251324 | 478.0653 | 18.16744
1.251324 | 478.2236 | 18.17346
1.251324 | 478.3925 | 18.17988
1.251324 | 478.5513 | 18.18591
1.251324 | 478.6995 | 18.19154
1.251324 | 478.8571 | 18.19753
1.251324 | 479.0263 | 18.20396
1.251324 | 479.1863 | 18.21004
1.251324 | 479.3355 | 18.21571
1.251324 | 479.4897 | 18.22157
1.251324 | 479.6522 | 18.22775
1.251324 | 479.8126 | 18.23384
1.251324 | 479.9583 | 18.23938
1.251324 | 480.1078 | 18.24506
1.251324 | 480.2723 | 18.25131
1.258515 | 480.4315 | 18.25736
1.258515 | 480.5836 | 18.26314
1.258515 | 480.7352 | 18.2689
1.258515 | 480.8944 | 18.27495
1.258515 | 481.0551 | 18.28106
1.258515 | 481.2137 | 18.28709
1.258515 | 481.3741 | 18.29318
1.258515 | 481.5411 | 18.29953
1.258515 | 481.7079 | 18.30587
1.258515 | 481.8667 | 18.3119
1.258515 | 482.0171 | 18.31762
1.258515 | 482.1823 | 18.3239
1.258515 | 482.3555 | 18.33048
1.265707 | 482.5265 | 18.33697
1.265707 | 482.6818 | 18.34288
1.265707 | 482.8487 | 18.34922
1.265707 | 483.015 | 18.35554
1.265707 | 483.1733 | 18.36156
1.265707 | 483.3355 | 18.36772
1.265707 | 483.4966 | 18.37384
1.265707 | 483.6712 | 18.38048
1.265707 | 483.8309 | 18.38655
1.265707 | 483.9861 | 18.39244
1.265707 | 484.1454 | 18.3985
1.265707 | 484.3156 | 18.40496
1.265707 | 484.4782 | 18.41114
1.265707 | 484.6332 | 18.41703
1.272898 | 484.7988 | 18.42333
1.272898 | 484.9663 | 18.42969
1.272898 | 485.1278 | 18.43583
1.272898 | 485.2818 | 18.44168
1.272898 | 485.4409 | 18.44773
1.272898 | 485.6032 | 18.4539
1.272898 | 485.7604 | 18.45987
1.272898 | 485.9143 | 18.46572
1.272898 | 486.0708 | 18.47167
1.272898 | 486.2385 | 18.47804
1.272898 | 486.395 | 18.48398
1.272898 | 486.545 | 18.48969
1.272898 | 486.7025 | 18.49567
1.272898 | 486.865 | 18.50185
1.272898 | 487.0288 | 18.50807
1.272898 | 487.1878 | 18.51412
1.272898 | 487.3461 | 18.52013
1.28009 | 487.5129 | 18.52647
1.28009 | 487.676 | 18.53267
1.28009 | 487.8293 | 18.53849
1.28009 | 487.9933 | 18.54473
1.28009 | 488.1586 | 18.55101
1.28009 | 488.3253 | 18.55734
1.28009 | 488.4866 | 18.56347
1.28009 | 488.6416 | 18.56936
1.28009 | 488.8048 | 18.57556
1.28009 | 488.9753 | 18.58204
1.28009 | 489.1341 | 18.58808
1.28009 | 489.2913 | 18.59405
1.28009 | 489.4524 | 18.60017
1.28009 | 489.6135 | 18.60629
1.28009 | 489.7736 | 18.61238
1.28009 | 489.9312 | 18.61837
1.287282 | 490.0874 | 18.62431
1.287282 | 490.2515 | 18.63054
1.287282 | 490.4136 | 18.6367
1.287282 | 490.5674 | 18.64255
1.287282 | 490.7239 | 18.64849
1.287282 | 490.8914 | 18.65486
1.287282 | 491.0544 | 18.66105
1.287282 | 491.2064 | 18.66683
1.287282 | 491.3678 | 18.67296
1.287282 | 491.5326 | 18.67922
1.287282 | 491.6976 | 18.68549
1.287282 | 491.856 | 18.69151
1.287282 | 492.0142 | 18.69753
1.287282 | 492.1795 | 18.70381
1.287282 | 492.3476 | 18.7102
1.287282 | 492.5025 | 18.71608
1.294473 | 492.6612 | 18.72212
1.294473 | 492.8323 | 18.72862
1.294473 | 493.001 | 18.73503
1.294473 | 493.1588 | 18.74103
1.294473 | 493.3187 | 18.7471
1.294473 | 493.4871 | 18.7535
1.294473 | 493.65 | 18.75969
1.294473 | 493.8076 | 18.76568
1.294473 | 493.9691 | 18.77182
1.294473 | 494.1305 | 18.77795
1.294473 | 494.2956 | 18.78423
1.294473 | 494.4581 | 18.7904
1.294473 | 494.6114 | 18.79622
1.294473 | 494.7729 | 18.80236
1.294473 | 494.9366 | 18.80858
1.294473 | 495.0895 | 18.8144
1.294473 | 495.2443 | 18.82028
1.301665 | 495.4024 | 18.82629
1.301665 | 495.5615 | 18.83233
1.301665 | 495.7212 | 18.8384
1.301665 | 495.879 | 18.8444
1.301665 | 496.0382 | 18.85045
1.301665 | 496.2051 | 18.85679
1.301665 | 496.3625 | 18.86277
1.301665 | 496.5165 | 18.86862
1.301665 | 496.682 | 18.87491
1.301665 | 496.846 | 18.88115
1.301665 | 497.0059 | 18.88722
1.301665 | 497.1582 | 18.89301
1.301665 | 497.3214 | 18.89921
1.301665 | 497.4846 | 18.90541
1.301665 | 497.635 | 18.91113
1.301665 | 497.7805 | 18.91666
1.308856 | 497.9407 | 18.92274
1.308856 | 498.1038 | 18.92894
1.308856 | 498.261 | 18.93492
1.308856 | 498.4141 | 18.94074
1.308856 | 498.5654 | 18.94649
1.308856 | 498.7246 | 18.95253
1.308856 | 498.8787 | 18.95839
1.308856 | 499.0276 | 18.96405
1.308856 | 499.1874 | 18.97012
1.308856 | 499.3526 | 18.9764
1.308856 | 499.5101 | 18.98239
1.308856 | 499.6645 | 18.98825
1.308856 | 499.813 | 18.9939
1.308856 | 499.9736 | 19
1.308856 | 500.1389 | 19.00628
1.308856 | 500.2952 | 19.01222
1.316048 | 500.4539 | 19.01825
1.316048 | 500.6131 | 19.0243
1.316048 | 500.7702 | 19.03027
1.316048 | 500.9242 | 19.03613
1.316048 | 501.0774 | 19.04195
1.316048 | 501.2303 | 19.04776
1.316048 | 501.3929 | 19.05394
1.316048 | 501.544 | 19.05968
1.316048 | 501.6927 | 19.06533
1.316048 | 501.8474 | 19.07121
1.316048 | 501.9948 | 19.07681
1.316048 | 502.154 | 19.08286
1.316048 | 502.3101 | 19.08879
1.316048 | 502.4643 | 19.09465
1.316048 | 502.6243 | 19.10073
1.316048 | 502.7783 | 19.10658
1.316048 | 502.9249 | 19.11215
1.316048 | 503.085 | 19.11824
1.316048 | 503.2456 | 19.12434
1.323239 | 503.4031 | 19.13033
1.323239 | 503.5597 | 19.13628
1.323239 | 503.7153 | 19.14219
1.323239 | 503.8774 | 19.14835
1.323239 | 504.0385 | 19.15447
1.323239 | 504.1926 | 19.16033
1.323239 | 504.3651 | 19.16688
1.323239 | 504.54 | 19.17353
1.323239 | 504.7026 | 19.17971
1.323239 | 504.8556 | 19.18553
1.323239 | 505.0179 | 19.19169
1.323239 | 505.1862 | 19.19809
1.323239 | 505.3475 | 19.20422
1.323239 | 505.493 | 19.20975
1.323239 | 505.6507 | 19.21574
1.323239 | 505.8148 | 19.22198
1.330431 | 505.9661 | 19.22773
1.330431 | 506.1091 | 19.23316
1.330431 | 506.2569 | 19.23878
1.330431 | 506.421 | 19.24501
1.330431 | 506.5779 | 19.25097
1.330431 | 506.7267 | 19.25663
1.330431 | 506.8737 | 19.26222
1.330431 | 507.0356 | 19.26837
1.330431 | 507.1967 | 19.27449
1.330431 | 507.345 | 19.28013
1.330431 | 507.4934 | 19.28577
1.330431 | 507.6585 | 19.29204
1.330431 | 507.8269 | 19.29844
1.330431 | 507.985 | 19.30445
1.330431 | 508.1387 | 19.31029
1.337622 | 508.3029 | 19.31653
1.337622 | 508.4718 | 19.32295
1.337622 | 508.6293 | 19.32894
1.337622 | 508.78 | 19.33466
1.337622 | 508.9421 | 19.34082
1.337622 | 509.1112 | 19.34725
1.337622 | 509.2681 | 19.35321
1.337622 | 509.4122 | 19.35869
1.337622 | 509.5678 | 19.3646
1.337622 | 509.7278 | 19.37068
1.337622 | 509.8826 | 19.37656
1.337622 | 510.0292 | 19.38213
1.337622 | 510.1878 | 19.38816
1.337622 | 510.3512 | 19.39437
1.337622 | 510.5041 | 19.40018
1.337622 | 510.6538 | 19.40587
1.344814 | 510.8064 | 19.41167
1.344814 | 510.9722 | 19.41797
1.344814 | 511.1296 | 19.42395
1.344814 | 511.2852 | 19.42987
1.344814 | 511.4391 | 19.43571
1.344814 | 511.6073 | 19.44211
1.344814 | 511.7739 | 19.44844
1.344814 | 511.9263 | 19.45423
1.344814 | 512.0832 | 19.46019
1.344814 | 512.2501 | 19.46653
1.344814 | 512.4203 | 19.473
1.344814 | 512.5745 | 19.47886
1.344814 | 512.7329 | 19.48488
1.344814 | 512.8994 | 19.4912
1.344814 | 513.0649 | 19.4975
1.344814 | 513.2202 | 19.5034
1.352005 | 513.3686 | 19.50904
1.352005 | 513.5291 | 19.51514
1.352005 | 513.6964 | 19.52149
1.352005 | 513.847 | 19.52722
1.352005 | 513.9973 | 19.53293
1.352005 | 514.1637 | 19.53925
1.352005 | 514.3333 | 19.5457
1.352005 | 514.4928 | 19.55176
1.352005 | 514.6505 | 19.55775
1.352005 | 514.8152 | 19.56401
1.352005 | 514.9839 | 19.57042
1.352005 | 515.1444 | 19.57652
1.352005 | 515.2991 | 19.5824
1.352005 | 515.4597 | 19.5885
1.352005 | 515.621 | 19.59463
1.359197 | 515.7765 | 19.60054
1.359197 | 515.9229 | 19.6061
1.359197 | 516.0739 | 19.61184
1.359197 | 516.2283 | 19.61771
1.359197 | 516.3842 | 19.62364
1.359197 | 516.53 | 19.62918
1.359197 | 516.6796 | 19.63486
1.359197 | 516.8398 | 19.64095
1.359197 | 516.9969 | 19.64692
1.359197 | 517.1452 | 19.65256
1.359197 | 517.2944 | 19.65822
1.359197 | 517.4544 | 19.66431
1.359197 | 517.6104 | 19.67023
1.366388 | 517.765 | 19.67611
1.366388 | 517.9122 | 19.6817
1.366388 | 518.0735 | 19.68783
1.366388 | 518.2345 | 19.69395
1.366388 | 518.3852 | 19.69968
1.366388 | 518.5327 | 19.70528
1.366388 | 518.6924 | 19.71135
1.366388 | 518.8517 | 19.71741
1.366388 | 519.0038 | 19.72319
1.366388 | 519.1532 | 19.72886
1.366388 | 519.3054 | 19.73465
1.366388 | 519.4636 | 19.74066
1.366388 | 519.6161 | 19.74645
1.366388 | 519.7614 | 19.75198
1.366388 | 519.9036 | 19.75738
1.366388 | 520.0562 | 19.76318
1.366388 | 520.2003 | 19.76866
1.366388 | 520.3396 | 19.77395
1.37358 | 520.4828 | 19.77939
1.37358 | 520.6355 | 19.78519
1.37358 | 520.7903 | 19.79108
1.37358 | 520.9332 | 19.79651
1.37358 | 521.0745 | 19.80188
1.37358 | 521.2288 | 19.80774
1.37358 | 521.3907 | 19.81389
1.37358 | 521.5435 | 19.8197
1.37358 | 521.6984 | 19.82558
1.37358 | 521.8563 | 19.83159
1.37358 | 522.0129 | 19.83754
1.37358 | 522.1642 | 19.84329
1.37358 | 522.3129 | 19.84894
1.37358 | 522.4675 | 19.85481
1.37358 | 522.6331 | 19.8611
1.37358 | 522.7858 | 19.86691
1.380771 | 522.9335 | 19.87252
1.380771 | 523.0922 | 19.87855
1.380771 | 523.2579 | 19.88485
1.380771 | 523.4105 | 19.89065
1.380771 | 523.5585 | 19.89627
1.380771 | 523.7137 | 19.90217
1.380771 | 523.8755 | 19.90832
1.380771 | 524.0349 | 19.91438
1.380771 | 524.1808 | 19.91992
1.380771 | 524.3379 | 19.92589
1.380771 | 524.5048 | 19.93224
1.380771 | 524.6577 | 19.93805
1.387963 | 524.8029 | 19.94356
1.387963 | 524.9617 | 19.9496
1.387963 | 525.1301 | 19.956
1.387963 | 525.29 | 19.96208
1.387963 | 525.441 | 19.96781
1.387963 | 525.5891 | 19.97344
1.387963 | 525.7457 | 19.97939
1.387963 | 525.9003 | 19.98527
1.387963 | 526.045 | 19.99077
1.387963 | 526.192 | 19.99635
1.387963 | 526.3469 | 20.00224
1.387963 | 526.4988 | 20.00801
1.387963 | 526.640625 | 20.0134
1.387963 | 526.7803 | 20.01871
1.387963 | 526.9312 | 20.02444
1.387963 | 527.0925 | 20.03057
1.395154 | 527.2409 | 20.03621
1.395154 | 527.3873 | 20.04177
1.395154 | 527.54 | 20.04758
1.395154 | 527.7012 | 20.05371
1.395154 | 527.8507 | 20.05939
1.395154 | 528.0001 | 20.06506
1.395154 | 528.1583 | 20.07107
1.395154 | 528.3226 | 20.07732
1.395154 | 528.4743 | 20.08308
1.395154 | 528.6189 | 20.08858
1.395154 | 528.7675 | 20.09423
1.395154 | 528.9359 | 20.10062
1.395154 | 529.0933 | 20.10661
1.395154 | 529.2412 | 20.11223
1.395154 | 529.3939 | 20.11803
1.395154 | 529.5541 | 20.12412
1.402346 | 529.7062 | 20.1299
1.402346 | 529.8514 | 20.13542
1.402346 | 529.9965 | 20.14093
1.402346 | 530.1606 | 20.14717
1.402346 | 530.3239 | 20.15337
1.402346 | 530.4664 | 20.15879
1.402346 | 530.6108 | 20.16427
1.402346 | 530.767 | 20.17021
1.402346 | 530.9237 | 20.17617
1.402346 | 531.0706 | 20.18175
1.402346 | 531.2176 | 20.18733
1.402346 | 531.379 | 20.19347
1.402346 | 531.5418 | 20.19966
1.402346 | 531.6805 | 20.20493
1.402346 | 531.8327 | 20.21071
1.409537 | 531.9938 | 20.21683
1.409537 | 532.1598 | 20.22314
1.409537 | 532.3156 | 20.22906
1.409537 | 532.4619 | 20.23462
1.409537 | 532.6223 | 20.24071
1.409537 | 532.7911 | 20.24713
1.409537 | 532.9451 | 20.25298
1.409537 | 533.0937 | 20.25863
1.409537 | 533.2578125 | 20.26487
1.409537 | 533.4214 | 20.27109
1.409537 | 533.5717 | 20.27679
1.409537 | 533.7155 | 20.28226
1.409537 | 533.8686 | 20.28808
1.409537 | 534.0278 | 20.29413
1.409537 | 534.1804 | 20.29993
1.416729 | 534.322 | 20.30531
1.416729 | 534.4797 | 20.3113
1.416729 | 534.6445 | 20.31756
1.416729 | 534.7986 | 20.32342
1.416729 | 534.9354 | 20.32862
1.416729 | 535.0844 | 20.33428
1.416729 | 535.2397 | 20.34018
1.416729 | 535.392 | 20.34597
1.416729 | 535.5413 | 20.35164
1.416729 | 535.6902 | 20.3573
1.416729 | 535.8497 | 20.36336
1.416729 | 535.9954 | 20.3689
1.416729 | 536.1407 | 20.37442
1.416729 | 536.2819 | 20.37979
1.416729 | 536.4426 | 20.3859
1.416729 | 536.5918 | 20.39156
1.42392 | 536.7374 | 20.3971
1.42392 | 536.8815 | 20.40257
1.42392 | 537.0344 | 20.40838
1.42392 | 537.1857 | 20.41414
1.42392 | 537.3278 | 20.41954
1.42392 | 537.477 | 20.4252
1.42392 | 537.6283 | 20.43095
1.42392 | 537.7809 | 20.43675
1.42392 | 537.9261 | 20.44227
1.42392 | 538.0742 | 20.4479
1.42392 | 538.23 | 20.45382
1.42392 | 538.3837 | 20.45966
1.42392 | 538.5325 | 20.46531
1.42392 | 538.6802 | 20.47093
1.42392 | 538.8282 | 20.47655
1.42392 | 538.9801 | 20.48233
1.431112 | 539.1281 | 20.48795
1.431112 | 539.2715 | 20.4934
1.431112 | 539.415 | 20.49885
1.431112 | 539.5685 | 20.50468
1.431112 | 539.7121 | 20.51014
1.431112 | 539.8532 | 20.51551
1.431112 | 539.9971 | 20.52097
1.431112 | 540.1445 | 20.52658
1.431112 | 540.2936 | 20.53224
1.431112 | 540.4379 | 20.53773
1.431112 | 540.5757 | 20.54296
1.431112 | 540.7264 | 20.54869
1.431112 | 540.8753 | 20.55435
1.431112 | 541.0161 | 20.5597
1.431112 | 541.1638 | 20.56531
1.431112 | 541.3166 | 20.57112
1.438303 | 541.4625 | 20.57666
1.438303 | 541.6127 | 20.58237
1.438303 | 541.7554 | 20.58779
1.438303 | 541.9017 | 20.59335
1.438303 | 542.0549 | 20.59917
1.438303 | 542.2046 | 20.60486
1.438303 | 542.3522 | 20.61047
1.438303 | 542.506 | 20.61632
1.438303 | 542.6525 | 20.62188
1.438303 | 542.7999 | 20.62748
1.438303 | 542.9503 | 20.6332
1.438303 | 543.1008 | 20.63892
1.438303 | 543.253 | 20.6447
1.438303 | 543.3989 | 20.65025
1.438303 | 543.5481 | 20.65592
1.445495 | 543.7005 | 20.66171
1.445495 | 543.8502 | 20.6674
1.445495 | 543.9997 | 20.67308
1.445495 | 544.1467 | 20.67867
1.445495 | 544.2934 | 20.68424
1.445495 | 544.4439 | 20.68996
1.445495 | 544.5883 | 20.69545
1.445495 | 544.7354 | 20.70104
1.445495 | 544.8806 | 20.70656
1.445495 | 545.0258 | 20.71207
1.445495 | 545.1694 | 20.71753
1.445495 | 545.3161 | 20.72311
1.445495 | 545.4576 | 20.72848
1.445495 | 545.6058 | 20.73411
1.445495 | 545.7571 | 20.73986
1.445495 | 545.908 | 20.7456
1.452686 | 546.0534 | 20.75113
1.452686 | 546.2065 | 20.75694
1.452686 | 546.3609 | 20.76281
1.452686 | 546.5116 | 20.76854
1.452686 | 546.653 | 20.77391
1.452686 | 546.8092 | 20.77985
1.452686 | 546.9631 | 20.7857
1.452686 | 547.1155 | 20.79149
1.452686 | 547.2593 | 20.79695
1.452686 | 547.4044 | 20.80247
1.452686 | 547.5561 | 20.80823
1.452686 | 547.7083 | 20.81401
1.452686 | 547.8553 | 20.8196
1.452686 | 548.0013 | 20.82515
1.452686 | 548.1598 | 20.83117
1.459878 | 548.304 | 20.83665
1.459878 | 548.4484 | 20.84214
1.459878 | 548.5946 | 20.8477
1.459878 | 548.7493 | 20.85358
1.459878 | 548.8984 | 20.85924
1.459878 | 549.0458 | 20.86484
1.459878 | 549.1929 | 20.87043
1.459878 | 549.3457 | 20.87624
1.459878 | 549.4984 | 20.88204
1.459878 | 549.6492 | 20.88777
1.459878 | 549.7956 | 20.89334
1.459878 | 549.9472 | 20.8991
1.459878 | 550.1012 | 20.90495
1.459878 | 550.2475 | 20.91051
1.459878 | 550.3981 | 20.91623
1.467069 | 550.5477 | 20.92192
1.467069 | 550.6968 | 20.92758
1.467069 | 550.8398 | 20.93302
1.467069 | 550.9892 | 20.9387
1.467069 | 551.1362 | 20.94428
1.467069 | 551.2902 | 20.95013
1.467069 | 551.4489 | 20.95617
1.467069 | 551.5988 | 20.96186
1.467069 | 551.751 | 20.96764
1.467069 | 551.905 | 20.9735
1.467069 | 552.0564 | 20.97925
1.467069 | 552.2081 | 20.98501
1.467069 | 552.3646 | 20.99096
1.467069 | 552.5186 | 20.99682
1.474261 | 552.6686 | 21.00252
1.474261 | 552.8168 | 21.00815
1.474261 | 552.9603 | 21.0136
1.474261 | 553.1143 | 21.01945
1.474261 | 553.2585 | 21.02493
1.474261 | 553.403 | 21.03042
1.474261 | 553.5471 | 21.0359
1.474261 | 553.6949 | 21.04152
1.474261 | 553.8442 | 21.04719
1.474261 | 553.9907 | 21.05276
1.474261 | 554.1409 | 21.05847
1.474261 | 554.285 | 21.06394
1.474261 | 554.4292 | 21.06942
1.474261 | 554.5724 | 21.07486
1.481453 | 554.7264 | 21.08072
1.481453 | 554.8796 | 21.08654
1.481453 | 555.0353 | 21.09245
1.481453 | 555.1796 | 21.09794
1.481453 | 555.3226 | 21.10337
1.481453 | 555.4725 | 21.10907
1.481453 | 555.6164 | 21.11454
1.481453 | 555.7651 | 21.12019
1.481453 | 555.9066 | 21.12556
1.481453 | 556.0499 | 21.13101
1.481453 | 556.1869 | 21.13622
1.481453 | 556.3264 | 21.14152
1.481453 | 556.4622 | 21.14668
1.481453 | 556.6037 | 21.15206
1.481453 | 556.7457 | 21.15745
1.481453 | 556.8765 | 21.16243
1.488644 | 557.02 | 21.16788
1.488644 | 557.1655 | 21.17341
1.488644 | 557.3056 | 21.17873
1.488644 | 557.4421 | 21.18392
1.488644 | 557.5864 | 21.1894
1.488644 | 557.7267 | 21.19473
1.488644 | 557.8713 | 21.20023
1.488644 | 558.0099 | 21.2055
1.488644 | 558.152 | 21.2109
1.488644 | 558.305 | 21.21671
1.488644 | 558.4507 | 21.22225
1.488644 | 558.586 | 21.22739
1.488644 | 558.7382 | 21.23317
1.488644 | 558.8884 | 21.23888
1.495836 | 559.0345 | 21.24443
1.495836 | 559.175 | 21.24977
1.495836 | 559.317 | 21.25517
1.495836 | 559.465 | 21.26079
1.495836 | 559.6158 | 21.26652
1.495836 | 559.7546 | 21.2718
1.495836 | 559.8979 | 21.27724
1.495836 | 560.0533 | 21.28315
1.495836 | 560.2059 | 21.28895
1.495836 | 560.3496 | 21.29441
1.495836 | 560.4968 | 21.3
1.495836 | 560.6583 | 21.30614
1.495836 | 560.8158 | 21.31213
1.495836 | 560.966 | 21.31783
1.503027 | 561.1108 | 21.32334
1.503027 | 561.2675 | 21.32929
1.503027 | 561.4175 | 21.33499
1.503027 | 561.5617 | 21.34047
1.503027 | 561.6989 | 21.34569
1.503027 | 561.8525 | 21.35152
1.503027 | 562.0004 | 21.35714
1.503027 | 562.1392 | 21.36242
1.503027 | 562.2843 | 21.36793
1.503027 | 562.4318 | 21.37354
1.503027 | 562.5787 | 21.37912
1.503027 | 562.7129 | 21.38422
1.503027 | 562.848 | 21.38935
1.503027 | 562.9938 | 21.3949
1.503027 | 563.1457 | 21.40067
1.510219 | 563.2858 | 21.40599
1.510219 | 563.4247 | 21.41127
1.510219 | 563.5643 | 21.41658
1.510219 | 563.705 | 21.42192
1.510219 | 563.8494 | 21.42741
1.510219 | 563.9877 | 21.43266
1.510219 | 564.1342 | 21.43823
1.510219 | 564.2858 | 21.44399
1.510219 | 564.4305 | 21.44949
1.510219 | 564.5711 | 21.45483
1.510219 | 564.7162 | 21.46035
1.510219 | 564.8682 | 21.46613
1.510219 | 565.0158 | 21.47173
1.510219 | 565.1539 | 21.47698
1.510219 | 565.2999 | 21.48253
1.510219 | 565.4567 | 21.48849
1.51741 | 565.6077 | 21.49423
1.51741 | 565.7514 | 21.49969
1.51741 | 565.897 | 21.50522
1.51741 | 566.0486 | 21.51098
1.51741 | 566.2012 | 21.51678
1.51741 | 566.3379 | 21.52198
1.51741 | 566.4865 | 21.52762
1.51741 | 566.64 | 21.53346
1.51741 | 566.7886 | 21.5391
1.51741 | 566.9242 | 21.54426
1.51741 | 567.0667 | 21.54967
1.51741 | 567.2127 | 21.55522
1.51741 | 567.3634 | 21.56095
1.51741 | 567.5054 | 21.56635
1.51741 | 567.6473 | 21.57174
1.524602 | 567.8002 | 21.57755
1.524602 | 567.9464 | 21.5831
1.524602 | 568.0975 | 21.58885
1.524602 | 568.2432 | 21.59438
1.524602 | 568.3959 | 21.60018
1.524602 | 568.5461 | 21.60589
1.524602 | 568.6951 | 21.61155
1.524602 | 568.841 | 21.6171
1.524602 | 568.9885 | 21.62271
1.524602 | 569.1415 | 21.62852
1.524602 | 569.2948 | 21.63434
1.524602 | 569.4453 | 21.64006
1.524602 | 569.5927 | 21.64566
1.524602 | 569.7408 | 21.65129
1.524602 | 569.8927 | 21.65707
1.531793 | 570.0394 | 21.66264
1.531793 | 570.1828 | 21.66809
1.531793 | 570.327 | 21.67357
1.531793 | 570.4772 | 21.67928
1.531793 | 570.6216 | 21.68477
1.531793 | 570.7649 | 21.69021
1.531793 | 570.9106 | 21.69575
1.531793 | 571.0588 | 21.70138
1.531793 | 571.2052 | 21.70694
1.531793 | 571.3461 | 21.7123
1.531793 | 571.4999 | 21.71814
1.531793 | 571.6573 | 21.72413
1.531793 | 571.8068 | 21.72981
1.531793 | 571.9494 | 21.73522
1.531793 | 572.0928 | 21.74067
1.531793 | 572.2401 | 21.74627
1.538985 | 572.3823 | 21.75167
1.538985 | 572.5215 | 21.75697
1.538985 | 572.6639 | 21.76238
1.538985 | 572.8074 | 21.76783
1.538985 | 572.9456 | 21.77308
1.538985 | 573.0866 | 21.77844
1.538985 | 573.2312 | 21.78394
1.538985 | 573.375 | 21.7894
1.538985 | 573.5182 | 21.79484
1.538985 | 573.6640625 | 21.80039
1.538985 | 573.8057 | 21.80577
1.538985 | 573.9548 | 21.81143
1.538985 | 574.1029 | 21.81706
1.538985 | 574.2447 | 21.82245
1.546176 | 574.3854 | 21.8278
1.546176 | 574.5264 | 21.83316
1.546176 | 574.667 | 21.8385
1.546176 | 574.8107 | 21.84396
1.546176 | 574.9505 | 21.84927
1.546176 | 575.0911 | 21.85461
1.546176 | 575.2369 | 21.86016
1.546176 | 575.3696 | 21.8652
1.546176 | 575.5019 | 21.87023
1.546176 | 575.6441 | 21.87563
1.546176 | 575.788 | 21.8811
1.546176 | 575.925 | 21.88631
1.546176 | 576.0616 | 21.8915
1.546176 | 576.2 | 21.89675
1.546176 | 576.3386 | 21.90202
1.546176 | 576.4717 | 21.90708
1.553368 | 576.6066 | 21.91221
1.553368 | 576.7448 | 21.91746
1.553368 | 576.891 | 21.92302
1.553368 | 577.0354 | 21.9285
1.553368 | 577.1724 | 21.93371
1.553368 | 577.3154 | 21.93914
1.553368 | 577.4593 | 21.94461
1.553368 | 577.6042 | 21.95012
1.553368 | 577.7495 | 21.95564
1.553368 | 577.8959 | 21.9612
1.553368 | 578.051 | 21.9671
1.553368 | 578.204 | 21.97291
1.553368 | 578.3467 | 21.97833
1.553368 | 578.4811 | 21.98344
1.553368 | 578.6298 | 21.98909
1.553368 | 578.7756 | 21.99463
1.560559 | 578.9184 | 22.00006
1.560559 | 579.0557 | 22.00528
1.560559 | 579.2039 | 22.01091
1.560559 | 579.3448 | 22.01626
1.560559 | 579.4741 | 22.02118
1.560559 | 579.6121 | 22.02642
1.560559 | 579.7546 | 22.03184
1.560559 | 579.903 | 22.03748
1.560559 | 580.036 | 22.04253
1.560559 | 580.1811 | 22.04805
1.560559 | 580.3243 | 22.05349
1.560559 | 580.4702 | 22.05903
1.560559 | 580.6055 | 22.06418
1.560559 | 580.745 | 22.06948
1.560559 | 580.8857 | 22.07482
1.560559 | 581.0306 | 22.08033
1.567751 | 581.1705 | 22.08564
1.567751 | 581.3169 | 22.09121
1.567751 | 581.4583 | 22.09658
1.567751 | 581.5922 | 22.10167
1.567751 | 581.7279 | 22.10683
1.567751 | 581.8636 | 22.11198
1.567751 | 582.0014 | 22.11722
1.567751 | 582.1445 | 22.12266
1.567751 | 582.2903 | 22.1282
1.567751 | 582.4251 | 22.13332
1.567751 | 582.5653 | 22.13865
1.567751 | 582.7051 | 22.14396
1.567751 | 582.853 | 22.14958
1.567751 | 582.9949 | 22.15498
1.567751 | 583.1376 | 22.1604
1.567751 | 583.2818 | 22.16588
1.574942 | 583.4268 | 22.17139
1.574942 | 583.5726 | 22.17693
1.574942 | 583.7083 | 22.18209
1.574942 | 583.8535 | 22.1876
1.574942 | 583.9924 | 22.19288
1.574942 | 584.1292 | 22.19808
1.574942 | 584.2684 | 22.20337
1.574942 | 584.4092 | 22.20872
1.574942 | 584.5539 | 22.21422
1.574942 | 584.6941 | 22.21955
1.574942 | 584.8342 | 22.22487
1.574942 | 584.9727 | 22.23014
1.574942 | 585.1189 | 22.23569
1.574942 | 585.2578125 | 22.24097
1.574942 | 585.3997 | 22.24636
1.574942 | 585.5416 | 22.25175
1.582134 | 585.6828 | 22.25712
1.582134 | 585.8222 | 22.26242
1.582134 | 585.9603 | 22.26767
1.582134 | 586.0998 | 22.27297
1.582134 | 586.2399 | 22.27829
1.582134 | 586.3817 | 22.28368
1.582134 | 586.5249 | 22.28912
1.582134 | 586.6693 | 22.29461
1.582134 | 586.811 | 22.3
1.582134 | 586.9526 | 22.30538
1.582134 | 587.0965 | 22.31084
1.582134 | 587.2434 | 22.31643
1.582134 | 587.3952 | 22.3222
1.582134 | 587.5421 | 22.32778
1.582134 | 587.6898 | 22.33339
1.582134 | 587.8292 | 22.33869
1.589325 | 587.9764 | 22.34428
1.589325 | 588.1182 | 22.34967
1.589325 | 588.261 | 22.3551
1.589325 | 588.4011 | 22.36042
1.589325 | 588.5419 | 22.36577
1.589325 | 588.6837 | 22.37116
1.589325 | 588.8217 | 22.37641
1.589325 | 588.9653 | 22.38186
1.589325 | 589.1025 | 22.38708
1.589325 | 589.2482 | 22.39262
1.589325 | 589.3834 | 22.39775
1.589325 | 589.5262 | 22.40318
1.589325 | 589.6661 | 22.4085
1.589325 | 589.8086 | 22.41391
1.589325 | 589.9528 | 22.41939
1.589325 | 590.0974 | 22.42488
1.589325 | 590.2361 | 22.43016
1.596517 | 590.3733 | 22.43537
1.596517 | 590.5183 | 22.44088
1.596517 | 590.6542 | 22.44605
1.596517 | 590.7903 | 22.45122
1.596517 | 590.924 | 22.4563
1.596517 | 591.0668 | 22.46172
1.596517 | 591.2128 | 22.46727
1.596517 | 591.3457 | 22.47232
1.596517 | 591.4818 | 22.4775
1.596517 | 591.6185 | 22.48269
1.596517 | 591.7623 | 22.48816
1.596517 | 591.8937 | 22.49315
1.596517 | 592.033 | 22.49844
1.596517 | 592.1681 | 22.50358
1.596517 | 592.3074 | 22.50887
1.596517 | 592.4426 | 22.51401
1.603708 | 592.5687 | 22.5188
1.603708 | 592.7063 | 22.52403
1.603708 | 592.8383 | 22.52905
1.603708 | 592.9716 | 22.53411
1.603708 | 593.0967 | 22.53887
1.603708 | 593.2327 | 22.54403
1.603708 | 593.3643 | 22.54903
1.603708 | 593.5034 | 22.55432
1.603708 | 593.6385 | 22.55945
1.603708 | 593.7734 | 22.56458
1.603708 | 593.916 | 22.57
1.603708 | 594.0525 | 22.57519
1.603708 | 594.1934 | 22.58054
1.603708 | 594.3307 | 22.58576
1.603708 | 594.4713 | 22.5911
1.603708 | 594.6134 | 22.5965
1.603708 | 594.7517 | 22.60176
1.6109 | 594.8902 | 22.60702
1.6109 | 595.0237 | 22.61209
1.6109 | 595.1599 | 22.61727
1.6109 | 595.2944 | 22.62238
1.6109 | 595.4309 | 22.62757
1.6109 | 595.5663 | 22.63272
1.6109 | 595.7067 | 22.63805
1.6109 | 595.8462 | 22.64335
1.6109 | 595.9822 | 22.64852
1.6109 | 596.1214 | 22.65381
1.6109 | 596.2587 | 22.65903
1.6109 | 596.4039 | 22.66455
1.6109 | 596.5459 | 22.66994
1.6109 | 596.6874 | 22.67532
1.6109 | 596.8325 | 22.68083
1.618091 | 596.9747 | 22.68624
1.618091 | 597.1119 | 22.69145
1.618091 | 597.2509 | 22.69673
1.618091 | 597.3936 | 22.70215
1.618091 | 597.5394 | 22.70769
1.618091 | 597.6776 | 22.71295
1.618091 | 597.8073 | 22.71788
1.618091 | 597.9462 | 22.72315
1.618091 | 598.0895 | 22.7286
1.618091 | 598.2229 | 22.73367
1.618091 | 598.3527 | 22.7386
1.618091 | 598.4887 | 22.74377
1.618091 | 598.6194 | 22.74874
1.618091 | 598.7484 | 22.75364
1.618091 | 598.8732 | 22.75838
1.618091 | 599.0074 | 22.76348
1.625283 | 599.148 | 22.76883
1.625283 | 599.2817 | 22.77391
1.625283 | 599.4041 | 22.77856
1.625283 | 599.5421 | 22.7838
1.625283 | 599.6827 | 22.78915
1.625283 | 599.8209 | 22.7944
1.625283 | 599.9529 | 22.79942
1.625283 | 600.0863 | 22.80448
1.625283 | 600.226 | 22.80979
1.625283 | 600.3654 | 22.81509
1.625283 | 600.5021 | 22.82029
1.625283 | 600.6396 | 22.82551
1.625283 | 600.7799 | 22.83084
1.625283 | 600.9182 | 22.8361
1.625283 | 601.0556 | 22.84132
1.632474 | 601.1954 | 22.84663
1.632474 | 601.3428 | 22.85223
1.632474 | 601.484375 | 22.85761
1.632474 | 601.6219 | 22.86284
1.632474 | 601.7603 | 22.8681
1.632474 | 601.8987 | 22.87336
1.632474 | 602.0396 | 22.87871
1.632474 | 602.1792 | 22.88402
1.632474 | 602.3123 | 22.88908
1.632474 | 602.4495 | 22.89429
1.632474 | 602.5829 | 22.89936
1.632474 | 602.7188 | 22.90452
1.632474 | 602.8533 | 22.90963
1.632474 | 603.0005 | 22.91523
1.632474 | 603.142 | 22.92061
1.639666 | 603.2792 | 22.92582
1.639666 | 603.4082 | 22.93072
1.639666 | 603.546 | 22.93596
1.639666 | 603.6901 | 22.94143
1.639666 | 603.822 | 22.94645
1.639666 | 603.9543 | 22.95147
1.639666 | 604.0964 | 22.95688
1.639666 | 604.2455 | 22.96254
1.639666 | 604.3834 | 22.96778
1.639666 | 604.5112 | 22.97264
1.639666 | 604.6503 | 22.97792
1.639666 | 604.8024 | 22.9837
1.639666 | 604.9425 | 22.98903
1.639666 | 605.0744 | 22.99404
1.639666 | 605.2129 | 22.9993
1.646857 | 605.3666 | 23.00515
1.646857 | 605.5075 | 23.0105
1.646857 | 605.6385 | 23.01548
1.646857 | 605.7689 | 23.02043
1.646857 | 605.9194 | 23.02615
1.646857 | 606.0648 | 23.03168
1.646857 | 606.1961 | 23.03667
1.646857 | 606.3293 | 23.04173
1.646857 | 606.4734 | 23.04721
1.646857 | 606.6234 | 23.05291
1.646857 | 606.7594 | 23.05807
1.646857 | 606.8914 | 23.06309
1.646857 | 607.0374 | 23.06864
1.646857 | 607.1863 | 23.0743
1.646857 | 607.3221 | 23.07946
1.654049 | 607.4532 | 23.08444
1.654049 | 607.5937 | 23.08978
1.654049 | 607.7389 | 23.0953
1.654049 | 607.876 | 23.10051
1.654049 | 608.0013 | 23.10527
1.654049 | 608.1416 | 23.1106
1.654049 | 608.2892 | 23.11621
1.654049 | 608.4173 | 23.12108
1.654049 | 608.5381 | 23.12567
1.654049 | 608.6693 | 23.13065
1.654049 | 608.8099 | 23.136
1.654049 | 608.9423 | 23.14103
1.654049 | 609.0677 | 23.14579
1.654049 | 609.1996 | 23.15081
1.661241 | 609.3416 | 23.1562
1.661241 | 609.4646 | 23.16088
1.661241 | 609.5853 | 23.16547
1.661241 | 609.7228 | 23.17069
1.661241 | 609.8681 | 23.17621
1.661241 | 610.0109 | 23.18164
1.661241 | 610.1313 | 23.18621
1.661241 | 610.2548 | 23.19091
1.661241 | 610.3953 | 23.19625
1.661241 | 610.5341 | 23.20152
1.661241 | 610.6613 | 23.20635
1.661241 | 610.7908 | 23.21128
1.661241 | 610.9269 | 23.21645
1.661241 | 611.058 | 23.22143
1.668432 | 611.1812 | 23.22611
1.668432 | 611.301 | 23.23066
1.668432 | 611.4357 | 23.23578
1.668432 | 611.5793 | 23.24124
1.668432 | 611.7095 | 23.24619
1.668432 | 611.8235 | 23.25052
1.668432 | 611.9556 | 23.25554
1.668432 | 612.0952 | 23.26085
1.668432 | 612.229 | 23.26593
1.668432 | 612.3547 | 23.27071
1.668432 | 612.4883 | 23.27579
1.675624 | 612.6325 | 23.28126
1.675624 | 612.769 | 23.28645
1.675624 | 612.8953 | 23.29125
1.675624 | 613.0318 | 23.29644
1.675624 | 613.178 | 23.30199
1.675624 | 613.3162 | 23.30725
1.675624 | 613.4424 | 23.31204
1.675624 | 613.5732 | 23.31701
1.675624 | 613.7145 | 23.32238
1.675624 | 613.8524 | 23.32762
1.675624 | 613.9806 | 23.33249
1.675624 | 614.1138 | 23.33756
1.675624 | 614.2545 | 23.3429
1.675624 | 614.3858 | 23.34789
1.682815 | 614.515 | 23.3528
1.682815 | 614.6509 | 23.35797
1.682815 | 614.7916 | 23.36331
1.682815 | 614.9346 | 23.36875
1.682815 | 615.0693 | 23.37387
1.682815 | 615.1971 | 23.37873
1.682815 | 615.3331 | 23.38389
1.682815 | 615.477 | 23.38936
1.682815 | 615.6067 | 23.39429
1.682815 | 615.7375 | 23.39926
1.682815 | 615.8749 | 23.40448
1.682815 | 616.0131 | 23.40973
1.682815 | 616.1519 | 23.41501
1.682815 | 616.28 | 23.41988
1.690007 | 616.4138 | 23.42496
1.690007 | 616.553 | 23.43025
1.690007 | 616.6906 | 23.43548
1.690007 | 616.8219 | 23.44047
1.690007 | 616.9597 | 23.4457
1.690007 | 617.1011 | 23.45108
1.690007 | 617.2375 | 23.45626
1.690007 | 617.3593 | 23.46089
1.690007 | 617.4875 | 23.46577
1.690007 | 617.6237 | 23.47094
1.690007 | 617.7646 | 23.47629
1.690007 | 617.8995 | 23.48142
1.690007 | 618.0294 | 23.48636
1.690007 | 618.165 | 23.49151
1.690007 | 618.2979 | 23.49656
1.697198 | 618.4282 | 23.50151
1.697198 | 618.5615 | 23.50658
1.697198 | 618.7056 | 23.51206
1.697198 | 618.8508 | 23.51757
1.697198 | 618.983 | 23.52259
1.697198 | 619.1131 | 23.52754
1.697198 | 619.2485 | 23.53269
1.697198 | 619.3877 | 23.53798
1.697198 | 619.5161 | 23.54285
1.697198 | 619.6478 | 23.54786
1.697198 | 619.784 | 23.55304
1.697198 | 619.9241 | 23.55836
1.697198 | 620.0518 | 23.56321
1.697198 | 620.1777 | 23.568
1.697198 | 620.313 | 23.57314
1.70439 | 620.4503 | 23.57836
1.70439 | 620.5854 | 23.58349
1.70439 | 620.7181 | 23.58853
1.70439 | 620.8632 | 23.59405
1.70439 | 621.0059 | 23.59947
1.70439 | 621.1396 | 23.60455
1.70439 | 621.2686 | 23.60945
1.70439 | 621.4111 | 23.61487
1.70439 | 621.5526 | 23.62025
1.70439 | 621.6913 | 23.62552
1.70439 | 621.8265 | 23.63066
1.711581 | 621.9596 | 23.63571
1.711581 | 622.0961 | 23.6409
1.711581 | 622.2251 | 23.6458
1.711581 | 622.3577 | 23.65084
1.711581 | 622.5029 | 23.65636
1.711581 | 622.6488 | 23.6619
1.711581 | 622.7888 | 23.66722
1.711581 | 622.9222 | 23.67229
1.711581 | 623.0574 | 23.67743
1.711581 | 623.1971 | 23.68274
1.711581 | 623.338 | 23.68809
1.711581 | 623.4716 | 23.69317
1.711581 | 623.609375 | 23.69841
1.711581 | 623.7522 | 23.70384
1.711581 | 623.8842 | 23.70885
1.718773 | 624.0107 | 23.71366
1.718773 | 624.1403 | 23.71858
1.718773 | 624.2723 | 23.7236
1.718773 | 624.403 | 23.72857
1.718773 | 624.5264 | 23.73326
1.718773 | 624.6592 | 23.7383
1.718773 | 624.7906 | 23.7433
1.718773 | 624.9227 | 23.74832
1.718773 | 625.0441 | 23.75293
1.718773 | 625.1727 | 23.75782
1.718773 | 625.3026 | 23.76275
1.718773 | 625.4309 | 23.76763
1.718773 | 625.5579 | 23.77246
1.718773 | 625.6888 | 23.77743
1.718773 | 625.8157 | 23.78225
1.725964 | 625.9478 | 23.78727
1.725964 | 626.0788 | 23.79225
1.725964 | 626.2057 | 23.79707
1.725964 | 626.3387 | 23.80213
1.725964 | 626.4653 | 23.80694
1.725964 | 626.595 | 23.81187
1.725964 | 626.7241 | 23.81677
1.725964 | 626.8569 | 23.82182
1.725964 | 626.9885 | 23.82682
1.725964 | 627.128 | 23.83212
1.725964 | 627.2515 | 23.83681
1.725964 | 627.3775 | 23.8416
1.725964 | 627.5056 | 23.84647
1.725964 | 627.6335 | 23.85133
1.733156 | 627.7606 | 23.85616
1.733156 | 627.8922 | 23.86116
1.733156 | 628.0235 | 23.86615
1.733156 | 628.1554 | 23.87117
1.733156 | 628.2863 | 23.87614
1.733156 | 628.4095 | 23.88082
1.733156 | 628.5405 | 23.8858
1.733156 | 628.6759 | 23.89095
1.733156 | 628.8069 | 23.89593
1.733156 | 628.942 | 23.90106
1.733156 | 629.0737 | 23.90606
1.733156 | 629.2048 | 23.91105
1.733156 | 629.334 | 23.91596
1.733156 | 629.4644 | 23.92091
1.740347 | 629.5946 | 23.92586
1.740347 | 629.7243 | 23.93079
1.740347 | 629.8508 | 23.9356
1.740347 | 629.9796 | 23.94049
1.740347 | 630.1228 | 23.94593
1.740347 | 630.2532 | 23.95089
1.740347 | 630.3878 | 23.956
1.740347 | 630.5214 | 23.96108
1.740347 | 630.6602 | 23.96635
1.740347 | 630.795 | 23.97148
1.740347 | 630.9274 | 23.97651
1.740347 | 631.0668 | 23.98181
1.740347 | 631.2115 | 23.98731
1.740347 | 631.3522 | 23.99265
1.747539 | 631.4705 | 23.99714
1.747539 | 631.6043 | 24.00223
1.747539 | 631.7388 | 24.00734
1.747539 | 631.8692 | 24.0123
1.747539 | 631.991 | 24.01692
1.747539 | 632.1182 | 24.02176
1.747539 | 632.2478 | 24.02669
1.747539 | 632.3771 | 24.0316
1.747539 | 632.4988 | 24.03623
1.747539 | 632.6238 | 24.04097
1.747539 | 632.7623 | 24.04624
1.747539 | 632.8962 | 24.05133
1.747539 | 633.0246 | 24.0562
1.75473 | 633.1508 | 24.061
1.75473 | 633.2834 | 24.06604
1.75473 | 633.4156 | 24.07106
1.75473 | 633.5466 | 24.07604
1.75473 | 633.6763 | 24.08097
1.75473 | 633.8079 | 24.08597
1.75473 | 633.9357 | 24.09083
1.75473 | 634.0587 | 24.0955
1.75473 | 634.181 | 24.10015
1.75473 | 634.3066 | 24.10492
1.75473 | 634.441 | 24.11003
1.75473 | 634.5733 | 24.11506
1.75473 | 634.7005 | 24.11989
1.75473 | 634.8265 | 24.12468
1.761922 | 634.9522 | 24.12946
1.761922 | 635.0778 | 24.13423
1.761922 | 635.207 | 24.13914
1.761922 | 635.3304 | 24.14383
1.761922 | 635.4573 | 24.14865
1.761922 | 635.5892 | 24.15366
1.761922 | 635.7114 | 24.15831
1.761922 | 635.8364 | 24.16306
1.761922 | 635.9679 | 24.16806
1.761922 | 636.0989 | 24.17303
1.761922 | 636.2305 | 24.17803
1.761922 | 636.3635 | 24.18309
1.769113 | 636.496 | 24.18812
1.769113 | 636.6405 | 24.19362
1.769113 | 636.7746 | 24.19871
1.769113 | 636.9069 | 24.20374
1.769113 | 637.0455 | 24.20901
1.769113 | 637.1838 | 24.21426
1.769113 | 637.3151 | 24.21925
1.769113 | 637.4493 | 24.22435
1.769113 | 637.5849 | 24.22951
1.769113 | 637.7187 | 24.23459
1.769113 | 637.8547 | 24.23976
1.769113 | 637.9791 | 24.24448
1.769113 | 638.1146 | 24.24963
1.769113 | 638.2535 | 24.25492
1.769113 | 638.382 | 24.2598
1.776305 | 638.5117 | 24.26473
1.776305 | 638.644 | 24.26976
1.776305 | 638.7737 | 24.27468
1.776305 | 638.9046 | 24.27966
1.776305 | 639.0363 | 24.28466
1.776305 | 639.1635 | 24.28949
1.776305 | 639.301 | 24.29472
1.776305 | 639.4354 | 24.29983
1.776305 | 639.5583 | 24.3045
1.776305 | 639.6919 | 24.30958
1.776305 | 639.8298 | 24.31482
1.776305 | 639.9641 | 24.31992
1.776305 | 640.0922 | 24.32479
1.783496 | 640.2227 | 24.32975
1.783496 | 640.3596 | 24.33495
1.783496 | 640.4977 | 24.3402
1.783496 | 640.6191 | 24.34481
1.783496 | 640.7426 | 24.3495
1.783496 | 640.8735 | 24.35448
1.783496 | 641.0031 | 24.3594
1.783496 | 641.1263 | 24.36409
1.783496 | 641.2493 | 24.36876
1.783496 | 641.3813 | 24.37378
1.783496 | 641.5075 | 24.37857
1.783496 | 641.6276 | 24.38314
1.790688 | 641.7444 | 24.38758
1.790688 | 641.8743 | 24.39251
1.790688 | 641.9988 | 24.39724
1.790688 | 642.126 | 24.40208
1.790688 | 642.2495 | 24.40677
1.790688 | 642.3757 | 24.41157
1.790688 | 642.499 | 24.41625
1.790688 | 642.6235 | 24.42098
1.790688 | 642.751 | 24.42583
1.790688 | 642.8723 | 24.43044
1.790688 | 642.999 | 24.43525
1.790688 | 643.1238 | 24.43999
1.790688 | 643.2456 | 24.44462
1.797879 | 643.3615 | 24.44903
1.797879 | 643.4885 | 24.45386
1.797879 | 643.611 | 24.45851
1.797879 | 643.735 | 24.46322
1.797879 | 643.8577 | 24.46789
1.797879 | 643.978 | 24.47245
1.797879 | 644.1049 | 24.47728
1.797879 | 644.2286 | 24.48198
1.797879 | 644.349 | 24.48655
1.797879 | 644.4783 | 24.49147
1.797879 | 644.6033 | 24.49622
1.797879 | 644.7231 | 24.50077
1.797879 | 644.8436 | 24.50535
1.797879 | 644.9698 | 24.51015
1.805071 | 645.0919 | 24.51478
1.805071 | 645.2136 | 24.51941
1.805071 | 645.3313 | 24.52388
1.805071 | 645.453125 | 24.52851
1.805071 | 645.5851 | 24.53353
1.805071 | 645.7097 | 24.53826
1.805071 | 645.8378 | 24.54313
1.805071 | 645.9662 | 24.54801
1.805071 | 646.1002 | 24.5531
1.805071 | 646.228 | 24.55796
1.805071 | 646.3567 | 24.56285
1.805071 | 646.4877 | 24.56783
1.805071 | 646.6281 | 24.57316
1.805071 | 646.757 | 24.57806
1.805071 | 646.8788 | 24.58269
1.812262 | 647.0034 | 24.58743
1.812262 | 647.1351 | 24.59243
1.812262 | 647.261 | 24.59722
1.812262 | 647.3786 | 24.60169
1.812262 | 647.5009 | 24.60633
1.812262 | 647.6271 | 24.61113
1.812262 | 647.755 | 24.61599
1.812262 | 647.8712 | 24.62041
1.812262 | 647.9935 | 24.62505
1.812262 | 648.1212 | 24.62991
1.812262 | 648.248 | 24.63473
1.812262 | 648.3676 | 24.63927
1.812262 | 648.4804 | 24.64356
1.812262 | 648.608 | 24.6484
1.812262 | 648.7393 | 24.6534
1.819454 | 648.8629 | 24.65809
1.819454 | 648.9841 | 24.6627
1.819454 | 649.114 | 24.66763
1.819454 | 649.2516 | 24.67287
1.819454 | 649.3737 | 24.6775
1.819454 | 649.4929 | 24.68203
1.819454 | 649.6215 | 24.68692
1.819454 | 649.7623 | 24.69227
1.819454 | 649.8845 | 24.69692
1.819454 | 650.0038 | 24.70145
1.819454 | 650.1317 | 24.70631
1.819454 | 650.2669 | 24.71145
1.819454 | 650.3981 | 24.71643
1.826645 | 650.5142 | 24.72085
1.826645 | 650.6491 | 24.72597
1.826645 | 650.7911 | 24.73137
1.826645 | 650.9247 | 24.73645
1.826645 | 651.0496 | 24.74119
1.826645 | 651.1837 | 24.74629
1.826645 | 651.3216 | 24.75153
1.826645 | 651.4485 | 24.75635
1.826645 | 651.5696 | 24.76095
1.826645 | 651.6909 | 24.76556
1.826645 | 651.8306 | 24.77087
1.826645 | 651.9581 | 24.77571
1.826645 | 652.0743 | 24.78013
1.826645 | 652.1952 | 24.78473
1.826645 | 652.3273 | 24.78975
1.826645 | 652.4544 | 24.79458
1.833837 | 652.5712 | 24.79901
1.833837 | 652.702 | 24.80398
1.833837 | 652.8304 | 24.80887
1.833837 | 652.9659 | 24.81401
1.833837 | 653.0892 | 24.8187
1.833837 | 653.2056 | 24.82312
1.833837 | 653.3376 | 24.82814
1.833837 | 653.47 | 24.83317
1.833837 | 653.5975 | 24.83802
1.833837 | 653.7242 | 24.84283
1.833837 | 653.8597 | 24.84798
1.833837 | 653.9954 | 24.85314
1.833837 | 654.1282 | 24.85819
1.833837 | 654.2531 | 24.86293
1.841028 | 654.38 | 24.86775
1.841028 | 654.5195 | 24.87305
1.841028 | 654.6501 | 24.87802
1.841028 | 654.7775 | 24.88286
1.841028 | 654.9044 | 24.88768
1.841028 | 655.0392 | 24.8928
1.841028 | 655.1674 | 24.89767
1.841028 | 655.285 | 24.90214
1.841028 | 655.4034 | 24.90665
1.841028 | 655.5333 | 24.91158
1.841028 | 655.6613 | 24.91644
1.841028 | 655.788 | 24.92126
1.841028 | 655.908 | 24.92582
1.841028 | 656.0353 | 24.93066
1.841028 | 656.1603 | 24.93541
1.841028 | 656.2848 | 24.94014
1.84822 | 656.4105 | 24.94492
1.84822 | 656.5367 | 24.94971
1.84822 | 656.6696 | 24.95476
1.84822 | 656.7946 | 24.95951
1.84822 | 656.9225 | 24.96437
1.84822 | 657.0507 | 24.96924
1.84822 | 657.1799 | 24.97416
1.84822 | 657.3032 | 24.97884
1.84822 | 657.4263 | 24.98352
1.84822 | 657.5474 | 24.98812
1.84822 | 657.6703 | 24.99279
1.84822 | 657.7952 | 24.99754
1.84822 | 657.9147 | 25.00208
1.84822 | 658.0286 | 25.00641
1.84822 | 658.1478 | 25.01094
1.84822 | 658.2681 | 25.01551
1.84822 | 658.3898 | 25.02013
1.84822 | 658.5119 | 25.02477
1.84822 | 658.6375 | 25.02955
1.855411 | 658.7613 | 25.03425
1.855411 | 658.8863 | 25.039
1.855411 | 659.0098 | 25.0437
1.855411 | 659.1345 | 25.04843
1.855411 | 659.2652 | 25.0534
1.855411 | 659.3857 | 25.05798
1.855411 | 659.5068 | 25.06258
1.855411 | 659.6312 | 25.06731
1.855411 | 659.7599 | 25.0722
1.855411 | 659.8844 | 25.07693
1.855411 | 660.0046 | 25.0815
1.855411 | 660.1238 | 25.08603
1.855411 | 660.2485 | 25.09077
1.855411 | 660.3713 | 25.09543
1.855411 | 660.4843 | 25.09973
1.855411 | 660.6077 | 25.10442
1.855411 | 660.7352 | 25.10926
1.855411 | 660.8614 | 25.11406
1.862603 | 660.9816 | 25.11863
1.862603 | 661.1058 | 25.12335
1.862603 | 661.2341 | 25.12822
1.862603 | 661.3592 | 25.13298
1.862603 | 661.4871 | 25.13784
1.862603 | 661.6101 | 25.14251
1.862603 | 661.744 | 25.1476
1.862603 | 661.8694 | 25.15236
1.862603 | 661.9891 | 25.15691
1.862603 | 662.1077 | 25.16142
1.862603 | 662.239 | 25.16641
1.862603 | 662.3632 | 25.17113
1.862603 | 662.4846 | 25.17574
1.862603 | 662.612 | 25.18059
1.862603 | 662.737 | 25.18534
1.862603 | 662.8705 | 25.19041
1.869794 | 662.9928 | 25.19506
1.869794 | 663.1154 | 25.19971
1.869794 | 663.2423 | 25.20454
1.869794 | 663.3732 | 25.20951
1.869794 | 663.4901 | 25.21396
1.869794 | 663.6086 | 25.21846
1.869794 | 663.7346 | 25.22324
1.869794 | 663.8613 | 25.22806
1.869794 | 663.9759 | 25.23242
1.869794 | 664.0918 | 25.23682
1.869794 | 664.2136 | 25.24145
1.869794 | 664.3428 | 25.24636
1.869794 | 664.46 | 25.25081
1.869794 | 664.5741 | 25.25515
1.869794 | 664.694 | 25.2597
1.869794 | 664.8157 | 25.26433
1.869794 | 664.93 | 25.26867
1.869794 | 665.0390625 | 25.27282
1.869794 | 665.1654 | 25.27762
1.869794 | 665.2847 | 25.28215
1.876986 | 665.4059 | 25.28676
1.876986 | 665.5179 | 25.29101
1.876986 | 665.647 | 25.29592
1.876986 | 665.7761 | 25.30083
1.876986 | 665.8932 | 25.30528
1.876986 | 666.0182 | 25.31003
1.876986 | 666.1473 | 25.31493
1.876986 | 666.2739 | 25.31975
1.876986 | 666.3916 | 25.32422
1.876986 | 666.5113 | 25.32877
1.876986 | 666.6351 | 25.33347
1.876986 | 666.7665 | 25.33846
1.876986 | 666.8892 | 25.34313
1.876986 | 667.0101 | 25.34772
1.876986 | 667.1414 | 25.35271
1.876986 | 667.2743 | 25.35776
1.876986 | 667.4022 | 25.36262
1.876986 | 667.5281 | 25.36741
1.884178 | 667.6577 | 25.37233
1.884178 | 667.7933 | 25.37748
1.884178 | 667.9186 | 25.38225
1.884178 | 668.0405 | 25.38688
1.884178 | 668.1688 | 25.39175
1.884178 | 668.2993 | 25.39671
1.884178 | 668.425 | 25.40149
1.884178 | 668.5383 | 25.4058
1.884178 | 668.6626 | 25.41052
1.884178 | 668.7939 | 25.41551
1.884178 | 668.9166 | 25.42017
1.884178 | 669.0365 | 25.42473
1.884178 | 669.1639 | 25.42957
1.884178 | 669.2966 | 25.43461
1.884178 | 669.4199 | 25.4393
1.884178 | 669.5439 | 25.44401
1.884178 | 669.6729 | 25.44891
1.884178 | 669.8124 | 25.45422
1.884178 | 669.9385 | 25.45901
1.891369 | 670.0629 | 25.46374
1.891369 | 670.1947 | 25.46874
1.891369 | 670.3261 | 25.47374
1.891369 | 670.4532 | 25.47857
1.891369 | 670.5685 | 25.48295
1.891369 | 670.694 | 25.48772
1.891369 | 670.8162 | 25.49236
1.891369 | 670.936 | 25.49691
1.891369 | 671.0495 | 25.50123
1.891369 | 671.1696 | 25.50579
1.891369 | 671.2943 | 25.51053
1.891369 | 671.4139 | 25.51508
1.891369 | 671.5336 | 25.51963
1.891369 | 671.6542 | 25.52421
1.891369 | 671.7812 | 25.52903
1.891369 | 671.8999 | 25.53354
1.891369 | 672.0216 | 25.53817
1.891369 | 672.1442 | 25.54283
1.891369 | 672.2717 | 25.54767
1.891369 | 672.3959 | 25.55239
1.898561 | 672.5089 | 25.55669
1.898561 | 672.629 | 25.56125
1.898561 | 672.7474 | 25.56575
1.898561 | 672.8706 | 25.57043
1.898561 | 672.9871 | 25.57486
1.898561 | 673.1075 | 25.57944
1.898561 | 673.226 | 25.58394
1.898561 | 673.3427 | 25.58837
1.898561 | 673.4581 | 25.59276
1.898561 | 673.5695 | 25.59699
1.898561 | 673.6881 | 25.6015
1.898561 | 673.8096 | 25.60612
1.898561 | 673.9277 | 25.61061
1.898561 | 674.0418 | 25.61494
1.898561 | 674.1597 | 25.61942
1.898561 | 674.2788 | 25.62395
1.898561 | 674.398 | 25.62848
1.905752 | 674.5172 | 25.63301
1.905752 | 674.6378 | 25.63759
1.905752 | 674.768 | 25.64254
1.905752 | 674.8889 | 25.64713
1.905752 | 675.0056 | 25.65157
1.905752 | 675.1301 | 25.6563
1.905752 | 675.2521 | 25.66093
1.905752 | 675.3795 | 25.66577
1.905752 | 675.4992 | 25.67033
1.905752 | 675.6136 | 25.67467
1.905752 | 675.7374 | 25.67938
1.905752 | 675.8579 | 25.68396
1.905752 | 675.9672 | 25.68811
1.905752 | 676.0791 | 25.69236
1.905752 | 676.1951 | 25.69677
1.905752 | 676.3096 | 25.70112
1.912944 | 676.427 | 25.70558
1.912944 | 676.5383 | 25.70981
1.912944 | 676.6485 | 25.714
1.912944 | 676.7773 | 25.7189
1.912944 | 676.9017 | 25.72362
1.912944 | 677.0169 | 25.728
1.912944 | 677.1388 | 25.73263
1.912944 | 677.2755 | 25.73783
1.912944 | 677.4008 | 25.74259
1.912944 | 677.5255 | 25.74733
1.912944 | 677.6484375 | 25.752
1.912944 | 677.7712 | 25.75666
1.912944 | 677.898 | 25.76148
1.912944 | 678.0101 | 25.76575
1.912944 | 678.1249 | 25.77011
1.912944 | 678.2458 | 25.7747
1.912944 | 678.37 | 25.77942
1.912944 | 678.4869 | 25.78387
1.912944 | 678.61 | 25.78854
1.912944 | 678.7332 | 25.79322
1.920135 | 678.8544 | 25.79783
1.920135 | 678.9752 | 25.80242
1.920135 | 679.099 | 25.80712
1.920135 | 679.2196 | 25.81171
1.920135 | 679.3389 | 25.81624
1.920135 | 679.4593 | 25.82082
1.920135 | 679.5745 | 25.8252
1.920135 | 679.6913 | 25.82963
1.920135 | 679.8059 | 25.83399
1.920135 | 679.9196 | 25.83831
1.920135 | 680.0336 | 25.84264
1.920135 | 680.1593 | 25.84742
1.920135 | 680.2785 | 25.85195
1.920135 | 680.4016 | 25.85663
1.920135 | 680.515 | 25.86094
1.920135 | 680.6296 | 25.86529
1.927327 | 680.7573 | 25.87014
1.927327 | 680.8787 | 25.87476
1.927327 | 680.9933 | 25.87911
1.927327 | 681.1144 | 25.88372
1.927327 | 681.2413 | 25.88854
1.927327 | 681.3564 | 25.89291
1.927327 | 681.472 | 25.89731
1.927327 | 681.5912 | 25.90184
1.927327 | 681.7175 | 25.90663
1.927327 | 681.8363 | 25.91115
1.927327 | 681.942 | 25.91516
1.927327 | 682.056 | 25.9195
1.927327 | 682.1835 | 25.92434
1.927327 | 682.3005 | 25.92879
1.927327 | 682.4149 | 25.93313
1.927327 | 682.5332 | 25.93763
1.934518 | 682.6531 | 25.94219
1.934518 | 682.7702 | 25.94664
1.934518 | 682.8842 | 25.95097
1.934518 | 683.004 | 25.95552
1.934518 | 683.13 | 25.96031
1.934518 | 683.2529 | 25.96498
1.934518 | 683.3687 | 25.96938
1.934518 | 683.4894 | 25.97397
1.934518 | 683.6121 | 25.97863
1.934518 | 683.7325 | 25.98321
1.934518 | 683.8544 | 25.98784
1.934518 | 683.9746 | 25.99241
1.934518 | 684.0972 | 25.99707
1.934518 | 684.2203 | 26.00175
1.934518 | 684.3392 | 26.00626
1.934518 | 684.4567 | 26.01073
1.94171 | 684.5767 | 26.01529
1.94171 | 684.6993 | 26.01995
1.94171 | 684.817 | 26.02442
1.94171 | 684.9294 | 26.02869
1.94171 | 685.0475 | 26.03318
1.94171 | 685.1736 | 26.03797
1.94171 | 685.2953 | 26.0426
1.94171 | 685.4059 | 26.0468
1.94171 | 685.5247 | 26.05131
1.94171 | 685.6513 | 26.05613
1.94171 | 685.7809 | 26.06105
1.94171 | 685.8962 | 26.06543
1.94171 | 686.0107 | 26.06978
1.94171 | 686.1425 | 26.07479
1.94171 | 686.2665 | 26.0795
1.94171 | 686.3833 | 26.08394
1.948901 | 686.503 | 26.08849
1.948901 | 686.6379 | 26.09362
1.948901 | 686.7689 | 26.0986
1.948901 | 686.8826 | 26.10292
1.948901 | 686.9911 | 26.10704
1.948901 | 687.1129 | 26.11167
1.948901 | 687.2396 | 26.11648
1.948901 | 687.3565 | 26.12093
1.948901 | 687.4736 | 26.12538
1.948901 | 687.5923 | 26.12989
1.948901 | 687.7124 | 26.13445
1.948901 | 687.8279 | 26.13884
1.948901 | 687.9342 | 26.14288
1.948901 | 688.0535 | 26.14741
1.948901 | 688.1746 | 26.15201
1.948901 | 688.2946 | 26.15658
1.956093 | 688.4036 | 26.16072
1.956093 | 688.5202 | 26.16515
1.956093 | 688.6356 | 26.16954
1.956093 | 688.7512 | 26.17393
1.956093 | 688.8664 | 26.17831
1.956093 | 688.9728 | 26.18235
1.956093 | 689.0939 | 26.18695
1.956093 | 689.2073 | 26.19126
1.956093 | 689.3191 | 26.19551
1.956093 | 689.4341 | 26.19988
1.956093 | 689.5569 | 26.20455
1.956093 | 689.6679 | 26.20876
1.956093 | 689.7794 | 26.213
1.956093 | 689.8898 | 26.2172
1.956093 | 690.0017 | 26.22145
1.963284 | 690.1226 | 26.22604
1.963284 | 690.2377 | 26.23042
1.963284 | 690.3521 | 26.23476
1.963284 | 690.4694 | 26.23922
1.963284 | 690.5807 | 26.24345
1.963284 | 690.6912 | 26.24765
1.963284 | 690.8059 | 26.25201
1.963284 | 690.9208 | 26.25638
1.963284 | 691.0405 | 26.26093
1.963284 | 691.1584 | 26.26541
1.963284 | 691.2731 | 26.26977
1.963284 | 691.3837 | 26.27397
1.963284 | 691.4988 | 26.27834
1.963284 | 691.6133 | 26.28269
1.963284 | 691.7209 | 26.28678
1.963284 | 691.8376 | 26.29122
1.963284 | 691.9572 | 26.29576
1.970476 | 692.0745 | 26.30022
1.970476 | 692.1874 | 26.30451
1.970476 | 692.2985 | 26.30873
1.970476 | 692.4178 | 26.31327
1.970476 | 692.5359 | 26.31776
1.970476 | 692.6482 | 26.32202
1.970476 | 692.7645 | 26.32644
1.970476 | 692.8828125 | 26.33094
1.970476 | 693.0007 | 26.33542
1.970476 | 693.1115 | 26.33963
1.970476 | 693.2229 | 26.34386
1.970476 | 693.3385 | 26.34825
1.970476 | 693.4613 | 26.35292
1.970476 | 693.5691 | 26.35702
1.970476 | 693.6789 | 26.36119
1.970476 | 693.7928 | 26.36552
1.970476 | 693.9055 | 26.3698
1.977667 | 694.0253 | 26.37436
1.977667 | 694.136 | 26.37856
1.977667 | 694.2469 | 26.38278
1.977667 | 694.3684 | 26.38739
1.977667 | 694.4829 | 26.39174
1.977667 | 694.5858 | 26.39565
1.977667 | 694.7017 | 26.40006
1.977667 | 694.8162 | 26.40441
1.977667 | 694.9376 | 26.40902
1.977667 | 695.0576 | 26.41358
1.977667 | 695.1681 | 26.41778
1.977667 | 695.2833 | 26.42216
1.977667 | 695.4106 | 26.427
1.977667 | 695.5206 | 26.43118
1.977667 | 695.6282 | 26.43527
1.984859 | 695.7505 | 26.43992
1.984859 | 695.8675 | 26.44436
1.984859 | 695.984 | 26.44879
1.984859 | 696.0931 | 26.45294
1.984859 | 696.2122 | 26.45746
1.984859 | 696.33 | 26.46194
1.984859 | 696.4473 | 26.4664
1.984859 | 696.5536 | 26.47043
1.984859 | 696.6765 | 26.47511
1.984859 | 696.8113 | 26.48023
1.984859 | 696.9236 | 26.4845
1.984859 | 697.0369 | 26.4888
1.984859 | 697.1553 | 26.4933
1.984859 | 697.2806 | 26.49806
1.984859 | 697.3871 | 26.50211
1.984859 | 697.4996 | 26.50638
1.984859 | 697.6141 | 26.51074
1.984859 | 697.736 | 26.51537
1.99205 | 697.853 | 26.51981
1.99205 | 697.9572 | 26.52377
1.99205 | 698.0746 | 26.52824
1.99205 | 698.1999 | 26.533
1.99205 | 698.3221 | 26.53764
1.99205 | 698.4372 | 26.54201
1.99205 | 698.5609 | 26.54672
1.99205 | 698.6827 | 26.55135
1.99205 | 698.8056 | 26.55602
1.99205 | 698.9217 | 26.56043
1.99205 | 699.0357 | 26.56476
1.99205 | 699.1624 | 26.56957
1.99205 | 699.291 | 26.57446
1.99205 | 699.3997 | 26.57859
1.99205 | 699.5146 | 26.58296
1.999242 | 699.631 | 26.58738
1.999242 | 699.7492 | 26.59187
1.999242 | 699.8723 | 26.59655
1.999242 | 699.9888 | 26.60098
1.999242 | 700.1055 | 26.60541
1.999242 | 700.2303 | 26.61016
1.999242 | 700.3347 | 26.61412
1.999242 | 700.4451 | 26.61832
1.999242 | 700.5676 | 26.62297
1.999242 | 700.6865 | 26.62749
1.999242 | 700.8027 | 26.63191
1.999242 | 700.9144 | 26.63615
1.999242 | 701.0315 | 26.6406
1.999242 | 701.1467 | 26.64498
1.999242 | 701.2641 | 26.64944
1.999242 | 701.3709 | 26.6535
1.999242 | 701.4902 | 26.65803
2.006433 | 701.6117 | 26.66265
2.006433 | 701.7306 | 26.66717
2.006433 | 701.8463 | 26.67157
2.006433 | 701.9716 | 26.67633
2.006433 | 702.095 | 26.68102
2.006433 | 702.2104 | 26.68541
2.006433 | 702.323 | 26.68968
2.006433 | 702.4341 | 26.69391
2.006433 | 702.5477 | 26.69822
2.006433 | 702.6691 | 26.70283
2.006433 | 702.775 | 26.70686
2.006433 | 702.8903 | 26.71124
2.006433 | 703.0083 | 26.71573
2.006433 | 703.1155 | 26.7198
2.006433 | 703.222 | 26.72385
2.006433 | 703.3284 | 26.72789
2.013625 | 703.4471 | 26.7324
2.013625 | 703.564 | 26.73684
2.013625 | 703.6766 | 26.74112
2.013625 | 703.7815 | 26.74511
2.013625 | 703.897 | 26.7495
2.013625 | 704.0031 | 26.75353
2.013625 | 704.11 | 26.75759
2.013625 | 704.2183 | 26.76171
2.013625 | 704.3287 | 26.76591
2.013625 | 704.4439 | 26.77028
2.013625 | 704.5515 | 26.77437
2.013625 | 704.66 | 26.7785
2.013625 | 704.7739 | 26.78282
2.013625 | 704.8888 | 26.78719
2.013625 | 704.9993 | 26.79139
2.013625 | 705.1125 | 26.79569
2.020816 | 705.2225 | 26.79987
2.020816 | 705.3345 | 26.80413
2.020816 | 705.449 | 26.80848
2.020816 | 705.5574 | 26.8126
2.020816 | 705.6693 | 26.81685
2.020816 | 705.7811 | 26.8211
2.020816 | 705.8958 | 26.82545
2.020816 | 706.0112 | 26.82984
2.020816 | 706.1224 | 26.83407
2.020816 | 706.2392 | 26.83851
2.020816 | 706.3491 | 26.84268
2.020816 | 706.4644 | 26.84706
2.020816 | 706.5745 | 26.85125
2.020816 | 706.6887 | 26.85559
2.020816 | 706.8055 | 26.86003
2.020816 | 706.9275 | 26.86466
2.028008 | 707.0402 | 26.86895
2.028008 | 707.1535 | 26.87325
2.028008 | 707.2722 | 26.87776
2.028008 | 707.3853 | 26.88206
2.028008 | 707.5041 | 26.88658
2.028008 | 707.6146 | 26.89078
2.028008 | 707.7321 | 26.89524
2.028008 | 707.8506 | 26.89974
2.028008 | 707.9631 | 26.90402
2.028008 | 708.0682 | 26.90801
2.028008 | 708.1796 | 26.91224
2.028008 | 708.2952 | 26.91664
2.028008 | 708.4035 | 26.92075
2.028008 | 708.5092 | 26.92477
2.028008 | 708.6217 | 26.92905
2.028008 | 708.7375 | 26.93345
2.035199 | 708.8474 | 26.93762
2.035199 | 708.9537 | 26.94166
2.035199 | 709.0621 | 26.94578
2.035199 | 709.18 | 26.95026
2.035199 | 709.295 | 26.95463
2.035199 | 709.4009 | 26.95866
2.035199 | 709.5111 | 26.96285
2.035199 | 709.6283 | 26.9673
2.035199 | 709.7418 | 26.97161
2.035199 | 709.8551 | 26.97592
2.035199 | 709.968 | 26.98021
2.035199 | 710.0826 | 26.98457
2.035199 | 710.1996 | 26.98901
2.035199 | 710.3071 | 26.9931
2.035199 | 710.4147 | 26.99718
2.042391 | 710.5291 | 27.00153
2.042391 | 710.65 | 27.00613
2.042391 | 710.7727 | 27.01079
2.042391 | 710.8853 | 27.01507
2.042391 | 710.9997 | 27.01942
2.042391 | 711.1202 | 27.024
2.042391 | 711.2396 | 27.02853
2.042391 | 711.3456 | 27.03256
2.042391 | 711.4601 | 27.03691
2.042391 | 711.5792 | 27.04144
2.042391 | 711.6865 | 27.04552
2.042391 | 711.793 | 27.04956
2.042391 | 711.8996 | 27.05361
2.042391 | 712.0118 | 27.05788
2.042391 | 712.1163 | 27.06185
2.049582 | 712.2238 | 27.06593
2.049582 | 712.3279 | 27.06989
2.049582 | 712.4498 | 27.07452
2.049582 | 712.5602 | 27.07872
2.049582 | 712.6638 | 27.08265
2.049582 | 712.7832 | 27.08719
2.049582 | 712.9114 | 27.09207
2.049582 | 713.0245 | 27.09636
2.049582 | 713.1394 | 27.10073
2.049582 | 713.2576 | 27.10522
2.049582 | 713.3747 | 27.10967
2.049582 | 713.4972 | 27.11432
2.056774 | 713.6085 | 27.11855
2.056774 | 713.7324 | 27.12326
2.056774 | 713.861 | 27.12815
2.056774 | 713.9805 | 27.13269
2.056774 | 714.0818 | 27.13654
2.056774 | 714.1912 | 27.1407
2.056774 | 714.303 | 27.14495
2.056774 | 714.4195 | 27.14937
2.056774 | 714.5298 | 27.15357
2.056774 | 714.6412 | 27.1578
2.056774 | 714.758 | 27.16224
2.056774 | 714.8641 | 27.16627
2.056774 | 714.9702 | 27.1703
2.056774 | 715.0741 | 27.17425
2.056774 | 715.1909 | 27.17869
2.063965 | 715.3134 | 27.18334
2.063965 | 715.4322 | 27.18786
2.063965 | 715.5427 | 27.19206
2.063965 | 715.6548 | 27.19632
2.063965 | 715.7646 | 27.20049
2.063965 | 715.8757 | 27.20471
2.063965 | 715.9879 | 27.20898
2.063965 | 716.1064 | 27.21348
2.063965 | 716.2257 | 27.21801
2.063965 | 716.3353 | 27.22218
2.063965 | 716.4371 | 27.22605
2.063965 | 716.5454 | 27.23016
2.063965 | 716.6616 | 27.23458
2.071157 | 716.7704 | 27.23872
2.071157 | 716.8807 | 27.24291
2.071157 | 716.9867 | 27.24693
2.071157 | 717.0983 | 27.25118
2.071157 | 717.2066 | 27.25529
2.071157 | 717.309 | 27.25918
2.071157 | 717.4097 | 27.26301
2.071157 | 717.5272 | 27.26747
2.071157 | 717.6421 | 27.27184
2.071157 | 717.7465 | 27.27581
2.071157 | 717.8495 | 27.27972
2.071157 | 717.959 | 27.28388
2.071157 | 718.0693 | 27.28808
2.071157 | 718.175 | 27.29209
2.078348 | 718.2777 | 27.29599
2.078348 | 718.3914 | 27.30031
2.078348 | 718.5055 | 27.30465
2.078348 | 718.6069 | 27.30851
2.078348 | 718.8085 | 27.31617
2.078348 | 718.9298 | 27.32078
2.078348 | 719.037 | 27.32485
2.078348 | 719.1456 | 27.32898
2.078348 | 719.2564 | 27.33319
2.078348 | 719.3688 | 27.33746
2.078348 | 719.4832 | 27.3418
2.078348 | 719.5884 | 27.3458
2.078348 | 719.6976 | 27.34995
2.078348 | 719.8145 | 27.35439
2.08554 | 719.9254 | 27.35861
2.08554 | 720.026 | 27.36243
2.08554 | 720.1306 | 27.36641
2.08554 | 720.2376 | 27.37047
2.08554 | 720.3493 | 27.37472
2.08554 | 720.4552 | 27.37874
2.08554 | 720.6688 | 27.38686
2.08554 | 720.7827 | 27.39119
2.08554 | 720.8875 | 27.39517
2.08554 | 720.9971 | 27.39934
2.08554 | 721.1108 | 27.40366
2.08554 | 721.2299 | 27.40818
2.08554 | 721.3415 | 27.41242
2.092732 | 721.4426 | 27.41627
2.092732 | 721.5555 | 27.42056
2.092732 | 721.671 | 27.42495
2.092732 | 721.7797 | 27.42908
2.092732 | 721.9882 | 27.437
2.092732 | 722.1007 | 27.44128
2.092732 | 722.2109375 | 27.44546
2.092732 | 722.3132 | 27.44935
2.092732 | 722.4173 | 27.45331
2.092732 | 722.5352 | 27.45779
2.092732 | 722.642 | 27.46185
2.092732 | 722.8414 | 27.46942
2.092732 | 722.9532 | 27.47367
2.099923 | 723.0639 | 27.47788
2.099923 | 723.1645 | 27.4817
2.099923 | 723.2663 | 27.48557
2.099923 | 723.374 | 27.48966
2.099923 | 723.4919 | 27.49415
2.099923 | 723.6034 | 27.49838
2.099923 | 723.7053 | 27.50225
2.099923 | 723.8223 | 27.5067
2.099923 | 723.9401 | 27.51118
2.099923 | 724.0482 | 27.51529
2.099923 | 724.1542 | 27.51931
2.099923 | 724.266 | 27.52356
2.099923 | 724.3786 | 27.52784
2.099923 | 724.4884 | 27.53201
2.107115 | 724.6864 | 27.53954
2.107115 | 724.8046 | 27.54403
2.107115 | 724.9093 | 27.54801
2.107115 | 725.0152 | 27.55203
2.107115 | 725.1258 | 27.55624
2.107115 | 725.2374 | 27.56048
2.107115 | 725.344 | 27.56453
2.107115 | 725.4443 | 27.56834
2.107115 | 725.5542 | 27.57252
2.107115 | 725.6733 | 27.57704
2.107115 | 725.7841 | 27.58125
2.114306 | 725.9977 | 27.58937
2.114306 | 726.1154 | 27.59384
2.114306 | 726.2211 | 27.59786
2.114306 | 726.3306 | 27.60202
2.114306 | 726.441 | 27.60622
2.114306 | 726.5582 | 27.61067
2.114306 | 726.6712 | 27.61496
2.114306 | 726.7772 | 27.61899
2.114306 | 726.8821 | 27.62298
2.114306 | 726.9979 | 27.62738
2.114306 | 727.1116 | 27.6317
2.114306 | 727.2139 | 27.63559
2.114306 | 727.3301 | 27.64
2.114306 | 727.4427 | 27.64428
2.121498 | 727.5595 | 27.64872
2.121498 | 727.6754 | 27.65313
2.121498 | 727.7788 | 27.65706
2.121498 | 727.8879 | 27.6612
2.121498 | 728.0054 | 27.66566
2.121498 | 728.1141 | 27.6698
2.121498 | 728.2157 | 27.67366
2.121498 | 728.33 | 27.678
2.121498 | 728.4398 | 27.68217
2.121498 | 728.549 | 27.68632
2.121498 | 728.6498 | 27.69016
2.121498 | 728.7582 | 27.69428
2.121498 | 728.8753 | 27.69872
2.121498 | 728.9845 | 27.70287
2.128689 | 729.1917 | 27.71075
2.128689 | 729.3017 | 27.71493
2.128689 | 729.4058 | 27.71888
2.128689 | 729.5069 | 27.72273
2.128689 | 729.6085 | 27.72659
2.128689 | 729.7231 | 27.73094
2.128689 | 729.9224 | 27.73852
2.128689 | 730.025 | 27.74241
2.128689 | 730.1433 | 27.74691
2.128689 | 730.2529 | 27.75107
2.128689 | 730.3535 | 27.7549
2.128689 | 730.5564 | 27.76261
2.128689 | 730.6664 | 27.76679
2.135881 | 730.7667 | 27.7706
2.135881 | 730.8686 | 27.77447
2.135881 | 730.9797 | 27.7787
2.135881 | 731.083 | 27.78262
2.135881 | 731.2824 | 27.7902
2.135881 | 731.392 | 27.79436
2.135881 | 731.51 | 27.79885
2.135881 | 731.6136 | 27.80279
2.135881 | 731.717 | 27.80672
2.135881 | 731.8245 | 27.8108
2.135881 | 731.9395 | 27.81517
2.135881 | 732.1391 | 27.82275
2.135881 | 732.2401 | 27.82659
2.135881 | 732.351 | 27.83081
2.143072 | 732.4577 | 27.83486
2.143072 | 732.562 | 27.83882
2.143072 | 732.6644 | 27.84272
2.143072 | 732.8701 | 27.85053
2.143072 | 732.9744 | 27.8545
2.143072 | 733.0822 | 27.85859
2.143072 | 733.1983 | 27.86301
2.143072 | 733.3098 | 27.86724
2.143072 | 733.4106 | 27.87107
2.143072 | 733.5138 | 27.875
2.143072 | 733.6207 | 27.87906
2.143072 | 733.7339 | 27.88336
2.150264 | 733.8455 | 27.8876
2.150264 | 733.9466 | 27.89144
2.150264 | 734.0492 | 27.89534
2.150264 | 734.1601 | 27.89956
2.150264 | 734.3579 | 27.90707
2.150264 | 734.4655 | 27.91116
2.150264 | 734.5798 | 27.91551
2.150264 | 734.6832 | 27.91944
2.150264 | 734.8892 | 27.92726
2.150264 | 735.0053 | 27.93168
2.150264 | 735.1146 | 27.93583
2.150264 | 735.2212 | 27.93988
2.150264 | 735.329 | 27.94398
2.150264 | 735.4442 | 27.94836
2.157455 | 735.5506 | 27.9524
2.157455 | 735.7506 | 27.96
2.157455 | 735.8625 | 27.96425
2.157455 | 735.966 | 27.96818
2.157455 | 736.1589 | 27.97551
2.157455 | 736.264 | 27.97951
2.157455 | 736.3682 | 27.98347
2.157455 | 736.5684 | 27.99108
2.157455 | 736.6763 | 27.99518
2.157455 | 736.7799 | 27.99911
2.157455 | 736.8817 | 28.00298
2.157455 | 736.982 | 28.00679
2.157455 | 737.1891 | 28.01467
2.157455 | 737.2906 | 28.01852
2.164647 | 737.3984375 | 28.02262
2.164647 | 737.5085 | 28.0268
2.164647 | 737.6147 | 28.03084
2.164647 | 737.7169 | 28.03472
2.164647 | 737.8246 | 28.03881
2.164647 | 737.9353 | 28.04302
2.164647 | 738.0422 | 28.04709
2.164647 | 738.1533 | 28.0513
2.164647 | 738.2607 | 28.05539
2.164647 | 738.3682 | 28.05947
2.164647 | 738.5743 | 28.06731
2.164647 | 738.6825 | 28.07142
2.164647 | 738.7892 | 28.07547
2.164647 | 738.8954 | 28.07951
2.164647 | 739.002 | 28.08356
2.171838 | 739.1118 | 28.08773
2.171838 | 739.2227 | 28.09194
2.171838 | 739.3323 | 28.09611
2.171838 | 739.4423 | 28.10029
2.171838 | 739.5573 | 28.10466
2.171838 | 739.6683 | 28.10888
2.171838 | 739.7772 | 28.11302
2.171838 | 739.8891 | 28.11727
2.171838 | 740.0022 | 28.12157
2.171838 | 740.1116 | 28.12572
2.171838 | 740.2214 | 28.1299
2.171838 | 740.3269 | 28.13391
2.171838 | 740.4335 | 28.13796
2.171838 | 740.5429 | 28.14212
2.171838 | 740.6503 | 28.1462
2.17903 | 740.7555 | 28.1502
2.17903 | 740.8653 | 28.15437
2.17903 | 740.9791 | 28.15869
2.17903 | 741.0867 | 28.16278
2.17903 | 741.1954 | 28.16691
2.17903 | 741.3049 | 28.17107
2.17903 | 741.4224 | 28.17554
2.17903 | 741.5356 | 28.17984
2.17903 | 741.6395 | 28.18379
2.17903 | 741.7438 | 28.18775
2.17903 | 741.8575 | 28.19207
2.17903 | 741.966 | 28.1962
2.17903 | 742.1681 | 28.20388
2.17903 | 742.2735 | 28.20788
2.186221 | 742.4705 | 28.21537
2.186221 | 742.6744 | 28.22312
2.186221 | 742.7814 | 28.22718
2.186221 | 742.9776 | 28.23464
2.186221 | 743.08 | 28.23853
2.186221 | 743.1887 | 28.24266
2.186221 | 743.3909 | 28.25035
2.186221 | 743.4931 | 28.25423
2.186221 | 743.597 | 28.25818
2.186221 | 743.7039 | 28.26224
2.186221 | 743.8062 | 28.26613
2.186221 | 743.9067 | 28.26995
2.186221 | 744.0145 | 28.27404
2.193413 | 744.1198 | 28.27805
2.193413 | 744.3088 | 28.28523
2.193413 | 744.4139 | 28.28922
2.193413 | 744.5176 | 28.29316
2.193413 | 744.71 | 28.30047
2.193413 | 744.905 | 28.30789
2.193413 | 745.0906 | 28.31494
2.193413 | 745.1932 | 28.31884
2.193413 | 745.3041 | 28.32305
2.193413 | 745.4974 | 28.3304
2.200604 | 745.6044 | 28.33446
2.200604 | 745.7092 | 28.33844
2.200604 | 745.8121 | 28.34236
2.200604 | 745.9176 | 28.34637
2.200604 | 746.0264 | 28.3505
2.200604 | 746.1277 | 28.35435
2.200604 | 746.2323 | 28.35832
2.200604 | 746.4373 | 28.36611
2.200604 | 746.5389 | 28.36998
2.200604 | 746.6431 | 28.37393
2.200604 | 746.7441 | 28.37778
2.200604 | 746.8522 | 28.38188
2.200604 | 746.9525 | 28.38569
2.200604 | 747.0581 | 28.38971
2.200604 | 747.1647 | 28.39376
2.207796 | 747.2693 | 28.39773
2.207796 | 747.3849 | 28.40213
2.207796 | 747.4874 | 28.40602
2.207796 | 747.59 | 28.40992
2.207796 | 747.6929 | 28.41383
2.207796 | 747.8013 | 28.41795
2.207796 | 747.905 | 28.42189
2.207796 | 748.0104 | 28.4259
2.207796 | 748.2189 | 28.43382
2.207796 | 748.322 | 28.43774
2.207796 | 748.5177 | 28.44517
2.207796 | 748.6292 | 28.44941
2.207796 | 748.731 | 28.45328
2.214987 | 748.9152 | 28.46028
2.214987 | 749.0177 | 28.46418
2.214987 | 749.1191 | 28.46803
2.214987 | 749.313 | 28.4754
2.214987 | 749.4140625 | 28.47924
2.214987 | 749.515 | 28.48307
2.214987 | 749.705 | 28.49029
2.214987 | 749.8132 | 28.49441
2.214987 | 749.9264 | 28.49871
2.214987 | 750.1263 | 28.50631
2.222179 | 750.2399 | 28.51062
2.222179 | 750.3507 | 28.51483
2.222179 | 750.4522 | 28.51869
2.222179 | 750.6619 | 28.52666
2.222179 | 750.7742 | 28.53092
2.222179 | 750.9676 | 28.53828
2.222179 | 751.0716 | 28.54223
2.222179 | 751.1823 | 28.54644
2.222179 | 751.369 | 28.55353
2.222179 | 751.4757 | 28.55758
2.222179 | 751.5876 | 28.56184
2.22937 | 751.7838 | 28.56929
2.22937 | 751.8868 | 28.57321
2.22937 | 751.9974 | 28.57741
2.22937 | 752.0977 | 28.58122
2.22937 | 752.2858 | 28.58837
2.22937 | 752.3928 | 28.59244
2.22937 | 752.4975 | 28.59641
2.22937 | 752.6876 | 28.60364
2.22937 | 752.7982 | 28.60784
2.22937 | 752.908 | 28.61202
2.22937 | 753.1098 | 28.61968
2.22937 | 753.2214 | 28.62393
2.236562 | 753.338 | 28.62836
2.236562 | 753.4464 | 28.63248
2.236562 | 753.5485 | 28.63636
2.236562 | 753.6531 | 28.64033
2.236562 | 753.7686 | 28.64472
2.236562 | 753.965 | 28.65218
2.236562 | 754.0727 | 28.65628
2.236562 | 754.18 | 28.66035
2.236562 | 754.3694 | 28.66755
2.236562 | 754.5704 | 28.67519
2.236562 | 754.6729 | 28.67908
2.243753 | 754.8665 | 28.68644
2.243753 | 754.9775 | 28.69066
2.243753 | 755.1646 | 28.69777
2.243753 | 755.3673 | 28.70547
2.243753 | 755.475 | 28.70956
2.243753 | 755.6634 | 28.71673
2.243753 | 755.7648 | 28.72058
2.243753 | 755.8654 | 28.7244
2.250945 | 756.0526 | 28.73151
2.250945 | 756.1616 | 28.73566
2.250945 | 756.2759 | 28.74
2.250945 | 756.3813 | 28.74401
2.250945 | 756.5822 | 28.75164
2.250945 | 756.6933 | 28.75586
2.250945 | 756.7979 | 28.75984
2.250945 | 756.899 | 28.76368
2.250945 | 757.0025 | 28.76761
2.250945 | 757.1108 | 28.77173
2.250945 | 757.2145 | 28.77567
2.250945 | 757.4026 | 28.78282
2.250945 | 757.5114 | 28.78695
2.258136 | 757.7009 | 28.79415
2.258136 | 757.9035 | 28.80185
2.258136 | 758.0063 | 28.80576
2.258136 | 758.1858 | 28.81258
2.258136 | 758.2874 | 28.81644
2.258136 | 758.4786 | 28.82371
2.258136 | 758.6748 | 28.83116
2.258136 | 758.7814 | 28.83522
2.258136 | 758.9634 | 28.84213
2.265328 | 759.1707 | 28.85001
2.265328 | 759.2713 | 28.85383
2.265328 | 759.4622 | 28.86109
2.265328 | 759.6591 | 28.86857
2.265328 | 759.8455 | 28.87565
2.265328 | 759.9492 | 28.87959
2.265328 | 760.053 | 28.88354
2.265328 | 760.2469 | 28.89091
2.265328 | 760.3535 | 28.89496
2.265328 | 760.4557 | 28.89884
2.272519 | 760.6506 | 28.90625
2.272519 | 760.7574 | 28.91031
2.272519 | 760.8602 | 28.91422
2.272519 | 760.9608 | 28.91804
2.272519 | 761.1545 | 28.9254
2.272519 | 761.3447 | 28.93263
2.272519 | 761.5327 | 28.93977
2.272519 | 761.7209 | 28.94692
2.272519 | 761.9036 | 28.95387
2.272519 | 762.0054 | 28.95773
2.279711 | 762.1906 | 28.96477
2.279711 | 762.3963 | 28.97259
2.279711 | 762.5914 | 28.98
2.279711 | 762.6932 | 28.98387
2.279711 | 762.7964 | 28.9878
2.279711 | 762.8995 | 28.99171
2.279711 | 763.083 | 28.99869
2.279711 | 763.1947 | 29.00293
2.279711 | 763.295 | 29.00674
2.279711 | 763.4865 | 29.01402
2.279711 | 763.5883 | 29.01789
2.286902 | 763.7765 | 29.02504
2.286902 | 763.9775 | 29.03268
2.286902 | 764.083 | 29.03669
2.286902 | 764.2657 | 29.04363
2.286902 | 764.4623 | 29.0511
2.286902 | 764.6589 | 29.05857
2.286902 | 764.7629 | 29.06253
2.286902 | 764.8697 | 29.06658
2.286902 | 764.9698 | 29.07039
2.286902 | 765.1725 | 29.07809
2.286902 | 765.275 | 29.08199
2.294094 | 765.3837 | 29.08612
2.294094 | 765.5844 | 29.09374
2.294094 | 765.6891 | 29.09772
2.294094 | 765.7911 | 29.1016
2.294094 | 765.9785 | 29.10872
2.294094 | 766.1745 | 29.11617
2.294094 | 766.371 | 29.12363
2.294094 | 766.4749 | 29.12758
2.294094 | 766.5757 | 29.13141
2.294094 | 766.7666 | 29.13867
2.301285 | 766.8691 | 29.14256
2.301285 | 766.9753 | 29.1466
2.301285 | 767.0767 | 29.15045
2.301285 | 767.2745 | 29.15797
2.301285 | 767.375 | 29.16179
2.301285 | 767.5669 | 29.16908
2.301285 | 767.7646 | 29.17659
2.301285 | 767.9561 | 29.18387
2.301285 | 768.0578 | 29.18774
2.301285 | 768.2465 | 29.19491
2.308477 | 768.4295 | 29.20186
2.308477 | 768.6199 | 29.2091
2.308477 | 768.7998 | 29.21594
2.308477 | 768.9869 | 29.22304
2.308477 | 769.1733 | 29.23013
2.308477 | 769.377 | 29.23787
2.308477 | 769.5626 | 29.24492
2.308477 | 769.6637 | 29.24876
2.315669 | 769.8503 | 29.25586
2.315669 | 770.0423 | 29.26315
2.315669 | 770.224 | 29.27006
2.315669 | 770.3961 | 29.2766
2.315669 | 770.5721 | 29.28329
2.315669 | 770.7479 | 29.28997
2.315669 | 770.9367 | 29.29714
2.315669 | 771.1245 | 29.30428
2.315669 | 771.317 | 29.31159
2.32286 | 771.5125 | 29.31902
2.32286 | 771.6154 | 29.32293
2.32286 | 771.7162 | 29.32676
2.32286 | 771.9048 | 29.33393
2.32286 | 772.0983 | 29.34128
2.32286 | 772.2855 | 29.3484
2.32286 | 772.4825 | 29.35588
2.32286 | 772.6668 | 29.36289
2.32286 | 772.7674 | 29.36671
2.330052 | 772.9566 | 29.3739
2.330052 | 773.1573 | 29.38153
2.330052 | 773.3416 | 29.38853
2.330052 | 773.5388 | 29.39603
2.330052 | 773.724 | 29.40306
2.330052 | 773.9137 | 29.41027
2.330052 | 774.0968 | 29.41723
2.330052 | 774.1984 | 29.42109
2.330052 | 774.3013 | 29.425
2.337243 | 774.4924 | 29.43227
2.337243 | 774.6804 | 29.43941
2.337243 | 774.7826 | 29.44329
2.337243 | 774.9739 | 29.45056
2.337243 | 775.0782 | 29.45453
2.337243 | 775.2664 | 29.46168
2.337243 | 775.4559 | 29.46888
2.337243 | 775.5607 | 29.47286
2.344435 | 775.7499 | 29.48005
2.344435 | 775.9474 | 29.48756
2.344435 | 776.1296 | 29.49448
2.344435 | 776.2297 | 29.49829
2.344435 | 776.3314 | 29.50215
2.344435 | 776.5084 | 29.50888
2.344435 | 776.705 | 29.51635
2.344435 | 776.886 | 29.52323
2.351626 | 777.083 | 29.53071
2.351626 | 777.2646 | 29.53762
2.351626 | 777.4696 | 29.5454
2.351626 | 777.6584 | 29.55258
2.351626 | 777.7664 | 29.55668
2.351626 | 777.8687 | 29.56057
2.351626 | 778.0638 | 29.56799
2.351626 | 778.1708 | 29.57205
2.351626 | 778.2749 | 29.57601
2.358818 | 778.4631 | 29.58316
2.358818 | 778.6628 | 29.59075
2.358818 | 778.8567 | 29.59812
2.358818 | 779.0436 | 29.60522
2.358818 | 779.2293 | 29.61228
2.358818 | 779.4288 | 29.61986
2.358818 | 779.5297 | 29.62369
2.366009 | 779.7039 | 29.63031
2.366009 | 779.9011 | 29.63781
2.366009 | 780.0021 | 29.64165
2.366009 | 780.1934 | 29.64892
2.366009 | 780.3738 | 29.65577
2.366009 | 780.5549 | 29.66265
2.366009 | 780.7382 | 29.66962
2.366009 | 780.9175 | 29.67643
2.373201 | 781.0873 | 29.68289
2.373201 | 781.279 | 29.69017
2.373201 | 781.4695 | 29.69741
2.373201 | 781.6509 | 29.7043
2.373201 | 781.832 | 29.71119
2.373201 | 782.0197 | 29.71832
2.373201 | 782.1909 | 29.72482
2.380392 | 782.3707 | 29.73166
2.380392 | 782.56 | 29.73885
2.380392 | 782.7439 | 29.74584
2.380392 | 782.9291 | 29.75288
2.380392 | 783.1197 | 29.76012
2.380392 | 783.2207 | 29.76396
2.380392 | 783.4081 | 29.77108
2.380392 | 783.5936 | 29.77813
2.387584 | 783.7825 | 29.78531
2.387584 | 783.9705 | 29.79245
2.387584 | 784.1406 | 29.79891
2.387584 | 784.324 | 29.80589
2.387584 | 784.5103 | 29.81296
2.387584 | 784.6973 | 29.82007
2.387584 | 784.8746 | 29.82681
2.394775 | 785.064 | 29.83401
2.394775 | 785.2465 | 29.84094
2.394775 | 785.4345 | 29.84809
2.394775 | 785.6171875 | 29.85503
2.394775 | 785.8076 | 29.86227
2.394775 | 785.9912 | 29.86924
2.394775 | 786.173 | 29.87615
2.394775 | 786.3456 | 29.88271
2.401967 | 786.5382 | 29.89003
2.401967 | 786.7343 | 29.89748
2.401967 | 786.918 | 29.90446
2.401967 | 787.0969 | 29.91126
2.401967 | 787.2845 | 29.91839
2.401967 | 787.4525 | 29.92477
2.401967 | 787.6247 | 29.93132
2.401967 | 787.8077 | 29.93827
2.409158 | 787.9968 | 29.94546
2.409158 | 788.1788 | 29.95238
2.409158 | 788.3683 | 29.95958
2.409158 | 788.5518 | 29.96655
2.409158 | 788.6534 | 29.97041
2.409158 | 788.8354 | 29.97733
2.409158 | 789.028 | 29.98465
2.41635 | 789.2161 | 29.99179
2.41635 | 789.4067 | 29.99904
2.41635 | 789.5925 | 30.0061
2.41635 | 789.7953 | 30.01381
2.41635 | 789.986 | 30.02105
2.41635 | 790.1845 | 30.0286
2.423541 | 790.3706 | 30.03567
2.423541 | 790.5676 | 30.04316
2.423541 | 790.7382 | 30.04964
2.423541 | 790.9283 | 30.05686
2.423541 | 791.0285 | 30.06067
2.423541 | 791.2023 | 30.06728
2.423541 | 791.3043 | 30.07115
2.423541 | 791.4825 | 30.07792
2.430733 | 791.671 | 30.08508
2.430733 | 791.8517 | 30.09195
2.430733 | 792.0304 | 30.09874
2.430733 | 792.2066 | 30.10544
2.430733 | 792.3852 | 30.11223
2.430733 | 792.563 | 30.11899
2.430733 | 792.7433 | 30.12584
2.430733 | 792.924 | 30.1327
2.437924 | 793.0912 | 30.13906
2.437924 | 793.2648 | 30.14566
2.437924 | 793.4345 | 30.1521
2.437924 | 793.6105 | 30.15879
2.437924 | 793.7831 | 30.16535
2.437924 | 793.9669 | 30.17233
2.437924 | 794.1432 | 30.17903
2.445116 | 794.3231 | 30.18587
2.445116 | 794.4944 | 30.19238
2.445116 | 794.6775 | 30.19934
2.445116 | 794.8554 | 30.2061
2.445116 | 795.0275 | 30.21264
2.445116 | 795.2085 | 30.21952
2.445116 | 795.3896 | 30.2264
2.445116 | 795.5677 | 30.23317
2.452307 | 795.7487 | 30.24005
2.452307 | 795.8499 | 30.24389
2.452307 | 796.0372 | 30.25101
2.452307 | 796.2205 | 30.25798
2.452307 | 796.3225 | 30.26185
2.452307 | 796.5057 | 30.26882
2.452307 | 796.691 | 30.27586
2.452307 | 796.854 | 30.28205
2.452307 | 797.03 | 30.28874
2.459499 | 797.1865 | 30.29469
2.459499 | 797.3521 | 30.30098
2.459499 | 797.5219 | 30.30743
2.459499 | 797.7018 | 30.31427
2.459499 | 797.8852 | 30.32124
2.459499 | 798.063 | 30.328
2.459499 | 798.2414 | 30.33477
2.46669 | 798.4191 | 30.34153
2.46669 | 798.6057 | 30.34862
2.46669 | 798.7792 | 30.35521
2.46669 | 798.9593 | 30.36206
2.46669 | 799.132 | 30.36862
2.46669 | 799.3 | 30.375
2.46669 | 799.4681 | 30.38139
2.46669 | 799.6461 | 30.38816
2.473882 | 799.8264 | 30.39501
2.473882 | 799.9283 | 30.39888
2.473882 | 800.1162 | 30.40602
2.473882 | 800.2966 | 30.41288
2.473882 | 800.4823 | 30.41993
2.473882 | 800.6652 | 30.42688
2.473882 | 800.8477 | 30.43382
2.481073 | 801.0315 | 30.4408
2.481073 | 801.2195 | 30.44795
2.481073 | 801.3946 | 30.4546
2.481073 | 801.5806 | 30.46167
2.481073 | 801.7538 | 30.46825
2.481073 | 801.9427 | 30.47543
2.481073 | 802.1222 | 30.48225
2.481073 | 802.3076 | 30.4893
2.488265 | 802.475 | 30.49566
2.488265 | 802.6527 | 30.50241
2.488265 | 802.8126 | 30.50849
2.488265 | 802.9938 | 30.51538
2.488265 | 803.1541 | 30.52147
2.488265 | 803.3331 | 30.52827
2.488265 | 803.499 | 30.53458
2.488265 | 803.6782 | 30.54138
2.495456 | 803.8288 | 30.54711
2.495456 | 804.0077 | 30.55391
2.495456 | 804.1671 | 30.55996
2.495456 | 804.34 | 30.56653
2.495456 | 804.4963 | 30.57248
2.495456 | 804.6765 | 30.57932
2.495456 | 804.8412 | 30.58558
2.502648 | 805.0179 | 30.5923
2.502648 | 805.1897 | 30.59882
2.502648 | 805.3597 | 30.60528
2.502648 | 805.5284 | 30.6117
2.502648 | 805.6992 | 30.61818
2.502648 | 805.8669 | 30.62456
2.502648 | 806.0292 | 30.63073
2.509839 | 806.2074 | 30.6375
2.509839 | 806.3844 | 30.64423
2.509839 | 806.5613 | 30.65095
2.509839 | 806.7311 | 30.6574
2.509839 | 806.9217 | 30.66464
2.509839 | 807.0939 | 30.67119
2.509839 | 807.2629 | 30.67761
2.517031 | 807.4218 | 30.68365
2.517031 | 807.5963 | 30.69028
2.517031 | 807.755 | 30.69631
2.517031 | 807.9181 | 30.70251
2.517031 | 808.0751 | 30.70848
2.517031 | 808.2574 | 30.7154
2.517031 | 808.4281 | 30.72189
2.517031 | 808.6047 | 30.7286
2.524222 | 808.7797 | 30.73525
2.524222 | 808.9687 | 30.74243
2.524222 | 809.1365 | 30.74881
2.524222 | 809.3115 | 30.75546
2.524222 | 809.478 | 30.76179
2.524222 | 809.6578 | 30.76862
2.524222 | 809.8245 | 30.77495
2.531414 | 810.0148 | 30.78219
2.531414 | 810.194 | 30.789
2.531414 | 810.3779 | 30.79599
2.531414 | 810.5522 | 30.80261
2.531414 | 810.7227 | 30.80909
2.531414 | 810.8898 | 30.81544
2.538605 | 811.0636 | 30.82204
2.538605 | 811.2498 | 30.82912
2.538605 | 811.4207 | 30.83561
2.538605 | 811.5239 | 30.83954
2.538605 | 811.7033 | 30.84635
2.538605 | 811.8776 | 30.85298
2.538605 | 812.049 | 30.85949
2.538605 | 812.2215 | 30.86605
2.545797 | 812.3942 | 30.87261
2.545797 | 812.556 | 30.87876
2.545797 | 812.7203 | 30.885
2.545797 | 812.8849 | 30.89126
2.545797 | 813.0524 | 30.89762
2.545797 | 813.2222 | 30.90407
2.545797 | 813.3958 | 30.91067
2.545797 | 813.5632 | 30.91703
2.552988 | 813.7443 | 30.92391
2.552988 | 813.912 | 30.93029
2.552988 | 814.0834 | 30.9368
2.552988 | 814.2545 | 30.94331
2.552988 | 814.4431 | 30.95047
2.552988 | 814.604 | 30.95659
2.552988 | 814.7787 | 30.96323
2.552988 | 814.9369 | 30.96924
2.56018 | 815.1085 | 30.97576
2.56018 | 815.2542 | 30.98129
2.56018 | 815.4177 | 30.98751
2.56018 | 815.5752 | 30.99349
2.56018 | 815.7468 | 31.00002
2.56018 | 815.90625 | 31.00607
2.56018 | 816.0855 | 31.01289
2.56018 | 816.2503 | 31.01915
2.567371 | 816.4312 | 31.02602
2.567371 | 816.5951 | 31.03225
2.567371 | 816.7653 | 31.03872
2.567371 | 816.9208 | 31.04463
2.567371 | 817.098 | 31.05136
2.567371 | 817.2579 | 31.05744
2.567371 | 817.4295 | 31.06396
2.567371 | 817.5994 | 31.07042
2.574563 | 817.7767 | 31.07715
2.574563 | 817.9425 | 31.08346
2.574563 | 818.1122 | 31.0899
2.574563 | 818.2823 | 31.09637
2.574563 | 818.4507 | 31.10277
2.574563 | 818.6182 | 31.10913
2.574563 | 818.7753 | 31.11511
2.574563 | 818.9339 | 31.12113
2.574563 | 819.0851 | 31.12688
2.581755 | 819.2463 | 31.133
2.581755 | 819.4088 | 31.13918
2.581755 | 819.5745 | 31.14547
2.581755 | 819.7425 | 31.15186
2.581755 | 819.9134 | 31.15835
2.581755 | 820.0729 | 31.16442
2.581755 | 820.2413 | 31.17082
2.581755 | 820.4055 | 31.17705
2.581755 | 820.5732 | 31.18343
2.588946 | 820.7305 | 31.18941
2.588946 | 820.8954 | 31.19567
2.588946 | 821.0563 | 31.20179
2.588946 | 821.2272 | 31.20828
2.588946 | 821.3843 | 31.21425
2.588946 | 821.5583 | 31.22087
2.588946 | 821.7317 | 31.22745
2.588946 | 821.9086 | 31.23417
2.588946 | 822.077 | 31.24057
2.596138 | 822.2599 | 31.24753
2.596138 | 822.427 | 31.25388
2.596138 | 822.5953 | 31.26027
2.596138 | 822.7507 | 31.26618
2.596138 | 822.9145 | 31.2724
2.596138 | 823.0763 | 31.27855
2.596138 | 823.2521 | 31.28523
2.596138 | 823.4224 | 31.2917
2.596138 | 823.5995 | 31.29843
2.603329 | 823.7651 | 31.30473
2.603329 | 823.9294 | 31.31097
2.603329 | 824.0955 | 31.31728
2.603329 | 824.2632 | 31.32365
2.603329 | 824.4154 | 31.32944
2.603329 | 824.5797 | 31.33568
2.603329 | 824.7297 | 31.34138
2.603329 | 824.881 | 31.34713
2.610521 | 825.0287 | 31.35275
2.610521 | 825.194 | 31.35903
2.610521 | 825.3513 | 31.365
2.610521 | 825.5168 | 31.3713
2.610521 | 825.6681 | 31.37704
2.610521 | 825.8196 | 31.3828
2.610521 | 825.9664 | 31.38838
2.610521 | 826.1265 | 31.39447
2.610521 | 826.271 | 31.39996
2.617712 | 826.4297 | 31.40599
2.617712 | 826.5895 | 31.41206
2.617712 | 826.7509 | 31.41819
2.617712 | 826.9055 | 31.42407
2.617712 | 827.0739 | 31.43047
2.617712 | 827.2318 | 31.43647
2.617712 | 827.3954 | 31.44269
2.624904 | 827.5538 | 31.44871
2.624904 | 827.7101 | 31.45465
2.624904 | 827.8789 | 31.46106
2.624904 | 828.0468 | 31.46744
2.624904 | 828.2007 | 31.47329
2.624904 | 828.3636 | 31.47948
2.624904 | 828.5282 | 31.48573
2.624904 | 828.6772 | 31.4914
2.632095 | 828.8397 | 31.49757
2.632095 | 829.002 | 31.50374
2.632095 | 829.166 | 31.50997
2.632095 | 829.3204 | 31.51584
2.632095 | 829.484 | 31.52206
2.632095 | 829.63 | 31.5276
2.632095 | 829.7997 | 31.53405
2.632095 | 829.9577 | 31.54006
2.639287 | 830.1216 | 31.54629
2.639287 | 830.2824 | 31.5524
2.639287 | 830.4534 | 31.5589
2.639287 | 830.6049 | 31.56465
2.639287 | 830.7749 | 31.57111
2.639287 | 830.9337 | 31.57715
2.639287 | 831.0844 | 31.58288
2.646478 | 831.2479 | 31.58909
2.646478 | 831.4146 | 31.59542
2.646478 | 831.5544 | 31.60074
2.646478 | 831.7164 | 31.60689
2.646478 | 831.8912 | 31.61353
2.646478 | 832.0504 | 31.61958
2.646478 | 832.2117 | 31.62571
2.65367 | 832.3813 | 31.63216
2.65367 | 832.5392 | 31.63816
2.65367 | 832.696 | 31.64412
2.65367 | 832.8483 | 31.64991
2.65367 | 832.9997 | 31.65566
2.65367 | 833.1615 | 31.66181
2.65367 | 833.3165 | 31.6677
2.660861 | 833.4833 | 31.67404
2.660861 | 833.6383 | 31.67993
2.660861 | 833.8091 | 31.68642
2.660861 | 833.9636 | 31.69229
2.660861 | 834.1413 | 31.69904
2.660861 | 834.2822 | 31.7044
2.660861 | 834.4558 | 31.711
2.668053 | 834.6007 | 31.7165
2.668053 | 834.7679 | 31.72285
2.668053 | 834.9004 | 31.72789
2.668053 | 835.0666 | 31.73421
2.668053 | 835.2078 | 31.73957
2.668053 | 835.3609 | 31.74539
2.668053 | 835.4966 | 31.75055
2.668053 | 835.6566 | 31.75663
2.675244 | 835.7924 | 31.76179
2.675244 | 835.9485 | 31.76772
2.675244 | 836.0942 | 31.77326
2.675244 | 836.2434 | 31.77893
2.675244 | 836.3828 | 31.78422
2.675244 | 836.5322 | 31.7899
2.675244 | 836.6776 | 31.79543
2.682436 | 836.8315 | 31.80128
2.682436 | 836.9974 | 31.80758
2.682436 | 837.1494 | 31.81336
2.682436 | 837.3203 | 31.81985
2.682436 | 837.4777 | 31.82583
2.682436 | 837.6467 | 31.83226
2.682436 | 837.795 | 31.83789
2.689627 | 837.9663 | 31.8444
2.689627 | 838.1155 | 31.85007
2.689627 | 838.2803 | 31.85633
2.689627 | 838.4084 | 31.8612
2.689627 | 838.5604 | 31.86698
2.689627 | 838.6993 | 31.87226
2.689627 | 838.8532 | 31.87811
2.696819 | 838.997 | 31.88357
2.696819 | 839.1724 | 31.89023
2.696819 | 839.3273 | 31.89612
2.696819 | 839.4999 | 31.90268
2.696819 | 839.6445 | 31.90818
2.696819 | 839.7933 | 31.91383
2.70401 | 839.9321 | 31.91911
2.70401 | 840.0884 | 31.92505
2.70401 | 840.2312 | 31.93047
2.70401 | 840.3919 | 31.93658
2.70401 | 840.5578 | 31.94288
2.70401 | 840.7202 | 31.94906
2.70401 | 840.8733 | 31.95487
2.711202 | 841.0345 | 31.961
2.711202 | 841.1965 | 31.96716
2.711202 | 841.3498 | 31.97298
2.711202 | 841.5109 | 31.9791
2.711202 | 841.673 | 31.98526
2.711202 | 841.8328 | 31.99133
2.711202 | 841.9901 | 31.99731
2.718394 | 842.1549 | 32.00358
2.718394 | 842.313 | 32.00958
2.718394 | 842.4722 | 32.01564
2.718394 | 842.627 | 32.02152
2.718394 | 842.7842 | 32.02749
2.718394 | 842.9293 | 32.033
2.718394 | 843.0885 | 32.03905
2.725585 | 843.2289 | 32.04439
2.725585 | 843.3858 | 32.05035
2.725585 | 843.5319 | 32.0559
2.725585 | 843.6886 | 32.06186
2.725585 | 843.8384 | 32.06755
2.725585 | 843.9955 | 32.07352
2.732777 | 844.1373 | 32.07891
2.732777 | 844.2896 | 32.0847
2.732777 | 844.431 | 32.09007
2.732777 | 844.5756 | 32.09557
2.732777 | 844.7151 | 32.10087
2.732777 | 844.8547 | 32.10617
2.732777 | 844.9969 | 32.11158
2.739968 | 845.143 | 32.11713
2.739968 | 845.2775 | 32.12224
2.739968 | 845.4243 | 32.12782
2.739968 | 845.5705 | 32.13338
2.739968 | 845.7126 | 32.13878
2.739968 | 845.8549 | 32.14418
2.739968 | 845.9991 | 32.14966
2.739968 | 846.1424 | 32.15511
2.74716 | 846.284 | 32.16049
2.74716 | 846.4244 | 32.16583
2.74716 | 846.5738 | 32.1715
2.74716 | 846.7306 | 32.17746
2.74716 | 846.8817 | 32.1832
2.74716 | 847.0461 | 32.18945
2.754351 | 847.2115 | 32.19574
2.754351 | 847.3729 | 32.20187
2.754351 | 847.5181 | 32.20739
2.754351 | 847.6753 | 32.21336
2.754351 | 847.8287 | 32.21919
2.754351 | 847.9659 | 32.2244
2.754351 | 848.0995 | 32.22948
2.761543 | 848.2502 | 32.23521
2.761543 | 848.391 | 32.24056
2.761543 | 848.5256 | 32.24568
2.761543 | 848.6677 | 32.25108
2.761543 | 848.8151 | 32.25668
2.761543 | 848.9606 | 32.26221
2.761543 | 849.1075 | 32.26779
2.768734 | 849.2643 | 32.27375
2.768734 | 849.4211 | 32.27971
2.768734 | 849.5734 | 32.28549
2.768734 | 849.7248 | 32.29125
2.768734 | 849.8774 | 32.29705
2.768734 | 850.0105 | 32.3021
2.775926 | 850.1539 | 32.30756
2.775926 | 850.3007 | 32.31313
2.775926 | 850.4579 | 32.31911
2.775926 | 850.6052 | 32.3247
2.775926 | 850.7627 | 32.33069
2.775926 | 850.9137 | 32.33643
2.775926 | 851.0663 | 32.34223
2.783117 | 851.2074 | 32.34759
2.783117 | 851.3531 | 32.35313
2.783117 | 851.5034 | 32.35884
2.783117 | 851.6513 | 32.36446
2.783117 | 851.8007 | 32.37014
2.783117 | 851.9484 | 32.37575
2.790309 | 852.1027 | 32.38161
2.790309 | 852.2532 | 32.38733
2.790309 | 852.4112 | 32.39334
2.790309 | 852.5496 | 32.39859
2.790309 | 852.6898 | 32.40392
2.790309 | 852.8292 | 32.40922
2.7975 | 852.9787 | 32.4149
2.7975 | 853.1174 | 32.42017
2.7975 | 853.2648 | 32.42577
2.7975 | 853.4088 | 32.43125
2.7975 | 853.5557 | 32.43683
2.7975 | 853.679 | 32.44152
2.7975 | 853.8151 | 32.44669
2.804692 | 853.9462 | 32.45167
2.804692 | 854.0836 | 32.45689
2.804692 | 854.2132 | 32.46182
2.804692 | 854.3616 | 32.46745
2.804692 | 854.5002 | 32.47272
2.804692 | 854.6425 | 32.47813
2.811883 | 854.7856 | 32.48357
2.811883 | 854.9229 | 32.48879
2.811883 | 855.0607 | 32.49402
2.811883 | 855.1934 | 32.49907
2.811883 | 855.3361 | 32.50449
2.811883 | 855.4711 | 32.50962
2.819075 | 855.6282 | 32.51559
2.819075 | 855.776 | 32.52121
2.819075 | 855.9375 | 32.52734
2.819075 | 856.085 | 32.53295
2.819075 | 856.2353 | 32.53866
2.819075 | 856.3718 | 32.54385
2.826266 | 856.5054 | 32.54892
2.826266 | 856.6401 | 32.55404
2.826266 | 856.7832 | 32.55948
2.826266 | 856.9216 | 32.56474
2.826266 | 857.0655 | 32.57021
2.826266 | 857.2024 | 32.57541
2.833458 | 857.3383 | 32.58058
2.833458 | 857.4703 | 32.58559
2.833458 | 857.6058 | 32.59074
2.833458 | 857.737 | 32.59573
2.833458 | 857.8904 | 32.60156
2.833458 | 858.0323 | 32.60695
2.833458 | 858.1737 | 32.61232
2.840649 | 858.3254 | 32.61809
2.840649 | 858.4689 | 32.62354
2.840649 | 858.6038 | 32.62867
2.840649 | 858.7437 | 32.63398
2.840649 | 858.8892 | 32.63951
2.840649 | 859.0233 | 32.64461
2.847841 | 859.1703 | 32.6502
2.847841 | 859.3156 | 32.65572
2.847841 | 859.4672 | 32.66148
2.847841 | 859.6171875 | 32.66718
2.847841 | 859.7731 | 32.6731
2.847841 | 859.9205 | 32.6787
2.847841 | 860.0719 | 32.68446
2.855032 | 860.2173 | 32.68999
2.855032 | 860.3683 | 32.69572
2.855032 | 860.5067 | 32.70098
2.855032 | 860.6666 | 32.70706
2.855032 | 860.8054 | 32.71233
2.855032 | 860.9573 | 32.71811
2.862224 | 861.0864 | 32.72301
2.862224 | 861.2352 | 32.72867
2.862224 | 861.3607 | 32.73343
2.862224 | 861.5087 | 32.73906
2.862224 | 861.6502 | 32.74444
2.862224 | 861.7948 | 32.74993
2.862224 | 861.9173 | 32.75459
2.862224 | 862.053 | 32.75974
2.869415 | 862.1853 | 32.76477
2.869415 | 862.3076 | 32.76942
2.869415 | 862.4374 | 32.77435
2.869415 | 862.581 | 32.77981
2.869415 | 862.7159 | 32.78494
2.869415 | 862.8423 | 32.78974
2.869415 | 862.9778 | 32.79489
2.869415 | 863.1123 | 32.8
2.876607 | 863.251 | 32.80527
2.876607 | 863.3776 | 32.81008
2.876607 | 863.5159 | 32.81534
2.876607 | 863.6461 | 32.82028
2.876607 | 863.7887 | 32.8257
2.876607 | 863.9162 | 32.83055
2.876607 | 864.0691 | 32.83636
2.883798 | 864.2029 | 32.84144
2.883798 | 864.345 | 32.84685
2.883798 | 864.4761 | 32.85183
2.883798 | 864.6215 | 32.85735
2.883798 | 864.7489 | 32.86219
2.883798 | 864.8964 | 32.8678
2.883798 | 865.0419 | 32.87333
2.89099 | 865.1964 | 32.8792
2.89099 | 865.3417 | 32.88472
2.89099 | 865.4899 | 32.89035
2.89099 | 865.6385 | 32.896
2.89099 | 865.7822 | 32.90146
2.89099 | 865.9188 | 32.90665
2.89099 | 866.0577 | 32.91193
2.898181 | 866.1993 | 32.91731
2.898181 | 866.326 | 32.92213
2.898181 | 866.4699 | 32.9276
2.898181 | 866.6056 | 32.93275
2.898181 | 866.7449 | 32.93805
2.898181 | 866.882 | 32.94326
2.898181 | 867.0236 | 32.94863
2.905373 | 867.1518 | 32.95351
2.905373 | 867.2888 | 32.95871
2.905373 | 867.4161 | 32.96355
2.905373 | 867.5526 | 32.96874
2.905373 | 867.6774 | 32.97348
2.905373 | 867.813 | 32.97863
2.905373 | 867.9454 | 32.98367
2.912564 | 868.0889 | 32.98912
2.912564 | 868.2216 | 32.99416
2.912564 | 868.3671 | 32.99969
2.912564 | 868.4946 | 33.00454
2.912564 | 868.6436 | 33.0102
2.912564 | 868.7845 | 33.01555
2.912564 | 868.9333 | 33.02121
2.919756 | 869.0758 | 33.02662
2.919756 | 869.2263 | 33.03234
2.919756 | 869.3649 | 33.03761
2.919756 | 869.4974 | 33.04265
2.919756 | 869.6288 | 33.04764
2.919756 | 869.7653 | 33.05283
2.919756 | 869.9036 | 33.05808
2.926947 | 870.0353 | 33.06309
2.926947 | 870.1736 | 33.06834
2.926947 | 870.3066 | 33.0734
2.926947 | 870.455 | 33.07904
2.926947 | 870.5853 | 33.08399
2.926947 | 870.7211 | 33.08915
2.934139 | 870.851 | 33.09409
2.934139 | 870.9926 | 33.09946
2.934139 | 871.1133 | 33.10405
2.934139 | 871.2534 | 33.10938
2.934139 | 871.3766 | 33.11406
2.934139 | 871.5099 | 33.11913
2.934139 | 871.6418 | 33.12414
2.941331 | 871.7774 | 33.12929
2.941331 | 871.8975 | 33.13386
2.941331 | 872.0298 | 33.13888
2.941331 | 872.1544 | 33.14362
2.941331 | 872.2803 | 33.1484
2.941331 | 872.4026 | 33.15305
2.941331 | 872.5424 | 33.15836
2.948522 | 872.6606 | 33.16286
2.948522 | 872.8004 | 33.16817
2.948522 | 872.9233 | 33.17284
2.948522 | 873.0491 | 33.17762
2.948522 | 873.1781 | 33.18252
2.948522 | 873.3203125 | 33.18792
2.948522 | 873.4506 | 33.19288
2.955714 | 873.5888 | 33.19813
2.955714 | 873.728 | 33.20342
2.955714 | 873.8524 | 33.20814
2.955714 | 873.9914 | 33.21343
2.955714 | 874.1287 | 33.21865
2.955714 | 874.2568 | 33.22351
2.955714 | 874.39 | 33.22857
2.955714 | 874.5285 | 33.23384
2.962905 | 874.6522 | 33.23854
2.962905 | 874.7753 | 33.24322
2.962905 | 874.9039 | 33.2481
2.962905 | 875.0313 | 33.25295
2.962905 | 875.1629 | 33.25795
2.962905 | 875.3043 | 33.26332
2.970097 | 875.4444 | 33.26864
2.970097 | 875.5916 | 33.27424
2.970097 | 875.7281 | 33.27942
2.970097 | 875.855 | 33.28425
2.970097 | 875.9871 | 33.28927
2.970097 | 876.1172 | 33.29421
2.970097 | 876.2411 | 33.29892
2.970097 | 876.3683 | 33.30375
2.977288 | 876.5107 | 33.30917
2.977288 | 876.6494 | 33.31443
2.977288 | 876.783 | 33.31951
2.977288 | 876.9217 | 33.32478
2.977288 | 877.0633 | 33.33016
2.977288 | 877.2008 | 33.33539
2.977288 | 877.3311 | 33.34034
2.98448 | 877.4684 | 33.34556
2.98448 | 877.6147 | 33.35112
2.98448 | 877.7562 | 33.3565
2.98448 | 877.8854 | 33.36141
2.98448 | 878.0132 | 33.36626
2.98448 | 878.145 | 33.37127
2.98448 | 878.2601 | 33.37565
2.991671 | 878.3867 | 33.38046
2.991671 | 878.5109 | 33.38518
2.991671 | 878.6454 | 33.39029
2.991671 | 878.7733 | 33.39515
2.991671 | 878.9073 | 33.40024
2.991671 | 879.0272 | 33.4048
2.991671 | 879.1545 | 33.40963
2.991671 | 879.2786 | 33.41435
2.998863 | 879.3999 | 33.41896
2.998863 | 879.5203 | 33.42353
2.998863 | 879.639 | 33.42805
2.998863 | 879.7594 | 33.43262
2.998863 | 879.8699 | 33.43682
2.998863 | 879.986 | 33.44123
2.998863 | 880.0975 | 33.44547
2.998863 | 880.218 | 33.45005
3.006054 | 880.3388 | 33.45464
3.006054 | 880.4697 | 33.45961
3.006054 | 880.5934 | 33.46432
3.006054 | 880.727 | 33.46939
3.006054 | 880.8499 | 33.47406
3.006054 | 880.9794 | 33.47899
3.006054 | 881.0977 | 33.48348
3.006054 | 881.2333 | 33.48864
3.013246 | 881.3553 | 33.49327
3.013246 | 881.4931 | 33.49851
3.013246 | 881.623 | 33.50344
3.013246 | 881.7665 | 33.5089
3.013246 | 881.8837 | 33.51335
3.013246 | 882.0116 | 33.51821
3.013246 | 882.1273 | 33.52261
3.013246 | 882.2492 | 33.52724
3.020437 | 882.3637 | 33.53159
3.020437 | 882.4925 | 33.53649
3.020437 | 882.6299 | 33.54171
3.020437 | 882.7723 | 33.54712
3.020437 | 882.902 | 33.55205
3.020437 | 883.0369 | 33.55717
3.020437 | 883.1811 | 33.56265
3.020437 | 883.2982 | 33.5671
3.027629 | 883.4319 | 33.57219
3.027629 | 883.557 | 33.57694
3.027629 | 883.6915 | 33.58205
3.027629 | 883.8044 | 33.58634
3.027629 | 883.9421 | 33.59157
3.027629 | 884.0659 | 33.59628
3.027629 | 884.1987 | 33.60133
3.027629 | 884.3143 | 33.60572
3.03482 | 884.4532 | 33.611
3.03482 | 884.5736 | 33.61557
3.03482 | 884.7221 | 33.62122
3.03482 | 884.8452 | 33.62589
3.03482 | 884.989 | 33.63136
3.03482 | 885.1154 | 33.63616
3.03482 | 885.2574 | 33.64156
3.03482 | 885.3712 | 33.64588
3.03482 | 885.5099 | 33.65115
3.042012 | 885.6365 | 33.65597
3.042012 | 885.7715 | 33.6611
3.042012 | 885.8946 | 33.66577
3.042012 | 886.0164 | 33.6704
3.042012 | 886.1431 | 33.67521
3.042012 | 886.2653 | 33.67986
3.042012 | 886.384 | 33.68437
3.042012 | 886.5122 | 33.68924
3.049203 | 886.6356 | 33.69393
3.049203 | 886.7665 | 33.69891
3.049203 | 886.8962 | 33.70383
3.049203 | 887.0266 | 33.70879
3.049203 | 887.1534 | 33.71361
3.049203 | 887.281 | 33.71846
3.049203 | 887.3892 | 33.72257
3.049203 | 887.5012 | 33.72683
3.056395 | 887.6193 | 33.73132
3.056395 | 887.7352 | 33.73572
3.056395 | 887.8558 | 33.7403
3.056395 | 887.9808 | 33.74505
3.056395 | 888.1071 | 33.74985
3.056395 | 888.2209 | 33.75418
3.056395 | 888.3382 | 33.75863
3.056395 | 888.4516 | 33.76294
3.056395 | 888.5756 | 33.76766
3.063586 | 888.6917 | 33.77207
3.063586 | 888.8137 | 33.7767
3.063586 | 888.9365 | 33.78137
3.063586 | 889.0632 | 33.78619
3.063586 | 889.1908 | 33.79103
3.063586 | 889.3223 | 33.79603
3.063586 | 889.451 | 33.80092
3.070778 | 889.5668 | 33.80532
3.070778 | 889.6896 | 33.80999
3.070778 | 889.8071 | 33.81446
3.070778 | 889.9245 | 33.81892
3.070778 | 890.041 | 33.82334
3.070778 | 890.1635 | 33.828
3.070778 | 890.2822 | 33.83251
3.077969 | 890.3863 | 33.83647
3.077969 | 890.5096 | 33.84115
3.077969 | 890.6317 | 33.84579
3.077969 | 890.7557 | 33.8505
3.077969 | 890.8754 | 33.85505
3.077969 | 891.0145 | 33.86034
3.077969 | 891.1332 | 33.86485
3.085161 | 891.2598 | 33.86966
3.085161 | 891.3776 | 33.87414
3.085161 | 891.5136 | 33.87931
3.085161 | 891.635 | 33.88392
3.085161 | 891.7665 | 33.88892
3.085161 | 891.8859 | 33.89345
3.085161 | 892.0185 | 33.89849
3.085161 | 892.1346 | 33.9029
3.092352 | 892.2737 | 33.90819
3.092352 | 892.3905 | 33.91263
3.092352 | 892.5236 | 33.91769
3.092352 | 892.6504 | 33.92251
3.092352 | 892.7867 | 33.92769
3.092352 | 892.896 | 33.93184
3.092352 | 893.0376 | 33.93722
3.099544 | 893.1631 | 33.94199
3.099544 | 893.2957 | 33.94703
3.099544 | 893.4049 | 33.95118
3.099544 | 893.5402 | 33.95632
3.099544 | 893.6492 | 33.96046
3.099544 | 893.7767 | 33.96531
3.106735 | 893.8914 | 33.96967
3.106735 | 894.0186 | 33.9745
3.106735 | 894.1414 | 33.97917
3.106735 | 894.2565 | 33.98354
3.106735 | 894.3734 | 33.98798
3.106735 | 894.4919 | 33.99249
3.106735 | 894.6121 | 33.99705
3.106735 | 894.7184 | 34.00109
3.113927 | 894.8412 | 34.00576
3.113927 | 895.0005 | 34.01181
3.113927 | 895.1061 | 34.01583
3.113927 | 895.2169 | 34.02004
3.113927 | 895.3224 | 34.02405
3.113927 | 895.4335 | 34.02827
3.113927 | 895.5552 | 34.03289
3.121118 | 895.6757 | 34.03747
3.121118 | 895.7954 | 34.04202
3.121118 | 895.9185 | 34.0467
3.121118 | 896.0483 | 34.05163
3.121118 | 896.1537 | 34.05564
3.121118 | 896.2715 | 34.06011
3.121118 | 896.3801 | 34.06424
3.12831 | 896.5012 | 34.06885
3.12831 | 896.6126 | 34.07308
3.12831 | 896.7569 | 34.07856
3.12831 | 896.8817 | 34.0833
3.12831 | 897.0206 | 34.08858
3.12831 | 897.1389 | 34.09308
3.12831 | 897.2719 | 34.09813
3.135501 | 897.4339 | 34.10429
3.135501 | 897.5426 | 34.10842
3.135501 | 897.6543 | 34.11266
3.135501 | 897.7633 | 34.11681
3.135501 | 897.8676 | 34.12077
3.135501 | 897.9783 | 34.12498
3.135501 | 898.0848 | 34.12903
3.142693 | 898.1956 | 34.13323
3.142693 | 898.3099 | 34.13758
3.142693 | 898.4276 | 34.14205
3.142693 | 898.5375 | 34.14623
3.142693 | 898.6563 | 34.15074
3.142693 | 898.7719 | 34.15514
3.142693 | 898.8869 | 34.15951
3.142693 | 899.0027 | 34.16391
3.149884 | 899.1374 | 34.16902
3.149884 | 899.2479 | 34.17323
3.149884 | 899.3779 | 34.17817
3.149884 | 899.4855 | 34.18225
3.149884 | 899.6027 | 34.18671
3.149884 | 899.7059 | 34.19063
3.149884 | 899.8318 | 34.19542
3.157076 | 899.9401 | 34.19953
3.157076 | 900.0703125 | 34.20448
3.157076 | 900.1895 | 34.20901
3.157076 | 900.3201 | 34.21397
3.157076 | 900.4365 | 34.21839
3.157076 | 900.5643 | 34.22325
3.157076 | 900.6821 | 34.22773
3.157076 | 900.8077 | 34.2325
3.164268 | 900.9303 | 34.23716
3.164268 | 901.054 | 34.24186
3.164268 | 901.1744 | 34.24643
3.164268 | 901.2979 | 34.25113
3.164268 | 901.4073 | 34.25529
3.164268 | 901.5127 | 34.25929
3.164268 | 901.6268 | 34.26363
3.171459 | 901.733 | 34.26766
3.171459 | 901.8488 | 34.27206
3.171459 | 901.9584 | 34.27623
3.171459 | 902.068 | 34.28039
3.171459 | 902.1765 | 34.28452
3.171459 | 902.2908 | 34.28886
3.171459 | 902.4458 | 34.29475
3.171459 | 902.554 | 34.29886
3.178651 | 902.6618 | 34.30296
3.178651 | 902.7621 | 34.30677
3.178651 | 902.8676 | 34.31078
3.178651 | 902.9717 | 34.31474
3.178651 | 903.0774 | 34.31875
3.178651 | 903.1791 | 34.32262
3.185842 | 903.2847 | 34.32663
3.185842 | 903.3948 | 34.33082
3.185842 | 903.504 | 34.33497
3.185842 | 903.6281 | 34.33968
3.185842 | 903.7385 | 34.34388
3.185842 | 903.8619 | 34.34857
3.185842 | 903.9686 | 34.35262
3.193034 | 904.0854 | 34.35706
3.193034 | 904.1901 | 34.36104
3.193034 | 904.3207 | 34.366
3.193034 | 904.4374 | 34.37044
3.193034 | 904.563 | 34.37521
3.193034 | 904.6766 | 34.37953
3.193034 | 904.7977 | 34.38413
3.200225 | 904.9447 | 34.38971
3.200225 | 905.0935 | 34.39537
3.200225 | 905.2045 | 34.39959
3.200225 | 905.3094 | 34.40358
3.200225 | 905.4243 | 34.40794
3.200225 | 905.533 | 34.41207
3.207417 | 905.6486 | 34.41646
3.207417 | 905.7546 | 34.42049
3.207417 | 905.866 | 34.42472
3.207417 | 905.9735 | 34.42881
3.207417 | 906.0869 | 34.43312
3.207417 | 906.2036 | 34.43755
3.207417 | 906.3209 | 34.44201
3.214608 | 906.4384 | 34.44648
3.214608 | 906.5582 | 34.45103
3.214608 | 906.6765 | 34.45553
3.214608 | 906.7888 | 34.45979
3.214608 | 906.9024 | 34.46411
3.214608 | 907.0077 | 34.46811
3.2218 | 907.114 | 34.47215
3.2218 | 907.2318 | 34.47663
3.2218 | 907.3506 | 34.48115
3.2218 | 907.4666 | 34.48555
3.2218 | 907.5857 | 34.49008
3.2218 | 907.7062 | 34.49466
3.2218 | 907.8143 | 34.49877
3.228991 | 907.9279 | 34.50308
3.228991 | 908.0476 | 34.50763
3.228991 | 908.1697 | 34.51227
3.228991 | 908.2842 | 34.51662
3.228991 | 908.3939 | 34.52079
3.228991 | 908.5027 | 34.52493
3.228991 | 908.603 | 34.52874
3.236183 | 908.7104 | 34.53282
3.236183 | 908.8136 | 34.53674
3.236183 | 908.9328 | 34.54127
3.236183 | 909.0363 | 34.5452
3.236183 | 909.1568 | 34.54978
3.236183 | 909.2603 | 34.55372
3.236183 | 909.3719 | 34.55796
3.243374 | 909.5249 | 34.56377
3.243374 | 909.6283 | 34.5677
3.243374 | 909.7336 | 34.5717
3.243374 | 909.8834 | 34.5774
3.243374 | 909.9902 | 34.58145
3.243374 | 910.1393 | 34.58712
3.250566 | 910.2535 | 34.59146
3.250566 | 910.3693 | 34.59586
3.250566 | 910.4872 | 34.60034
3.250566 | 910.598 | 34.60455
3.250566 | 910.7095 | 34.60879
3.250566 | 910.8154 | 34.61281
3.250566 | 910.9266 | 34.61704
3.250566 | 911.0349 | 34.62115
3.257757 | 911.1571 | 34.6258
3.257757 | 911.2643 | 34.62987
3.257757 | 911.3729 | 34.634
3.257757 | 911.4802 | 34.63808
3.257757 | 911.6281 | 34.6437
3.264949 | 911.7321 | 34.64765
3.264949 | 911.8433 | 34.65188
3.264949 | 911.9464 | 34.65579
3.264949 | 912.0688 | 34.66045
3.264949 | 912.1727 | 34.66439
3.264949 | 912.2838 | 34.66862
3.264949 | 912.3929 | 34.67276
3.264949 | 912.5036 | 34.67697
3.27214 | 912.6136 | 34.68115
3.27214 | 912.7445 | 34.68612
3.27214 | 912.8503 | 34.69014
3.27214 | 912.9666 | 34.69456
3.27214 | 913.1166 | 34.70026
3.27214 | 913.225 | 34.70438
3.27214 | 913.3806 | 34.71029
3.279332 | 913.5345 | 34.71615
3.279332 | 913.6523 | 34.72062
3.279332 | 913.811 | 34.72665
3.279332 | 913.921875 | 34.73087
3.279332 | 914.0427 | 34.73546
3.279332 | 914.1462 | 34.73939
3.286523 | 914.2638 | 34.74386
3.286523 | 914.4075 | 34.74932
3.286523 | 914.5323 | 34.75406
3.286523 | 914.6329 | 34.75789
3.286523 | 914.7475 | 34.76224
3.286523 | 914.8574 | 34.76642
3.286523 | 914.9752 | 34.77089
3.293715 | 915.123 | 34.77651
3.293715 | 915.2372 | 34.78085
3.293715 | 915.3432 | 34.78488
3.293715 | 915.4586 | 34.78926
3.293715 | 915.5598 | 34.79311
3.293715 | 915.6647 | 34.79709
3.293715 | 915.8149 | 34.80281
3.300906 | 915.9451 | 34.80775
3.300906 | 916.0485 | 34.81168
3.300906 | 916.2041 | 34.81759
3.300906 | 916.3481 | 34.82307
3.300906 | 916.4644 | 34.82749
3.300906 | 916.6146 | 34.83319
3.308098 | 916.7543 | 34.8385
3.308098 | 916.8622 | 34.8426
3.308098 | 916.9938 | 34.8476
3.308098 | 917.131 | 34.85282
3.308098 | 917.2433 | 34.85709
3.308098 | 917.3893 | 34.86263
3.31529 | 917.5035 | 34.86698
3.31529 | 917.609375 | 34.871
3.31529 | 917.7184 | 34.87514
3.31529 | 917.8193 | 34.87897
3.31529 | 917.942 | 34.88364
3.31529 | 918.0993 | 34.88962
3.31529 | 918.2066 | 34.89369
3.322481 | 918.3105 | 34.89764
3.322481 | 918.4489 | 34.9029
3.322481 | 918.559 | 34.90708
3.322481 | 918.6932 | 34.91219
3.322481 | 918.7972 | 34.91614
3.322481 | 918.9005 | 34.92006
3.329673 | 919.0107 | 34.92425
3.329673 | 919.1184 | 34.92834
3.329673 | 919.2328 | 34.93269
3.329673 | 919.3339 | 34.93653
3.329673 | 919.439 | 34.94053
3.329673 | 919.5894 | 34.94624
3.336864 | 919.7386 | 34.95191
3.336864 | 919.853 | 34.95626
3.336864 | 919.9546 | 34.96012
3.336864 | 920.0747 | 34.96469
3.336864 | 920.2284 | 34.97053
3.336864 | 920.3335 | 34.97452
3.336864 | 920.4383 | 34.9785
3.336864 | 920.5408 | 34.9824
3.344056 | 920.6911 | 34.98811
3.344056 | 920.7919 | 34.99194
3.344056 | 920.9013 | 34.9961
3.344056 | 921.0021 | 34.99993
3.344056 | 921.1192 | 35.00438
3.344056 | 921.2698 | 35.0101
3.351247 | 921.4202 | 35.01582
3.351247 | 921.5241 | 35.01977
3.351247 | 921.6241 | 35.02357
3.351247 | 921.7249 | 35.02739
3.351247 | 921.8285 | 35.03133
3.351247 | 921.9321 | 35.03527
3.358439 | 922.0759 | 35.04073
3.358439 | 922.178 | 35.04462
3.358439 | 922.319 | 35.04997
3.358439 | 922.4205 | 35.05383
3.358439 | 922.5257 | 35.05783
3.358439 | 922.6693 | 35.06328
3.358439 | 922.7764 | 35.06735
3.36563 | 922.9177 | 35.07272
3.36563 | 923.0193 | 35.07658
3.36563 | 923.1694 | 35.08229
3.36563 | 923.302 | 35.08733
3.36563 | 923.436 | 35.09242
3.36563 | 923.5395 | 35.09635
3.372822 | 923.6782 | 35.10162
3.372822 | 923.7888 | 35.10583
3.372822 | 923.938 | 35.1115
3.372822 | 924.078 | 35.11682
3.372822 | 924.182 | 35.12077
3.372822 | 924.323 | 35.12613
3.380013 | 924.4235 | 35.12995
3.380013 | 924.5255 | 35.13382
3.380013 | 924.6698 | 35.13931
3.380013 | 924.8068 | 35.14451
3.380013 | 924.9453125 | 35.14978
3.380013 | 925.0844 | 35.15506
3.387205 | 925.2298 | 35.16059
3.387205 | 925.345 | 35.16497
3.387205 | 925.4957 | 35.17069
3.387205 | 925.6489 | 35.17652
3.387205 | 925.7495 | 35.18034
3.387205 | 925.8907 | 35.18571
3.394396 | 926.0288 | 35.19095
3.394396 | 926.1339 | 35.19495
3.394396 | 926.2855 | 35.20071
3.394396 | 926.3891 | 35.20464
3.394396 | 926.4959 | 35.2087
3.394396 | 926.6003 | 35.21267
3.401588 | 926.7009 | 35.21649
3.401588 | 926.813 | 35.22075
3.401588 | 926.9666 | 35.22659
3.401588 | 927.0767 | 35.23078
3.401588 | 927.1901 | 35.23509
3.408779 | 927.3411 | 35.24082
3.408779 | 927.4513 | 35.24501
3.408779 | 927.594 | 35.25043
3.408779 | 927.7238 | 35.25536
3.408779 | 927.8633 | 35.26067
3.408779 | 927.9785 | 35.26504
3.415971 | 928.1153 | 35.27024
3.415971 | 928.2246 | 35.2744
3.415971 | 928.3646 | 35.27972
3.415971 | 928.4918 | 35.28455
3.415971 | 928.623 | 35.28954
3.415971 | 928.7642 | 35.2949
3.423162 | 928.8972 | 35.29996
3.423162 | 929.0402 | 35.30539
3.423162 | 929.1812 | 35.31075
3.423162 | 929.3238 | 35.31617
3.423162 | 929.4658 | 35.32156
3.423162 | 929.5682 | 35.32546
3.430354 | 929.718 | 35.33115
3.430354 | 929.8463 | 35.33603
3.430354 | 929.9471 | 35.33986
3.430354 | 930.0873 | 35.34519
3.430354 | 930.1876 | 35.34899
3.430354 | 930.3384 | 35.35473
3.437545 | 930.4765 | 35.35997
3.437545 | 930.6135 | 35.36518
3.437545 | 930.7574 | 35.37065
3.437545 | 930.8943 | 35.37585
3.437545 | 931.0281 | 35.38094
3.444737 | 931.1616 | 35.38601
3.444737 | 931.3 | 35.39127
3.444737 | 931.4311 | 35.39625
3.444737 | 931.5339 | 35.40016
3.444737 | 931.6816 | 35.40577
3.444737 | 931.8222 | 35.41111
3.444737 | 931.9227 | 35.41493
3.451928 | 932.0605 | 35.42017
3.451928 | 932.1903 | 35.4251
3.451928 | 932.2947 | 35.42907
3.451928 | 932.4359 | 35.43444
3.451928 | 932.5486 | 35.43872
3.451928 | 932.6501 | 35.44257
3.45912 | 932.7598 | 35.44675
3.45912 | 932.866 | 35.45078
3.45912 | 932.9695 | 35.45471
3.45912 | 933.1137 | 35.46019
3.45912 | 933.2417 | 35.46506
3.45912 | 933.3876 | 35.4706
3.466311 | 933.4987 | 35.47482
3.466311 | 933.643 | 35.48031
3.466311 | 933.7495 | 35.48435
3.466311 | 933.8844 | 35.48948
3.466311 | 934.0121 | 35.49434
3.466311 | 934.1517 | 35.49964
3.473503 | 934.2943 | 35.50506
3.473503 | 934.421 | 35.50987
3.473503 | 934.5489 | 35.51473
3.473503 | 934.6646 | 35.51913
3.473503 | 934.7991 | 35.52424
3.480694 | 934.9237 | 35.52898
3.480694 | 935.059 | 35.53412
3.480694 | 935.1999 | 35.53947
3.480694 | 935.3349 | 35.5446
3.480694 | 935.4697 | 35.54973
3.480694 | 935.5716 | 35.5536
3.487886 | 935.7085 | 35.5588
3.487886 | 935.8399 | 35.56379
3.487886 | 935.9738 | 35.56888
3.487886 | 936.1091 | 35.57402
3.487886 | 936.2585 | 35.5797
3.487886 | 936.3652 | 35.58376
3.495077 | 936.4864 | 35.58836
3.495077 | 936.6166 | 35.59331
3.495077 | 936.7272 | 35.59751
3.495077 | 936.8646 | 35.60274
3.495077 | 936.9843 | 35.60728
3.502269 | 937.0886 | 35.61125
3.502269 | 937.2212 | 35.61629
3.502269 | 937.3574 | 35.62146
3.502269 | 937.4621 | 35.62544
3.502269 | 937.5978 | 35.6306
3.502269 | 937.6993 | 35.63445
3.50946 | 937.8291 | 35.63939
3.50946 | 937.9528 | 35.64409
3.50946 | 938.085 | 35.64911
3.50946 | 938.2321 | 35.6547
3.50946 | 938.3817 | 35.66039
3.516652 | 938.4868 | 35.66438
3.516652 | 938.6305 | 35.66984
3.516652 | 938.7706 | 35.67517
3.516652 | 938.9084 | 35.6804
3.523843 | 939.0413 | 35.68545
3.523843 | 939.1785 | 35.69067
3.523843 | 939.3136 | 35.6958
3.523843 | 939.4442 | 35.70077
3.523843 | 939.5609 | 35.7052
3.531035 | 939.6761 | 35.70958
3.531035 | 939.8046 | 35.71446
3.531035 | 939.9478 | 35.7199
3.531035 | 940.0678 | 35.72446
3.531035 | 940.168 | 35.72827
3.531035 | 940.2893 | 35.73288
3.538226 | 940.4023 | 35.73718
3.538226 | 940.5385 | 35.74235
3.538226 | 940.6649 | 35.74715
3.538226 | 940.7925 | 35.752
3.538226 | 940.916 | 35.75669
3.545418 | 941.0195 | 35.76063
3.545418 | 941.1443 | 35.76537
3.545418 | 941.2685 | 35.77009
3.545418 | 941.4041 | 35.77525
3.545418 | 941.528 | 35.77995
3.552609 | 941.6697 | 35.78534
3.552609 | 941.7791 | 35.7895
3.552609 | 941.9048 | 35.79427
3.552609 | 942.0253 | 35.79885
3.552609 | 942.1438 | 35.80335
3.559801 | 942.2806 | 35.80855
3.559801 | 942.3972 | 35.81298
3.559801 | 942.5286 | 35.81798
3.559801 | 942.6643 | 35.82314
3.559801 | 942.7914 | 35.82797
3.566992 | 942.9155 | 35.83268
3.566992 | 943.0237 | 35.83679
3.566992 | 943.1461 | 35.84144
3.566992 | 943.2625 | 35.84587
3.566992 | 943.3918 | 35.85078
3.574184 | 943.5272 | 35.85593
3.574184 | 943.657 | 35.86086
3.574184 | 943.7935 | 35.86605
3.574184 | 943.9011 | 35.87014
3.574184 | 944.0339 | 35.87518
3.574184 | 944.1733 | 35.88048
3.581375 | 944.3167 | 35.88593
3.581375 | 944.4452 | 35.89081
3.588567 | 944.5846 | 35.89611
3.588567 | 944.7155 | 35.90109
3.588567 | 944.8517 | 35.90626
3.588567 | 944.9704 | 35.91077
3.588567 | 945.0992 | 35.91567
3.595758 | 945.228 | 35.92056
3.595758 | 945.3682 | 35.92589
3.595758 | 945.4779 | 35.93006
3.595758 | 945.6009 | 35.93473
3.595758 | 945.7212 | 35.9393
3.60295 | 945.8381 | 35.94374
3.60295 | 945.9485 | 35.94794
3.60295 | 946.0684 | 35.9525
3.60295 | 946.1746 | 35.95653
3.60295 | 946.3179 | 35.96198
3.610142 | 946.4189 | 35.96582
3.610142 | 946.5433 | 35.97055
3.610142 | 946.686 | 35.97597
3.610142 | 946.8145 | 35.98085
3.610142 | 946.9358 | 35.98546
3.617333 | 947.067 | 35.99045
3.617333 | 947.1934 | 35.99525
3.617333 | 947.3149 | 35.99987
3.617333 | 947.4286 | 36.00419
3.617333 | 947.5687 | 36.00951
3.624525 | 947.6957 | 36.01434
3.624525 | 947.8251 | 36.01926
3.624525 | 947.9465 | 36.02387
3.624525 | 948.0717 | 36.02863
3.624525 | 948.1923 | 36.03321
3.631716 | 948.3137 | 36.03782
3.631716 | 948.4481 | 36.04293
3.631716 | 948.5685 | 36.04751
3.631716 | 948.6902 | 36.05213
3.631716 | 948.8159 | 36.05691
3.638908 | 948.9451 | 36.06182
3.638908 | 949.0738 | 36.06671
3.638908 | 949.187 | 36.07101
3.646099 | 949.3252 | 36.07626
3.646099 | 949.4639 | 36.08153
3.646099 | 949.594 | 36.08648
3.646099 | 949.7167 | 36.09114
3.646099 | 949.8469 | 36.09609
3.653291 | 949.9626 | 36.10048
3.653291 | 950.0791 | 36.10491
3.653291 | 950.198 | 36.10943
3.653291 | 950.3239 | 36.11422
3.660482 | 950.4483 | 36.11894
3.660482 | 950.5726 | 36.12367
3.660482 | 950.6994 | 36.12848
3.660482 | 950.8173 | 36.13296
3.660482 | 950.9511 | 36.13805
3.667674 | 951.0691 | 36.14253
3.667674 | 951.1761 | 36.1466
3.667674 | 951.2861 | 36.15078
3.674865 | 951.4196 | 36.15585
3.674865 | 951.5378 | 36.16035
3.674865 | 951.651 | 36.16465
3.674865 | 951.7789 | 36.16951
3.682057 | 951.8993 | 36.17408
3.682057 | 952.0007 | 36.17794
3.682057 | 952.1073 | 36.18199
3.682057 | 952.2723 | 36.18826
3.682057 | 952.4146 | 36.19367
3.682057 | 952.5604 | 36.19921
3.689248 | 952.6986 | 36.20446
3.69644 | 952.8569 | 36.21048
3.689248 | 952.9623 | 36.21448
3.69644 | 953.0698 | 36.21856
3.69644 | 953.186 | 36.22298
3.69644 | 953.2992 | 36.22728
3.69644 | 953.4303 | 36.23226
3.703631 | 953.5648 | 36.23737
3.703631 | 953.6856 | 36.24197
3.703631 | 953.8199 | 36.24707
3.703631 | 953.9437 | 36.25178
3.710823 | 954.0625 | 36.25629
3.703631 | 954.1724 | 36.26046
3.710823 | 954.3063 | 36.26555
3.710823 | 954.4342 | 36.27041
3.710823 | 954.574 | 36.27573
3.718014 | 954.6926 | 36.28024
3.718014 | 954.8283 | 36.28539
3.718014 | 954.9305 | 36.28927
3.718014 | 955.0703125 | 36.29459
3.725206 | 955.1786 | 36.2987
3.725206 | 955.2903 | 36.30295
3.725206 | 955.4252 | 36.30807
3.725206 | 955.5493 | 36.31279
3.732397 | 955.6782 | 36.31769
3.732397 | 955.7832 | 36.32168
3.732397 | 955.8853 | 36.32556
3.732397 | 956.0173 | 36.33058
3.739589 | 956.1385 | 36.33518
3.739589 | 956.2477 | 36.33933
3.739589 | 956.3558 | 36.34344
3.739589 | 956.4894 | 36.34852
3.739589 | 956.5995 | 36.3527
3.739589 | 956.7094 | 36.35687
3.746781 | 956.8334 | 36.36159
3.746781 | 956.9526 | 36.36612
3.746781 | 957.0721 | 36.37066
3.746781 | 957.1909 | 36.37518
3.746781 | 957.3027 | 36.37942
3.753972 | 957.4095 | 36.38348
3.753972 | 957.5106 | 36.38732
3.753972 | 957.6121 | 36.39118
3.753972 | 957.7236 | 36.39542
3.753972 | 957.847 | 36.40011
3.761164 | 957.9645 | 36.40457
3.761164 | 958.0821 | 36.40904
3.761164 | 958.1993 | 36.4135
3.761164 | 958.3118 | 36.41777
3.761164 | 958.4247 | 36.42206
3.768355 | 958.5282 | 36.42599
3.768355 | 958.6678 | 36.4313
3.768355 | 958.7814 | 36.43562
3.768355 | 958.8982 | 36.44006
3.768355 | 959.0162 | 36.44454
3.775547 | 959.1462 | 36.44948
3.775547 | 959.2775 | 36.45447
3.775547 | 959.3831 | 36.45848
3.775547 | 959.5042 | 36.46308
3.782738 | 959.6309 | 36.4679
3.782738 | 959.7401 | 36.47205
3.782738 | 959.8546 | 36.4764
3.782738 | 959.9933 | 36.48167
3.782738 | 960.0959 | 36.48557
3.78993 | 960.2054 | 36.48973
3.78993 | 960.3077 | 36.49362
3.78993 | 960.4131 | 36.49763
3.78993 | 960.5138 | 36.50145
3.78993 | 960.6371 | 36.50614
3.797121 | 960.7603 | 36.51082
3.797121 | 960.8954 | 36.51596
3.797121 | 961.002 | 36.52
3.797121 | 961.1177 | 36.5244
3.797121 | 961.2289 | 36.52863
3.804313 | 961.37 | 36.53399
3.804313 | 961.4837 | 36.53831
3.804313 | 961.5945 | 36.54252
3.804313 | 961.7119 | 36.54698
3.811504 | 961.8302 | 36.55148
3.811504 | 961.9476 | 36.55594
3.811504 | 962.0889 | 36.56131
3.811504 | 962.1915 | 36.56521
3.811504 | 962.3004 | 36.56935
3.818696 | 962.4099 | 36.57351
3.818696 | 962.5135 | 36.57744
3.818696 | 962.6404 | 36.58227
3.818696 | 962.753 | 36.58655
3.818696 | 962.8719 | 36.59107
3.825887 | 962.9909 | 36.59559
3.825887 | 963.0996 | 36.59972
3.825887 | 963.2116 | 36.60397
3.825887 | 963.3273 | 36.60837
3.825887 | 963.4531 | 36.61315
3.833079 | 963.5717 | 36.61766
3.833079 | 963.6906 | 36.62218
3.833079 | 963.8171 | 36.62698
3.833079 | 963.9353 | 36.63148
3.833079 | 964.0714 | 36.63665
3.84027 | 964.2051 | 36.64173
3.84027 | 964.3348 | 36.64666
3.84027 | 964.4659 | 36.65164
3.84027 | 964.5663 | 36.65545
3.847462 | 964.6908 | 36.66019
3.847462 | 964.813 | 36.66483
3.847462 | 964.9324 | 36.66937
3.847462 | 965.0379 | 36.67338
3.854653 | 965.1724 | 36.67849
3.854653 | 965.2786 | 36.68252
3.854653 | 965.4036 | 36.68727
3.854653 | 965.5312 | 36.69212
3.861845 | 965.6631 | 36.69713
3.861845 | 965.7714 | 36.70125
3.861845 | 965.8815 | 36.70543
3.861845 | 965.9943 | 36.70972
3.869036 | 966.1007 | 36.71377
3.869036 | 966.2264 | 36.71854
3.869036 | 966.3347 | 36.72266
3.869036 | 966.4629 | 36.72753
3.876228 | 966.6038 | 36.73288
3.876228 | 966.7072 | 36.73681
3.876228 | 966.8135 | 36.74085
3.876228 | 966.9208 | 36.74493
3.876228 | 967.0472 | 36.74973
3.883419 | 967.1674 | 36.7543
3.883419 | 967.2681 | 36.75813
3.883419 | 967.3846 | 36.76256
3.883419 | 967.4999 | 36.76694
3.883419 | 967.6078 | 36.77104
3.890611 | 967.7148 | 36.77511
3.890611 | 967.8358 | 36.7797
3.890611 | 967.9716 | 36.78486
3.897802 | 968.0825 | 36.78908
3.897802 | 968.1948 | 36.79334
3.897802 | 968.3024 | 36.79744
3.897802 | 968.4221 | 36.80198
3.897802 | 968.5625 | 36.80732
3.904994 | 968.6817 | 36.81185
3.904994 | 968.8163 | 36.81697
3.904994 | 968.9361 | 36.82152
3.904994 | 969.0731 | 36.82672
3.912185 | 969.1743 | 36.83057
3.912185 | 969.2762 | 36.83444
3.912185 | 969.3933 | 36.83889
3.912185 | 969.5097 | 36.84331
3.919377 | 969.6366 | 36.84814
3.919377 | 969.7712 | 36.85325
3.919377 | 969.8934 | 36.8579
3.919377 | 970.0234375 | 36.86284
3.926568 | 970.1292 | 36.86685
3.926568 | 970.2679 | 36.87213
3.926568 | 970.3743 | 36.87617
3.93376 | 970.491 | 36.88061
3.926568 | 970.5918 | 36.88444
3.926568 | 970.7003 | 36.88856
3.93376 | 970.8198 | 36.8931
3.940951 | 970.9544 | 36.89822
3.940951 | 971.0712 | 36.90265
3.940951 | 971.2058 | 36.90777
3.940951 | 971.3213 | 36.91216
3.948143 | 971.4406 | 36.91669
3.948143 | 971.5562 | 36.92109
3.948143 | 971.6808 | 36.92582
3.948143 | 971.7972 | 36.93024
3.955334 | 971.9035 | 36.93428
3.955334 | 972.0118 | 36.9384
3.955334 | 972.1384 | 36.94321
3.955334 | 972.2521 | 36.94753
3.962526 | 972.3824 | 36.95248
3.962526 | 972.485 | 36.95638
3.962526 | 972.5875 | 36.96028
3.962526 | 972.7059 | 36.96478
3.969717 | 972.8222 | 36.9692
3.969717 | 972.9298 | 36.97328
3.976909 | 973.055 | 36.97804
3.976909 | 973.1804 | 36.98281
3.976909 | 973.306 | 36.98758
3.976909 | 973.416 | 36.99176
3.976909 | 973.5284 | 36.99603
3.9841 | 973.6532 | 37.00078
3.9841 | 973.7592 | 37.0048
3.9841 | 973.8649 | 37.00882
3.991292 | 973.9961 | 37.01381
3.991292 | 974.1276 | 37.0188
3.991292 | 974.2384 | 37.02301
3.998483 | 974.3597 | 37.02763
3.998483 | 974.484375 | 37.03236
3.998483 | 974.6124 | 37.03723
3.998483 | 974.7402 | 37.04208
4.005675 | 974.8649 | 37.04682
4.005675 | 974.9957 | 37.05179
4.005675 | 975.109 | 37.0561
4.012866 | 975.2325 | 37.06079
4.012866 | 975.3557 | 37.06547
4.012866 | 975.4957 | 37.07079
4.012866 | 975.6244 | 37.07568
4.012866 | 975.7567 | 37.08071
4.020058 | 975.895 | 37.08597
4.020058 | 976.0303 | 37.09111
4.020058 | 976.1553 | 37.09586
4.027249 | 976.2791 | 37.10056
4.027249 | 976.3987 | 37.10511
4.027249 | 976.5202 | 37.10973
4.034441 | 976.6403 | 37.11429
4.034441 | 976.7689 | 37.11918
4.034441 | 976.8807 | 37.12343
4.034441 | 977.0051 | 37.12815
4.041633 | 977.106 | 37.13199
4.041633 | 977.2201 | 37.13632
4.041633 | 977.3358 | 37.14072
4.041633 | 977.4641 | 37.1456
4.048824 | 977.5687 | 37.14957
4.048824 | 977.6767 | 37.15368
4.048824 | 977.7903 | 37.15799
4.056016 | 977.9095 | 37.16252
4.056016 | 978.0295 | 37.16708
4.056016 | 978.1361 | 37.17113
4.063207 | 978.24 | 37.17508
4.063207 | 978.3582 | 37.17958
4.063207 | 978.467 | 37.18371
4.063207 | 978.5847 | 37.18818
4.070399 | 978.6902 | 37.19219
4.070399 | 978.7949 | 37.19617
4.070399 | 978.9185 | 37.20087
4.07759 | 979.0346 | 37.20528
4.07759 | 979.1432 | 37.20941
4.07759 | 979.2655 | 37.21405
4.07759 | 979.3879 | 37.2187
4.084782 | 979.5106 | 37.22337
4.084782 | 979.6274 | 37.22781
4.084782 | 979.7463 | 37.23233
4.091973 | 979.8624 | 37.23674
4.091973 | 979.9651 | 37.24064
4.091973 | 980.0735 | 37.24476
4.099165 | 980.1875 | 37.24909
4.099165 | 980.2957 | 37.2532
4.099165 | 980.3968 | 37.25705
4.099165 | 980.4997 | 37.26096
4.106356 | 980.624 | 37.26568
4.106356 | 980.7352 | 37.2699
4.113548 | 980.8471 | 37.27416
4.113548 | 980.9521 | 37.27815
4.113548 | 981.0529 | 37.28198
4.113548 | 981.1552 | 37.28587
4.120739 | 981.2769 | 37.29049
4.120739 | 981.3929 | 37.2949
4.120739 | 981.5135 | 37.29948
4.120739 | 981.6246 | 37.3037
4.127931 | 981.7308 | 37.30774
4.127931 | 981.8409 | 37.31193
4.127931 | 981.9598 | 37.31644
4.135122 | 982.0707 | 37.32066
4.135122 | 982.1746 | 37.3246
4.135122 | 982.2833 | 37.32873
4.135122 | 982.3925 | 37.33288
4.142314 | 982.5114 | 37.3374
4.142314 | 982.633 | 37.34203
4.149505 | 982.763 | 37.34697
4.149505 | 982.8721 | 37.35111
4.149505 | 982.984 | 37.35536
4.149505 | 983.1007 | 37.3598
4.156697 | 983.2279 | 37.36463
4.156697 | 983.3564 | 37.36952
4.156697 | 983.4628 | 37.37356
4.163888 | 983.5761 | 37.37787
4.163888 | 983.6765 | 37.38168
4.163888 | 983.8002 | 37.38638
4.17108 | 983.9382 | 37.39163
4.17108 | 984.0467 | 37.39575
4.17108 | 984.158 | 37.39998
4.17108 | 984.2583 | 37.40379
4.178271 | 984.3596 | 37.40764
4.178271 | 984.4858 | 37.41244
4.178271 | 984.5889 | 37.41635
4.178271 | 984.6946 | 37.42037
4.185463 | 984.8146 | 37.42493
4.185463 | 984.9218 | 37.429
4.185463 | 985.0358 | 37.43334
4.192655 | 985.1514 | 37.43773
4.192655 | 985.2583 | 37.44179
4.199846 | 985.3707 | 37.44606
4.199846 | 985.4741 | 37.44999
4.199846 | 985.584 | 37.45417
4.199846 | 985.6843 | 37.45798
4.207038 | 985.7884 | 37.46194
4.207038 | 985.8929 | 37.46591
4.207038 | 985.9949 | 37.46979
4.207038 | 986.1035 | 37.47391
4.214229 | 986.2234 | 37.47847
4.214229 | 986.3368 | 37.48278
4.214229 | 986.4583 | 37.4874
4.214229 | 986.5781 | 37.49195
4.221421 | 986.6825 | 37.49591
4.221421 | 986.7881 | 37.49993
4.221421 | 986.8913 | 37.50385
4.228612 | 987.0085 | 37.5083
4.228612 | 987.1254 | 37.51275
4.228612 | 987.2509 | 37.51751
4.235804 | 987.3541 | 37.52144
4.235804 | 987.4628 | 37.52557
4.235804 | 987.5715 | 37.5297
4.242995 | 987.6825 | 37.53392
4.242995 | 987.8017 | 37.53845
4.250187 | 987.9142 | 37.54272
4.250187 | 988.023 | 37.54686
4.250187 | 988.1467 | 37.55156
4.257378 | 988.2574 | 37.55577
4.257378 | 988.3748 | 37.56023
4.257378 | 988.4822 | 37.56431
4.26457 | 988.5908 | 37.56843
4.26457 | 988.7066 | 37.57283
4.26457 | 988.8209 | 37.57718
4.271761 | 988.9436 | 37.58184
4.271761 | 989.0485 | 37.58583
4.271761 | 989.1586 | 37.59001
4.271761 | 989.27 | 37.59425
4.278953 | 989.3905 | 37.59882
4.278953 | 989.5011 | 37.60303
4.286144 | 989.6094 | 37.60714
4.286144 | 989.7247 | 37.61153
4.286144 | 989.8378 | 37.61582
4.286144 | 989.9455 | 37.61992
4.293336 | 990.052 | 37.62396
4.293336 | 990.1622 | 37.62815
4.293336 | 990.2841 | 37.63278
4.300527 | 990.389 | 37.63677
4.300527 | 990.5113 | 37.64142
4.300527 | 990.6326 | 37.64603
4.307719 | 990.744 | 37.65026
4.307719 | 990.8585 | 37.65461
4.31491 | 990.98 | 37.65923
4.31491 | 991.0905 | 37.66343
4.31491 | 991.1912 | 37.66725
4.31491 | 991.3155 | 37.67198
4.322102 | 991.4302 | 37.67634
4.322102 | 991.5314 | 37.68018
4.322102 | 991.6574 | 37.68497
4.329293 | 991.7721 | 37.68933
4.329293 | 991.8729 | 37.69316
4.329293 | 991.9861 | 37.69746
4.336485 | 992.1115 | 37.70223
4.336485 | 992.2184 | 37.70629
4.336485 | 992.3193 | 37.71013
4.343676 | 992.4303 | 37.71434
4.343676 | 992.5313 | 37.71818
4.343676 | 992.6344 | 37.7221
4.343676 | 992.738 | 37.72604
4.350868 | 992.8455 | 37.73012
4.350868 | 992.9708 | 37.73488
4.358059 | 993.0834 | 37.73916
4.358059 | 993.2015 | 37.74365
4.365251 | 993.3148 | 37.74795
4.365251 | 993.4421 | 37.75279
4.372442 | 993.5423 | 37.7566
4.372442 | 993.6598 | 37.76107
4.372442 | 993.7715 | 37.76531
4.379634 | 993.876 | 37.76928
4.379634 | 993.9884 | 37.77355
4.386825 | 994.1025 | 37.77789
4.386825 | 994.2032 | 37.78172
4.386825 | 994.3088 | 37.78573
4.394017 | 994.4108 | 37.7896
4.394017 | 994.511 | 37.79342
4.401208 | 994.6257 | 37.79777
4.401208 | 994.7401 | 37.80212
4.401208 | 994.8482 | 37.80623
4.4084 | 994.9704 | 37.81087
4.4084 | 995.0993 | 37.81577
4.4084 | 995.2138 | 37.82012
4.415592 | 995.3161 | 37.82401
4.415592 | 995.4201 | 37.82796
4.415592 | 995.5253 | 37.83196
4.422783 | 995.6383 | 37.83625
4.422783 | 995.7394 | 37.84009
4.429975 | 995.8401 | 37.84392
4.429975 | 995.9572 | 37.84837
4.437166 | 996.0757 | 37.85288
4.437166 | 996.1801 | 37.85684
4.444358 | 996.2917 | 37.86108
4.444358 | 996.4002 | 37.86521
4.444358 | 996.5153 | 37.86958
4.451549 | 996.6314 | 37.87399
4.451549 | 996.7385 | 37.87806
4.458741 | 996.8389 | 37.88188
4.458741 | 996.9471 | 37.88599
4.458741 | 997.0488 | 37.88985
4.465932 | 997.1686 | 37.89441
4.465932 | 997.2737 | 37.8984
4.473124 | 997.3756 | 37.90227
4.473124 | 997.4941 | 37.90678
4.473124 | 997.6074 | 37.91108
4.480315 | 997.7296 | 37.91572
4.480315 | 997.8405 | 37.91994
4.480315 | 997.9438 | 37.92387
4.487507 | 998.0557 | 37.92812
4.487507 | 998.1703 | 37.93247
4.494698 | 998.2766 | 37.93651
4.494698 | 998.3929 | 37.94094
4.50189 | 998.5135 | 37.94552
4.50189 | 998.6317 | 37.95001
4.509081 | 998.7399 | 37.95412
4.509081 | 998.8525 | 37.9584
4.516273 | 998.9698 | 37.96286
4.516273 | 999.0739 | 37.96681
4.516273 | 999.1759 | 37.97069
4.523464 | 999.2831 | 37.97476
4.523464 | 999.3904 | 37.97884
4.530656 | 999.5016 | 37.98307
4.530656 | 999.6237 | 37.9877
4.537847 | 999.7266 | 37.99162
4.537847 | 999.8453 | 37.99613
4.545039 | 999.9702 | 38.00087
4.545039 | 1000.072 | 38.00476
4.55223 | 1000.185 | 38.00902
4.55223 | 1000.292 | 38.01309
4.55223 | 1000.396 | 38.01706
4.559422 | 1000.504 | 38.02117
4.559422 | 1000.605 | 38.02498
4.566613 | 1000.716 | 38.02923
4.573805 | 1000.831 | 38.03357
4.573805 | 1000.95 | 38.03812
4.580996 | 1001.061 | 38.04233
4.580996 | 1001.177 | 38.04675
4.588188 | 1001.288 | 38.05094
4.588188 | 1001.388 | 38.05476
4.588188 | 1001.489 | 38.05857
4.595379 | 1001.594 | 38.0626
4.595379 | 1001.704 | 38.06676
4.602571 | 1001.807 | 38.07067
4.602571 | 1001.908 | 38.07451
4.609762 | 1002.029 | 38.07911
4.609762 | 1002.134 | 38.08309
4.609762 | 1002.239 | 38.08709
4.616954 | 1002.341 | 38.09098
4.624146 | 1002.459 | 38.09546
4.624146 | 1002.563 | 38.09939
4.624146 | 1002.668 | 38.10341
4.631337 | 1002.778 | 38.10757
4.631337 | 1002.881 | 38.11149
4.638529 | 1002.986 | 38.11547
4.64572 | 1003.099 | 38.11979
4.64572 | 1003.207 | 38.12386
4.64572 | 1003.317 | 38.12807
4.652912 | 1003.428 | 38.13229
4.660103 | 1003.537 | 38.13641
4.660103 | 1003.65 | 38.1407
4.667295 | 1003.77 | 38.14527
4.667295 | 1003.877 | 38.14933
4.674486 | 1003.994 | 38.1538
4.674486 | 1004.096 | 38.15765
4.681678 | 1004.198 | 38.16155
4.681678 | 1004.307 | 38.16567
4.681678 | 1004.407 | 38.16948
4.688869 | 1004.516 | 38.17361
4.696061 | 1004.635 | 38.17814
4.696061 | 1004.739 | 38.1821
4.703252 | 1004.846 | 38.18616
4.703252 | 1004.96 | 38.19048
4.710444 | 1005.073 | 38.1948
4.717635 | 1005.18 | 38.19884
4.717635 | 1005.281 | 38.20271
4.724827 | 1005.387 | 38.20671
4.724827 | 1005.494 | 38.21078
4.732018 | 1005.604 | 38.21498
4.732018 | 1005.722 | 38.21947
4.73921 | 1005.836 | 38.22378
4.73921 | 1005.942 | 38.22783
4.746401 | 1006.059 | 38.23227
4.746401 | 1006.167 | 38.23637
4.753593 | 1006.276 | 38.24049
4.753593 | 1006.378 | 38.2444
4.760784 | 1006.48 | 38.24825
4.760784 | 1006.587 | 38.25234
4.767976 | 1006.694 | 38.25639
4.767976 | 1006.772 | 38.25936
4.775168 | 1006.877 | 38.26334
4.775168 | 1006.984 | 38.26743
4.782359 | 1007.094 | 38.27158
4.789551 | 1007.198 | 38.27556
4.796742 | 1007.304 | 38.27956
4.796742 | 1007.415 | 38.28381
4.803933 | 1007.533 | 38.28829
4.803933 | 1007.635 | 38.29214
4.811125 | 1007.741 | 38.29619
4.811125 | 1007.851 | 38.30034
4.818316 | 1007.961 | 38.30455
4.825508 | 1008.062 | 38.30839
4.825508 | 1008.17 | 38.31247
4.832699 | 1008.282 | 38.31674
4.839891 | 1008.385 | 38.32065
4.847083 | 1008.469 | 38.32383
4.847083 | 1008.571 | 38.32774
4.854274 | 1008.685 | 38.33205
4.854274 | 1008.801 | 38.33647
4.861466 | 1008.908 | 38.34053
4.868657 | 1009 | 38.34401
4.875849 | 1009.113 | 38.34832
4.875849 | 1009.226 | 38.35263
4.88304 | 1009.337 | 38.35682
4.88304 | 1009.437 | 38.36064
4.890232 | 1009.553 | 38.36503
4.890232 | 1009.672 | 38.36958
4.897423 | 1009.782 | 38.37374
4.897423 | 1009.881 | 38.37751
4.904615 | 1009.967 | 38.38076
4.911806 | 1010.068 | 38.38461
4.911806 | 1010.169 | 38.38843
4.918998 | 1010.269 | 38.39225
4.926189 | 1010.379 | 38.39643
4.926189 | 1010.486 | 38.4005
4.933381 | 1010.593 | 38.40456
4.940572 | 1010.697 | 38.40853
4.947764 | 1010.799 | 38.41237
4.947764 | 1010.911 | 38.41663
4.954955 | 1011.018 | 38.42069
4.962147 | 1011.13 | 38.42497
4.969338 | 1011.237 | 38.42905
4.969338 | 1011.342 | 38.43303
4.97653 | 1011.42 | 38.43599
4.983721 | 1011.506 | 38.43926
4.990913 | 1011.578 | 38.44201
4.998105 | 1011.684 | 38.44604
5.005296 | 1011.787 | 38.44992
5.005296 | 1011.881 | 38.4535
5.012488 | 1011.98 | 38.45729
5.019679 | 1012.089 | 38.4614
5.026871 | 1012.183 | 38.46497
5.026871 | 1012.283 | 38.46878
5.034062 | 1012.393 | 38.47297
5.041254 | 1012.459 | 38.47547
5.041254 | 1012.544 | 38.47869
5.048445 | 1012.624 | 38.48175
5.055637 | 1012.692 | 38.48432
5.062828 | 1012.785 | 38.48787
5.062828 | 1012.887 | 38.49173
5.07002 | 1012.993 | 38.49578
5.077211 | 1013.05 | 38.49792
5.084403 | 1013.154 | 38.50188
5.084403 | 1013.256 | 38.50575
5.091594 | 1013.34 | 38.50895
5.098786 | 1013.456 | 38.51336
5.098786 | 1013.568 | 38.51762
5.105977 | 1013.659 | 38.52109
5.113169 | 1013.761 | 38.52494
5.12036 | 1013.821 | 38.52723
5.127552 | 1013.906 | 38.53047
5.127552 | 1013.918 | 38.53092
5.134743 | 1014.023 | 38.53491
5.141935 | 1014.119 | 38.53856
5.149127 | 1014.197 | 38.54153
5.149127 | 1014.293 | 38.54519
5.156318 | 1014.381 | 38.54852
5.16351 | 1014.484 | 38.55244
5.16351 | 1014.578125 | 38.556
5.170701 | 1014.675 | 38.55969
5.177893 | 1014.725 | 38.56159
5.177893 | 1014.802 | 38.56452
5.185084 | 1014.846 | 38.5662
5.192276 | 1014.896 | 38.5681
5.199467 | 1014.978 | 38.57119
5.199467 | 1015.071 | 38.57474
5.206659 | 1015.139 | 38.57731
5.21385 | 1015.192 | 38.57932
5.221042 | 1015.225 | 38.58057
5.228233 | 1015.329 | 38.58455
5.228233 | 1015.419 | 38.58797
5.235425 | 1015.524 | 38.59194
5.242616 | 1015.606 | 38.59506
5.249808 | 1015.676 | 38.59773
5.256999 | 1015.728 | 38.59968
5.256999 | 1015.758 | 38.60083
5.264191 | 1015.808 | 38.60276
5.271382 | 1015.884 | 38.60562
5.278574 | 1015.947 | 38.60804
5.285765 | 1016.013 | 38.61052
5.292957 | 1016.087 | 38.61335
5.300148 | 1016.148 | 38.61567
5.30734 | 1016.226 | 38.61861
5.30734 | 1016.309 | 38.62179
5.314531 | 1016.387 | 38.62475
5.321723 | 1016.443 | 38.62686
5.328914 | 1016.486 | 38.62852
5.336106 | 1016.515 | 38.62961
5.336106 | 1016.561 | 38.63136
5.343297 | 1016.6 | 38.63282
5.350489 | 1016.681 | 38.63594
5.35768 | 1016.721 | 38.63746
5.35768 | 1016.771 | 38.63932
5.364872 | 1016.836 | 38.64181
5.372063 | 1016.889 | 38.64384
5.379255 | 1016.941 | 38.6458
5.386446 | 1017.025 | 38.64898
5.393638 | 1017.096 | 38.65169
5.400829 | 1017.123 | 38.65271
5.400829 | 1017.149 | 38.6537
5.408021 | 1017.159 | 38.65409
5.415212 | 1017.188 | 38.6552
5.422404 | 1017.241 | 38.65722
5.429595 | 1017.288 | 38.65899
5.429595 | 1017.319 | 38.66015
5.436787 | 1017.394 | 38.66302
5.443978 | 1017.431 | 38.66442
5.45117 | 1017.467 | 38.66581
5.458361 | 1017.52 | 38.6678
5.458361 | 1017.589 | 38.67042
5.465553 | 1017.628 | 38.67189
5.472744 | 1017.655 | 38.67295
5.479936 | 1017.696 | 38.6745
5.487127 | 1017.682 | 38.67397
5.487127 | 1017.723 | 38.67553
5.494319 | 1017.756 | 38.67676
5.50151 | 1017.79 | 38.67805
5.508702 | 1017.828 | 38.67952
5.515893 | 1017.863 | 38.68082
5.523085 | 1017.927 | 38.68328
5.530276 | 1018 | 38.68605
5.537468 | 1018.06 | 38.68834
5.537468 | 1018.095 | 38.68964
5.544659 | 1018.11 | 38.69021
5.551851 | 1018.108 | 38.69013
5.559043 | 1018.091 | 38.68952
5.566234 | 1018.101 | 38.6899
5.573426 | 1018.138 | 38.69128
5.573426 | 1018.164 | 38.69228
5.580617 | 1018.173 | 38.69261
5.587809 | 1018.173 | 38.69263
5.595 | 1018.216 | 38.69427
5.602192 | 1018.24 | 38.69518
5.602192 | 1018.304 | 38.69759
5.609383 | 1018.315 | 38.69801
5.616575 | 1018.333 | 38.69868
5.623766 | 1018.341 | 38.69902
5.630958 | 1018.339 | 38.69891
5.630958 | 1018.322 | 38.69829
5.638149 | 1018.336 | 38.6988
5.645341 | 1018.36 | 38.69974
5.652532 | 1018.348 | 38.69925
5.659724 | 1018.353 | 38.69947
5.659724 | 1018.378 | 38.70039
5.674107 | 1018.377 | 38.70037
5.674107 | 1018.443 | 38.70286
5.681298 | 1018.486 | 38.7045
5.68849 | 1018.493 | 38.70477
5.695681 | 1018.492 | 38.70473
5.702873 | 1018.486 | 38.70451
5.710064 | 1018.47 | 38.70392
5.717256 | 1018.466 | 38.70375
5.724448 | 1018.473 | 38.70403
5.724448 | 1018.476 | 38.70413
5.731639 | 1018.491 | 38.70472
5.738831 | 1018.493 | 38.70477
5.746022 | 1018.506 | 38.70526
5.753214 | 1018.485 | 38.70447
5.760405 | 1018.522 | 38.70589
5.760405 | 1018.555 | 38.70713
5.767597 | 1018.561 | 38.70738
5.774788 | 1018.555 | 38.70713
5.78198 | 1018.526 | 38.70602
5.789171 | 1018.488 | 38.7046
5.796363 | 1018.474 | 38.70405
5.803554 | 1018.45 | 38.70313
5.810746 | 1018.473 | 38.70403
5.817937 | 1018.452 | 38.70323
5.817937 | 1018.462 | 38.70361
5.825129 | 1018.451 | 38.70319
5.83232 | 1018.462 | 38.70359
5.839512 | 1018.459 | 38.70349
5.846703 | 1018.455 | 38.70332
5.853895 | 1018.445 | 38.70296
5.861086 | 1018.421 | 38.70203
5.861086 | 1018.385 | 38.70068
5.868278 | 1018.336 | 38.69883
5.87547 | 1018.352 | 38.69941
5.882661 | 1018.345 | 38.69914
5.889853 | 1018.324 | 38.69837
5.889853 | 1018.293 | 38.69716
5.897044 | 1018.295 | 38.69724
5.904236 | 1018.295 | 38.69724
5.911427 | 1018.313 | 38.69793
5.911427 | 1018.334 | 38.69874
5.918619 | 1018.3 | 38.69745
5.92581 | 1018.304 | 38.69758
5.933002 | 1018.267 | 38.6962
5.933002 | 1018.226 | 38.69463
5.940193 | 1018.206 | 38.69389
5.947385 | 1018.204 | 38.69379
5.954576 | 1018.169 | 38.69248
5.961768 | 1018.154 | 38.69191
5.968959 | 1018.131 | 38.69102
5.968959 | 1018.121 | 38.69065
5.976151 | 1018.126 | 38.69081
5.983342 | 1018.121 | 38.69062
5.990534 | 1018.131 | 38.69101
5.997725 | 1018.076 | 38.68893
5.997725 | 1018.036 | 38.68741
6.004917 | 1018.001 | 38.68609
6.012108 | 1017.975 | 38.68508
6.0193 | 1017.942 | 38.68384
6.026492 | 1017.945 | 38.68397
6.033683 | 1017.875 | 38.6813
6.033683 | 1017.815 | 38.67901
6.040875 | 1017.838 | 38.67989
6.048066 | 1017.818 | 38.67914
6.055258 | 1017.803 | 38.67857
6.062449 | 1017.805 | 38.67863
6.069641 | 1017.763 | 38.67702
6.076832 | 1017.711 | 38.67507
6.084024 | 1017.644 | 38.67251
6.091215 | 1017.588 | 38.67039
6.098407 | 1017.547 | 38.66883
6.105598 | 1017.52 | 38.66779
6.11279 | 1017.485 | 38.66647
6.119981 | 1017.463 | 38.66563
6.127173 | 1017.428 | 38.6643
6.134364 | 1017.394 | 38.66302
6.141556 | 1017.367 | 38.66199
6.148747 | 1017.36 | 38.66174
6.155939 | 1017.342 | 38.66103
6.16313 | 1017.296 | 38.65927
6.170322 | 1017.25 | 38.65754
6.177513 | 1017.19 | 38.65527
6.177513 | 1017.127 | 38.65287
6.184705 | 1017.098 | 38.65178
6.199088 | 1017.029 | 38.64912
6.199088 | 1017.02 | 38.64882
6.213471 | 1016.974 | 38.64707
6.213471 | 1016.941 | 38.6458
6.220663 | 1016.905 | 38.64442
6.227854 | 1016.899 | 38.64419
6.235046 | 1016.862 | 38.64278
6.242237 | 1016.813 | 38.64095
6.249429 | 1016.782 | 38.63976
6.25662 | 1016.708 | 38.63696
6.263812 | 1016.646 | 38.63458
6.271003 | 1016.571 | 38.63176
6.278195 | 1016.537 | 38.63044
6.285386 | 1016.496 | 38.62887
6.292578 | 1016.435 | 38.62657
6.299769 | 1016.364 | 38.62386
6.299769 | 1016.319 | 38.62217
6.306961 | 1016.276 | 38.62054
6.314152 | 1016.245 | 38.61934
6.321344 | 1016.233 | 38.61888
6.328535 | 1016.181 | 38.61693
6.335727 | 1016.106 | 38.61407
6.335727 | 1016.03 | 38.61119
6.342918 | 1015.951 | 38.60819
6.35011 | 1015.894 | 38.60601
6.357301 | 1015.852 | 38.60443
6.364493 | 1015.8 | 38.60245
6.364493 | 1015.724 | 38.59954
6.371684 | 1015.712 | 38.59908
6.378876 | 1015.673 | 38.59761
6.386067 | 1015.632 | 38.59606
6.393259 | 1015.634 | 38.59613
6.40045 | 1015.581 | 38.59412
6.407642 | 1015.515 | 38.59159
6.407642 | 1015.416 | 38.58786
6.414833 | 1015.359 | 38.58568
6.422025 | 1015.302 | 38.58352
6.429216 | 1015.269 | 38.58225
6.436408 | 1015.197 | 38.57951
6.443599 | 1015.117 | 38.5765
6.443599 | 1015.083 | 38.57518
6.450791 | 1014.981 | 38.57131
6.457982 | 1014.961 | 38.57055
6.465174 | 1014.935 | 38.56957
6.472365 | 1014.877 | 38.56738
6.472365 | 1014.81 | 38.56483
6.479557 | 1014.724 | 38.56154
6.486748 | 1014.648 | 38.55866
6.49394 | 1014.547 | 38.55484
6.49394 | 1014.465 | 38.55171
6.501131 | 1014.4 | 38.54925
6.508323 | 1014.307 | 38.54569
6.515514 | 1014.25 | 38.54353
6.522706 | 1014.188 | 38.54119
6.529897 | 1014.136 | 38.5392
6.537089 | 1014.07 | 38.53669
6.54428 | 1014.04 | 38.53557
6.551472 | 1013.963 | 38.53264
6.551472 | 1013.878 | 38.5294
6.558663 | 1013.794 | 38.52619
6.565855 | 1013.688 | 38.52217
6.573046 | 1013.607 | 38.5191
6.580238 | 1013.516 | 38.51565
6.587429 | 1013.457 | 38.51339
6.594621 | 1013.379 | 38.51043
6.594621 | 1013.37 | 38.51011
6.601812 | 1013.328 | 38.50852
6.610136 | 1013.273 | 38.50639
6.618454 | 1013.189 | 38.50322
6.626799 | 1013.134 | 38.50113
6.635136 | 1013.093 | 38.49957
6.643451 | 1012.999 | 38.49601
6.651784 | 1012.916 | 38.49284
6.660124 | 1012.812 | 38.48888
6.668455 | 1012.723 | 38.4855
6.676775 | 1012.62 | 38.48159
6.685112 | 1012.516 | 38.47764
6.693452 | 1012.451 | 38.47515
6.701777 | 1012.39 | 38.47284
6.710136 | 1012.311 | 38.46985
6.718467 | 1012.275 | 38.4685
6.726776 | 1012.188 | 38.46517
6.735112 | 1012.092 | 38.46153
6.743481 | 1011.99 | 38.45767
6.745122 | 1011.947 | 38.45601
6.750139 | 1011.846 | 38.45217
6.752628 | 1011.828 | 38.45149
6.760954 | 1011.839 | 38.4519
6.768467 | 1011.882 | 38.45354
6.769316 | 1011.883 | 38.45359
6.770144 | 1011.876 | 38.45333
6.770979 | 1011.894 | 38.454
6.773486 | 1011.89 | 38.45384
6.776796 | 1011.877 | 38.45337
6.78013 | 1011.857 | 38.45261
6.783446 | 1011.815 | 38.45099
6.785133 | 1011.788 | 38.44998
6.789294 | 1011.757 | 38.44878
6.792628 | 1011.736 | 38.44799
6.795946 | 1011.704 | 38.44676
6.799306 | 1011.642 | 38.44444
6.801799 | 1011.607 | 38.44311
6.806805 | 1011.531 | 38.4402
6.812647 | 1011.488 | 38.43859
6.816797 | 1011.441 | 38.43678
6.820963 | 1011.392 | 38.43493
6.823452 | 1011.362 | 38.4338
6.825968 | 1011.341 | 38.43299
6.834313 | 1011.293 | 38.43118
6.842643 | 1011.25 | 38.42953
6.850955 | 1011.15 | 38.42571
6.859305 | 1011.049 | 38.4219
6.865944 | 1010.946 | 38.41798
6.87428 | 1010.831 | 38.41362
6.880972 | 1010.729 | 38.40972
6.889279 | 1010.657 | 38.40698
6.897628 | 1010.569 | 38.40365
6.905961 | 1010.462 | 38.39958
6.914287 | 1010.391 | 38.39688
6.922632 | 1010.291 | 38.3931
6.930948 | 1010.234 | 38.39094
6.939289 | 1010.136 | 38.38721
6.947637 | 1010.088 | 38.38538
6.955944 | 1009.995 | 38.38184
6.964289 | 1009.888 | 38.37776
6.970957 | 1009.779 | 38.37364
6.978471 | 1009.672 | 38.36957
6.986796 | 1009.579 | 38.36602
6.995135 | 1009.486 | 38.36248
7.003444 | 1009.382 | 38.35856
7.010935 | 1009.276 | 38.3545
7.019271 | 1009.189 | 38.35121
7.026765 | 1009.088 | 38.34737
7.034272 | 1008.983 | 38.34337
7.042621 | 1008.914 | 38.34076
7.050969 | 1008.814 | 38.33694
7.059285 | 1008.72 | 38.33338
7.06678 | 1008.615 | 38.3294
7.074295 | 1008.511 | 38.32546
7.080143 | 1008.403 | 38.32133
7.086799 | 1008.295 | 38.31724
7.095129 | 1008.204 | 38.31376
7.103479 | 1008.119 | 38.31056
7.111796 | 1008.007 | 38.3063
7.118471 | 1007.893 | 38.30196
7.125122 | 1007.793 | 38.29815
7.133479 | 1007.701 | 38.29465
7.141804 | 1007.601 | 38.29087
7.150122 | 1007.503 | 38.28712
7.158466 | 1007.406 | 38.28344
7.166812 | 1007.319 | 38.28013
7.174306 | 1007.215 | 38.2762
7.181792 | 1007.109 | 38.27215
7.187619 | 1007.003 | 38.26813
7.193437 | 1006.891 | 38.26388
7.200951 | 1006.79 | 38.26003
7.209293 | 1006.712 | 38.25707
7.216802 | 1006.604 | 38.25297
7.223463 | 1006.502 | 38.2491
7.231792 | 1006.417 | 38.24587
7.240117 | 1006.319 | 38.24215
7.248472 | 1006.233 | 38.23886
7.256791 | 1006.135 | 38.23516
7.265131 | 1006.048 | 38.23184
7.272633 | 1005.935 | 38.22756
7.279294 | 1005.828 | 38.22348
7.285114 | 1005.721 | 38.21942
7.291783 | 1005.608 | 38.21513
7.298451 | 1005.495 | 38.21084
7.306771 | 1005.39 | 38.20684
7.315093 | 1005.287 | 38.20292
7.321791 | 1005.178 | 38.19879
7.328434 | 1005.065 | 38.19449
7.336758 | 1004.966 | 38.19073
7.344296 | 1004.864 | 38.18686
7.352608 | 1004.759 | 38.18288
7.360961 | 1004.679 | 38.1798
7.368447 | 1004.573 | 38.1758
7.375109 | 1004.472 | 38.17197
7.381782 | 1004.362 | 38.16777
7.38846 | 1004.247 | 38.1634
7.393469 | 1004.142 | 38.1594
7.400128 | 1004.027 | 38.15505
7.407647 | 1003.921 | 38.151
7.415148 | 1003.819 | 38.14715
7.423482 | 1003.708 | 38.14293
7.43097 | 1003.602 | 38.13888
7.437646 | 1003.502 | 38.13508
7.445134 | 1003.379 | 38.13043
7.453459 | 1003.288 | 38.12696
7.461795 | 1003.19 | 38.12324
7.470134 | 1003.095 | 38.11962
7.476818 | 1002.986 | 38.11548
7.482642 | 1002.877 | 38.11134
7.490136 | 1002.768 | 38.1072
7.49682 | 1002.666 | 38.10333
7.502641 | 1002.56 | 38.09931
7.510116 | 1002.456 | 38.09533
7.516789 | 1002.348 | 38.09123
7.525123 | 1002.238 | 38.08707
7.530933 | 1002.135 | 38.08314
7.538417 | 1002.016 | 38.07863
7.54679 | 1001.918 | 38.07489
7.553467 | 1001.812 | 38.07086
7.561773 | 1001.722 | 38.06745
7.570139 | 1001.629 | 38.06392
7.577604 | 1001.524 | 38.05993
7.583456 | 1001.412 | 38.05567
7.590124 | 1001.301 | 38.05145
7.596778 | 1001.19 | 38.04725
7.602623 | 1001.074 | 38.04282
7.608482 | 1000.962 | 38.03857
7.615964 | 1000.855 | 38.03449
7.624279 | 1000.748 | 38.03043
7.631797 | 1000.642 | 38.0264
7.636818 | 1000.54 | 38.02254
7.644286 | 1000.439 | 38.01867
7.650137 | 1000.33 | 38.01455
7.655963 | 1000.219 | 38.01034
7.663474 | 1000.107 | 38.00606
7.670964 | 1000.005 | 38.0022
7.678452 | 999.9022 | 37.99829
7.685974 | 999.7808 | 37.99368
7.694292 | 999.6736 | 37.9896
7.699296 | 999.5665 | 37.98553
7.704298 | 999.4512 | 37.98115
7.710126 | 999.3417 | 37.97699
7.715103 | 999.2402 | 37.97313
7.72096 | 999.1383 | 37.96926
7.72845 | 999.0203 | 37.96478
7.735122 | 998.9022 | 37.96029
7.740931 | 998.8016 | 37.95647
7.747639 | 998.6961 | 37.95246
7.754304 | 998.5946 | 37.9486
7.760967 | 998.4904 | 37.94464
7.769312 | 998.3901 | 37.94083
7.776821 | 998.285 | 37.93683
7.784297 | 998.1752 | 37.93266
7.790941 | 998.0708 | 37.92869
7.796797 | 997.96875 | 37.92481
7.801803 | 997.8677 | 37.92098
7.808456 | 997.7593 | 37.91686
7.813469 | 997.6564 | 37.91294
7.819296 | 997.546 | 37.90875
7.826789 | 997.4407 | 37.90475
7.833449 | 997.3213 | 37.90021
7.840114 | 997.1991 | 37.89557
7.847609 | 997.0949 | 37.89161
7.854275 | 996.9926 | 37.88772
7.860956 | 996.8881 | 37.88375
7.867587 | 996.7791 | 37.8796
7.874277 | 996.6761 | 37.87569
7.882618 | 996.5673 | 37.87156
7.889278 | 996.4664 | 37.86772
7.895968 | 996.3552 | 37.8635
7.901773 | 996.2482 | 37.85943
7.906807 | 996.143 | 37.85543
7.911812 | 996.0397 | 37.85151
7.916789 | 995.9311 | 37.84738
7.921795 | 995.8229 | 37.84327
7.927609 | 995.712 | 37.83905
7.935125 | 995.6021 | 37.83488
7.940961 | 995.4783 | 37.83017
7.946795 | 995.3624 | 37.82577
7.951781 | 995.2526 | 37.82159
7.95763 | 995.1505 | 37.81772
7.964305 | 995.0317 | 37.8132
7.97098 | 994.9238 | 37.8091
7.976795 | 994.8207 | 37.80518
7.984283 | 994.7176 | 37.80126
7.991798 | 994.614 | 37.79733
7.996802 | 994.5067 | 37.79325
8.002625 | 994.3896 | 37.7888
8.008444 | 994.2834 | 37.78477
8.012633 | 994.1736 | 37.78059
8.017616 | 994.0592 | 37.77624
8.023465 | 993.9444 | 37.77188
8.03013 | 993.8288 | 37.76749
8.035937 | 993.7253 | 37.76356
8.042624 | 993.61 | 37.75917
8.047616 | 993.5051 | 37.75519
8.053462 | 993.3871 | 37.7507
8.058478 | 993.2858 | 37.74685
8.065128 | 993.1819 | 37.74291
8.071818 | 993.0778 | 37.73895
8.077631 | 992.9742 | 37.73501
8.085963 | 992.8621 | 37.73075
8.092625 | 992.7617 | 37.72694
8.098476 | 992.6547 | 37.72287
8.104271 | 992.5521 | 37.71897
8.109304 | 992.4431 | 37.71483
8.114326 | 992.3389 | 37.71087
8.118457 | 992.2373 | 37.70701
8.124294 | 992.1277 | 37.70285
8.129299 | 992.0117 | 37.69844
8.1351 | 991.903 | 37.6943
8.140137 | 991.8011 | 37.69043
8.146786 | 991.6846 | 37.68601
8.152617 | 991.5795 | 37.68201
8.15762 | 991.4784 | 37.67817
8.16343 | 991.3764 | 37.67429
8.169291 | 991.2639 | 37.67002
8.17345 | 991.1578 | 37.66598
8.179287 | 991.0458 | 37.66173
8.184299 | 990.9398 | 37.6577
8.192637 | 990.8421 | 37.65399
8.198447 | 990.7289 | 37.64969
8.203432 | 990.6246 | 37.64572
8.207602 | 990.5243 | 37.64191
8.213427 | 990.4171 | 37.63784
8.219307 | 990.3135 | 37.6339
8.224302 | 990.2021 | 37.62967
8.228466 | 990.1018 | 37.62586
8.232636 | 989.9991 | 37.62195
8.237639 | 989.8895 | 37.61779
8.242631 | 989.7748 | 37.61343
8.249298 | 989.6585 | 37.60901
8.253458 | 989.5572 | 37.60516
8.258435 | 989.4454 | 37.60091
8.263434 | 989.3277 | 37.59644
8.270123 | 989.2253 | 37.59255
8.275157 | 989.1074 | 37.58806
8.279291 | 988.9982 | 37.58391
8.284301 | 988.8927 | 37.57991
8.290929 | 988.7878 | 37.57592
8.297636 | 988.6769 | 37.57171
8.304278 | 988.5681 | 37.56757
8.309307 | 988.4562 | 37.56332
8.314298 | 988.3486 | 37.55923
8.320952 | 988.2292 | 37.55469
8.325969 | 988.1141 | 37.55032
8.330129 | 988.0132 | 37.54649
8.334279 | 987.9099 | 37.54256
8.338452 | 987.8079 | 37.53868
8.343441 | 987.6967 | 37.53446
8.348441 | 987.5869 | 37.53028
8.354269 | 987.4867 | 37.52648
8.359311 | 987.3824 | 37.52251
8.364291 | 987.2798 | 37.51861
8.369286 | 987.165 | 37.51425
8.375123 | 987.0471 | 37.50977
8.380961 | 986.9447 | 37.50588
8.386812 | 986.8232 | 37.50126
8.391798 | 986.7133 | 37.49709
8.398448 | 986.5995 | 37.49276
8.404275 | 986.4981 | 37.48891
8.410106 | 986.3856 | 37.48463
8.415941 | 986.2821 | 37.4807
8.421795 | 986.1654 | 37.47626
8.426815 | 986.0467 | 37.47175
8.431785 | 985.9397 | 37.46769
8.435971 | 985.8323 | 37.4636
8.440146 | 985.7301 | 37.45972
8.445152 | 985.6279 | 37.45584
8.449299 | 985.5243 | 37.4519
8.453477 | 985.4159 | 37.44778
8.459296 | 985.3029 | 37.44349
8.464311 | 985.1889 | 37.43916
8.468458 | 985.0874 | 37.4353
8.473446 | 984.9769 | 37.4311
8.479291 | 984.8627 | 37.42676
8.48428 | 984.7442 | 37.42226
8.489284 | 984.6244 | 37.4177
8.494299 | 984.5236 | 37.41387
8.500979 | 984.4140625 | 37.40971
8.507654 | 984.3083 | 37.40569
8.512638 | 984.1989 | 37.40153
8.517606 | 984.0786 | 37.39696
8.52262 | 983.9587 | 37.3924
8.527621 | 983.8458 | 37.38812
8.531777 | 983.7367 | 37.38397
8.535969 | 983.6317 | 37.37998
8.540935 | 983.5164 | 37.3756
8.545137 | 983.4084 | 37.37149
8.549283 | 983.2938 | 37.36714
8.553435 | 983.1732 | 37.36255
8.559284 | 983.0615 | 37.35831
8.565149 | 982.9402 | 37.3537
8.569278 | 982.8349 | 37.3497
8.574287 | 982.7191 | 37.3453
8.57845 | 982.6064 | 37.34101
8.583475 | 982.5002 | 37.33698
8.588465 | 982.3936 | 37.33293
8.592606 | 982.2876 | 37.3289
8.596789 | 982.184 | 37.32496
8.601783 | 982.0795 | 37.32099
8.608468 | 981.9688 | 37.31679
8.6143 | 981.8617 | 37.31271
8.6193 | 981.7388 | 37.30804
8.625135 | 981.6111 | 37.30319
8.629286 | 981.4991 | 37.29893
8.63263 | 981.397 | 37.29505
8.637622 | 981.2822 | 37.29069
8.642631 | 981.1633 | 37.28618
8.646795 | 981.0425 | 37.28158
8.65096 | 980.9233 | 37.27706
8.655968 | 980.8069 | 37.27263
8.661799 | 980.7008 | 37.2686
8.6668 | 980.5851 | 37.2642
8.672645 | 980.4698 | 37.25982
8.676791 | 980.3483 | 37.2552
8.680956 | 980.2281 | 37.25064
8.685957 | 980.1147 | 37.24633
8.690961 | 979.9971 | 37.24186
8.697614 | 979.8752 | 37.23723
8.703441 | 979.7587 | 37.2328
8.708441 | 979.6533 | 37.22879
8.714301 | 979.5416 | 37.22455
8.719297 | 979.4291 | 37.22027
8.724298 | 979.3223 | 37.21621
8.728454 | 979.2146 | 37.21212
8.732624 | 979.1127 | 37.20825
8.736782 | 979.0031 | 37.20408
8.740971 | 978.8992 | 37.20013
8.745137 | 978.7962 | 37.19622
8.749312 | 978.6836 | 37.19194
8.753469 | 978.5684 | 37.18756
8.758474 | 978.4521 | 37.18314
8.762619 | 978.3448 | 37.17907
8.766825 | 978.2388 | 37.17504
8.772655 | 978.1223 | 37.17061
8.776801 | 978.0177 | 37.16664
8.780118 | 977.9143 | 37.16271
8.784271 | 977.813 | 37.15886
8.789316 | 977.704 | 37.15471
8.793461 | 977.6027 | 37.15086
8.797637 | 977.4999 | 37.14696
8.801807 | 977.3943 | 37.14294
8.805968 | 977.2839 | 37.13875
8.81097 | 977.1704 | 37.13444
8.815941 | 977.0604 | 37.13026
8.820965 | 976.9501 | 37.12607
8.825122 | 976.848 | 37.12218
8.830142 | 976.746 | 37.11831
8.835147 | 976.6339 | 37.11405
8.838453 | 976.5238 | 37.10986
8.842617 | 976.4196 | 37.1059
8.846763 | 976.3154 | 37.10195
8.850954 | 976.1943 | 37.09734
8.855118 | 976.075 | 37.09281
8.85848 | 975.9731 | 37.08894
8.861771 | 975.8716 | 37.08508
8.865963 | 975.7495 | 37.08044
8.870956 | 975.6324 | 37.07599
8.875967 | 975.5151 | 37.07153
8.880956 | 975.3978 | 37.06707
8.88514 | 975.2871 | 37.06287
8.889286 | 975.1684 | 37.05836
8.893472 | 975.0655 | 37.05445
8.898456 | 974.9629 | 37.05055
8.902622 | 974.8527 | 37.04636
8.906776 | 974.727 | 37.04158
8.91263 | 974.6063 | 37.037
8.916789 | 974.497 | 37.03284
8.923462 | 974.3781 | 37.02832
8.927614 | 974.2703 | 37.02423
8.932614 | 974.1466 | 37.01953
8.936799 | 974.0363 | 37.01533
8.940957 | 973.9224 | 37.011
8.945118 | 973.819 | 37.00708
8.949288 | 973.7103 | 37.00294
8.953446 | 973.6015625 | 36.99881
8.957618 | 973.4805 | 36.99421
8.960967 | 973.3769 | 36.99027
8.965137 | 973.2531 | 36.98557
8.968447 | 973.1494 | 36.98163
8.972631 | 973.0433 | 36.9776
8.977603 | 972.9203 | 36.97293
8.981792 | 972.8177 | 36.96902
8.986802 | 972.6993 | 36.96452
8.990953 | 972.5786 | 36.95994
8.994299912 | 972.4775 | 36.9561
8.998469 | 972.3768 | 36.95227
9.002634 | 972.2713 | 36.94826
9.006799 | 972.1555 | 36.94386
9.010955 | 972.0513 | 36.9399
9.015133 | 971.9435 | 36.9358
9.020113 | 971.8276 | 36.9314
9.024276 | 971.7274 | 36.92759
9.030139 | 971.6112 | 36.92318
9.034287 | 971.4952 | 36.91877
9.039289 | 971.3872 | 36.91466
9.043459 | 971.2759 | 36.91043
9.04764 | 971.1661 | 36.90626
9.051804 | 971.0482 | 36.90178
9.055134 | 970.9315 | 36.89735
9.058448 | 970.8223 | 36.8932
9.062637 | 970.7077 | 36.88884
9.065958 | 970.6019 | 36.88482
9.070133 | 970.4897 | 36.88056
9.074304 | 970.3774 | 36.87629
9.07845 | 970.2617 | 36.87189
9.083478 | 970.1344 | 36.86705
9.088485 | 970.0126 | 36.86243
9.092625 | 969.8923 | 36.85785
9.096782 | 969.7794 | 36.85356
9.100121 | 969.6749 | 36.84959
9.103467 | 969.5735 | 36.84574
9.107633 | 969.4684 | 36.84175
9.112639 | 969.358 | 36.83755
9.116815 | 969.2461 | 36.8333
9.120137 | 969.1451 | 36.82946
9.12431 | 969.0364 | 36.82533
9.128454 | 968.9286 | 36.82123
9.132649 | 968.823 | 36.81722
9.137636 | 968.7033 | 36.81267
9.141795 | 968.5957 | 36.80858
9.145973 | 968.4846 | 36.80436
9.150145 | 968.3574 | 36.79953
9.153455 | 968.2389 | 36.79502
9.157654 | 968.1197 | 36.79049
9.161813 | 967.9983 | 36.78588
9.16596 | 967.8718 | 36.78107
9.169288 | 967.7696 | 36.77719
9.172637 | 967.6628 | 36.77313
9.175952 | 967.5583 | 36.76916
9.180108 | 967.4447 | 36.76484
9.184289 | 967.3371 | 36.76075
9.188435 | 967.2332 | 36.7568
9.192637 | 967.1219 | 36.75257
9.195929 | 967.0132 | 36.74844
9.199262 | 966.9039 | 36.74429
9.202592 | 966.8026 | 36.74044
9.20675 | 966.676 | 36.73563
9.210928 | 966.5636 | 36.73136
9.215136 | 966.4565 | 36.72729
9.219309 | 966.3362 | 36.72272
9.223469 | 966.2289 | 36.71864
9.228462 | 966.1148 | 36.7143
9.233449 | 966.0075 | 36.71022
9.238469 | 965.8917 | 36.70582
9.242614 | 965.7788 | 36.70153
9.246809 | 965.6599 | 36.69701
9.250115 | 965.5589 | 36.69318
9.254312 | 965.4462 | 36.68889
9.258468 | 965.3294 | 36.68445
9.261784 | 965.2128 | 36.68002
9.265133 | 965.0996 | 36.67572
9.269282 | 964.9802 | 36.67118
9.273467 | 964.8559 | 36.66646
9.276784 | 964.7527 | 36.66254
9.280139 | 964.6466 | 36.65851
9.283449 | 964.5367 | 36.65433
9.286788 | 964.4357 | 36.65049
9.290953 | 964.3286 | 36.64642
9.295964 | 964.2194 | 36.64227
9.300131 | 964.1002 | 36.63774
9.303483 | 963.9926 | 36.63365
9.307621 | 963.8785 | 36.62932
9.3118 | 963.7678 | 36.62511
9.315142 | 963.6577 | 36.62092
9.319294 | 963.5443 | 36.61661
9.323444 | 963.4246 | 36.61207
9.327635 | 963.3101 | 36.60772
9.331796 | 963.1996 | 36.60352
9.335956 | 963.0822 | 36.59905
9.340121 | 962.97 | 36.59479
9.344279 | 962.8608 | 36.59064
9.348466 | 962.748 | 36.58636
9.352606 | 962.6375 | 36.58215
9.356796 | 962.5115 | 36.57737
9.360955 | 962.3915 | 36.57281
9.36596 | 962.2634 | 36.56794
9.36927 | 962.1514 | 36.56368
9.372619 | 962.0362 | 36.55931
9.375934 | 961.9305 | 36.55529
9.379292 | 961.8214 | 36.55114
9.382613 | 961.7098 | 36.5469
9.385951 | 961.6073 | 36.54301
9.389303 | 961.4962 | 36.53878
9.392595 | 961.3906 | 36.53477
9.39679 | 961.2886 | 36.5309
9.400968 | 961.175 | 36.52658
9.404259 | 961.0568 | 36.52209
9.407635 | 960.9427 | 36.51775
9.410948 | 960.8321 | 36.51355
9.415144 | 960.7122 | 36.50899
9.419297 | 960.6049 | 36.50491
9.423465 | 960.494 | 36.5007
9.426786 | 960.3909 | 36.49678
9.430129 | 960.2906 | 36.49297
9.433437 | 960.179 | 36.48873
9.437638 | 960.0582 | 36.48414
9.441795 | 959.9392 | 36.47962
9.445138 | 959.8386 | 36.47579
9.449299 | 959.7273 | 36.47156
9.453468 | 959.6121 | 36.46718
9.457602 | 959.5031 | 36.46304
9.461795 | 959.3788 | 36.45832
9.465119 | 959.2618 | 36.45387
9.468454 | 959.1349 | 36.44905
9.4718 | 959.0236 | 36.44482
9.475131 | 958.9233 | 36.44101
9.478457 | 958.7971 | 36.43621
9.481799 | 958.6837 | 36.4319
9.485129 | 958.5732 | 36.42771
9.488452 | 958.4659 | 36.42363
9.491814 | 958.3591 | 36.41957
9.495145 | 958.2471 | 36.41531
9.499304 | 958.1215 | 36.41054
9.503446 | 958.0042 | 36.40608
9.506768 | 957.8995 | 36.4021
9.510966 | 957.7738 | 36.39733
9.514291 | 957.6633 | 36.39313
9.51761 | 957.5539 | 36.38897
9.520962 | 957.4494 | 36.385
9.525126 | 957.3351 | 36.38066
9.529284 | 957.2181 | 36.37621
9.532623 | 957.1032 | 36.37184
9.535924 | 957.0023 | 36.36801
9.540115 | 956.8961 | 36.36397
9.544264 | 956.7796 | 36.35954
9.54845 | 956.6531 | 36.35474
9.551794 | 956.5433 | 36.35056
9.556795 | 956.4299 | 36.34626
9.560986 | 956.3286 | 36.3424
9.564285 | 956.2093 | 36.33787
9.568442 | 956.0874 | 36.33324
9.571796 | 955.977 | 36.32904
9.574301 | 955.875 | 36.32517
9.577633 | 955.7736 | 36.32132
9.580988 | 955.6626 | 36.3171
9.584304 | 955.545 | 36.31263
9.587653 | 955.4136 | 36.30763
9.590963 | 955.3085 | 36.30364
9.594286 | 955.2079 | 36.29982
9.597613 | 955.093 | 36.29545
9.600956 | 954.9863 | 36.2914
9.604301 | 954.881 | 36.28739
9.608469 | 954.7578 | 36.28271
9.611799 | 954.6566 | 36.27886
9.615134 | 954.5471 | 36.27471
9.618475 | 954.4224 | 36.26997
9.621783 | 954.2982 | 36.26525
9.625124 | 954.1856 | 36.26097
9.629294 | 954.0667 | 36.25645
9.633471 | 953.9581 | 36.25232
9.636819 | 953.8557 | 36.24843
9.640984 | 953.7328 | 36.24376
9.64514 | 953.6126 | 36.23919
9.648474 | 953.5096 | 36.23528
9.651787 | 953.4008 | 36.23114
9.655954 | 953.2842 | 36.22671
9.660128 | 953.16 | 36.22199
9.663456 | 953.0541 | 36.21797
9.666782 | 952.9506 | 36.21404
9.670127 | 952.8436 | 36.20997
9.673432 | 952.7292 | 36.20562
9.676802 | 952.6068 | 36.20097
9.680131 | 952.4897 | 36.19652
9.683452 | 952.3694 | 36.19195
9.686796 | 952.2553 | 36.18761
9.690101 | 952.1372 | 36.18312
9.69346 | 952.0179 | 36.17859
9.696784 | 951.9074 | 36.17439
9.70095 | 951.7824 | 36.16964
9.704306 | 951.6752 | 36.16557
9.707617 | 951.5746 | 36.16174
9.710938 | 951.4724 | 36.15786
9.714319 | 951.3697 | 36.15396
9.71763 | 951.2611 | 36.14983
9.720973 | 951.1353 | 36.14505
9.724296 | 951.0128 | 36.1404
9.727631 | 950.8855 | 36.13556
9.73097 | 950.7683 | 36.1311
9.733462 | 950.6669 | 36.12725
9.73677 | 950.5548 | 36.12299
9.740132 | 950.45 | 36.11901
9.743462 | 950.3455 | 36.11504
9.747637 | 950.224 | 36.11042
9.751815 | 950.1058 | 36.10593
9.75598 | 949.9793 | 36.10112
9.760116 | 949.859375 | 36.09656
9.763455 | 949.7557 | 36.09262
9.7668 | 949.6456 | 36.08844
9.77011 | 949.5181 | 36.08359
9.773442 | 949.4006 | 36.07913
9.776817 | 949.2802 | 36.07455
9.780112 | 949.1669 | 36.07025
9.783473 | 949.0353 | 36.06524
9.786781 | 948.9116 | 36.06055
9.79012 | 948.7874 | 36.05582
9.793448 | 948.684 | 36.0519
9.796773 | 948.5706 | 36.04758
9.800124 | 948.4534 | 36.04313
9.803464 | 948.3284 | 36.03838
9.805959 | 948.2277 | 36.03455
9.80931 | 948.1158 | 36.0303
9.812634 | 948.0073 | 36.02618
9.815969 | 947.9012 | 36.02215
9.819285 | 947.7869 | 36.0178
9.82261 | 947.6747 | 36.01354
9.825135 | 947.5724 | 36.00965
9.828475 | 947.4508 | 36.00503
9.831805 | 947.3245 | 36.00023
9.835119 | 947.2231 | 35.99638
9.838464 | 947.1218 | 35.99253
9.842633 | 947.0045 | 35.98807
9.845951 | 946.8871 | 35.98361
9.850105 | 946.7637 | 35.97892
9.853452 | 946.6523 | 35.97469
9.856793 | 946.5444 | 35.97059
9.860123 | 946.4372 | 35.96651
9.864286 | 946.3054 | 35.9615
9.867615 | 946.1968 | 35.95738
9.870935 | 946.0801 | 35.95294
9.874281 | 945.9538 | 35.94814
9.877601 | 945.8429 | 35.94393
9.880993 | 945.7318 | 35.93971
9.88429 | 945.6258 | 35.93568
9.887627 | 945.5153 | 35.93148
9.890153 | 945.4124 | 35.92757
9.89348 | 945.2838 | 35.92268
9.896802 | 945.1641 | 35.91813
9.900146 | 945.0422 | 35.9135
9.903463 | 944.9149 | 35.90866
9.906802 | 944.7914 | 35.90397
9.910141 | 944.6705 | 35.89937
9.913465 | 944.5665 | 35.89542
9.916795 | 944.4498 | 35.89099
9.920128 | 944.3342 | 35.88659
9.923425 | 944.2048 | 35.88168
9.92679 | 944.0715 | 35.87661
9.930093 | 943.9561 | 35.87222
9.933455 | 943.8451 | 35.86801
9.936788 | 943.7338 | 35.86378
9.940134 | 943.6157 | 35.85929
9.943469 | 943.5031 | 35.85501
9.94679 | 943.3701 | 35.84996
9.950143 | 943.252 | 35.84547
9.953441 | 943.1401 | 35.84122
9.957618 | 943.0141 | 35.83643
9.960962 | 942.8987 | 35.83204
9.964298 | 942.7779 | 35.82745
9.967615 | 942.6633 | 35.8231
9.970952 | 942.5571 | 35.81906
9.974293 | 942.4521 | 35.81507
9.977624 | 942.3386 | 35.81076
9.98094 | 942.2064 | 35.80573
9.984295 | 942.0836 | 35.80107
9.98678 | 941.983 | 35.79724
9.99013 | 941.8566 | 35.79244
9.99343 | 941.7349 | 35.78781
9.996806 | 941.6075 | 35.78298
10.00013 | 941.4807 | 35.77816
10.00262 | 941.37 | 35.77395
10.00596 | 941.2464 | 35.76925
10.00845 | 941.1422 | 35.76529
10.01178 | 941.0122 | 35.76035
10.01511 | 940.8956 | 35.75592
10.01844 | 940.7773 | 35.75143
10.02179 | 940.6579 | 35.74689
10.02513 | 940.5308 | 35.74206
10.02845 | 940.4077 | 35.73738
10.0318 | 940.2852 | 35.73272
10.0343 | 940.1831 | 35.72884
10.03678 | 940.0775 | 35.72483
10.03929 | 939.974 | 35.7209
10.0426 | 939.8527 | 35.71629
10.04595 | 939.7418 | 35.71207
10.05012 | 939.604 | 35.70684
10.05346 | 939.4907 | 35.70253
10.05596 | 939.3884 | 35.69865
10.05845 | 939.2875 | 35.69481
10.0618 | 939.1596 | 35.68995
10.06512 | 939.0384 | 35.68534
10.06844 | 938.9229 | 35.68095
10.07179 | 938.8056 | 35.6765
10.07512 | 938.6866 | 35.67198
10.07845 | 938.5782 | 35.66785
10.08181 | 938.4556 | 35.66319
10.08512 | 938.3334 | 35.65855
10.08846 | 938.2032 | 35.6536
10.09096 | 938.0977 | 35.64959
10.09344 | 937.9877 | 35.64542
10.09678 | 937.8533 | 35.64031
10.10012 | 937.72 | 35.63524
10.10264 | 937.6071 | 35.63095
10.10513 | 937.4955 | 35.62671
10.10764 | 937.39 | 35.6227
10.11099 | 937.2607 | 35.61779
10.11348 | 937.1569 | 35.61384
10.11594 | 937.0474 | 35.60968
10.11845 | 936.9464 | 35.60584
10.1218 | 936.8266 | 35.60129
10.12513 | 936.7189 | 35.5972
10.12763 | 936.6182 | 35.59337
10.13096 | 936.4892 | 35.58847
10.13348 | 936.3811 | 35.58436
10.13596 | 936.2766 | 35.58039
10.13848 | 936.1714 | 35.57639
10.14096 | 936.0662 | 35.57239
10.14432 | 935.9479 | 35.5679
10.14764 | 935.8346 | 35.56359
10.15096 | 935.7197 | 35.55922
10.15428 | 935.598 | 35.5546
10.1568 | 935.4906 | 35.55052
10.15929 | 935.382 | 35.54639
10.16264 | 935.252 | 35.54145
10.16596 | 935.1498 | 35.53757
10.1693 | 935.0481 | 35.5337
10.17264 | 934.9379 | 35.52951
10.17595 | 934.8157 | 35.52487
10.17927 | 934.7014 | 35.52053
10.18261 | 934.5742 | 35.5157
10.18513 | 934.4735 | 35.51187
10.1876 | 934.3732 | 35.50806
10.19094 | 934.2567 | 35.50363
10.19429 | 934.1414 | 35.49925
10.19679 | 934.0402 | 35.4954
10.19929 | 933.9324 | 35.4913
10.20179 | 933.8188 | 35.48699
10.20509 | 933.6823 | 35.4818
10.2076 | 933.5746 | 35.47771
10.21093 | 933.4342 | 35.47237
10.21347 | 933.3302 | 35.46842
10.21677 | 933.2017 | 35.46354
10.21927 | 933.0974 | 35.45957
10.22179 | 932.9946 | 35.45567
10.2251 | 932.8601 | 35.45056
10.22846 | 932.745 | 35.44618
10.23176 | 932.6165 | 35.4413
10.23513 | 932.4839 | 35.43626
10.23761 | 932.3685 | 35.43187
10.24013 | 932.26 | 35.42775
10.24263 | 932.14 | 35.42319
10.24513 | 932.0387 | 35.41934
10.24847 | 931.9035 | 35.4142
10.2518 | 931.7791 | 35.40948
10.25429 | 931.6733 | 35.40546
10.2568 | 931.5648 | 35.40133
10.25927 | 931.452 | 35.39705
10.26179 | 931.3459 | 35.39301
10.26511 | 931.2137 | 35.38799
10.26846 | 931.0967 | 35.38354
10.2718 | 930.9806 | 35.37913
10.27514 | 930.8604 | 35.37456
10.27846 | 930.7333 | 35.36973
10.28178 | 930.6177 | 35.36534
10.28514 | 930.4906 | 35.36051
10.28843 | 930.3586 | 35.3555
10.29094 | 930.2532 | 35.35149
10.29344 | 930.1429 | 35.3473
10.29596 | 930.0382 | 35.34332
10.29844 | 929.9298 | 35.3392
10.30096 | 929.8149 | 35.33483
10.30346 | 929.6884 | 35.33002
10.30596 | 929.5787 | 35.32586
10.30845 | 929.4725 | 35.32182
10.31095 | 929.362 | 35.31762
10.31346 | 929.2421875 | 35.31307
10.31595 | 929.1322 | 35.30889
10.31847 | 929.031 | 35.30504
10.32097 | 928.908 | 35.30037
10.32345 | 928.7913 | 35.29593
10.32593 | 928.679 | 35.29166
10.32844 | 928.5782 | 35.28783
10.33096 | 928.466 | 35.28357
10.33345 | 928.3524 | 35.27925
10.33596 | 928.2501 | 35.27536
10.33928 | 928.1155 | 35.27025
10.3418 | 928.0086 | 35.26619
10.34427 | 927.8791 | 35.26127
10.34677 | 927.754 | 35.25651
10.34928 | 927.6364 | 35.25205
10.35176 | 927.5236 | 35.24776
10.35428 | 927.41 | 35.24344
10.35679 | 927.2883 | 35.23882
10.3601 | 927.1672 | 35.23421
10.36261 | 927.0671 | 35.23041
10.36511 | 926.9609375 | 35.22638
10.36763 | 926.8515625 | 35.22222
10.37011 | 926.7294 | 35.21758
10.3726 | 926.618 | 35.21334
10.37514 | 926.5113 | 35.20929
10.37843 | 926.3784 | 35.20424
10.38178 | 926.2433 | 35.19911
10.38512 | 926.1146 | 35.19421
10.38846 | 925.9799 | 35.18909
10.39096 | 925.8658 | 35.18476
10.39347 | 925.7488 | 35.18031
10.39595 | 925.6344 | 35.17596
10.39847 | 925.5203 | 35.17163
10.4018 | 925.3834 | 35.16642
10.40427 | 925.2592 | 35.16171
10.40682 | 925.1423 | 35.15726
10.4093 | 925.0192 | 35.15258
10.4118 | 924.9127 | 35.14854
10.41432 | 924.7942 | 35.14403
10.41681 | 924.6655 | 35.13915
10.41932 | 924.5316 | 35.13405
10.42179 | 924.4226 | 35.12991
10.42432 | 924.312 | 35.12571
10.42681 | 924.1825 | 35.12079
10.42929 | 924.0723 | 35.1166
10.43183 | 923.9722 | 35.1128
10.4343 | 923.8671 | 35.1088
10.43684 | 923.7631 | 35.10485
10.43931 | 923.6571 | 35.10082
10.44181 | 923.5454 | 35.09658
10.44431 | 923.4236 | 35.09195
10.44679 | 923.3157 | 35.08785
10.44931 | 923.1948 | 35.08325
10.4518 | 923.0638 | 35.07828
10.4543 | 922.9302 | 35.0732
10.45678 | 922.8159 | 35.06885
10.46015 | 922.6772 | 35.06358
10.46346 | 922.5551 | 35.05894
10.46595 | 922.4472 | 35.05484
10.46849 | 922.3301 | 35.0504
10.47099 | 922.1983 | 35.04539
10.47347 | 922.0726 | 35.04061
10.47597 | 921.9485 | 35.03589
10.47847 | 921.8395 | 35.03175
10.48097 | 921.7286 | 35.02754
10.4843 | 921.6026 | 35.02275
10.4868 | 921.5024 | 35.01894
10.48928 | 921.3939 | 35.01482
10.49179 | 921.2777 | 35.0104
10.4943 | 921.1675 | 35.00621
10.49681 | 921.0589 | 35.00209
10.49929 | 920.9322 | 34.99727
10.50181 | 920.7977 | 34.99216
10.50429 | 920.6896 | 34.98805
10.50679 | 920.5757 | 34.98372
10.50929 | 920.4683 | 34.97964
10.51179 | 920.3631 | 34.97564
10.51428 | 920.2419 | 34.97104
10.5168 | 920.1117 | 34.96609
10.51928 | 919.9921 | 34.96155
10.52179 | 919.8572 | 34.95642
10.52346 | 919.7552 | 34.95254
10.52595 | 919.6324 | 34.94788
10.52846 | 919.5088 | 34.94318
10.53095 | 919.3771 | 34.93818
10.53345 | 919.2521 | 34.93342
10.53597 | 919.1252 | 34.9286
10.53846 | 918.9866 | 34.92334
10.54094 | 918.8532 | 34.91827
10.54344 | 918.7409 | 34.914
10.54596 | 918.6148 | 34.90921
10.54846 | 918.4999 | 34.90484
10.55096 | 918.3737 | 34.90004
10.55347 | 918.2563 | 34.89558
10.55596 | 918.1235 | 34.89053
10.55845 | 918.002 | 34.88592
10.56096 | 917.8874 | 34.88156
10.56346 | 917.7775 | 34.87739
10.56595 | 917.6633 | 34.87305
10.56845 | 917.5413 | 34.86841
10.57096 | 917.4142 | 34.86358
10.57344 | 917.2869 | 34.85874
10.57594 | 917.1619 | 34.85399
10.57843 | 917.0334 | 34.84911
10.58095 | 916.9144 | 34.84459
10.58346 | 916.794 | 34.84001
10.58595 | 916.6873 | 34.83596
10.58846 | 916.5661 | 34.83135
10.59097 | 916.4536 | 34.82707
10.59346 | 916.3313 | 34.82243
10.59595 | 916.2135 | 34.81795
10.59845 | 916.0778 | 34.81279
10.60095 | 915.9458 | 34.80778
10.60346 | 915.8189 | 34.80296
10.60596 | 915.7016 | 34.7985
10.60846 | 915.5671 | 34.79339
10.61096 | 915.4345 | 34.78835
10.61346 | 915.3011 | 34.78328
10.61595 | 915.1648 | 34.7781
10.61846 | 915.0249 | 34.77278
10.62095 | 914.8896 | 34.76764
10.62344 | 914.7568 | 34.7626
10.62595 | 914.6259 | 34.75762
10.62845 | 914.4841 | 34.75223
10.63096 | 914.3568 | 34.74739
10.63344 | 914.2283 | 34.74251
10.63595 | 914.0892 | 34.73722
10.63847 | 913.9606 | 34.73234
10.64096 | 913.8206 | 34.72702
10.64348 | 913.6934 | 34.72218
10.64596 | 913.5587 | 34.71706
10.64846 | 913.4366 | 34.71242
10.65095 | 913.3077 | 34.70752
10.65345 | 913.1679 | 34.70221
10.65595 | 913.0339 | 34.69712
10.65845 | 912.8881 | 34.69158
10.66011 | 912.7879 | 34.68777
10.66262 | 912.6443 | 34.68231
10.66512 | 912.5225 | 34.67769
10.66761 | 912.3847 | 34.67245
10.67011 | 912.2513 | 34.66738
10.67263 | 912.1097 | 34.662
10.67511 | 911.9724 | 34.65678
10.67762 | 911.8297 | 34.65136
10.68014 | 911.6879 | 34.64597
10.68265 | 911.5521 | 34.64081
10.68512 | 911.4367 | 34.63642
10.68761 | 911.3019 | 34.6313
10.69012 | 911.17 | 34.62629
10.69262 | 911.0488 | 34.62168
10.69514 | 910.9365 | 34.61742
10.69762 | 910.8049 | 34.61241
10.70014 | 910.6823 | 34.60775
10.70263 | 910.5355 | 34.60217
10.70511 | 910.3906 | 34.59667
10.70762 | 910.2469 | 34.59121
10.71012 | 910.1108 | 34.58604
10.71262 | 909.9786 | 34.58101
10.71427 | 909.8763 | 34.57712
10.7168 | 909.7438 | 34.57209
10.71846 | 909.6342 | 34.56792
10.72094 | 909.4901 | 34.56245
10.72349 | 909.3409 | 34.55678
10.72513 | 909.2405 | 34.55296
10.72766 | 909.0923 | 34.54733
10.7293 | 908.9864 | 34.54331
10.73098 | 908.8859 | 34.53949
10.73347 | 908.7324 | 34.53366
10.73596 | 908.5851 | 34.52806
10.73846 | 908.4368 | 34.52242
10.74014 | 908.3325 | 34.51846
10.74177 | 908.2279 | 34.51448
10.74349 | 908.1196 | 34.51037
10.74599 | 907.9694 | 34.50466
10.74846 | 907.8271 | 34.49925
10.75099 | 907.7097 | 34.49479
10.75348 | 907.5794 | 34.48984
10.756 | 907.4453125 | 34.48474
10.75849 | 907.2907 | 34.47887
10.76097 | 907.1418 | 34.47321
10.76263 | 907.0341 | 34.46911
10.7643 | 906.925 | 34.46497
10.76596 | 906.823 | 34.46109
10.76849 | 906.677 | 34.45555
10.77097 | 906.5316 | 34.45002
10.77346 | 906.3984 | 34.44496
10.77512 | 906.297 | 34.4411
10.77765 | 906.1494 | 34.43549
10.78015 | 905.9953 | 34.42964
10.78262 | 905.8536 | 34.42426
10.78514 | 905.708 | 34.41872
10.78766 | 905.572 | 34.41355
10.79013 | 905.4315 | 34.40821
10.79263 | 905.2955 | 34.40304
10.79431 | 905.1951 | 34.39923
10.7968 | 905.0678 | 34.39439
10.79929 | 904.923 | 34.38889
10.80096 | 904.8192 | 34.38494
10.80348 | 904.6694 | 34.37925
10.80514 | 904.5677 | 34.37539
10.80764 | 904.4308 | 34.37019
10.81014 | 904.2867 | 34.36471
10.81264 | 904.1378 | 34.35905
10.8143 | 904.0207 | 34.3546
10.81595 | 903.9175 | 34.35068
10.81764 | 903.8041 | 34.34637
10.81929 | 903.6946 | 34.34221
10.82098 | 903.5714 | 34.33753
10.82263 | 903.4559 | 34.33314
10.82431 | 903.3473 | 34.32901
10.8268 | 903.1917 | 34.32309
10.8293 | 903.0551 | 34.31791
10.83099 | 902.9462 | 34.31377
10.83263 | 902.8343 | 34.30951
10.83428 | 902.7099 | 34.30479
10.83597 | 902.608 | 34.30091
10.83765 | 902.4925 | 34.29653
10.8393 | 902.3855 | 34.29246
10.84097 | 902.274 | 34.28822
10.84346 | 902.1241 | 34.28253
10.8451 | 902.0168 | 34.27845
10.84761 | 901.8653 | 34.27269
10.84929 | 901.7507 | 34.26833
10.85094 | 901.6434 | 34.26426
10.85262 | 901.5269 | 34.25983
10.85429 | 901.418 | 34.25569
10.85595 | 901.3046 | 34.25138
10.85762 | 901.2006 | 34.24743
10.85927 | 901.0941 | 34.24338
10.86095 | 900.9861 | 34.23928
10.86262 | 900.8804 | 34.23526
10.86428 | 900.769 | 34.23103
10.86593 | 900.6564 | 34.22675
10.8676 | 900.5344 | 34.22211
10.86926 | 900.4117 | 34.21745
10.87092 | 900.2919 | 34.2129
10.87258 | 900.1723 | 34.20835
10.87425 | 900.0567 | 34.20396
10.87591 | 899.949 | 34.19987
10.87758 | 899.8403 | 34.19574
10.87925 | 899.7226 | 34.19126
10.88178 | 899.5707 | 34.18549
10.88345 | 899.457 | 34.18117
10.88513 | 899.3433 | 34.17685
10.88679 | 899.2346 | 34.17272
10.88844 | 899.1182 | 34.1683
10.89013 | 898.9995 | 34.16378
10.89179 | 898.8888 | 34.15958
10.89348 | 898.7722 | 34.15515
10.89511 | 898.6611 | 34.15092
10.89678 | 898.5491 | 34.14667
10.89846 | 898.446 | 34.14275
10.90012 | 898.3358 | 34.13856
10.90262 | 898.1874 | 34.13292
10.90512 | 898.0461 | 34.12756
10.9068 | 897.938 | 34.12345
10.90845 | 897.8374 | 34.11962
10.91014 | 897.724 | 34.11531
10.91177 | 897.6017 | 34.11067
10.91345 | 897.4803 | 34.10605
10.91512 | 897.3617 | 34.10154
10.9168 | 897.2323 | 34.09663
10.91846 | 897.1131 | 34.0921
10.92012 | 896.9913 | 34.08747
10.92178 | 896.8651 | 34.08267
10.92346 | 896.738 | 34.07784
10.92512 | 896.6197 | 34.07335
10.92679 | 896.4902 | 34.06843
10.92844 | 896.3578 | 34.06339
10.93013 | 896.2381 | 34.05885
10.93179 | 896.1128 | 34.05408
10.93346 | 895.9697 | 34.04865
10.93513 | 895.8478 | 34.04402
10.93678 | 895.7236 | 34.0393
10.93847 | 895.5992 | 34.03457
10.94011 | 895.4741 | 34.02981
10.94181 | 895.3547 | 34.02528
10.94348 | 895.2335 | 34.02067
10.94513 | 895.1107 | 34.016
10.94678 | 894.9839 | 34.01119
10.94848 | 894.8607 | 34.0065
10.95013 | 894.7365 | 34.00178
10.95182 | 894.5985 | 33.99654
10.95346 | 894.4859 | 33.99226
10.95513 | 894.3514 | 33.98715
10.95677 | 894.2315 | 33.98259
10.95847 | 894.1194 | 33.97833
10.96014 | 894.0061 | 33.97403
10.9618 | 893.8776 | 33.96914
10.96347 | 893.7605 | 33.96469
10.96513 | 893.6255 | 33.95956
10.9668 | 893.4957 | 33.95463
10.9685 | 893.3641 | 33.94963
10.97015 | 893.234 | 33.94468
10.97181 | 893.1061 | 33.93982
10.97346 | 892.9781 | 33.93496
10.97513 | 892.8538 | 33.93023
10.97681 | 892.7303 | 33.92554
10.97848 | 892.5995 | 33.92057
10.98014 | 892.4646 | 33.91545
10.98179 | 892.3392 | 33.91068
10.98347 | 892.2001 | 33.90539
10.98513 | 892.0686 | 33.9004
10.98679 | 891.9338 | 33.89527
10.98846 | 891.8115 | 33.89063
10.99014 | 891.6886 | 33.88596
10.9918 | 891.5632 | 33.88119
10.99347 | 891.4347 | 33.87631
10.99512 | 891.3129 | 33.87168
10.99681 | 891.1679 | 33.86617
10.99849 | 891.035 | 33.86112
11.00014 | 890.9047 | 33.85616
11.00179 | 890.7697 | 33.85104
11.00349 | 890.6355 | 33.84594
11.00513 | 890.524 | 33.8417
11.0068 | 890.3901 | 33.83661
11.00848 | 890.2559 | 33.83151
11.01012 | 890.1301 | 33.82673
11.01181 | 890.0002 | 33.8218
11.01348 | 889.8659 | 33.81669
11.01513 | 889.7416 | 33.81197
11.01679 | 889.6179 | 33.80727
11.01847 | 889.489 | 33.80237
11.02012 | 889.35 | 33.79708
11.02182 | 889.211 | 33.7918
11.02346 | 889.0698 | 33.78644
11.02512 | 888.9371 | 33.78139
11.02679 | 888.8014 | 33.77624
11.02847 | 888.6783 | 33.77156
11.03015 | 888.5468 | 33.76656
11.03179 | 888.4082 | 33.76129
11.03346 | 888.2632 | 33.75579
11.03513 | 888.1224 | 33.75043
11.0368 | 887.9752 | 33.74484
11.03846 | 887.8304 | 33.73934
11.04013 | 887.6873 | 33.7339
11.0418 | 887.5399 | 33.7283
11.04344 | 887.3953 | 33.7228
11.04511 | 887.2527 | 33.71738
11.04681 | 887.1082 | 33.71189
11.04845 | 886.9646 | 33.70643
11.05012 | 886.828 | 33.70124
11.0518 | 886.6716 | 33.6953
11.05346 | 886.5181 | 33.68947
11.05511 | 886.3673 | 33.68374
11.0568 | 886.2139 | 33.67791
11.05846 | 886.0646 | 33.67223
11.06011 | 885.9232 | 33.66686
11.06179 | 885.7778 | 33.66133
11.06345 | 885.637 | 33.65598
11.06514 | 885.4973 | 33.65067
11.06679 | 885.3514 | 33.64513
11.06848 | 885.2104 | 33.63977
11.07013 | 885.0654 | 33.63426
11.0718 | 884.9218 | 33.6288
11.07347 | 884.7809 | 33.62345
11.07511 | 884.6394 | 33.61807
11.0768 | 884.4838 | 33.61216
11.07845 | 884.3349 | 33.6065
11.08012 | 884.1817 | 33.60068
11.08182 | 884.0284 | 33.59485
11.08348 | 883.8603 | 33.58846
11.08515 | 883.7161 | 33.58298
11.08681 | 883.5651 | 33.57725
11.08846 | 883.4247 | 33.57191
11.09013 | 883.2726 | 33.56613
11.09179 | 883.1286 | 33.56066
11.09347 | 882.9764 | 33.55487
11.09512 | 882.8146 | 33.54873
11.09681 | 882.6385 | 33.54203
11.09846 | 882.4835 | 33.53614
11.10011 | 882.3165 | 33.5298
11.10179 | 882.1423 | 33.52318
11.10348 | 881.995 | 33.51758
11.10512 | 881.8463 | 33.51193
11.1068 | 881.6831 | 33.50573
11.10847 | 881.5434 | 33.50042
11.11013 | 881.4025 | 33.49506
11.11183 | 881.2531 | 33.48938
11.11349 | 881.0957 | 33.4834
11.11514 | 880.9417 | 33.47755
11.1168 | 880.7772 | 33.4713
11.11848 | 880.6115 | 33.465
11.12014 | 880.4434 | 33.45861
11.1218 | 880.279 | 33.45237
11.12344 | 880.1128 | 33.44605
11.12513 | 879.9413 | 33.43954
11.12679 | 879.7829 | 33.43352
11.12846 | 879.6046 | 33.42674
11.1301 | 879.4418 | 33.42055
11.13182 | 879.2704 | 33.41404
11.13344 | 879.1058 | 33.40778
11.13513 | 878.9259 | 33.40095
11.13679 | 878.7602 | 33.39465
11.13847 | 878.5789 | 33.38776
11.14014 | 878.4006 | 33.38099
11.14179 | 878.2245 | 33.37429
11.14347 | 878.0471 | 33.36755
11.14512 | 877.8755 | 33.36103
11.1468 | 877.6996 | 33.35435
11.14845 | 877.5214 | 33.34757
11.15013 | 877.3362 | 33.34054
11.1518 | 877.1534 | 33.33359
11.15344 | 876.9578 | 33.32616
11.15511 | 876.7657 | 33.31886
11.15681 | 876.5795 | 33.31178
11.15847 | 876.3923 | 33.30466
11.16014 | 876.204 | 33.29751
11.16178 | 876.0287 | 33.29085
11.16261 | 875.9283 | 33.28703
11.1643 | 875.7579 | 33.28056
11.16596 | 875.5689 | 33.27338
11.16765 | 875.403 | 33.26707
11.16927 | 875.2135 | 33.25987
11.17095 | 875.0497 | 33.25365
11.17263 | 874.8539 | 33.2462
11.17429 | 874.6703 | 33.23923
11.17511 | 874.564 | 33.23519
11.17596 | 874.4586 | 33.23118
11.17763 | 874.2705 | 33.22403
11.17845 | 874.1688 | 33.22017
11.17926 | 874.0587 | 33.21598
11.18012 | 873.9564 | 33.2121
11.18179 | 873.7661 | 33.20487
11.18344 | 873.5728 | 33.19752
11.18513 | 873.3814 | 33.19025
11.18595 | 873.2811 | 33.18644
11.18758 | 873.0911 | 33.17921
11.18927 | 872.8934 | 33.1717
11.19096 | 872.7036 | 33.16449
11.19261 | 872.5041 | 33.15691
11.1943 | 872.3167 | 33.14978
11.19595 | 872.1102 | 33.14194
11.19763 | 871.9156 | 33.13454
11.19924 | 871.7219 | 33.12718
11.20011 | 871.6177 | 33.12322
11.20096 | 871.5081 | 33.11905
11.20181 | 871.4014 | 33.115
11.20263 | 871.2902 | 33.11077
11.20345 | 871.187 | 33.10685
11.20507 | 870.9891 | 33.09933
11.20677 | 870.78 | 33.09139
11.20762 | 870.6732 | 33.08733
11.20845 | 870.5709 | 33.08344
11.2101 | 870.379 | 33.07615
11.21176 | 870.18 | 33.06859
11.21261 | 870.0753 | 33.06461
11.21345 | 869.9701 | 33.06061
11.21427 | 869.8658 | 33.05665
11.21593 | 869.6656 | 33.04904
11.21761 | 869.4669 | 33.04149
11.21844 | 869.3603 | 33.03744
11.2193 | 869.2573 | 33.03352
11.22012 | 869.1555 | 33.02965
11.22095 | 869.046 | 33.02549
11.2218 | 868.9424 | 33.02155
11.22263 | 868.8347 | 33.01746
11.22347 | 868.7222 | 33.01319
11.2243 | 868.6124 | 33.00902
11.22512 | 868.5012 | 33.00479
11.22595 | 868.3943 | 33.00073
11.22677 | 868.2761 | 32.99623
11.22761 | 868.1563 | 32.99168
11.22846 | 868.0419 | 32.98734
11.22932 | 867.9406 | 32.98348
11.23013 | 867.8235 | 32.97903
11.23095 | 867.707 | 32.97461
11.23179 | 867.5949 | 32.97035
11.23261 | 867.4906 | 32.96638
11.23347 | 867.377 | 32.96206
11.23429 | 867.262 | 32.95769
11.23512 | 867.1547 | 32.95362
11.23595 | 867.0496 | 32.94962
11.23679 | 866.9395 | 32.94544
11.23762 | 866.8152 | 32.94072
11.23847 | 866.7012 | 32.93639
11.23929 | 866.5894 | 32.93214
11.24012 | 866.4709 | 32.92763
11.24093 | 866.3459 | 32.92288
11.24179 | 866.2246 | 32.91827
11.24263 | 866.1075 | 32.91382
11.24345 | 865.9887 | 32.90931
11.24429 | 865.864 | 32.90457
11.24515 | 865.7409 | 32.89989
11.24598 | 865.6157 | 32.89513
11.24679 | 865.4876 | 32.89027
11.24765 | 865.3575 | 32.88532
11.24846 | 865.2297 | 32.88047
11.24931 | 865.1076 | 32.87582
11.25013 | 864.9803 | 32.87099
11.25099 | 864.8517 | 32.8661
11.25182 | 864.7183 | 32.86103
11.25264 | 864.5883 | 32.85609
11.25346 | 864.4585 | 32.85116
11.25429 | 864.3365 | 32.84652
11.25514 | 864.213 | 32.84183
11.25596 | 864.0852 | 32.83697
11.2568 | 863.956 | 32.83206
11.25764 | 863.8178 | 32.82681
11.25847 | 863.6895 | 32.82193
11.25929 | 863.5601 | 32.81702
11.26013 | 863.4352 | 32.81227
11.26096 | 863.3063 | 32.80737
11.26179 | 863.1776 | 32.80248
11.26262 | 863.0462 | 32.79749
11.26347 | 862.9174 | 32.79259
11.26427 | 862.7874 | 32.78765
11.26513 | 862.6622 | 32.78289
11.26595 | 862.5427 | 32.77835
11.26678 | 862.4081 | 32.77324
11.26761 | 862.2748 | 32.76817
11.26844 | 862.1423 | 32.76314
11.26929 | 862.0139 | 32.75826
11.27011 | 861.8904 | 32.75357
11.27096 | 861.76 | 32.74861
11.27178 | 861.6254 | 32.74349
11.27262 | 861.4961 | 32.73858
11.27346 | 861.363 | 32.73352
11.27431 | 861.2332 | 32.72859
11.27514 | 861.1113 | 32.72396
11.27595 | 860.9874 | 32.71925
11.27681 | 860.8577 | 32.71432
11.27764 | 860.7252 | 32.70929
11.27846 | 860.5856 | 32.70398
11.2793 | 860.4487 | 32.69878
11.28014 | 860.317 | 32.69377
11.28099 | 860.1821 | 32.68864
11.28181 | 860.0471 | 32.68351
11.28264 | 859.9074 | 32.67821
11.28346 | 859.7631 | 32.67272
11.2843 | 859.6198 | 32.66728
11.28515 | 859.4756 | 32.6618
11.28599 | 859.3341 | 32.65642
11.28679 | 859.1976 | 32.65123
11.28763 | 859.0609 | 32.64604
11.28846 | 858.9197 | 32.64067
11.28929 | 858.7804 | 32.63538
11.29013 | 858.6424 | 32.63013
11.29098 | 858.5071 | 32.62499
11.29177 | 858.3643 | 32.61957
11.29262 | 858.2307 | 32.61449
11.29347 | 858.1055 | 32.60973
11.29429 | 857.9821 | 32.60504
11.29513 | 857.8431 | 32.59976
11.29597 | 857.7007 | 32.59435
11.29678 | 857.5646 | 32.58918
11.29763 | 857.4402 | 32.58445
11.29847 | 857.3052 | 32.57932
11.29929 | 857.1529 | 32.57353
11.30014 | 857.0123 | 32.56819
11.30097 | 856.8803 | 32.56317
11.30179 | 856.7429 | 32.55795
11.30264 | 856.5864 | 32.552
11.30346 | 856.4395 | 32.54642
11.3043 | 856.3007 | 32.54115
11.30517 | 856.1525 | 32.53551
11.306 | 855.9859 | 32.52918
11.30683 | 855.8354 | 32.52346
11.30764 | 855.708 | 32.51862
11.30847 | 855.5698 | 32.51337
11.30929 | 855.4061 | 32.50715
11.31015 | 855.2566 | 32.50147
11.31098 | 855.1204 | 32.49629
11.31181 | 854.983 | 32.49107
11.31264 | 854.8388 | 32.48559
11.31347 | 854.7071 | 32.48058
11.3143 | 854.5815 | 32.47581
11.31513 | 854.448 | 32.47074
11.31594 | 854.2994 | 32.46509
11.31681 | 854.1545 | 32.45958
11.31763 | 854.0201 | 32.45448
11.31849 | 853.8737 | 32.44891
11.3193 | 853.7287 | 32.4434
11.32015 | 853.5826 | 32.43785
11.32096 | 853.4415 | 32.43249
11.3218 | 853.2871 | 32.42662
11.32262 | 853.1373 | 32.42093
11.32347 | 852.9978 | 32.41563
11.3243 | 852.8478 | 32.40993
11.32512 | 852.6757 | 32.40339
11.32597 | 852.5345 | 32.39802
11.32679 | 852.4136 | 32.39343
11.32764 | 852.2685 | 32.38791
11.32847 | 852.105 | 32.3817
11.3293 | 851.9419 | 32.3755
11.33013 | 851.7975 | 32.37002
11.33097 | 851.6473 | 32.36431
11.33179 | 851.4765625 | 32.35782
11.33262 | 851.3224 | 32.35196
11.33347 | 851.2079 | 32.34761
11.33431 | 851.057 | 32.34187
11.33511 | 850.8683 | 32.3347
11.33595 | 850.7009 | 32.32834
11.33679 | 850.564 | 32.32314
11.33763 | 850.4206 | 32.31769
11.33847 | 850.2571 | 32.31148
11.3393 | 850.0995 | 32.30549
11.34012 | 849.9615 | 32.30024
11.34095 | 849.8171 | 32.29476
11.3418 | 849.6422 | 32.28811
11.34263 | 849.4648 | 32.28137
11.34346 | 849.3052 | 32.2753
11.34427 | 849.1566 | 32.26966
11.34513 | 848.9976 | 32.26361
11.34595 | 848.8388 | 32.25758
11.34678 | 848.6829 | 32.25165
11.34762 | 848.5267 | 32.24572
11.34846 | 848.3521 | 32.23908
11.34928 | 848.1724 | 32.23225
11.35014 | 848.0195 | 32.22644
11.35095 | 847.875 | 32.22095
11.35177 | 847.7224 | 32.21515
11.35263 | 847.5522 | 32.20868
11.35346 | 847.3691 | 32.20173
11.3543 | 847.1971 | 32.19519
11.35513 | 847.0361 | 32.18907
11.35597 | 846.8645 | 32.18255
11.35679 | 846.6966 | 32.17617
11.3576 | 846.5345 | 32.17001
11.35845 | 846.3663 | 32.16362
11.35927 | 846.1875 | 32.15682
11.36011 | 846.0024 | 32.14979
11.36095 | 845.8253 | 32.14306
11.36179 | 845.6714 | 32.13721
11.36262 | 845.5154 | 32.13128
11.36344 | 845.343 | 32.12473
11.3643 | 845.1693 | 32.11813
11.36512 | 844.9978 | 32.11161
11.36596 | 844.8251 | 32.10505
11.3668 | 844.6425 | 32.09811
11.36763 | 844.4736 | 32.09169
11.36847 | 844.3201 | 32.08586
11.36929 | 844.1663 | 32.08001
11.37012 | 843.9999 | 32.07369
11.37095 | 843.8175 | 32.06676
11.37178 | 843.6421 | 32.06009
11.37263 | 843.4722 | 32.05363
11.37344 | 843.2963 | 32.04695
11.3743 | 843.1213 | 32.0403
11.3751 | 842.9675 | 32.03446
11.37594 | 842.8115 | 32.02853
11.37679 | 842.6307 | 32.02166
11.37762 | 842.4334 | 32.01416
11.37844 | 842.2435 | 32.00694
11.3793 | 842.0825 | 32.00083
11.38012 | 841.9169 | 31.99453
11.38094 | 841.7349 | 31.98762
11.38179 | 841.5568 | 31.98085
11.38263 | 841.3953 | 31.97471
11.38344 | 841.216 | 31.9679
11.38431 | 841.0132 | 31.96019
11.38512 | 840.8218 | 31.95292
11.38594 | 840.6556 | 31.9466
11.38679 | 840.4811 | 31.93997
11.38764 | 840.2816 | 31.93239
11.38846 | 840.0828 | 31.92483
11.3893 | 839.908 | 31.91819
11.39012 | 839.73 | 31.91142
11.39094 | 839.5308 | 31.90385
11.39179 | 839.3292 | 31.89619
11.39264 | 839.1523 | 31.88947
11.39348 | 838.9738 | 31.88269
11.3943 | 838.7831 | 31.87544
11.39511 | 838.5934 | 31.86823
11.39597 | 838.413 | 31.86137
11.3968 | 838.2333 | 31.85455
11.39764 | 838.0405 | 31.84722
11.39845 | 837.8546 | 31.84015
11.39931 | 837.6723 | 31.83323
11.40013 | 837.4802 | 31.82593
11.40095 | 837.2769 | 31.8182
11.40179 | 837.0889 | 31.81106
11.40262 | 836.9165 | 31.80451
11.40345 | 836.7258 | 31.79726
11.40428 | 836.5237 | 31.78958
11.40512 | 836.3235 | 31.78197
11.40595 | 836.1387 | 31.77495
11.40679 | 835.9467 | 31.76765
11.40762 | 835.746 | 31.76002
11.40845 | 835.5585 | 31.7529
11.40927 | 835.3701 | 31.74574
11.41012 | 835.1742 | 31.7383
11.41097 | 834.9631 | 31.73027
11.41179 | 834.7646 | 31.72273
11.41264 | 834.5704 | 31.71535
11.41348 | 834.3719 | 31.70781
11.41431 | 834.1605 | 31.69977
11.41513 | 833.9515 | 31.69183
11.41597 | 833.7448 | 31.68397
11.41678 | 833.5319 | 31.67589
11.41764 | 833.3279 | 31.66813
11.41847 | 833.1248 | 31.66041
11.4193 | 832.9079 | 31.65217
11.42014 | 832.6906 | 31.64391
11.42098 | 832.4794 | 31.63589
11.42182 | 832.2648 | 31.62773
11.42263 | 832.0459 | 31.61941
11.42348 | 831.8257 | 31.61105
11.42429 | 831.6085 | 31.60279
11.42513 | 831.3951 | 31.59468
11.42596 | 831.1705 | 31.58615
11.4268 | 830.9354 | 31.57721
11.42764 | 830.7135 | 31.56878
11.42847 | 830.4901 | 31.56029
11.42929 | 830.2589 | 31.5515
11.43013 | 830.0325 | 31.5429
11.43096 | 829.8133 | 31.53457
11.43179 | 829.5743 | 31.52549
11.43262 | 829.332 | 31.51628
11.43347 | 829.1066 | 31.50772
11.43429 | 828.8805 | 31.49912
11.43513 | 828.6398 | 31.48998
11.43594 | 828.3843 | 31.48026
11.43677 | 828.1407 | 31.47101
11.43762 | 827.9122 | 31.46233
11.43846 | 827.6768 | 31.45338
11.43929 | 827.4163 | 31.44348
11.44012 | 827.1712 | 31.43417
11.44095 | 826.9448 | 31.42556
11.4418 | 826.6953125 | 31.41608
11.44263 | 826.4398 | 31.40637
11.44347 | 826.2012 | 31.3973
11.44432 | 825.9791 | 31.38886
11.44515 | 825.7436 | 31.37991
11.44597 | 825.4854 | 31.3701
11.44681 | 825.2269 | 31.36028
11.44764 | 824.9945 | 31.35145
11.44848 | 824.765625 | 31.34275
11.44929 | 824.5039 | 31.3328
11.45013 | 824.245 | 31.32296
11.45096 | 824.0032 | 31.31378
11.4518 | 823.7603 | 31.30454
11.45263 | 823.493 | 31.29439
11.45347 | 823.229 | 31.28435
11.45431 | 822.983 | 31.27501
11.45513 | 822.7333 | 31.26552
11.45596 | 822.4604 | 31.25515
11.4568 | 822.1752 | 31.24431
11.45761 | 821.9178 | 31.23453
11.45844 | 821.6629 | 31.22484
11.45928 | 821.3813 | 31.21414
11.46012 | 821.0933 | 31.20319
11.46096 | 820.8265 | 31.19306
11.46179 | 820.5569 | 31.18281
11.46263 | 820.2707 | 31.17193
11.46347 | 819.9719 | 31.16058
11.46429 | 819.6937 | 31.15001
11.46511 | 819.4299 | 31.13998
11.46596 | 819.1456 | 31.12918
11.46679 | 818.8494 | 31.11792
11.46761 | 818.5685 | 31.10724
11.46845 | 818.2917 | 31.09673
11.46928 | 818.0002 | 31.08565
11.47012 | 817.7017 | 31.07431
11.47097 | 817.4066 | 31.06309
11.47179 | 817.1171 | 31.05209
11.47263 | 816.8276 | 31.04109
11.47343 | 816.5284 | 31.02972
11.47429 | 816.222 | 31.01807
11.47512 | 815.9256 | 31.00681
11.47594 | 815.6342 | 30.99574
11.47678 | 815.3503 | 30.98495
11.47763 | 815.0437 | 30.9733
11.47846 | 814.7098 | 30.96061
11.47929 | 814.4313 | 30.95002
11.48013 | 814.1684 | 30.94003
11.48098 | 813.8613 | 30.92836
11.4818 | 813.5348 | 30.91595
11.48262 | 813.249 | 30.90509
11.48344 | 812.9626 | 30.89421
11.4843 | 812.6345 | 30.88174
11.48513 | 812.2926 | 30.86875
11.48596 | 811.9888 | 30.8572
11.48679 | 811.7294 | 30.84734
11.48763 | 811.3872 | 30.83434
11.48845 | 811.0295 | 30.82075
11.48928 | 810.7141 | 30.80876
11.49013 | 810.4105 | 30.79723
11.49096 | 810.0586 | 30.78385
11.49177 | 809.6964 | 30.77009
11.49261 | 809.3698 | 30.75768
11.49347 | 809.0544 | 30.74569
11.49429 | 808.7069 | 30.73249
11.49512 | 808.3306 | 30.71818
11.49594 | 807.9872 | 30.70514
11.49679 | 807.6535 | 30.69245
11.49762 | 807.2803 | 30.67827
11.49847 | 806.9026 | 30.66392
11.49929 | 806.5339 | 30.64991
11.50013 | 806.1793 | 30.63643
11.50095 | 805.8029 | 30.62213
11.50179 | 805.3894 | 30.60641
11.50262 | 804.9854 | 30.59106
11.50347 | 804.584 | 30.57581
11.5043 | 804.1627 | 30.55979
11.50513 | 803.7134 | 30.54272
11.50595 | 803.2647 | 30.52567
11.50678 | 802.8148 | 30.50857
11.50763 | 802.3641 | 30.49144
11.50848 | 801.8771 | 30.47294
11.50931 | 801.3748 | 30.45385
11.51013 | 800.8764 | 30.43491
11.51095 | 800.3773 | 30.41594
11.51177 | 799.8582 | 30.39621
11.51263 | 799.3162 | 30.37562
11.51346 | 798.7684 | 30.3548
11.51429 | 798.2245 | 30.33413
11.51512 | 797.6628 | 30.31279
11.51597 | 797.0708 | 30.29029
11.51681 | 796.4655 | 30.26729
11.51762 | 795.8632 | 30.2444
11.51843 | 795.2495 | 30.22107
11.51928 | 794.6036 | 30.19653
11.5201 | 793.9431 | 30.17143
11.52093 | 793.2748 | 30.14603
11.52179 | 792.603 | 30.12051
11.52263 | 791.9131 | 30.09429
11.52345 | 791.1935 | 30.06694
11.5243 | 790.4598 | 30.03906
11.52513 | 789.7095 | 30.01055
11.52596 | 788.9292 | 29.98089
11.52677 | 788.144 | 29.95106
11.52761 | 787.345 | 29.92069
11.52847 | 786.5342 | 29.88988
11.52932 | 785.7074 | 29.85846
11.53014 | 784.8591 | 29.82622
11.53096 | 783.9934 | 29.79332
11.53178 | 783.1285 | 29.76046
11.53264 | 782.2566 | 29.72732
11.53345 | 781.3766 | 29.69388
11.5343 | 780.4922 | 29.66027
11.53514 | 779.5934 | 29.62611
11.53596 | 778.6857 | 29.59162
11.53678 | 777.7584 | 29.55638
11.53762 | 776.8278 | 29.52101
11.53846 | 775.8855 | 29.48521
11.53929 | 774.9341 | 29.44905
11.54013 | 773.9746 | 29.41259
11.54096 | 773.002 | 29.37563
11.54177 | 772.0323 | 29.33878
11.5426 | 771.0543 | 29.30161
11.54347 | 770.0615 | 29.26388
11.54428 | 769.0578 | 29.22574
11.54512 | 768.0556 | 29.18765
11.54596 | 767.0417 | 29.14912
11.54679 | 766.0257 | 29.11051
11.54763 | 764.9984 | 29.07147
11.54847 | 763.9603 | 29.03202
11.54927 | 762.92 | 28.99249
11.55013 | 761.8643 | 28.95237
11.55096 | 760.8036 | 28.91206
11.5518 | 759.7328 | 28.87137
11.55264 | 758.6582 | 28.83053
11.55347 | 757.5822 | 28.78964
11.5543 | 756.4881 | 28.74807
11.55514 | 755.377 | 28.70584
11.55597 | 754.2626 | 28.66349
11.55681 | 753.1354 | 28.62066
11.55763 | 752.0037 | 28.57765
11.55847 | 750.8602 | 28.53419
11.55931 | 749.7053 | 28.4903
11.56014 | 748.5388 | 28.44597
11.56095 | 747.3658 | 28.4014
11.56179 | 746.1819 | 28.35641
11.56264 | 744.9905 | 28.31114
11.56347 | 743.7943 | 28.26568
11.56432 | 742.5846 | 28.2197
11.56514 | 741.3733 | 28.17367
11.56597 | 740.1372 | 28.1267
11.5668 | 738.8901 | 28.07931
11.56762 | 737.6284 | 28.03136
11.56846 | 736.3586 | 27.9831
11.5693 | 735.0639 | 27.9339
11.57015 | 733.745 | 27.88378
11.57096 | 732.4059 | 27.83289
11.57179 | 731.0411 | 27.78103
11.57264 | 729.6518 | 27.72823
11.57347 | 728.2227 | 27.67392
11.57432 | 726.7807 | 27.61912
11.57513 | 725.3108 | 27.56327
11.57597 | 723.8181 | 27.50654
11.57682 | 722.2957 | 27.44869
11.57765 | 720.7587 | 27.39028
11.57849 | 719.1921 | 27.33074
11.57932 | 717.6024 | 27.27033
11.58015 | 715.9976 | 27.20935
11.58097 | 714.3721 | 27.14757
11.58181 | 712.7376 | 27.08546
11.58264 | 711.0679 | 27.02201
11.58348 | 709.3764 | 26.95773
11.58433 | 707.6628 | 26.89261
11.58516 | 705.9368 | 26.82702
11.58599 | 704.1841 | 26.76041
11.58681 | 702.4289 | 26.69371
11.58764 | 700.671875 | 26.62694
11.58846 | 698.8965 | 26.55947
11.5893 | 697.1084 | 26.49152
11.59013 | 695.3046875 | 26.42297
11.59097 | 693.5055 | 26.3546
11.59179 | 691.7087 | 26.28632
11.59265 | 689.91 | 26.21796
11.59346 | 688.107 | 26.14945
11.59428 | 686.306 | 26.08101
11.59513 | 684.4961 | 26.01223
11.59597 | 682.6808 | 25.94324
11.5968 | 680.8622 | 25.87413
11.59763 | 679.0436 | 25.80502
11.59846 | 677.229 | 25.73606
11.59928 | 675.4177 | 25.66723
11.60011 | 673.5953 | 25.59797
11.60095 | 671.7657 | 25.52845
11.60178 | 669.9334 | 25.45881
11.60263 | 668.1016 | 25.3892
11.60347 | 666.27 | 25.3196
11.6043 | 664.4306 | 25.2497
11.60512 | 662.5884 | 25.17969
11.60596 | 660.7549 | 25.11001
11.6068 | 658.9202 | 25.04029
11.60761 | 657.0726 | 24.97008
11.60848 | 655.2384 | 24.90037
11.60931 | 653.4046 | 24.83069
11.61012 | 651.5712 | 24.76101
11.61097 | 649.7307 | 24.69107
11.61181 | 647.8901 | 24.62112
11.61265 | 646.0472 | 24.55109
11.61349 | 644.199 | 24.48086
11.61433 | 642.3383 | 24.41014
11.61513 | 640.4633 | 24.33889
11.61599 | 638.5729 | 24.26705
11.61679 | 636.6415 | 24.19366
11.61765 | 634.6801 | 24.11912
11.61848 | 632.6766 | 24.04298
11.61931 | 630.6354 | 23.96541
11.62015 | 628.5452 | 23.88598
11.62098 | 626.4023 | 23.80454
11.62181 | 624.21 | 23.72123
11.62265 | 621.964 | 23.63588
11.62347 | 619.6812 | 23.54913
11.6243 | 617.3518 | 23.46061
11.62513 | 614.9738 | 23.37024
11.62597 | 612.5444 | 23.27792
11.6268 | 610.0589 | 23.18346
11.62765 | 607.5171 | 23.08687
11.62848 | 604.9127 | 22.9879
11.6293 | 602.2441 | 22.88649
11.63014 | 599.5056 | 22.78241
11.63097 | 596.6775 | 22.67494
11.63181 | 593.7467 | 22.56357
11.63264 | 590.7206 | 22.44857
11.63348 | 587.6122 | 22.33044
11.63428 | 584.4172 | 22.20903
11.63515 | 581.1376 | 22.08439
11.63599 | 577.7737 | 21.95656
11.63682 | 574.327 | 21.82558
11.63767 | 570.7928 | 21.69127
11.63848 | 567.1607 | 21.55324
11.63932 | 563.4327 | 21.41157
11.64016 | 559.606 | 21.26615
11.64096 | 555.6638 | 21.11634
11.64182 | 551.5745 | 20.96094
11.64265 | 547.3384 | 20.79996
11.64347 | 542.9573 | 20.63347
11.64432 | 538.4254 | 20.46124
11.64516 | 533.7416 | 20.28325
11.64599 | 528.9351 | 20.1006
11.64682 | 524.0138 | 19.91358
11.64767 | 519.0065 | 19.72329
11.64849 | 513.9126 | 19.52971
11.64931 | 508.7586 | 19.33385
11.65014 | 503.5768 | 19.13693
11.65099 | 498.3554 | 18.9385
11.65181 | 493.1059 | 18.73901
11.65266 | 487.8324 | 18.53861
11.6535 | 482.5513 | 18.33792
11.65434 | 477.241 | 18.13612
11.65515 | 471.9154 | 17.93373
11.65598 | 466.5672 | 17.73049
11.6568 | 461.2134 | 17.52703
11.65768 | 455.8479 | 17.32313
11.6585 | 450.4649 | 17.11857
11.65935 | 445.0696 | 16.91354
11.66015 | 439.6282 | 16.70675
11.66099 | 434.1272 | 16.4977
11.66184 | 428.5067 | 16.28412
11.66266 | 422.7349 | 16.06477
11.6635 | 416.7639 | 15.83787
11.66432 | 410.4803 | 15.59908
11.66517 | 401.9448 | 15.27471

## 2
HT-PE90_2 |  |  | L0 | h | b | SY | eY | SF | eF | E
Strain | Load | Stress | mm | mm | mm | MPa | % | MPa | % | GPa
% | N | Mpa | 20.96358 | 2.49 | 10.28 | n.a. | n.a. | 36.93641 | 3.937777 | 1.554
0 | 0.07261971 | 0.002837018
0 | 0.09853578 | 0.003849475
-0.007159594 | 0.1045031 | 0.0040826
0 | 0.1182502 | 0.004619655
-0.007159594 | 0.1346851 | 0.005261712
0 | 0.1407264 | 0.005497728
0 | 0.2468812 | 0.009644851
0 | 0.351766 | 0.01374236
0 | 0.4818765 | 0.01882536
0 | 0.628767 | 0.0245639
0 | 0.7358095 | 0.0287457
0 | 0.8653281 | 0.03380558
0 | 1.021046 | 0.03988899
0 | 1.196849 | 0.04675703
0 | 1.297776 | 0.05069993
0 | 1.498989 | 0.05856068
0 | 1.618435 | 0.06322703
0 | 1.740507 | 0.06799599
0 | 1.864539 | 0.07284152
0 | 1.985945 | 0.07758446
0 | 2.1228 | 0.08293093
0 | 2.267409 | 0.08858037
0.007159594 | 2.409873 | 0.09414598
0.007159594 | 2.556653 | 0.09988019
0.007159594 | 2.718327 | 0.1061962
0.007159594 | 2.878644 | 0.1124593
0.007159594 | 3.039528 | 0.1187445
0.007159594 | 3.205257 | 0.1252191
0.007159594 | 3.383698 | 0.1321902
0.007159594 | 3.569032 | 0.1394306
0.007159594 | 3.749495 | 0.1464807
0.007159594 | 3.932325 | 0.1536233
0.007159594 | 4.125635 | 0.1611753
0.007159594 | 4.324592 | 0.1689479
0.007159594 | 4.518087 | 0.1765071
0.007159594 | 4.719843 | 0.184389
0.007159594 | 4.925889 | 0.1924386
0.007159594 | 5.145572 | 0.2010209
0.01431919 | 5.35978 | 0.2093893
0.01431919 | 5.574641 | 0.2177832
0.01431919 | 5.799748 | 0.2265775
0.01431919 | 6.031341 | 0.235625
0.01431919 | 6.259124 | 0.2445238
0.01431919 | 6.484638 | 0.2533339
0.01431919 | 6.721359 | 0.2625818
0.01431919 | 6.96538 | 0.2721149
0.01431919 | 7.211644 | 0.2817356
0.01431919 | 7.451497 | 0.2911059
0.01431919 | 7.699561 | 0.300797
0.01431919 | 7.952594 | 0.3106822
0.01431919 | 8.201941 | 0.3204233
0.01431919 | 8.445826 | 0.3299512
0.02147878 | 8.697403 | 0.3397795
0.02147878 | 8.965133 | 0.3502388
0.02147878 | 9.217907 | 0.3601139
0.02147878 | 9.46538 | 0.3697818
0.02147878 | 9.714134 | 0.3794999
0.02147878 | 9.973011 | 0.3896134
0.02147878 | 10.23421 | 0.3998174
0.02147878 | 10.48179 | 0.4094897
0.02147878 | 10.73406 | 0.419345
0.02147878 | 10.99305 | 0.4294628
0.02147878 | 11.25284 | 0.439612
0.02147878 | 11.50088 | 0.4493021
0.02147878 | 11.75314 | 0.4591574
0.02863838 | 12.00745 | 0.4690922
0.02863838 | 12.2743 | 0.4795173
0.02863838 | 12.52735 | 0.489403
0.02863838 | 12.77145 | 0.4989395
0.02863838 | 13.02293 | 0.5087639
0.02863838 | 13.2824 | 0.5189005
0.02863838 | 13.53263 | 0.5286764
0.02863838 | 13.7813 | 0.5383911
0.02863838 | 14.03077 | 0.548137
0.02863838 | 14.28711 | 0.5581513
0.02863838 | 14.5358 | 0.5678669
0.02863838 | 14.77474 | 0.5772016
0.02863838 | 15.02116 | 0.5868281
0.02863838 | 15.27572 | 0.596773
0.03579797 | 15.52626 | 0.6065609
0.03579797 | 15.75732 | 0.6155878
0.03579797 | 15.99938 | 0.6250443
0.03579797 | 16.24816 | 0.6347633
0.03579797 | 16.50038 | 0.6446167
0.03579797 | 16.7464 | 0.6542278
0.03579797 | 16.99277 | 0.6638529
0.03579797 | 17.25102 | 0.6739418
0.03579797 | 17.49979 | 0.6836603
0.03579797 | 17.73765 | 0.6929526
0.03579797 | 17.98237 | 0.7025131
0.04295757 | 18.24041 | 0.7125939
0.04295757 | 18.49593 | 0.7225763
0.04295757 | 18.7383 | 0.7320448
0.04295757 | 18.97434 | 0.7412663
0.04295757 | 19.21714 | 0.7507517
0.04295757 | 19.47272 | 0.7607361
0.04295757 | 19.71405 | 0.7701642
0.04295757 | 19.95461 | 0.7795624
0.04295757 | 20.2028 | 0.7892583
0.04295757 | 20.45598 | 0.7991493
0.05011716 | 20.70936 | 0.8090479
0.05011716 | 20.95485 | 0.8186383
0.05011716 | 21.20354 | 0.828354
0.05011716 | 21.45958 | 0.8383567
0.05011716 | 21.70925 | 0.8481104
0.05011716 | 21.95184 | 0.8575876
0.05011716 | 22.19963 | 0.8672681
0.05011716 | 22.45029 | 0.8770603
0.05011716 | 22.70328 | 0.886944
0.05011716 | 22.94709 | 0.8964689
0.05011716 | 23.18426 | 0.9057342
0.05011716 | 23.43087 | 0.9153684
0.05011716 | 23.68414 | 0.9252627
0.05727675 | 23.92753 | 0.9347713
0.05727675 | 24.17579 | 0.9444701
0.05727675 | 24.42323 | 0.9541366
0.05727675 | 24.66281 | 0.9634962
0.05727675 | 24.90356 | 0.9729017
0.05727675 | 25.13949 | 0.9821188
0.05727675 | 25.38563 | 0.9917348
0.05727675 | 25.63066 | 1.001307
0.05727675 | 25.87455 | 1.010835
0.06443635 | 26.11485 | 1.020223
0.06443635 | 26.35591 | 1.02964
0.06443635 | 26.60299 | 1.039293
0.06443635 | 26.84369 | 1.048696
0.06443635 | 27.09487 | 1.058509
0.06443635 | 27.34389 | 1.068237
0.06443635 | 27.59762 | 1.07815
0.06443635 | 27.84321 | 1.087744
0.06443635 | 28.09545 | 1.097599
0.06443635 | 28.34159 | 1.107215
0.07159594 | 28.59377 | 1.117067
0.06443635 | 28.85281 | 1.127186
0.07159594 | 29.1 | 1.136843
0.07159594 | 29.35528 | 1.146816
0.07159594 | 29.60449 | 1.156552
0.07159594 | 29.85896 | 1.166493
0.07159594 | 30.1075 | 1.176203
0.07159594 | 30.3585 | 1.186008
0.07159594 | 30.60509 | 1.195642
0.07159594 | 30.85228 | 1.205299
0.07159594 | 31.09127 | 1.214636
0.07159594 | 31.33299 | 1.224079
0.07159594 | 31.57913 | 1.233695
0.07159594 | 31.8266 | 1.243363
0.07875554 | 32.0686 | 1.252817
0.07875554 | 32.30384 | 1.262007
0.07875554 | 32.5508 | 1.271655
0.07875554 | 32.79483 | 1.281188
0.07875554 | 33.03848 | 1.290707
0.07875554 | 33.29063 | 1.300558
0.07875554 | 33.5437 | 1.310444
0.07875554 | 33.7925 | 1.320164
0.07875554 | 34.03811 | 1.329759
0.07875554 | 34.29116 | 1.339645
0.07875554 | 34.54459 | 1.349546
0.07875554 | 34.80176 | 1.359592
0.07875554 | 35.04781 | 1.369205
0.08591513 | 35.29618 | 1.378908
0.08591513 | 35.54668 | 1.388694
0.08591513 | 35.79754 | 1.398494
0.08591513 | 36.04437 | 1.408137
0.08591513 | 36.29197 | 1.41781
0.08591513 | 36.54607 | 1.427737
0.08591513 | 36.78683 | 1.437143
0.08591513 | 37.0362 | 1.446885
0.08591513 | 37.28633 | 1.456657
0.08591513 | 37.53653 | 1.466431
0.08591513 | 37.7825 | 1.47604
0.09307472 | 38.02539 | 1.485529
0.09307472 | 38.26628 | 1.49494
0.09307472 | 38.51415 | 1.504624
0.09307472 | 38.75906 | 1.514191
0.09307472 | 38.9982 | 1.523534
0.09307472 | 39.24227 | 1.533069
0.09307472 | 39.48397 | 1.542511
0.09307472 | 39.72941 | 1.5521
0.09307472 | 39.96954 | 1.561481
0.09307472 | 40.21029 | 1.570886
0.09307472 | 40.45586 | 1.58048
0.09307472 | 40.70004 | 1.590019
0.09307472 | 40.9346 | 1.599183
0.1002343 | 41.17097 | 1.608417
0.1002343 | 41.40987 | 1.61775
0.1002343 | 41.64407 | 1.626899
0.1002343 | 41.87332 | 1.635855
0.1002343 | 42.09945 | 1.644689
0.1002343 | 42.3386 | 1.654033
0.1002343 | 42.57629 | 1.663318
0.1002343 | 42.8033 | 1.672187
0.1002343 | 43.03428 | 1.68121
0.1073939 | 43.27531 | 1.690627
0.1073939 | 43.5135 | 1.699932
0.1073939 | 43.74307 | 1.708901
0.1073939 | 43.97496 | 1.71796
0.1073939 | 44.21837 | 1.727469
0.1073939 | 44.45763 | 1.736816
0.1073939 | 44.68533 | 1.745711
0.1073939 | 44.92092 | 1.754915
0.1073939 | 45.16206 | 1.764336
0.1073939 | 45.39612 | 1.77348
0.1073939 | 45.61971 | 1.782215
0.1073939 | 45.84754 | 1.791115
0.1073939 | 46.08902 | 1.800549
0.1073939 | 46.32564 | 1.809793
0.1145535 | 46.5521 | 1.818641
0.1145535 | 46.78514 | 1.827744
0.1145535 | 47.02578 | 1.837145
0.1145535 | 47.26338 | 1.846428
0.1145535 | 47.50119 | 1.855718
0.1145535 | 47.73711 | 1.864935
0.1145535 | 47.9808 | 1.874455
0.1145535 | 48.22517 | 1.884002
0.1145535 | 48.46571 | 1.893399
0.1145535 | 48.70555 | 1.902769
0.1145535 | 48.95791 | 1.912627
0.1217131 | 49.19965 | 1.922071
0.1217131 | 49.44084 | 1.931494
0.1217131 | 49.68166 | 1.940902
0.1217131 | 49.92674 | 1.950477
0.1217131 | 50.17627 | 1.960225
0.1217131 | 50.42141 | 1.969802
0.1217131 | 50.66275 | 1.97923
0.1217131 | 50.90549 | 1.988713
0.1217131 | 51.15624 | 1.998509
0.1217131 | 51.39395 | 2.007796
0.1217131 | 51.6327 | 2.017123
0.1217131 | 51.87284 | 2.026505
0.1217131 | 52.11601 | 2.036004
0.1217131 | 52.3591 | 2.045501
0.1288727 | 52.5936 | 2.054662
0.1288727 | 52.83002 | 2.063898
0.1288727 | 53.06629 | 2.073129
0.1288727 | 53.30745 | 2.08255
0.1288727 | 53.53888 | 2.091591
0.1288727 | 53.77299 | 2.100737
0.1288727 | 54.01793 | 2.110306
0.1288727 | 54.25994 | 2.119761
0.1288727 | 54.50051 | 2.129159
0.1288727 | 54.73397 | 2.138279
0.1360323 | 54.97501 | 2.147696
0.1360323 | 55.2196 | 2.157251
0.1360323 | 55.45527 | 2.166458
0.1360323 | 55.68586 | 2.175467
0.1360323 | 55.92221 | 2.1847
0.1360323 | 56.16364 | 2.194132
0.1360323 | 56.3973 | 2.20326
0.1360323 | 56.62886 | 2.212307
0.1360323 | 56.85924 | 2.221307
0.1360323 | 57.10199 | 2.23079
0.1360323 | 57.33641 | 2.239949
0.1360323 | 57.56845 | 2.249014
0.1431919 | 57.80864 | 2.258397
0.1431919 | 58.04784 | 2.267742
0.1431919 | 58.28624 | 2.277055
0.1431919 | 58.52688 | 2.286456
0.1431919 | 58.75866 | 2.295511
0.1431919 | 58.99657 | 2.304806
0.1431919 | 59.23525 | 2.31413
0.1431919 | 59.46546 | 2.323124
0.1431919 | 59.70352 | 2.332424
0.1431919 | 59.93895 | 2.341621
0.1431919 | 60.17845 | 2.350978
0.1503515 | 60.4164 | 2.360274
0.1503515 | 60.6504 | 2.369415
0.1503515 | 60.87421 | 2.378159
0.1503515 | 61.11666 | 2.387631
0.1503515 | 61.3553 | 2.396953
0.1503515 | 61.58942 | 2.4061
0.1503515 | 61.81693 | 2.414988
0.1503515 | 62.05201 | 2.424172
0.1503515 | 62.29768 | 2.433769
0.1503515 | 62.53724 | 2.443128
0.1503515 | 62.7669 | 2.4521
0.1575111 | 63.00856 | 2.461541
0.1575111 | 63.25535 | 2.471182
0.1575111 | 63.49373 | 2.480495
0.1575111 | 63.73185 | 2.489798
0.1575111 | 63.97092 | 2.499137
0.1575111 | 64.21851 | 2.50881
0.1575111 | 64.46285 | 2.518356
0.1575111 | 64.69853 | 2.527563
0.1575111 | 64.93999 | 2.536996
0.1575111 | 65.18627 | 2.546617
0.1575111 | 65.42606 | 2.555985
0.1646707 | 65.66132 | 2.565176
0.1646707 | 65.90226 | 2.574589
0.1646707 | 66.14414 | 2.584038
0.1646707 | 66.38924 | 2.593613
0.1646707 | 66.62742 | 2.602918
0.1646707 | 66.8657 | 2.612227
0.1646707 | 67.11012 | 2.621776
0.1646707 | 67.34698 | 2.631029
0.1646707 | 67.5877 | 2.640433
0.1646707 | 67.82758 | 2.649805
0.1646707 | 68.07086 | 2.659309
0.1646707 | 68.30817 | 2.66858
0.1646707 | 68.53544 | 2.677458
0.1718303 | 68.77069 | 2.686649
0.1718303 | 69.01392 | 2.696151
0.1718303 | 69.25266 | 2.705478
0.1718303 | 69.4794 | 2.714336
0.1718303 | 69.71241 | 2.723439
0.1718303 | 69.95049 | 2.73274
0.1718303 | 70.18481 | 2.741894
0.1718303 | 70.41493 | 2.750884
0.1718303 | 70.65363 | 2.760209
0.1718303 | 70.89678 | 2.769708
0.1789899 | 71.12248 | 2.778526
0.1789899 | 71.35249 | 2.787512
0.1789899 | 71.58335 | 2.796531
0.1789899 | 71.81741 | 2.805675
0.1789899 | 72.04768 | 2.81467
0.1789899 | 72.27447 | 2.82353
0.1789899 | 72.50715 | 2.83262
0.1789899 | 72.74217 | 2.841802
0.1789899 | 72.9628 | 2.850421
0.1789899 | 73.18857 | 2.859241
0.1789899 | 73.42735 | 2.86857
0.1789899 | 73.65252 | 2.877366
0.1789899 | 73.87707 | 2.886139
0.1789899 | 74.10011 | 2.894852
0.1789899 | 74.33241 | 2.903927
0.1789899 | 74.55874 | 2.912769
0.1861494 | 74.78031 | 2.921425
0.1861494 | 75.00957 | 2.930382
0.1861494 | 75.24289 | 2.939497
0.1861494 | 75.47382 | 2.948519
0.1861494 | 75.69746 | 2.957256
0.1861494 | 75.92675 | 2.966213
0.1861494 | 76.15649 | 2.975188
0.1861494 | 76.38962 | 2.984296
0.1861494 | 76.61619 | 2.993147
0.193309 | 76.84627 | 3.002136
0.193309 | 77.07973 | 3.011256
0.193309 | 77.30865 | 3.0202
0.193309 | 77.54166 | 3.029302
0.193309 | 77.76997 | 3.038222
0.193309 | 77.99741 | 3.047107
0.193309 | 78.2342 | 3.056358
0.193309 | 78.46962 | 3.065555
0.193309 | 78.70625 | 3.074799
0.193309 | 78.93302 | 3.083658
0.193309 | 79.16155 | 3.092586
0.193309 | 79.39986 | 3.101896
0.2004686 | 79.63364 | 3.111029
0.2004686 | 79.86012 | 3.119877
0.2004686 | 80.09974 | 3.129238
0.2004686 | 80.33157 | 3.138295
0.2004686 | 80.55713 | 3.147107
0.2004686 | 80.78284 | 3.155925
0.2004686 | 81.00911 | 3.164764
0.2004686 | 81.24857 | 3.174119
0.2004686 | 81.48783 | 3.183467
0.2004686 | 81.71445 | 3.19232
0.2076282 | 81.94226 | 3.20122
0.2004686 | 82.17176 | 3.210186
0.2004686 | 82.39941 | 3.219079
0.2004686 | 82.63597 | 3.228321
0.2004686 | 82.86964 | 3.237449
0.2004686 | 83.10629 | 3.246694
0.2076282 | 83.33666 | 3.255694
0.2076282 | 83.57095 | 3.264847
0.2076282 | 83.79715 | 3.273684
0.2076282 | 84.02806 | 3.282705
0.2076282 | 84.26126 | 3.291816
0.2076282 | 84.50038 | 3.301157
0.2076282 | 84.73469 | 3.310311
0.2076282 | 84.96675 | 3.319377
0.2076282 | 85.20295 | 3.328604
0.2076282 | 85.43605 | 3.337711
0.2076282 | 85.67234 | 3.346942
0.2076282 | 85.89898 | 3.355796
0.2147878 | 86.14006 | 3.365214
0.2147878 | 86.37523 | 3.374401
0.2147878 | 86.60681 | 3.383449
0.2147878 | 86.8374 | 3.392457
0.2147878 | 87.07243 | 3.401639
0.2147878 | 87.31174 | 3.410988
0.2147878 | 87.54321 | 3.420031
0.2147878 | 87.76855 | 3.428834
0.2147878 | 87.97852 | 3.437037
0.2147878 | 88.265625 | 3.448253
0.2219474 | 88.50949 | 3.45778
0.2219474 | 88.69315 | 3.464955
0.2219474 | 88.9086 | 3.473372
0.2219474 | 89.18923 | 3.484335
0.2147878 | 89.41227 | 3.493049
0.2147878 | 89.60197 | 3.50046
0.193309 | 89.82972 | 3.509357
0.1789899 | 90.10772 | 3.520218
0.1646707 | 90.34349 | 3.529429
0.1503515 | 90.49618 | 3.535394
0.1503515 | 90.71037 | 3.543762
0.1646707 | 90.99911 | 3.555042
0.1503515 | 91.24174 | 3.56452
0.1646707 | 91.4054 | 3.570914
0.1503515 | 91.63464 | 3.57987
0.1503515 | 91.91689 | 3.590896
0.1431919 | 92.15707 | 3.600279
0.1431919 | 92.33427 | 3.607202
0.1575111 | 92.5743 | 3.616579
0.1503515 | 92.83836 | 3.626895
0.1646707 | 93.08118 | 3.636381
0.1503515 | 93.29269 | 3.644644
0.1503515 | 93.52568 | 3.653747
0.1503515 | 93.78142 | 3.663737
0.1431919 | 94.02943 | 3.673426
0.1503515 | 94.24767 | 3.681952
0.1575111 | 94.46914 | 3.690604
0.1575111 | 94.72172 | 3.700472
0.1575111 | 94.96939 | 3.710148
0.1575111 | 95.19192 | 3.718841
0.1503515 | 95.40639 | 3.72722
0.1575111 | 95.64733 | 3.736633
0.1575111 | 95.89581 | 3.74634
0.1575111 | 96.12666 | 3.755358
0.1503515 | 96.34599 | 3.763927
0.1575111 | 96.57437 | 3.772849
0.1646707 | 96.81638 | 3.782304
0.1575111 | 97.04474 | 3.791225
0.1575111 | 97.25996 | 3.799633
0.1575111 | 97.49078 | 3.80865
0.1575111 | 97.72989 | 3.817991
0.1575111 | 97.95977 | 3.826972
0.1646707 | 98.16993 | 3.835182
0.1646707 | 98.39101 | 3.843819
0.1646707 | 98.62838 | 3.853093
0.1646707 | 98.86665 | 3.862401
0.1646707 | 99.08254 | 3.870835
0.1646707 | 99.29905 | 3.879293
0.1646707 | 99.53965 | 3.888693
0.1646707 | 99.77262 | 3.897794
0.1718303 | 99.98979 | 3.906278
0.1718303 | 100.2178 | 3.915186
0.1718303 | 100.4542 | 3.924421
0.1718303 | 100.6877 | 3.933543
0.1718303 | 100.9071 | 3.942116
0.1718303 | 101.1265 | 3.950685
0.1718303 | 101.3626 | 3.959909
0.1718303 | 101.5981 | 3.96911
0.1718303 | 101.8247 | 3.977963
0.1718303 | 102.0497 | 3.986752
0.1718303 | 102.2847 | 3.995933
0.1789899 | 102.5154 | 4.004944
0.1718303 | 102.743 | 4.013837
0.1789899 | 102.9677 | 4.022614
0.1789899 | 103.1961 | 4.031537
0.1789899 | 103.4256 | 4.040504
0.1789899 | 103.6532 | 4.049398
0.1789899 | 103.8735 | 4.058001
0.1789899 | 104.0921 | 4.066544
0.1789899 | 104.3119 | 4.075129
0.1789899 | 104.537 | 4.083923
0.1789899 | 104.7564 | 4.092493
0.1861494 | 104.9684 | 4.100777
0.1861494 | 105.1919 | 4.109509
0.1861494 | 105.4191 | 4.118385
0.1861494 | 105.6432 | 4.127139
0.1861494 | 105.8577 | 4.135519
0.1861494 | 106.0874 | 4.144492
0.1861494 | 106.3146 | 4.153368
0.1861494 | 106.5434 | 4.162308
0.1861494 | 106.7634 | 4.170903
0.1861494 | 106.9865 | 4.179616
0.1861494 | 107.2261 | 4.188978
0.193309 | 107.4557 | 4.197947
0.193309 | 107.6764 | 4.206571
0.193309 | 107.9022 | 4.215389
0.193309 | 108.1322 | 4.224375
0.193309 | 108.3588 | 4.233231
0.193309 | 108.5813 | 4.241921
0.193309 | 108.8064 | 4.250713
0.193309 | 109.042 | 4.25992
0.193309 | 109.2757 | 4.269048
0.193309 | 109.4935 | 4.277558
0.193309 | 109.7169 | 4.286284
0.193309 | 109.9455 | 4.295217
0.193309 | 110.1739 | 4.304139
0.2004686 | 110.3957 | 4.312804
0.2004686 | 110.6201 | 4.321571
0.2004686 | 110.8516 | 4.330615
0.2004686 | 111.076 | 4.339381
0.2004686 | 111.2974 | 4.34803
0.2004686 | 111.5144 | 4.356506
0.2004686 | 111.7407 | 4.365347
0.2004686 | 111.967 | 4.374189
0.2004686 | 112.1916 | 4.382963
0.2004686 | 112.4091 | 4.391462
0.2004686 | 112.6396 | 4.400467
0.2004686 | 112.8663 | 4.409322
0.2076282 | 113.084 | 4.417828
0.2076282 | 113.3092 | 4.426623
0.2076282 | 113.5253 | 4.435065
0.2076282 | 113.7494 | 4.443823
0.2076282 | 113.9713 | 4.452491
0.2076282 | 114.1913 | 4.461085
0.2076282 | 114.4113 | 4.46968
0.2076282 | 114.6357 | 4.478447
0.2076282 | 114.8606 | 4.487234
0.2076282 | 115.0802 | 4.495811
0.2076282 | 115.311 | 4.504828
0.2076282 | 115.5397 | 4.513763
0.2147878 | 115.7694 | 4.522737
0.2147878 | 115.9977 | 4.531655
0.2147878 | 116.2281 | 4.540658
0.2147878 | 116.458 | 4.549637
0.2147878 | 116.6924 | 4.558794
0.2147878 | 116.9191 | 4.567654
0.2147878 | 117.1392 | 4.576251
0.2147878 | 117.363 | 4.584995
0.2147878 | 117.5892 | 4.593831
0.2147878 | 117.8167 | 4.602717
0.2219474 | 118.0422 | 4.611528
0.2219474 | 118.2687 | 4.620377
0.2219474 | 118.4963 | 4.629267
0.2219474 | 118.7124 | 4.637709
0.2219474 | 118.9305 | 4.64623
0.2219474 | 119.1551 | 4.655003
0.2219474 | 119.3827 | 4.663896
0.2219474 | 119.6048 | 4.672572
0.2219474 | 119.8277 | 4.681283
0.2219474 | 120.0395 | 4.689556
0.2219474 | 120.2639 | 4.698323
0.2219474 | 120.4871 | 4.707041
0.2219474 | 120.7136 | 4.715891
0.2219474 | 120.9441 | 4.724894
0.2219474 | 121.1693 | 4.733694
0.229107 | 121.3922 | 4.742401
0.229107 | 121.6181 | 4.751227
0.229107 | 121.8446 | 4.760075
0.229107 | 122.0702 | 4.76889
0.229107 | 122.3045 | 4.778043
0.229107 | 122.5365 | 4.787104
0.229107 | 122.7665 | 4.796091
0.229107 | 122.9888 | 4.804776
0.229107 | 123.2174 | 4.813707
0.229107 | 123.4499 | 4.822788
0.229107 | 123.6879 | 4.832085
0.229107 | 123.9167 | 4.841027
0.2362666 | 124.1544 | 4.850314
0.2362666 | 124.384 | 4.85928
0.2362666 | 124.6143 | 4.868278
0.2362666 | 124.8434 | 4.877228
0.2362666 | 125.0688 | 4.886035
0.2362666 | 125.2976 | 4.894974
0.2362666 | 125.5241 | 4.903821
0.2362666 | 125.7467 | 4.912519
0.2362666 | 125.9723 | 4.92133
0.2362666 | 126.2 | 4.930228
0.2362666 | 126.4252 | 4.939026
0.2362666 | 126.6493 | 4.947778
0.2434262 | 126.875 | 4.956598
0.2434262 | 127.0983 | 4.965319
0.2434262 | 127.3274 | 4.97427
0.2434262 | 127.5548 | 4.983154
0.2434262 | 127.7786 | 4.991899
0.2434262 | 128.0059 | 5.000779
0.2434262 | 128.2237 | 5.009286
0.2434262 | 128.4483 | 5.018062
0.2434262 | 128.6669 | 5.0266
0.2434262 | 128.8931 | 5.035436
0.2434262 | 129.1156 | 5.04413
0.2505858 | 129.3332 | 5.052632
0.2505858 | 129.5473 | 5.060995
0.2505858 | 129.7644 | 5.069475
0.2505858 | 129.9871 | 5.078176
0.2505858 | 130.204 | 5.086652
0.2505858 | 130.4245 | 5.095264
0.2505858 | 130.6389 | 5.103638
0.2505858 | 130.8609 | 5.112313
0.2505858 | 131.0727 | 5.120589
0.2505858 | 131.2875 | 5.128977
0.2505858 | 131.5049 | 5.137472
0.2505858 | 131.7257 | 5.146098
0.2505858 | 131.9387 | 5.154418
0.2577454 | 132.1464 | 5.162534
0.2577454 | 132.3555 | 5.170702
0.2577454 | 132.5726 | 5.179184
0.2577454 | 132.7901 | 5.187679
0.2577454 | 133.0038 | 5.196031
0.2577454 | 133.2214 | 5.204529
0.2577454 | 133.44 | 5.213069
0.2577454 | 133.6608 | 5.221698
0.2577454 | 133.8735 | 5.230007
0.2577454 | 134.0915 | 5.238522
0.2577454 | 134.3132 | 5.247185
0.2577454 | 134.5384 | 5.255982
0.2577454 | 134.7547 | 5.26443
0.2577454 | 134.9716 | 5.272903
0.2577454 | 135.1837 | 5.281193
0.264905 | 135.406 | 5.289874
0.264905 | 135.615 | 5.298041
0.264905 | 135.8236 | 5.306189
0.264905 | 136.0445 | 5.31482
0.264905 | 136.2655 | 5.323455
0.264905 | 136.4879 | 5.332141
0.264905 | 136.7019 | 5.340502
0.264905 | 136.9221 | 5.349105
0.264905 | 137.1446 | 5.357797
0.264905 | 137.3665 | 5.366466
0.264905 | 137.5755 | 5.374631
0.264905 | 137.7932 | 5.383137
0.264905 | 138.0158 | 5.39183
0.264905 | 138.2336 | 5.400342
0.264905 | 138.4526 | 5.408895
0.2720646 | 138.6679 | 5.417309
0.2720646 | 138.8907 | 5.426012
0.2720646 | 139.1089 | 5.434534
0.2720646 | 139.3266 | 5.443042
0.2720646 | 139.5525 | 5.451866
0.2720646 | 139.7827 | 5.460861
0.2720646 | 140.0078 | 5.469651
0.2720646 | 140.2227 | 5.478047
0.2720646 | 140.4421 | 5.486621
0.2720646 | 140.6562 | 5.494985
0.2720646 | 140.8841 | 5.503886
0.2792242 | 141.0978 | 5.512237
0.2792242 | 141.3114 | 5.520582
0.2792242 | 141.5319 | 5.529194
0.2792242 | 141.7527 | 5.537821
0.2792242 | 141.9683 | 5.546244
0.2792242 | 142.183 | 5.554632
0.2792242 | 142.4078 | 5.563412
0.2792242 | 142.6323 | 5.572183
0.2792242 | 142.8613 | 5.58113
0.2792242 | 143.0726 | 5.589384
0.2792242 | 143.2943 | 5.598045
0.2792242 | 143.5154 | 5.606683
0.2792242 | 143.7315 | 5.615125
0.2792242 | 143.9439 | 5.623425
0.2792242 | 144.1657 | 5.632088
0.2863838 | 144.3911 | 5.640896
0.2863838 | 144.6155 | 5.649659
0.2863838 | 144.835 | 5.658237
0.2863838 | 145.0489 | 5.666594
0.2863838 | 145.2708 | 5.675263
0.2863838 | 145.4932 | 5.683951
0.2863838 | 145.7151 | 5.692618
0.2863838 | 145.9383 | 5.701337
0.2863838 | 146.1601 | 5.710003
0.2863838 | 146.375 | 5.718397
0.2863838 | 146.5966 | 5.727056
0.2863838 | 146.8143 | 5.735561
0.2863838 | 147.0273 | 5.743883
0.2863838 | 147.2505 | 5.752601
0.2935434 | 147.4686 | 5.761122
0.2935434 | 147.6877 | 5.769682
0.2935434 | 147.9094 | 5.778344
0.2935434 | 148.1265 | 5.786825
0.2935434 | 148.3432 | 5.795291
0.2935434 | 148.5657 | 5.803983
0.2935434 | 148.7846 | 5.812534
0.2935434 | 149.0054 | 5.821162
0.2935434 | 149.2307 | 5.829963
0.2935434 | 149.4493 | 5.838502
0.2935434 | 149.67 | 5.847126
0.2935434 | 149.8958 | 5.855947
0.3007029 | 150.1184 | 5.864641
0.3007029 | 150.3388 | 5.873251
0.3007029 | 150.5636 | 5.882033
0.3007029 | 150.7908 | 5.890911
0.3007029 | 151.0134 | 5.899604
0.3007029 | 151.2325 | 5.908166
0.3007029 | 151.4533 | 5.916793
0.3007029 | 151.6723 | 5.925347
0.3007029 | 151.8979 | 5.934162
0.3007029 | 152.1175 | 5.942741
0.3007029 | 152.33 | 5.95104
0.3007029 | 152.5494 | 5.959611
0.3007029 | 152.7668 | 5.968105
0.3007029 | 152.981 | 5.976476
0.3078626 | 153.1966 | 5.984898
0.3078626 | 153.4162 | 5.993474
0.3078626 | 153.6293 | 6.001801
0.3078626 | 153.8468 | 6.010297
0.3078626 | 154.0601 | 6.018631
0.3078626 | 154.2789 | 6.02718
0.3078626 | 154.4988 | 6.035769
0.3078626 | 154.7197 | 6.044399
0.3078626 | 154.9387 | 6.052954
0.3078626 | 155.1615 | 6.061659
0.3078626 | 155.3817 | 6.070261
0.3078626 | 155.5963 | 6.078646
0.3150221 | 155.8122 | 6.087081
0.3150221 | 156.03 | 6.095588
0.3150221 | 156.2486 | 6.10413
0.3150221 | 156.4577 | 6.112297
0.3150221 | 156.6715 | 6.120648
0.3150221 | 156.8829 | 6.128911
0.3150221 | 157.0962 | 6.137241
0.3150221 | 157.2972 | 6.145093
0.3150221 | 157.507 | 6.153292
0.3150221 | 157.7265625 | 6.161868
0.3150221 | 157.9487 | 6.170545
0.3150221 | 158.1609 | 6.178836
0.3150221 | 158.3699 | 6.187001
0.3150221 | 158.5924 | 6.195692
0.3150221 | 158.8138 | 6.204341
0.3221818 | 159.0224 | 6.212493
0.3221818 | 159.233 | 6.22072
0.3221818 | 159.4476 | 6.229103
0.3221818 | 159.6671 | 6.237677
0.3221818 | 159.8795 | 6.245975
0.3221818 | 160.0899 | 6.254195
0.3221818 | 160.3108 | 6.262824
0.3221818 | 160.5239 | 6.271152
0.3221818 | 160.7306 | 6.279225
0.3221818 | 160.9344 | 6.287187
0.3221818 | 161.1496 | 6.295594
0.3221818 | 161.3637 | 6.303961
0.3293413 | 161.5797 | 6.312397
0.3293413 | 161.7885 | 6.320553
0.3293413 | 161.9976 | 6.328722
0.3293413 | 162.2067 | 6.336892
0.3293413 | 162.4161 | 6.345074
0.3293413 | 162.63 | 6.353429
0.3293413 | 162.8446 | 6.361814
0.3293413 | 163.0592 | 6.370198
0.3365009 | 163.2735 | 6.378568
0.3365009 | 163.4871 | 6.386912
0.3365009 | 163.6965 | 6.395094
0.3365009 | 163.9092 | 6.403403
0.3293413 | 164.1202 | 6.411646
0.3293413 | 164.3365 | 6.420097
0.3293413 | 164.5475 | 6.42834
0.3365009 | 164.7569 | 6.436518
0.3365009 | 164.9709 | 6.44488
0.3365009 | 165.191 | 6.45348
0.3365009 | 165.4096 | 6.46202
0.3365009 | 165.625 | 6.470433
0.3365009 | 165.8459 | 6.479065
0.3365009 | 166.0569 | 6.487307
0.3365009 | 166.2764 | 6.495881
0.3365009 | 166.4828 | 6.503947
0.3436605 | 166.6864 | 6.5119
0.3436605 | 166.9069 | 6.520512
0.3436605 | 167.1195 | 6.52882
0.3436605 | 167.3256 | 6.53687
0.3436605 | 167.5386 | 6.545191
0.3436605 | 167.7487 | 6.553401
0.3436605 | 167.9693 | 6.562017
0.3436605 | 168.179 | 6.57021
0.3436605 | 168.3717 | 6.577738
0.3436605 | 168.6008 | 6.586691
0.3436605 | 168.8343 | 6.595811
0.3436605 | 169.0355 | 6.603673
0.3436605 | 169.2405 | 6.611679
0.3436605 | 169.4662 | 6.620498
0.3436605 | 169.7026 | 6.629734
0.3508201 | 169.9126 | 6.637936
0.3508201 | 170.1038 | 6.645407
0.3508201 | 170.338 | 6.654555
0.3508201 | 170.5896 | 6.664387
0.3508201 | 170.7906 | 6.672237
0.3508201 | 170.984 | 6.679792
0.3508201 | 171.2166 | 6.688879
0.3508201 | 171.4524 | 6.698092
0.3508201 | 171.6539 | 6.705963
0.3508201 | 171.836 | 6.71308
0.3508201 | 172.0585 | 6.72177
0.3508201 | 172.2967 | 6.731076
0.3508201 | 172.4975 | 6.73892
0.3508201 | 172.6816 | 6.746114
0.3508201 | 172.8963 | 6.754502
0.3508201 | 173.1256 | 6.76346
0.3508201 | 173.3274 | 6.771342
0.3579797 | 173.5209 | 6.7789
0.3579797 | 173.7382 | 6.787391
0.3579797 | 173.973 | 6.796565
0.3579797 | 174.1937 | 6.805186
0.3579797 | 174.3964 | 6.813103
0.3579797 | 174.6117 | 6.821515
0.3579797 | 174.8438 | 6.830582
0.3579797 | 175.0696 | 6.839405
0.3651393 | 175.2801 | 6.847628
0.3651393 | 175.5041 | 6.856379
0.3651393 | 175.735 | 6.865399
0.3651393 | 175.9632 | 6.874314
0.3651393 | 176.1678 | 6.882306
0.3651393 | 176.3816 | 6.890661
0.3651393 | 176.6131 | 6.899704
0.3651393 | 176.844 | 6.908724
0.3651393 | 177.063 | 6.917282
0.3651393 | 177.2787 | 6.925709
0.3651393 | 177.5004 | 6.934369
0.3651393 | 177.7247 | 6.94313
0.3651393 | 177.9381 | 6.951469
0.3722989 | 178.1497 | 6.959732
0.3722989 | 178.3658 | 6.968176
0.3722989 | 178.5847 | 6.976727
0.3722989 | 178.793 | 6.984867
0.3722989 | 178.9984 | 6.992892
0.3722989 | 179.2129 | 7.001269
0.3722989 | 179.4346 | 7.009932
0.3722989 | 179.6578 | 7.018649
0.3722989 | 179.873 | 7.027059
0.3794585 | 180.0901 | 7.035539
0.3794585 | 180.3071 | 7.044016
0.3794585 | 180.5323 | 7.052814
0.3794585 | 180.7474 | 7.061218
0.3794585 | 180.9652 | 7.069725
0.3794585 | 181.1895 | 7.07849
0.3794585 | 181.4096 | 7.087087
0.3794585 | 181.6167 | 7.095178
0.3794585 | 181.8335 | 7.10365
0.3794585 | 182.0484 | 7.112042
0.3794585 | 182.2624 | 7.120405
0.3794585 | 182.4765 | 7.12877
0.3794585 | 182.6835 | 7.136857
0.3794585 | 182.8999 | 7.14531
0.3794585 | 183.1059 | 7.153356
0.3866181 | 183.3045 | 7.161115
0.3866181 | 183.5077 | 7.169053
0.3866181 | 183.7124 | 7.177051
0.3866181 | 183.9099 | 7.184767
0.3866181 | 184.1077 | 7.192493
0.3866181 | 184.3117 | 7.200463
0.3866181 | 184.517 | 7.208482
0.3866181 | 184.722 | 7.216492
0.3866181 | 184.9222 | 7.224312
0.3866181 | 185.1361 | 7.23267
0.3866181 | 185.3513 | 7.241076
0.3866181 | 185.5558 | 7.249065
0.3866181 | 185.7643 | 7.257213
0.3866181 | 185.9764 | 7.265496
0.3866181 | 186.1879 | 7.27376
0.3937777 | 186.3953 | 7.281863
0.3937777 | 186.6029 | 7.289975
0.3937777 | 186.8141 | 7.298225
0.3937777 | 187.0161 | 7.306114
0.3937777 | 187.2134 | 7.313824
0.3937777 | 187.408 | 7.321427
0.3937777 | 187.6096 | 7.3293
0.3937777 | 187.8196 | 7.337507
0.3937777 | 188.0207 | 7.345363
0.3937777 | 188.2244 | 7.353319
0.3937777 | 188.432 | 7.361429
0.3937777 | 188.6387 | 7.369507
0.3937777 | 188.842 | 7.377449
0.3937777 | 189.0505 | 7.385593
0.3937777 | 189.2618 | 7.393846
0.3937777 | 189.4811 | 7.402414
0.4009373 | 189.6997 | 7.410955
0.4009373 | 189.9074 | 7.419068
0.4009373 | 190.1202 | 7.427382
0.4009373 | 190.3387 | 7.435919
0.4009373 | 190.5565 | 7.444426
0.4009373 | 190.7686 | 7.452712
0.4009373 | 190.9879 | 7.46128
0.4009373 | 191.2093 | 7.469931
0.4009373 | 191.4281 | 7.478478
0.4009373 | 191.6375 | 7.486659
0.4009373 | 191.8481 | 7.494886
0.4009373 | 192.0677 | 7.503465
0.4009373 | 192.2778 | 7.511674
0.4009373 | 192.486 | 7.519806
0.4080969 | 192.6927 | 7.527884
0.4080969 | 192.9137 | 7.536517
0.4080969 | 193.1252 | 7.544778
0.4080969 | 193.3291 | 7.552745
0.4080969 | 193.5331 | 7.560714
0.4080969 | 193.744 | 7.568954
0.4080969 | 193.9537 | 7.577144
0.4080969 | 194.1621 | 7.585286
0.4080969 | 194.3762 | 7.593652
0.4080969 | 194.5924 | 7.602097
0.4080969 | 194.8013 | 7.610259
0.4080969 | 195.0007 | 7.618047
0.4152565 | 195.2031 | 7.625955
0.4152565 | 195.4198 | 7.634422
0.4152565 | 195.6303 | 7.642645
0.4152565 | 195.8392 | 7.650806
0.4152565 | 196.0526 | 7.659143
0.4152565 | 196.2679 | 7.667554
0.4152565 | 196.4807 | 7.675868
0.4152565 | 196.6799 | 7.683647
0.4152565 | 196.8872 | 7.691746
0.4152565 | 197.101 | 7.700101
0.4152565 | 197.314 | 7.708421
0.4152565 | 197.518 | 7.71639
0.4152565 | 197.7302 | 7.724682
0.4152565 | 197.9418 | 7.732947
0.4224161 | 198.1466 | 7.740949
0.4224161 | 198.3474 | 7.748794
0.4224161 | 198.5489 | 7.756664
0.4224161 | 198.7675 | 7.765203
0.4224161 | 198.9822 | 7.773594
0.4224161 | 199.1901 | 7.781713
0.4224161 | 199.3965 | 7.789777
0.4224161 | 199.6076 | 7.798023
0.4224161 | 199.8184 | 7.806259
0.4224161 | 200.0268 | 7.8144
0.4224161 | 200.2386 | 7.822677
0.4224161 | 200.4507 | 7.830964
0.4224161 | 200.667 | 7.839412
0.4295757 | 200.8711 | 7.847387
0.4295757 | 201.081 | 7.855585
0.4295757 | 201.2879 | 7.863667
0.4295757 | 201.5057 | 7.872178
0.4295757 | 201.7164 | 7.880408
0.4295757 | 201.9196 | 7.888346
0.4295757 | 202.1243 | 7.896342
0.4295757 | 202.3343 | 7.904547
0.4295757 | 202.5422 | 7.912669
0.4295757 | 202.7516 | 7.920851
0.4295757 | 202.9616 | 7.929056
0.4295757 | 203.1729 | 7.937309
0.4295757 | 203.3887 | 7.945738
0.4295757 | 203.5926 | 7.953705
0.4367353 | 203.805 | 7.962004
0.4367353 | 204.0253 | 7.970609
0.4367353 | 204.2431 | 7.979119
0.4367353 | 204.4514 | 7.987256
0.4367353 | 204.6582 | 7.995337
0.4367353 | 204.8698 | 8.003602
0.4367353 | 205.0819 | 8.011888
0.4367353 | 205.2922 | 8.020102
0.4367353 | 205.493 | 8.027947
0.4367353 | 205.7091 | 8.036391
0.4367353 | 205.9133 | 8.044366
0.4367353 | 206.1187 | 8.052392
0.4367353 | 206.3237 | 8.0604
0.4367353 | 206.538 | 8.068774
0.4438948 | 206.7515 | 8.077115
0.4438948 | 206.9521 | 8.084953
0.4438948 | 207.159 | 8.093033
0.4438948 | 207.3613 | 8.100936
0.4438948 | 207.5777 | 8.10939
0.4438948 | 207.7805 | 8.117315
0.4438948 | 207.9892 | 8.125466
0.4438948 | 208.1942 | 8.133474
0.4438948 | 208.4056 | 8.141735
0.4438948 | 208.6075 | 8.149622
0.4438948 | 208.8097 | 8.157523
0.4438948 | 209.0162 | 8.16559
0.4438948 | 209.2223 | 8.17364
0.4510545 | 209.4302 | 8.181761
0.4510545 | 209.6315 | 8.189624
0.4510545 | 209.8398 | 8.197763
0.4510545 | 210.0485 | 8.205919
0.4510545 | 210.2552 | 8.213991
0.4510545 | 210.4559 | 8.221832
0.4510545 | 210.653 | 8.229532
0.4510545 | 210.8597 | 8.237609
0.4510545 | 211.0615 | 8.245491
0.4510545 | 211.2601 | 8.253251
0.458214 | 211.4553 | 8.260875
0.458214 | 211.66 | 8.268874
0.458214 | 211.8586 | 8.276631
0.458214 | 212.0527 | 8.284214
0.458214 | 212.2466 | 8.291791
0.458214 | 212.4505 | 8.299754
0.458214 | 212.6595 | 8.30792
0.458214 | 212.8622 | 8.315841
0.458214 | 213.0744 | 8.32413
0.458214 | 213.2846 | 8.33234
0.458214 | 213.4964 | 8.340614
0.458214 | 213.6915 | 8.348237
0.458214 | 213.8884 | 8.355929
0.458214 | 214.0972 | 8.364087
0.458214 | 214.3116 | 8.372462
0.4653736 | 214.5161 | 8.380452
0.4653736 | 214.7173 | 8.38831
0.4653736 | 214.9192 | 8.396199
0.4653736 | 215.1219 | 8.404117
0.4653736 | 215.3238 | 8.412004
0.4653736 | 215.5258 | 8.419897
0.4653736 | 215.7358 | 8.428103
0.4653736 | 215.9471 | 8.436357
0.4653736 | 216.1475 | 8.444184
0.4653736 | 216.3474 | 8.451996
0.4653736 | 216.5596 | 8.460283
0.4653736 | 216.7771 | 8.468782
0.4653736 | 216.9829 | 8.476823
0.4653736 | 217.1839 | 8.484673
0.4725332 | 217.3912 | 8.492774
0.4725332 | 217.6051 | 8.501129
0.4725332 | 217.8181 | 8.509448
0.4725332 | 218.0209 | 8.517372
0.4725332 | 218.23 | 8.525541
0.4725332 | 218.4354 | 8.533565
0.4725332 | 218.6369 | 8.541439
0.4725332 | 218.8283 | 8.548915
0.4725332 | 219.0305 | 8.556813
0.4725332 | 219.24 | 8.564999
0.4725332 | 219.4419 | 8.572887
0.4725332 | 219.6366 | 8.580494
0.4725332 | 219.8327 | 8.588154
0.4725332 | 220.0405 | 8.596272
0.4725332 | 220.2402 | 8.604075
0.4725332 | 220.4386 | 8.611825
0.4796928 | 220.6329 | 8.619417
0.4796928 | 220.8464 | 8.627755
0.4796928 | 221.0538 | 8.635857
0.4796928 | 221.2463 | 8.643378
0.4796928 | 221.4448 | 8.651133
0.4796928 | 221.6505 | 8.659168
0.4796928 | 221.8514 | 8.667019
0.4868524 | 222.0397 | 8.674373
0.4868524 | 222.2422 | 8.682286
0.4868524 | 222.4482 | 8.690331
0.4868524 | 222.6564 | 8.698466
0.4868524 | 222.8499 | 8.706027
0.4868524 | 223.0446 | 8.713632
0.4868524 | 223.2537 | 8.721801
0.4868524 | 223.4609375 | 8.729898
0.4868524 | 223.6565 | 8.737537
0.4868524 | 223.8595 | 8.745467
0.4868524 | 224.0762 | 8.753934
0.4868524 | 224.2846 | 8.762077
0.4868524 | 224.4933 | 8.770229
0.4868524 | 224.6973 | 8.778198
0.4868524 | 224.9047 | 8.786302
0.494012 | 225.1155 | 8.794536
0.494012 | 225.3194 | 8.802503
0.494012 | 225.5224 | 8.810434
0.494012 | 225.7382 | 8.818863
0.494012 | 225.9445 | 8.826921
0.494012 | 226.1475 | 8.834852
0.494012 | 226.3494 | 8.84274
0.494012 | 226.5461 | 8.850425
0.494012 | 226.75 | 8.85839
0.494012 | 226.9608 | 8.866625
0.494012 | 227.1686 | 8.874743
0.494012 | 227.3767 | 8.882874
0.494012 | 227.5869 | 8.891084
0.494012 | 227.7901 | 8.899022
0.494012 | 227.9982 | 8.907154
0.5011716 | 228.2097 | 8.915418
0.5011716 | 228.4232 | 8.923757
0.5011716 | 228.6405 | 8.932245
0.5011716 | 228.8484 | 8.940369
0.5011716 | 229.054 | 8.948402
0.5011716 | 229.2672 | 8.956731
0.5011716 | 229.4773 | 8.964938
0.5011716 | 229.6819 | 8.97293
0.5011716 | 229.8904 | 8.981077
0.5011716 | 230.1035 | 8.989401
0.5011716 | 230.3081 | 8.997393
0.5011716 | 230.5134 | 9.005416
0.5011716 | 230.715 | 9.013292
0.5083312 | 230.9225 | 9.021399
0.5083312 | 231.1302 | 9.02951
0.5083312 | 231.3333 | 9.037445
0.5083312 | 231.5311 | 9.045174
0.5083312 | 231.7398 | 9.053325
0.5083312 | 231.9477 | 9.061448
0.5083312 | 232.153 | 9.069468
0.5083312 | 232.3577 | 9.077465
0.5083312 | 232.5634 | 9.085502
0.5154908 | 232.7727 | 9.093678
0.5154908 | 232.9792 | 9.101746
0.5154908 | 233.1833 | 9.109719
0.5154908 | 233.3842 | 9.117569
0.5154908 | 233.6034 | 9.12613
0.5154908 | 233.8146 | 9.134382
0.5154908 | 234.0109 | 9.14205
0.5154908 | 234.2086 | 9.149774
0.5154908 | 234.4072 | 9.157531
0.5154908 | 234.6027 | 9.165171
0.5154908 | 234.7987 | 9.172828
0.5154908 | 234.9949 | 9.180493
0.5154908 | 235.1884 | 9.188052
0.5154908 | 235.3898 | 9.19592
0.5226504 | 235.5741 | 9.20312
0.5226504 | 235.768 | 9.210693
0.5226504 | 235.9706 | 9.218611
0.5226504 | 236.1711 | 9.226441
0.5226504 | 236.3639 | 9.233975
0.5226504 | 236.5676 | 9.241934
0.5226504 | 236.7753 | 9.250048
0.5226504 | 236.9764 | 9.257905
0.5226504 | 237.1738 | 9.265613
0.5226504 | 237.371 | 9.273318
0.5226504 | 237.5832 | 9.28161
0.5226504 | 237.7751 | 9.289105
0.5226504 | 237.9682 | 9.29665
0.52981 | 238.1589 | 9.304099
0.52981 | 238.3699 | 9.312342
0.52981 | 238.5705 | 9.320178
0.52981 | 238.761 | 9.327622
0.52981 | 238.9596 | 9.335382
0.52981 | 239.1598 | 9.343201
0.52981 | 239.3595 | 9.351001
0.52981 | 239.5529 | 9.35856
0.52981 | 239.7497 | 9.366246
0.52981 | 239.9517 | 9.374139
0.52981 | 240.1555 | 9.382102
0.52981 | 240.3561 | 9.389936
0.5369696 | 240.5538 | 9.397659
0.5369696 | 240.7546 | 9.405507
0.5369696 | 240.9576 | 9.413436
0.5369696 | 241.1619 | 9.421418
0.5369696 | 241.363 | 9.429272
0.5369696 | 241.563 | 9.437088
0.5369696 | 241.7706 | 9.445195
0.5369696 | 241.9791 | 9.453342
0.5369696 | 242.1823 | 9.46128
0.5369696 | 242.3824 | 9.469099
0.5369696 | 242.5914 | 9.477263
0.5369696 | 242.8015 | 9.485469
0.5369696 | 243.0057 | 9.49345
0.5369696 | 243.2153 | 9.501637
0.5441292 | 243.4236 | 9.509776
0.5441292 | 243.6293 | 9.517812
0.5441292 | 243.8337 | 9.525795
0.5441292 | 244.027 | 9.533348
0.5441292 | 244.2268 | 9.541151
0.5441292 | 244.4286 | 9.549037
0.5441292 | 244.6239 | 9.556667
0.5441292 | 244.8238 | 9.564475
0.5441292 | 245.0275 | 9.572433
0.5441292 | 245.225 | 9.580148
0.5441292 | 245.4166 | 9.587636
0.5441292 | 245.6152 | 9.595393
0.5441292 | 245.8185 | 9.603337
0.5441292 | 246.0232 | 9.611332
0.5441292 | 246.2298 | 9.619404
0.5512888 | 246.4269 | 9.627105
0.5512888 | 246.6262 | 9.634891
0.5512888 | 246.8295 | 9.642831
0.5512888 | 247.0244 | 9.650446
0.5512888 | 247.2162 | 9.65794
0.5512888 | 247.423 | 9.66602
0.5512888 | 247.6208 | 9.673746
0.5512888 | 247.8133 | 9.681266
0.5512888 | 248.0134 | 9.689082
0.5512888 | 248.2121 | 9.696847
0.5512888 | 248.4143 | 9.704747
0.5512888 | 248.6145 | 9.712568
0.5584484 | 248.8071 | 9.720089
0.5512888 | 249.0112 | 9.728063
0.5512888 | 249.2183 | 9.736153
0.5512888 | 249.4127 | 9.743748
0.5584484 | 249.6079 | 9.751377
0.5584484 | 249.8117 | 9.759336
0.5584484 | 250.0144 | 9.767255
0.5584484 | 250.2157 | 9.77512
0.5584484 | 250.4142 | 9.782873
0.5584484 | 250.617 | 9.790799
0.5584484 | 250.8226 | 9.798831
0.5584484 | 251.0253 | 9.806748
0.5584484 | 251.2267 | 9.814616
0.5584484 | 251.4317 | 9.822627
0.565608 | 251.6436 | 9.830902
0.565608 | 251.8455 | 9.838789
0.565608 | 252.0443 | 9.846557
0.5584484 | 252.2421 | 9.854284
0.565608 | 252.449 | 9.862366
0.565608 | 252.6516 | 9.870281
0.565608 | 252.8477 | 9.877946
0.565608 | 253.0393 | 9.885429
0.565608 | 253.2404 | 9.893287
0.565608 | 253.4374 | 9.900983
0.565608 | 253.6302 | 9.908514
0.565608 | 253.8283 | 9.916251
0.565608 | 254.0301 | 9.924138
0.5727675 | 254.2401 | 9.932338
0.5727675 | 254.4418 | 9.940218
0.5727675 | 254.6369 | 9.947844
0.5727675 | 254.8425 | 9.955872
0.5727675 | 255.0538 | 9.96413
0.5727675 | 255.2496 | 9.971777
0.5727675 | 255.4547 | 9.979792
0.5727675 | 255.6635 | 9.987948
0.5727675 | 255.8706 | 9.996038
0.5727675 | 256.0772 | 10.00411
0.5727675 | 256.2772 | 10.01192
0.5727675 | 256.481 | 10.01989
0.5727675 | 256.692 | 10.02813
0.5727675 | 256.8953 | 10.03607
0.5727675 | 257.0879 | 10.0436
0.5799272 | 257.2918 | 10.05156
0.5799272 | 257.4951 | 10.0595
0.5799272 | 257.6912 | 10.06716
0.5799272 | 257.8904 | 10.07494
0.5799272 | 258.0811 | 10.0824
0.5799272 | 258.2803 | 10.09018
0.5799272 | 258.4792 | 10.09795
0.5799272 | 258.6779 | 10.10571
0.5799272 | 258.8756 | 10.11343
0.5799272 | 259.0786 | 10.12137
0.5799272 | 259.2823 | 10.12932
0.5799272 | 259.4836 | 10.13719
0.5799272 | 259.6843 | 10.14503
0.5799272 | 259.8874 | 10.15296
0.5870867 | 260.0963 | 10.16112
0.5870867 | 260.2953 | 10.1689
0.5870867 | 260.4919 | 10.17658
0.5870867 | 260.6881 | 10.18424
0.5870867 | 260.8884 | 10.19207
0.5870867 | 261.0887 | 10.19989
0.5870867 | 261.28 | 10.20737
0.5870867 | 261.4719 | 10.21486
0.5870867 | 261.6708 | 10.22263
0.5870867 | 261.8568 | 10.2299
0.5870867 | 262.0406 | 10.23708
0.5870867 | 262.2271 | 10.24437
0.5870867 | 262.4145 | 10.25169
0.5870867 | 262.5955 | 10.25876
0.5870867 | 262.7788 | 10.26592
0.5870867 | 262.9657 | 10.27322
0.5870867 | 263.161 | 10.28085
0.5870867 | 263.3495 | 10.28822
0.5942463 | 263.5315 | 10.29533
0.5942463 | 263.7286 | 10.30303
0.5942463 | 263.9316 | 10.31096
0.5942463 | 264.134 | 10.31886
0.5942463 | 264.3331 | 10.32664
0.5942463 | 264.5403 | 10.33474
0.5942463 | 264.7418 | 10.34261
0.5942463 | 264.9458 | 10.35058
0.5942463 | 265.1416 | 10.35823
0.5942463 | 265.3421 | 10.36606
0.5942463 | 265.5485 | 10.37412
0.5942463 | 265.7443 | 10.38177
0.5942463 | 265.927 | 10.38891
0.5942463 | 266.1067 | 10.39593
0.5942463 | 266.2964 | 10.40334
0.5942463 | 266.484 | 10.41067
0.5942463 | 266.6715 | 10.41799
0.6014059 | 266.8538 | 10.42512
0.5942463 | 267.0365 | 10.43225
0.6014059 | 267.2277 | 10.43972
0.6014059 | 267.4137 | 10.44699
0.6014059 | 267.6051 | 10.45447
0.6014059 | 267.8038 | 10.46223
0.6014059 | 268.009 | 10.47025
0.6014059 | 268.206 | 10.47794
0.6085655 | 268.4046 | 10.4857
0.6085655 | 268.6069 | 10.4936
0.6085655 | 268.8064 | 10.5014
0.6085655 | 269.0108 | 10.50939
0.6085655 | 269.2122 | 10.51725
0.6085655 | 269.4246 | 10.52555
0.6085655 | 269.6237 | 10.53333
0.6085655 | 269.8056 | 10.54043
0.6085655 | 269.9852 | 10.54745
0.6085655 | 270.1848 | 10.55525
0.6085655 | 270.3784 | 10.56281
0.6228847 | 270.5639 | 10.57006
0.6300443 | 270.7529 | 10.57744
0.6228847 | 270.9561 | 10.58538
0.6157251 | 271.1479 | 10.59287
0.6014059 | 271.322 | 10.59968
0.6014059 | 271.5095 | 10.607
0.6014059 | 271.7202 | 10.61523
0.6157251 | 271.9386 | 10.62376
0.6300443 | 272.1333 | 10.63137
0.6300443 | 272.3326 | 10.63916
0.6157251 | 272.5424 | 10.64735
0.6085655 | 272.7425 | 10.65517
0.6085655 | 272.9293 | 10.66247
0.6157251 | 273.1199 | 10.66991
0.6228847 | 273.3235 | 10.67787
0.6300443 | 273.5331 | 10.68606
0.6300443 | 273.728 | 10.69367
0.6300443 | 273.9088 | 10.70073
0.6228847 | 274.0964 | 10.70806
0.6157251 | 274.2913 | 10.71568
0.6157251 | 274.4756 | 10.72288
0.6157251 | 274.6698 | 10.73046
0.6157251 | 274.861 | 10.73793
0.6228847 | 275.0594 | 10.74568
0.6228847 | 275.2634 | 10.75365
0.6228847 | 275.4463 | 10.7608
0.6228847 | 275.6392 | 10.76833
0.6228847 | 275.8441 | 10.77634
0.6228847 | 276.0497 | 10.78437
0.6300443 | 276.245 | 10.792
0.6300443 | 276.4449 | 10.79981
0.6300443 | 276.647 | 10.8077
0.6372039 | 276.8611 | 10.81607
0.6300443 | 277.0581 | 10.82377
0.6300443 | 277.2422 | 10.83096
0.6300443 | 277.448 | 10.839
0.6300443 | 277.6559 | 10.84712
0.6300443 | 277.8503 | 10.85472
0.6300443 | 278.0388 | 10.86208
0.6300443 | 278.2299 | 10.86954
0.6300443 | 278.4307 | 10.87739
0.6300443 | 278.6296 | 10.88516
0.6300443 | 278.811 | 10.89225
0.6300443 | 279.0047 | 10.89981
0.6300443 | 279.205 | 10.90764
0.6372039 | 279.3924 | 10.91496
0.6372039 | 279.5856 | 10.92251
0.6372039 | 279.7833 | 10.93023
0.6443635 | 279.9856 | 10.93813
0.6443635 | 280.1932 | 10.94624
0.6443635 | 280.3878 | 10.95384
0.6443635 | 280.5811 | 10.9614
0.6443635 | 280.7839 | 10.96932
0.6443635 | 280.9859 | 10.97721
0.6443635 | 281.1831 | 10.98492
0.6443635 | 281.3873 | 10.99289
0.6443635 | 281.5843 | 11.00059
0.6443635 | 281.78 | 11.00823
0.6443635 | 281.975 | 11.01585
0.6443635 | 282.1599 | 11.02308
0.6443635 | 282.3512 | 11.03055
0.6443635 | 282.5442 | 11.03809
0.6443635 | 282.7338 | 11.0455
0.6515231 | 282.9216 | 11.05284
0.6515231 | 283.1079 | 11.06011
0.6515231 | 283.2921 | 11.06731
0.6515231 | 283.4803 | 11.07466
0.6515231 | 283.6651 | 11.08188
0.6515231 | 283.8551 | 11.0893
0.6586827 | 284.0511 | 11.09696
0.6586827 | 284.2401 | 11.10434
0.6515231 | 284.4291 | 11.11173
0.6515231 | 284.6186 | 11.11913
0.6515231 | 284.8149 | 11.1268
0.6515231 | 285.0127 | 11.13453
0.6515231 | 285.2109 | 11.14227
0.6586827 | 285.4043 | 11.14982
0.6586827 | 285.6016 | 11.15753
0.6586827 | 285.7985 | 11.16522
0.6586827 | 285.9937 | 11.17285
0.6586827 | 286.1883 | 11.18045
0.6586827 | 286.3811 | 11.18799
0.6586827 | 286.5803 | 11.19577
0.6586827 | 286.7642 | 11.20295
0.6586827 | 286.9474 | 11.21011
0.6586827 | 287.1308 | 11.21727
0.6586827 | 287.315 | 11.22447
0.6586827 | 287.4981 | 11.23162
0.6586827 | 287.6773 | 11.23862
0.6586827 | 287.8548 | 11.24556
0.6586827 | 288.0471 | 11.25307
0.6586827 | 288.2335 | 11.26035
0.6586827 | 288.4186 | 11.26759
0.6586827 | 288.6122 | 11.27515
0.6658423 | 288.8109 | 11.28291
0.6658423 | 289.0049 | 11.29049
0.6658423 | 289.1982 | 11.29804
0.6658423 | 289.3976 | 11.30583
0.6658423 | 289.5949 | 11.31354
0.6658423 | 289.7993 | 11.32153
0.6730018 | 289.9846 | 11.32876
0.6730018 | 290.1777 | 11.33631
0.6730018 | 290.3645 | 11.3436
0.6730018 | 290.5569 | 11.35112
0.6658423 | 290.7393 | 11.35825
0.6658423 | 290.9254 | 11.36551
0.6658423 | 291.1158 | 11.37295
0.6658423 | 291.3072 | 11.38043
0.6658423 | 291.4945 | 11.38775
0.6658423 | 291.6794 | 11.39497
0.6730018 | 291.8739 | 11.40257
0.6730018 | 292.0622 | 11.40993
0.6730018 | 292.2598 | 11.41765
0.6730018 | 292.4518 | 11.42515
0.6730018 | 292.6504 | 11.43291
0.6801615 | 292.8474 | 11.4406
0.6801615 | 293.0401 | 11.44813
0.6801615 | 293.2347 | 11.45573
0.6801615 | 293.4373 | 11.46365
0.6801615 | 293.6376 | 11.47147
0.6801615 | 293.8355 | 11.4792
0.6801615 | 294.0335 | 11.48694
0.6801615 | 294.2279 | 11.49453
0.6801615 | 294.4248 | 11.50223
0.6801615 | 294.614 | 11.50962
0.6801615 | 294.8046875 | 11.51707
0.6801615 | 294.9944 | 11.52448
0.6801615 | 295.1774 | 11.53163
0.6801615 | 295.3571 | 11.53865
0.6873211 | 295.5381 | 11.54572
0.6873211 | 295.7208 | 11.55286
0.6873211 | 295.9056 | 11.56008
0.6873211 | 296.0891 | 11.56724
0.6873211 | 296.2718 | 11.57438
0.6873211 | 296.4657 | 11.58196
0.6873211 | 296.6557 | 11.58938
0.6944807 | 296.8482 | 11.5969
0.6944807 | 297.0437 | 11.60454
0.6873211 | 297.2336 | 11.61196
0.6873211 | 297.4213 | 11.61929
0.6873211 | 297.6165 | 11.62692
0.6873211 | 297.8109 | 11.63451
0.6944807 | 298.0042 | 11.64206
0.6944807 | 298.1998 | 11.6497
0.6944807 | 298.3882 | 11.65706
0.6944807 | 298.5771 | 11.66444
0.6944807 | 298.7693 | 11.67195
0.6944807 | 298.9582 | 11.67933
0.6944807 | 299.146 | 11.68667
0.6944807 | 299.3356 | 11.69408
0.6944807 | 299.5137 | 11.70103
0.6944807 | 299.7032 | 11.70844
0.6944807 | 299.8893 | 11.71571
0.6944807 | 300.0726 | 11.72287
0.6944807 | 300.2592 | 11.73016
0.6944807 | 300.4471 | 11.7375
0.6944807 | 300.6315 | 11.7447
0.6944807 | 300.8195 | 11.75205
0.6944807 | 301.0128 | 11.7596
0.6944807 | 301.2078 | 11.76722
0.7016402 | 301.4068 | 11.77499
0.7016402 | 301.591 | 11.78219
0.7016402 | 301.7852 | 11.78977
0.7016402 | 301.9817 | 11.79745
0.7016402 | 302.1837 | 11.80534
0.7016402 | 302.3825 | 11.81311
0.7016402 | 302.5827 | 11.82093
0.7016402 | 302.7803 | 11.82865
0.7016402 | 302.981 | 11.83649
0.7016402 | 303.1801 | 11.84427
0.7016402 | 303.3767 | 11.85195
0.7016402 | 303.5849 | 11.86008
0.7016402 | 303.7838 | 11.86785
0.7016402 | 303.9833 | 11.87565
0.7016402 | 304.1727 | 11.88304
0.7016402 | 304.3717 | 11.89082
0.7087998 | 304.5644 | 11.89835
0.7087998 | 304.7571 | 11.90588
0.7087998 | 304.9474 | 11.91331
0.7087998 | 305.1351 | 11.92064
0.7087998 | 305.3288 | 11.92821
0.7087998 | 305.5194 | 11.93566
0.7159595 | 305.7121 | 11.94318
0.7159595 | 305.9032 | 11.95065
0.7159595 | 306.0985 | 11.95828
0.7159595 | 306.2878 | 11.96568
0.7159595 | 306.4724 | 11.97289
0.7159595 | 306.662 | 11.9803
0.7159595 | 306.8538 | 11.98779
0.7159595 | 307.0502 | 11.99546
0.7159595 | 307.2416 | 12.00294
0.7159595 | 307.4303 | 12.01031
0.7159595 | 307.6189 | 12.01768
0.7159595 | 307.8067 | 12.02501
0.7159595 | 307.9921875 | 12.03226
0.7159595 | 308.1794 | 12.03957
0.7159595 | 308.3704 | 12.04704
0.7159595 | 308.5615 | 12.0545
0.723119 | 308.7469 | 12.06175
0.723119 | 308.9288 | 12.06885
0.723119 | 309.1166 | 12.07619
0.723119 | 309.3042 | 12.08352
0.723119 | 309.4932 | 12.0909
0.723119 | 309.6782 | 12.09813
0.723119 | 309.8683 | 12.10555
0.723119 | 310.0576 | 12.11295
0.723119 | 310.2555 | 12.12068
0.723119 | 310.4404 | 12.12791
0.723119 | 310.6316 | 12.13538
0.723119 | 310.8164 | 12.1426
0.723119 | 311.0045 | 12.14994
0.723119 | 311.1918 | 12.15726
0.7302786 | 311.3749 | 12.16441
0.7302786 | 311.5628 | 12.17175
0.7302786 | 311.7508 | 12.1791
0.7302786 | 311.9364 | 12.18635
0.7302786 | 312.1147 | 12.19331
0.7302786 | 312.2998 | 12.20054
0.7302786 | 312.4789 | 12.20754
0.7302786 | 312.663 | 12.21473
0.7302786 | 312.8429 | 12.22176
0.7302786 | 313.0303 | 12.22908
0.7302786 | 313.2144 | 12.23628
0.7302786 | 313.3898 | 12.24313
0.7302786 | 313.5653 | 12.24999
0.7302786 | 313.7551 | 12.2574
0.7302786 | 313.9478 | 12.26493
0.7302786 | 314.134 | 12.2722
0.7374382 | 314.325 | 12.27967
0.7374382 | 314.522 | 12.28736
0.7374382 | 314.7188 | 12.29505
0.7374382 | 314.9023 | 12.30222
0.7374382 | 315.0922 | 12.30963
0.7374382 | 315.2892 | 12.31733
0.7374382 | 315.486 | 12.32502
0.7374382 | 315.6712 | 12.33226
0.7374382 | 315.8567 | 12.3395
0.7374382 | 316.0585 | 12.34738
0.7374382 | 316.2478 | 12.35478
0.7374382 | 316.4328 | 12.36201
0.7374382 | 316.6177 | 12.36923
0.7374382 | 316.8105 | 12.37676
0.7374382 | 317.003 | 12.38428
0.7445978 | 317.1876 | 12.39149
0.7445978 | 317.3726 | 12.39872
0.7445978 | 317.5576 | 12.40595
0.7445978 | 317.7458 | 12.4133
0.7445978 | 317.9294 | 12.42048
0.7445978 | 318.1169 | 12.4278
0.7445978 | 318.3129 | 12.43546
0.7445978 | 318.5062 | 12.44301
0.7517574 | 318.6928 | 12.4503
0.7517574 | 318.8767 | 12.45749
0.7517574 | 319.0659 | 12.46488
0.7517574 | 319.2594 | 12.47243
0.7517574 | 319.4509 | 12.47991
0.7517574 | 319.6405 | 12.48732
0.7517574 | 319.8218 | 12.49441
0.7517574 | 320.0164 | 12.50201
0.7517574 | 320.1996 | 12.50917
0.7517574 | 320.3756 | 12.51604
0.7517574 | 320.5561 | 12.52309
0.7517574 | 320.7429 | 12.53039
0.7517574 | 320.9357 | 12.53792
0.7517574 | 321.1118 | 12.5448
0.7517574 | 321.2903 | 12.55177
0.758917 | 321.4746 | 12.55897
0.758917 | 321.6671 | 12.56649
0.758917 | 321.8453 | 12.57346
0.758917 | 322.0223 | 12.58037
0.758917 | 322.2124 | 12.5878
0.758917 | 322.4076 | 12.59543
0.758917 | 322.5915 | 12.60261
0.758917 | 322.7827 | 12.61008
0.7660766 | 322.9832 | 12.61791
0.7660766 | 323.1839 | 12.62575
0.7660766 | 323.3721 | 12.63311
0.7660766 | 323.5589 | 12.6404
0.7660766 | 323.7618 | 12.64833
0.758917 | 323.9682 | 12.65639
0.758917 | 324.1666 | 12.66414
0.758917 | 324.3561 | 12.67155
0.758917 | 324.555 | 12.67932
0.7660766 | 324.7446 | 12.68672
0.7732362 | 324.9337 | 12.69411
0.7732362 | 325.1129 | 12.70111
0.7732362 | 325.3003 | 12.70843
0.7732362 | 325.4896 | 12.71583
0.7732362 | 325.6651 | 12.72268
0.7660766 | 325.8383 | 12.72945
0.7732362 | 326.0115 | 12.73622
0.7732362 | 326.2003 | 12.74359
0.7732362 | 326.3878 | 12.75092
0.7660766 | 326.5728 | 12.75814
0.7660766 | 326.7581 | 12.76539
0.7660766 | 326.9595 | 12.77325
0.7660766 | 327.1569 | 12.78097
0.7660766 | 327.3535 | 12.78864
0.7732362 | 327.5493 | 12.7963
0.7732362 | 327.7519 | 12.80421
0.7732362 | 327.9644 | 12.81251
0.7732362 | 328.159 | 12.82011
0.7732362 | 328.3515625 | 12.82764
0.7732362 | 328.5421 | 12.83508
0.7732362 | 328.7397 | 12.8428
0.7732362 | 328.9248 | 12.85003
0.7732362 | 329.1023 | 12.85696
0.7732362 | 329.2718 | 12.86359
0.7732362 | 329.4539 | 12.8707
0.7732362 | 329.6315 | 12.87764
0.7660766 | 329.7954 | 12.88404
0.7660766 | 329.967 | 12.89075
0.7660766 | 330.1419 | 12.89758
0.7732362 | 330.3201 | 12.90454
0.7732362 | 330.491 | 12.91122
0.7803958 | 330.6695 | 12.91819
0.7803958 | 330.8604 | 12.92565
0.7803958 | 331.059 | 12.93341
0.7803958 | 331.2445 | 12.94065
0.7803958 | 331.4283 | 12.94783
0.7875554 | 331.623 | 12.95544
0.7875554 | 331.8197 | 12.96313
0.7875554 | 332.0075 | 12.97046
0.7875554 | 332.1926 | 12.97769
0.7875554 | 332.3849 | 12.9852
0.7875554 | 332.5766 | 12.99269
0.7875554 | 332.7587 | 12.99981
0.7803958 | 332.9325 | 13.0066
0.7803958 | 333.1179 | 13.01384
0.7803958 | 333.3045 | 13.02113
0.7803958 | 333.4805 | 13.02801
0.7803958 | 333.6494 | 13.03461
0.7803958 | 333.8351 | 13.04186
0.7803958 | 334.0187 | 13.04903
0.7875554 | 334.1935 | 13.05586
0.7875554 | 334.3698 | 13.06275
0.794715 | 334.5453 | 13.06961
0.794715 | 334.7318 | 13.07689
0.794715 | 334.914 | 13.08401
0.794715 | 335.0887 | 13.09083
0.794715 | 335.2751 | 13.09812
0.794715 | 335.465 | 13.10554
0.794715 | 335.6448 | 13.11256
0.794715 | 335.8297 | 13.11978
0.794715 | 336.0175 | 13.12712
0.794715 | 336.2083 | 13.13457
0.794715 | 336.3997 | 13.14205
0.794715 | 336.5861 | 13.14933
0.794715 | 336.7684 | 13.15645
0.794715 | 336.9592 | 13.16391
0.794715 | 337.1443 | 13.17114
0.8018746 | 337.3245 | 13.17818
0.8018746 | 337.5097 | 13.18541
0.8018746 | 337.6873 | 13.19235
0.8090342 | 337.8601 | 13.1991
0.8090342 | 338.0269 | 13.20562
0.8018746 | 338.2029 | 13.2125
0.8018746 | 338.3818 | 13.21949
0.8018746 | 338.561 | 13.22649
0.8018746 | 338.7379 | 13.2334
0.8018746 | 338.9171 | 13.2404
0.8018746 | 339.1075 | 13.24783
0.8018746 | 339.292 | 13.25504
0.8018746 | 339.4819 | 13.26246
0.8018746 | 339.6812 | 13.27025
0.8090342 | 339.8816 | 13.27808
0.8090342 | 340.0827 | 13.28593
0.8090342 | 340.2674 | 13.29315
0.8090342 | 340.4556 | 13.3005
0.8090342 | 340.6457 | 13.30793
0.8090342 | 340.833 | 13.31525
0.8090342 | 341.0117 | 13.32222
0.8090342 | 341.1877 | 13.3291
0.8090342 | 341.3589 | 13.33579
0.8090342 | 341.5314 | 13.34253
0.8090342 | 341.7035 | 13.34925
0.8090342 | 341.8599 | 13.35536
0.8018746 | 342.0354 | 13.36222
0.8090342 | 342.2062 | 13.36889
0.8090342 | 342.3802 | 13.37569
0.8090342 | 342.5539 | 13.38248
0.8090342 | 342.7289 | 13.38931
0.8161937 | 342.9037 | 13.39614
0.8161937 | 343.094 | 13.40357
0.8161937 | 343.2767 | 13.41071
0.8161937 | 343.4534 | 13.41761
0.8161937 | 343.65 | 13.4253
0.8161937 | 343.8397 | 13.43271
0.8161937 | 344.0309 | 13.44018
0.8161937 | 344.2194 | 13.44754
0.8161937 | 344.4068 | 13.45486
0.8161937 | 344.5998 | 13.4624
0.8161937 | 344.789 | 13.46979
0.8161937 | 344.9687 | 13.47681
0.8161937 | 345.15 | 13.4839
0.8161937 | 345.3331 | 13.49105
0.8090342 | 345.5143 | 13.49813
0.8161937 | 345.685 | 13.5048
0.8161937 | 345.8591 | 13.5116
0.8161937 | 346.0395 | 13.51865
0.8161937 | 346.2189 | 13.52566
0.8233534 | 346.3869 | 13.53222
0.8233534 | 346.5695 | 13.53935
0.830513 | 346.7518 | 13.54647
0.830513 | 346.9377 | 13.55374
0.830513 | 347.1183 | 13.56079
0.830513 | 347.298 | 13.56781
0.830513 | 347.4914 | 13.57537
0.830513 | 347.6871 | 13.58301
0.830513 | 347.8749 | 13.59035
0.830513 | 348.0594 | 13.59756
0.830513 | 348.253 | 13.60512
0.830513 | 348.4482 | 13.61275
0.830513 | 348.6389 | 13.62019
0.830513 | 348.8273 | 13.62756
0.830513 | 349.0197 | 13.63507
0.830513 | 349.2164 | 13.64276
0.830513 | 349.4006 | 13.64995
0.830513 | 349.5823 | 13.65705
0.830513 | 349.7651 | 13.66419
0.8376725 | 349.9509 | 13.67145
0.8376725 | 350.1378 | 13.67875
0.8448321 | 350.3134 | 13.68562
0.8448321 | 350.4876 | 13.69242
0.8448321 | 350.6587 | 13.6991
0.8448321 | 350.8448 | 13.70637
0.8448321 | 351.0244 | 13.71339
0.8376725 | 351.2038 | 13.7204
0.8376725 | 351.3822 | 13.72737
0.8376725 | 351.5727 | 13.73481
0.8376725 | 351.7691 | 13.74248
0.8376725 | 351.9548 | 13.74974
0.8376725 | 352.1408 | 13.757
0.8448321 | 352.3383 | 13.76472
0.8448321 | 352.5418 | 13.77267
0.8448321 | 352.7281 | 13.77995
0.8448321 | 352.9062 | 13.7869
0.8448321 | 353.0934 | 13.79422
0.8448321 | 353.2872 | 13.80179
0.8448321 | 353.4599 | 13.80854
0.8448321 | 353.6226 | 13.81489
0.8448321 | 353.793 | 13.82155
0.8448321 | 353.9713 | 13.82851
0.8448321 | 354.1352 | 13.83492
0.8448321 | 354.2956 | 13.84118
0.8448321 | 354.4594 | 13.84758
0.8448321 | 354.6392 | 13.85461
0.8448321 | 354.8132 | 13.86141
0.8448321 | 354.9781 | 13.86785
0.8519917 | 355.1541 | 13.87472
0.8519917 | 355.3446 | 13.88217
0.8519917 | 355.5346 | 13.88959
0.8519917 | 355.715 | 13.89664
0.8519917 | 355.9041 | 13.90403
0.8519917 | 356.097 | 13.91156
0.8519917 | 356.2902 | 13.91911
0.8519917 | 356.4697 | 13.92612
0.8519917 | 356.6497 | 13.93315
0.8519917 | 356.8307 | 13.94022
0.8519917 | 357.011 | 13.94727
0.8519917 | 357.1811 | 13.95391
0.8519917 | 357.3479 | 13.96043
0.8519917 | 357.5202 | 13.96716
0.8519917 | 357.6968 | 13.97406
0.8519917 | 357.8609 | 13.98047
0.8519917 | 358.0189 | 13.98664
0.8519917 | 358.1823 | 13.99303
0.8519917 | 358.3571 | 13.99986
0.8591514 | 358.5334 | 14.00674
0.8591514 | 358.707 | 14.01353
0.8663109 | 358.8805 | 14.0203
0.8663109 | 359.0589 | 14.02727
0.8663109 | 359.2348 | 14.03415
0.8663109 | 359.4053 | 14.04081
0.8663109 | 359.586 | 14.04787
0.8663109 | 359.7808 | 14.05548
0.8663109 | 359.9709 | 14.0629
0.8663109 | 360.1505 | 14.06992
0.8663109 | 360.3325 | 14.07703
0.8663109 | 360.5154 | 14.08417
0.8591514 | 360.7003 | 14.0914
0.8591514 | 360.8846 | 14.0986
0.8591514 | 361.064 | 14.10561
0.8591514 | 361.2448 | 14.11267
0.8591514 | 361.4297 | 14.11989
0.8591514 | 361.6081 | 14.12686
0.8663109 | 361.7811 | 14.13362
0.8663109 | 361.9582 | 14.14054
0.8663109 | 362.1376 | 14.14755
0.8734705 | 362.3154 | 14.15449
0.8734705 | 362.4951 | 14.16152
0.8734705 | 362.6669 | 14.16823
0.8806301 | 362.8507 | 14.17541
0.8806301 | 363.0349 | 14.1826
0.8806301 | 363.2135 | 14.18958
0.8734705 | 363.3944 | 14.19665
0.8734705 | 363.584 | 14.20405
0.8734705 | 363.7764 | 14.21157
0.8734705 | 363.959 | 14.2187
0.8734705 | 364.1436 | 14.22592
0.8734705 | 364.3239 | 14.23296
0.8734705 | 364.5113 | 14.24028
0.8806301 | 364.6923 | 14.24735
0.8806301 | 364.8731 | 14.25441
0.8806301 | 365.0507 | 14.26135
0.8806301 | 365.2251 | 14.26817
0.8806301 | 365.3959 | 14.27484
0.8806301 | 365.5605 | 14.28127
0.8806301 | 365.7351 | 14.28809
0.8806301 | 365.9154 | 14.29514
0.8877897 | 366.0893 | 14.30193
0.8806301 | 366.2603 | 14.30861
0.8806301 | 366.435 | 14.31543
0.8806301 | 366.6148 | 14.32246
0.8806301 | 366.7943 | 14.32947
0.8806301 | 366.9759 | 14.33656
0.8806301 | 367.1606 | 14.34378
0.8806301 | 367.3472 | 14.35107
0.8806301 | 367.5258 | 14.35805
0.8877897 | 367.7053 | 14.36506
0.8877897 | 367.8928 | 14.37239
0.8877897 | 368.0825 | 14.3798
0.8877897 | 368.2633 | 14.38686
0.8877897 | 368.4396 | 14.39375
0.8877897 | 368.6266 | 14.40105
0.8877897 | 368.8108 | 14.40825
0.8877897 | 368.9875 | 14.41515
0.8877897 | 369.1639 | 14.42204
0.8877897 | 369.3426 | 14.42902
0.8877897 | 369.52 | 14.43595
0.8877897 | 369.6967 | 14.44286
0.8877897 | 369.8684 | 14.44957
0.8877897 | 370.0442 | 14.45643
0.8877897 | 370.2226 | 14.4634
0.8877897 | 370.3968 | 14.47021
0.8877897 | 370.5649 | 14.47677
0.8949493 | 370.7419 | 14.48369
0.8949493 | 370.9287 | 14.49099
0.8949493 | 371.1094 | 14.49805
0.9021089 | 371.2862 | 14.50495
0.9021089 | 371.4695 | 14.51211
0.9021089 | 371.6519 | 14.51924
0.9021089 | 371.8368 | 14.52646
0.9021089 | 372.0201 | 14.53363
0.9021089 | 372.197 | 14.54054
0.9021089 | 372.3841 | 14.54784
0.9021089 | 372.5771 | 14.55538
0.9021089 | 372.7503 | 14.56215
0.9021089 | 372.9281 | 14.5691
0.9021089 | 373.1103 | 14.57621
0.9021089 | 373.292 | 14.58331
0.9021089 | 373.4788 | 14.59061
0.9021089 | 373.6548 | 14.59749
0.9021089 | 373.8357 | 14.60455
0.9021089 | 374.0205 | 14.61178
0.9092685 | 374.2011 | 14.61883
0.9092685 | 374.3716 | 14.62549
0.9092685 | 374.5525 | 14.63256
0.9164281 | 374.7444 | 14.64006
0.9164281 | 374.9253 | 14.64712
0.9164281 | 375.1013 | 14.654
0.9164281 | 375.2784 | 14.66092
0.9164281 | 375.4676 | 14.66831
0.9164281 | 375.6473 | 14.67533
0.9164281 | 375.822 | 14.68215
0.9164281 | 375.997 | 14.68899
0.9164281 | 376.183 | 14.69626
0.9164281 | 376.3693 | 14.70353
0.9164281 | 376.542 | 14.71028
0.9164281 | 376.7249 | 14.71743
0.9164281 | 376.9099 | 14.72466
0.9164281 | 377.0992 | 14.73205
0.9164281 | 377.2781 | 14.73904
0.9235877 | 377.4554 | 14.74596
0.9235877 | 377.6442 | 14.75334
0.9235877 | 377.8313 | 14.76065
0.9235877 | 378.0027 | 14.76735
0.9235877 | 378.1752 | 14.77409
0.9235877 | 378.3524 | 14.78101
0.9235877 | 378.5327 | 14.78805
0.9235877 | 378.7065 | 14.79484
0.9235877 | 378.8758 | 14.80146
0.9235877 | 379.0551 | 14.80846
0.9235877 | 379.2359 | 14.81552
0.9235877 | 379.4066 | 14.82219
0.9235877 | 379.5731 | 14.8287
0.9235877 | 379.7505 | 14.83562
0.9235877 | 379.9323 | 14.84273
0.9307472 | 380.1115 | 14.84973
0.9307472 | 380.277 | 14.8562
0.9307472 | 380.449 | 14.86292
0.9307472 | 380.6237 | 14.86974
0.9307472 | 380.7936 | 14.87638
0.9307472 | 380.9601 | 14.88288
0.9307472 | 381.1297 | 14.88951
0.9307472 | 381.3085 | 14.89649
0.9307472 | 381.4826 | 14.90329
0.9307472 | 381.6444 | 14.90961
0.9307472 | 381.8188 | 14.91643
0.9307472 | 381.9916 | 14.92318
0.9307472 | 382.17 | 14.93015
0.9307472 | 382.3405 | 14.93681
0.9307472 | 382.5137 | 14.94358
0.9379069 | 382.6945 | 14.95064
0.9379069 | 382.8726 | 14.9576
0.9379069 | 383.0476 | 14.96443
0.9379069 | 383.2181 | 14.9711
0.9379069 | 383.4019 | 14.97827
0.9450665 | 383.577 | 14.98511
0.9450665 | 383.7515 | 14.99193
0.9450665 | 383.9179 | 14.99843
0.9450665 | 384.0963 | 15.0054
0.9450665 | 384.2758 | 15.01242
0.9450665 | 384.4451 | 15.01903
0.9379069 | 384.6189 | 15.02582
0.9379069 | 384.7968 | 15.03277
0.9379069 | 384.9805 | 15.03995
0.9379069 | 385.157 | 15.04684
0.9450665 | 385.3318 | 15.05367
0.9450665 | 385.5166 | 15.06089
0.9450665 | 385.7036 | 15.06819
0.9450665 | 385.8773 | 15.07498
0.9450665 | 386.0489 | 15.08169
0.9450665 | 386.2305 | 15.08878
0.952226 | 386.4091 | 15.09576
0.952226 | 386.5839 | 15.10259
0.952226 | 386.7549 | 15.10927
0.952226 | 386.9255 | 15.11593
0.952226 | 387.0949 | 15.12255
0.952226 | 387.2595 | 15.12898
0.952226 | 387.4172 | 15.13514
0.9450665 | 387.5875 | 15.14179
0.9450665 | 387.7612 | 15.14858
0.9450665 | 387.9373 | 15.15546
0.9450665 | 388.1129 | 15.16232
0.952226 | 388.2836 | 15.16899
0.952226 | 388.462 | 15.17596
0.952226 | 388.6483 | 15.18323
0.952226 | 388.8261 | 15.19018
0.9593856 | 389.0085 | 15.19731
0.9593856 | 389.2009 | 15.20482
0.9593856 | 389.3905 | 15.21223
0.9593856 | 389.5721 | 15.21932
0.9593856 | 389.7421875 | 15.22597
0.9593856 | 389.9141 | 15.23269
0.9593856 | 390.1015 | 15.24001
0.9593856 | 390.2743 | 15.24676
0.9593856 | 390.4353 | 15.25305
0.9593856 | 390.6066 | 15.25974
0.9593856 | 390.7822 | 15.2666
0.9593856 | 390.9547 | 15.27334
0.9593856 | 391.1183 | 15.27973
0.9593856 | 391.2861 | 15.28629
0.9593856 | 391.4688 | 15.29342
0.9593856 | 391.6475 | 15.3004
0.9593856 | 391.8091 | 15.30672
0.9665452 | 391.9798 | 15.31339
0.9665452 | 392.167 | 15.3207
0.9665452 | 392.3536 | 15.32799
0.9665452 | 392.5238 | 15.33464
0.9665452 | 392.6907 | 15.34116
0.9665452 | 392.8762 | 15.3484
0.9665452 | 393.0625 | 15.35568
0.9665452 | 393.2378 | 15.36253
0.9665452 | 393.4167 | 15.36952
0.9665452 | 393.5997 | 15.37667
0.9665452 | 393.7908 | 15.38413
0.9665452 | 393.968 | 15.39106
0.9665452 | 394.1411 | 15.39782
0.9665452 | 394.3271 | 15.40509
0.9665452 | 394.5193 | 15.4126
0.9737049 | 394.6983 | 15.41959
0.9737049 | 394.8707 | 15.42632
0.9737049 | 395.0473 | 15.43322
0.9737049 | 395.2247 | 15.44015
0.9808644 | 395.3987 | 15.44695
0.9808644 | 395.5681 | 15.45357
0.9808644 | 395.7451 | 15.46048
0.9808644 | 395.9292 | 15.46767
0.9808644 | 396.1109 | 15.47478
0.9808644 | 396.2841 | 15.48154
0.9808644 | 396.4565 | 15.48828
0.9808644 | 396.6393 | 15.49542
0.9808644 | 396.8173 | 15.50237
0.9808644 | 396.9921 | 15.5092
0.9808644 | 397.1677 | 15.51606
0.9808644 | 397.348 | 15.5231
0.9808644 | 397.5214 | 15.52988
0.9808644 | 397.6884 | 15.5364
0.9808644 | 397.8598 | 15.5431
0.9808644 | 398.0317 | 15.54981
0.9808644 | 398.2114 | 15.55683
0.988024 | 398.3773 | 15.56332
0.988024 | 398.5463 | 15.56992
0.988024 | 398.7247 | 15.57689
0.988024 | 398.9087 | 15.58408
0.988024 | 399.0786 | 15.59071
0.988024 | 399.2513 | 15.59746
0.988024 | 399.422 | 15.60413
0.988024 | 399.5934 | 15.61083
0.988024 | 399.7654 | 15.61755
0.988024 | 399.9302 | 15.62398
0.988024 | 400.1052 | 15.63082
0.988024 | 400.2852 | 15.63785
0.988024 | 400.4477 | 15.6442
0.988024 | 400.6112 | 15.65059
0.988024 | 400.7808 | 15.65721
0.988024 | 400.9483 | 15.66376
0.9951836 | 401.1257 | 15.67069
0.9951836 | 401.2926 | 15.67721
0.9951836 | 401.4613 | 15.6838
0.9951836 | 401.633 | 15.6905
0.9951836 | 401.8027 | 15.69714
0.9951836 | 401.9659 | 15.70351
0.9951836 | 402.1343 | 15.71009
0.9951836 | 402.3041 | 15.71672
0.9951836 | 402.4729 | 15.72332
0.9951836 | 402.6369 | 15.72972
0.9951836 | 402.7991 | 15.73606
0.9951836 | 402.9697 | 15.74272
0.9951836 | 403.1456 | 15.7496
0.9951836 | 403.3119 | 15.75609
0.9951836 | 403.4792 | 15.76263
1.002343 | 403.6491 | 15.76927
1.002343 | 403.8219 | 15.77602
1.002343 | 403.987 | 15.78247
1.002343 | 404.1529 | 15.78895
1.002343 | 404.3338 | 15.79602
1.002343 | 404.5066 | 15.80277
1.002343 | 404.6786 | 15.80949
1.002343 | 404.8481 | 15.81611
1.002343 | 405.0215 | 15.82288
1.002343 | 405.1943 | 15.82964
1.002343 | 405.3673 | 15.83639
1.002343 | 405.5398 | 15.84313
1.002343 | 405.7232 | 15.8503
1.002343 | 405.9026 | 15.8573
1.002343 | 406.0735 | 15.86398
1.009503 | 406.2477 | 15.87078
1.009503 | 406.4143 | 15.87729
1.009503 | 406.5869 | 15.88404
1.009503 | 406.7617 | 15.89087
1.009503 | 406.9367 | 15.8977
1.009503 | 407.1165 | 15.90473
1.009503 | 407.2973 | 15.91179
1.009503 | 407.4666 | 15.91841
1.009503 | 407.6384 | 15.92512
1.009503 | 407.8072 | 15.93171
1.009503 | 407.9754 | 15.93828
1.009503 | 408.1491 | 15.94507
1.009503 | 408.3144 | 15.95153
1.009503 | 408.4814 | 15.95805
1.016662 | 408.6486 | 15.96458
1.016662 | 408.8087 | 15.97084
1.016662 | 408.9634 | 15.97688
1.016662 | 409.1328 | 15.9835
1.016662 | 409.3071 | 15.99031
1.016662 | 409.4762 | 15.99691
1.016662 | 409.6496 | 16.00369
1.016662 | 409.8185 | 16.01029
1.016662 | 409.9946 | 16.01716
1.016662 | 410.1729 | 16.02413
1.016662 | 410.3418 | 16.03073
1.016662 | 410.5132 | 16.03743
1.016662 | 410.6923 | 16.04442
1.016662 | 410.8663 | 16.05122
1.016662 | 411.0332 | 16.05774
1.016662 | 411.2039 | 16.06441
1.016662 | 411.3774 | 16.07119
1.023822 | 411.5556 | 16.07815
1.023822 | 411.7224 | 16.08466
1.023822 | 411.8824 | 16.09092
1.023822 | 412.0512 | 16.09751
1.023822 | 412.2219 | 16.10418
1.023822 | 412.3856 | 16.11058
1.023822 | 412.5452 | 16.11681
1.023822 | 412.7129 | 16.12336
1.023822 | 412.8873 | 16.13017
1.016662 | 413.0525 | 16.13663
1.016662 | 413.2206 | 16.14319
1.016662 | 413.3971 | 16.15009
1.023822 | 413.5797 | 16.15722
1.023822 | 413.7489 | 16.16383
1.023822 | 413.9245 | 16.1707
1.023822 | 414.1051 | 16.17775
1.023822 | 414.2904 | 16.18499
1.030982 | 414.4659 | 16.19184
1.030982 | 414.6379 | 16.19857
1.030982 | 414.8176 | 16.20558
1.030982 | 414.9889 | 16.21228
1.030982 | 415.156 | 16.2188
1.030982 | 415.3181 | 16.22514
1.030982 | 415.4946 | 16.23203
1.023822 | 415.6637 | 16.23864
1.023822 | 415.8308 | 16.24517
1.023822 | 415.9971 | 16.25166
1.023822 | 416.174 | 16.25858
1.023822 | 416.3474 | 16.26535
1.023822 | 416.5157 | 16.27192
1.023822 | 416.692 | 16.27881
1.030982 | 416.87 | 16.28577
1.030982 | 417.057 | 16.29307
1.030982 | 417.234375 | 16.3
1.030982 | 417.4112 | 16.30691
1.038141 | 417.591 | 16.31393
1.038141 | 417.771 | 16.32096
1.038141 | 417.9428 | 16.32768
1.038141 | 418.1131 | 16.33433
1.038141 | 418.2887 | 16.34119
1.038141 | 418.4649 | 16.34807
1.038141 | 418.6277 | 16.35444
1.030982 | 418.7854 | 16.36059
1.030982 | 418.9533 | 16.36715
1.030982 | 419.1289 | 16.37401
1.030982 | 419.2938 | 16.38045
1.030982 | 419.4529 | 16.38667
1.030982 | 419.618 | 16.39312
1.030982 | 419.7907 | 16.39987
1.038141 | 419.9593 | 16.40645
1.038141 | 420.1149 | 16.41253
1.038141 | 420.2939 | 16.41953
1.038141 | 420.4734 | 16.42654
1.045301 | 420.6493 | 16.43341
1.045301 | 420.812 | 16.43977
1.045301 | 420.9803 | 16.44634
1.045301 | 421.1567 | 16.45323
1.045301 | 421.3268 | 16.45988
1.045301 | 421.4942 | 16.46642
1.045301 | 421.667 | 16.47317
1.045301 | 421.8462 | 16.48017
1.045301 | 422.0084 | 16.4865
1.045301 | 422.1679 | 16.49274
1.045301 | 422.326 | 16.49892
1.045301 | 422.4911 | 16.50536
1.045301 | 422.6626 | 16.51206
1.045301 | 422.8269 | 16.51848
1.045301 | 422.9891 | 16.52482
1.045301 | 423.1558 | 16.53133
1.05246 | 423.3184 | 16.53768
1.05246 | 423.4745 | 16.54378
1.05246 | 423.6359 | 16.55009
1.05246 | 423.7971 | 16.55638
1.05246 | 423.965 | 16.56294
1.05246 | 424.1325 | 16.56949
1.05246 | 424.2933 | 16.57577
1.05246 | 424.4558 | 16.58212
1.05246 | 424.6251 | 16.58873
1.05246 | 424.7884 | 16.59511
1.05246 | 424.949 | 16.60139
1.05246 | 425.1234 | 16.6082
1.05246 | 425.2955 | 16.61492
1.05246 | 425.47 | 16.62174
1.05246 | 425.6358 | 16.62822
1.05246 | 425.803 | 16.63475
1.05962 | 425.9764 | 16.64152
1.05962 | 426.1393 | 16.64789
1.05962 | 426.2984 | 16.6541
1.05962 | 426.4655 | 16.66063
1.05962 | 426.6392 | 16.66742
1.05962 | 426.7964 | 16.67356
1.05962 | 426.9529 | 16.67967
1.05962 | 427.1128 | 16.68592
1.05962 | 427.2868 | 16.69272
1.05962 | 427.4579 | 16.6994
1.05962 | 427.6205 | 16.70575
1.05962 | 427.7911 | 16.71242
1.05962 | 427.9698 | 16.7194
1.05962 | 428.1387 | 16.726
1.05962 | 428.3023 | 16.73239
1.05962 | 428.4732 | 16.73907
1.06678 | 428.6539 | 16.74612
1.06678 | 428.8322 | 16.75309
1.06678 | 428.9874 | 16.75915
1.06678 | 429.1499 | 16.7655
1.06678 | 429.3217 | 16.77221
1.06678 | 429.4992 | 16.77915
1.06678 | 429.6604 | 16.78545
1.06678 | 429.8284 | 16.79201
1.06678 | 429.9924 | 16.79842
1.06678 | 430.1653 | 16.80517
1.06678 | 430.325 | 16.81141
1.06678 | 430.4799 | 16.81746
1.06678 | 430.6547 | 16.82429
1.06678 | 430.8258 | 16.83098
1.06678 | 430.9887 | 16.83734
1.06678 | 431.1394 | 16.84323
1.06678 | 431.3065 | 16.84976
1.06678 | 431.4774 | 16.85643
1.073939 | 431.6519 | 16.86325
1.073939 | 431.8074 | 16.86932
1.073939 | 431.9737 | 16.87582
1.073939 | 432.1532 | 16.88283
1.073939 | 432.3309 | 16.88977
1.073939 | 432.4973 | 16.89627
1.073939 | 432.666 | 16.90287
1.073939 | 432.8554 | 16.91026
1.073939 | 433.0322 | 16.91717
1.073939 | 433.1967 | 16.9236
1.073939 | 433.3595 | 16.92996
1.073939 | 433.5479 | 16.93732
1.073939 | 433.7314 | 16.94449
1.073939 | 433.8964 | 16.95093
1.073939 | 434.0565 | 16.95719
1.081099 | 434.226 | 16.96381
1.081099 | 434.3983 | 16.97054
1.081099 | 434.5517 | 16.97653
1.081099 | 434.7117 | 16.98278
1.081099 | 434.8801 | 16.98936
1.081099 | 435.0579 | 16.99631
1.081099 | 435.2196 | 17.00263
1.081099 | 435.3766 | 17.00876
1.088258 | 435.5484 | 17.01547
1.088258 | 435.7256 | 17.02239
1.088258 | 435.8973 | 17.0291
1.081099 | 436.0684 | 17.03578
1.088258 | 436.2502 | 17.04289
1.088258 | 436.434 | 17.05007
1.088258 | 436.6096 | 17.05693
1.088258 | 436.7758 | 17.06342
1.088258 | 436.9476 | 17.07013
1.088258 | 437.1346 | 17.07744
1.088258 | 437.3138 | 17.08444
1.088258 | 437.481 | 17.09097
1.088258 | 437.6488 | 17.09753
1.088258 | 437.8229 | 17.10433
1.088258 | 437.9971 | 17.11113
1.088258 | 438.1588 | 17.11745
1.088258 | 438.3271 | 17.12402
1.088258 | 438.5043 | 17.13095
1.088258 | 438.6824 | 17.13791
1.088258 | 438.8418 | 17.14413
1.095418 | 439.0015 | 17.15037
1.095418 | 439.1762 | 17.1572
1.095418 | 439.3522 | 17.16407
1.095418 | 439.5161 | 17.17048
1.095418 | 439.6789 | 17.17683
1.095418 | 439.8587 | 17.18386
1.095418 | 440.0308 | 17.19058
1.095418 | 440.1904 | 17.19682
1.095418 | 440.3498 | 17.20305
1.095418 | 440.5211 | 17.20974
1.095418 | 440.694 | 17.21649
1.095418 | 440.854 | 17.22274
1.095418 | 441.0127 | 17.22894
1.095418 | 441.184 | 17.23563
1.095418 | 441.3513 | 17.24217
1.095418 | 441.5061 | 17.24822
1.102578 | 441.6677 | 17.25453
1.102578 | 441.8352 | 17.26107
1.102578 | 442.0008 | 17.26754
1.102578 | 442.1613 | 17.27382
1.102578 | 442.3164 | 17.27987
1.102578 | 442.4775 | 17.28617
1.102578 | 442.638 | 17.29244
1.102578 | 442.7972 | 17.29866
1.102578 | 442.9538 | 17.30477
1.102578 | 443.1264 | 17.31152
1.102578 | 443.2934 | 17.31804
1.102578 | 443.4607 | 17.32458
1.102578 | 443.6226 | 17.3309
1.102578 | 443.7901 | 17.33745
1.109737 | 443.9577 | 17.344
1.109737 | 444.124 | 17.35049
1.109737 | 444.2946 | 17.35716
1.109737 | 444.4598 | 17.36361
1.109737 | 444.6265 | 17.37012
1.109737 | 444.7804 | 17.37613
1.109737 | 444.938 | 17.38229
1.109737 | 445.0984 | 17.38856
1.109737 | 445.265 | 17.39507
1.109737 | 445.4234 | 17.40125
1.109737 | 445.5827 | 17.40748
1.109737 | 445.7426 | 17.41373
1.109737 | 445.9061 | 17.42011
1.109737 | 446.071 | 17.42655
1.109737 | 446.2373 | 17.43305
1.109737 | 446.4072 | 17.43969
1.116897 | 446.5758 | 17.44628
1.116897 | 446.7448 | 17.45288
1.116897 | 446.9145 | 17.45951
1.116897 | 447.084 | 17.46613
1.116897 | 447.2528 | 17.47273
1.116897 | 447.4266 | 17.47951
1.116897 | 447.5946 | 17.48608
1.116897 | 447.7592 | 17.49251
1.116897 | 447.9247 | 17.49897
1.116897 | 448.0935 | 17.50557
1.116897 | 448.2579 | 17.51199
1.116897 | 448.4195 | 17.5183
1.116897 | 448.5786 | 17.52452
1.116897 | 448.747 | 17.5311
1.116897 | 448.9238 | 17.538
1.116897 | 449.0879 | 17.54441
1.124056 | 449.2475 | 17.55065
1.124056 | 449.4146 | 17.55718
1.124056 | 449.5797 | 17.56363
1.124056 | 449.7448 | 17.57008
1.124056 | 449.9118 | 17.5766
1.124056 | 450.0779 | 17.58309
1.124056 | 450.2475 | 17.58972
1.124056 | 450.4076 | 17.59597
1.124056 | 450.5598 | 17.60192
1.124056 | 450.7276 | 17.60847
1.124056 | 450.8933 | 17.61495
1.124056 | 451.0525 | 17.62117
1.124056 | 451.2144 | 17.62749
1.124056 | 451.3677 | 17.63348
1.124056 | 451.528 | 17.63974
1.124056 | 451.6943 | 17.64624
1.124056 | 451.8516 | 17.65238
1.131216 | 452.0149 | 17.65876
1.131216 | 452.1831 | 17.66533
1.131216 | 452.3399 | 17.67146
1.131216 | 452.5038 | 17.67786
1.131216 | 452.6675 | 17.68426
1.131216 | 452.831 | 17.69064
1.131216 | 452.9988 | 17.6972
1.131216 | 453.1634 | 17.70363
1.131216 | 453.3266 | 17.71001
1.131216 | 453.4908 | 17.71642
1.131216 | 453.6514 | 17.7227
1.131216 | 453.8108 | 17.72892
1.131216 | 453.9785 | 17.73548
1.131216 | 454.1429 | 17.7419
1.138375 | 454.3112 | 17.74847
1.138375 | 454.472 | 17.75476
1.138375 | 454.6324 | 17.76102
1.138375 | 454.7987 | 17.76752
1.138375 | 454.9648 | 17.774
1.138375 | 455.1287 | 17.78041
1.138375 | 455.2968 | 17.78698
1.138375 | 455.4675 | 17.79365
1.138375 | 455.6327 | 17.8001
1.138375 | 455.7965 | 17.8065
1.138375 | 455.9602 | 17.81289
1.138375 | 456.1287 | 17.81947
1.138375 | 456.3011 | 17.82621
1.138375 | 456.4706 | 17.83283
1.138375 | 456.6329 | 17.83918
1.138375 | 456.7997 | 17.84569
1.138375 | 456.9665 | 17.85221
1.145535 | 457.1328 | 17.8587
1.138375 | 457.2955 | 17.86506
1.138375 | 457.4613 | 17.87154
1.145535 | 457.6298 | 17.87812
1.145535 | 457.7984 | 17.88471
1.145535 | 457.959 | 17.89098
1.145535 | 458.122 | 17.89735
1.145535 | 458.2899 | 17.90391
1.145535 | 458.4533 | 17.91029
1.145535 | 458.6194 | 17.91678
1.145535 | 458.7835 | 17.92319
1.145535 | 458.9495 | 17.92967
1.145535 | 459.1149 | 17.93614
1.145535 | 459.2827 | 17.94269
1.145535 | 459.4486 | 17.94917
1.145535 | 459.6191 | 17.95584
1.145535 | 459.777 | 17.962
1.145535 | 459.9363 | 17.96823
1.152695 | 460.1053 | 17.97483
1.152695 | 460.2655 | 17.98109
1.152695 | 460.4243 | 17.98729
1.152695 | 460.5858 | 17.9936
1.152695 | 460.749 | 17.99998
1.152695 | 460.9049 | 18.00607
1.152695 | 461.0653 | 18.01233
1.152695 | 461.2202 | 18.01838
1.152695 | 461.3847 | 18.02481
1.152695 | 461.5416 | 18.03094
1.152695 | 461.6938 | 18.03689
1.152695 | 461.8531 | 18.04311
1.152695 | 462.0225 | 18.04973
1.152695 | 462.1848 | 18.05607
1.152695 | 462.3437 | 18.06228
1.159854 | 462.502 | 18.06846
1.159854 | 462.6624 | 18.07473
1.159854 | 462.8259 | 18.08111
1.159854 | 462.9803 | 18.08715
1.159854 | 463.1454 | 18.0936
1.159854 | 463.3186 | 18.10036
1.159854 | 463.4806 | 18.10669
1.159854 | 463.6306 | 18.11255
1.159854 | 463.7812 | 18.11843
1.159854 | 463.9422 | 18.12472
1.159854 | 464.1042 | 18.13105
1.159854 | 464.2585 | 18.13708
1.159854 | 464.4169 | 18.14327
1.159854 | 464.5782 | 18.14957
1.159854 | 464.7402 | 18.1559
1.159854 | 464.8922 | 18.16184
1.167014 | 465.0457 | 18.16784
1.167014 | 465.1982 | 18.17379
1.167014 | 465.3604 | 18.18013
1.167014 | 465.518 | 18.18629
1.167014 | 465.6721 | 18.19231
1.167014 | 465.8303 | 18.19849
1.167014 | 465.995 | 18.20492
1.167014 | 466.163 | 18.21149
1.167014 | 466.315 | 18.21742
1.167014 | 466.4784 | 18.22381
1.167014 | 466.6477 | 18.23042
1.167014 | 466.823 | 18.23727
1.167014 | 466.9885 | 18.24373
1.167014 | 467.1556 | 18.25026
1.167014 | 467.325 | 18.25688
1.167014 | 467.4958 | 18.26355
1.174173 | 467.6529 | 18.26969
1.174173 | 467.8118 | 18.2759
1.174173 | 467.9817 | 18.28253
1.174173 | 468.14 | 18.28872
1.174173 | 468.296 | 18.29481
1.174173 | 468.4441 | 18.3006
1.174173 | 468.5996 | 18.30667
1.174173 | 468.7573 | 18.31283
1.174173 | 468.9104 | 18.31882
1.174173 | 469.0585 | 18.3246
1.174173 | 469.2202 | 18.33092
1.181333 | 469.3835 | 18.3373
1.174173 | 469.5433 | 18.34354
1.174173 | 469.6969 | 18.34954
1.174173 | 469.859 | 18.35588
1.174173 | 470.0385 | 18.36289
1.181333 | 470.2101 | 18.36959
1.181333 | 470.3737 | 18.37598
1.181333 | 470.5412 | 18.38252
1.181333 | 470.7107 | 18.38915
1.181333 | 470.8662 | 18.39522
1.181333 | 471.0196 | 18.40122
1.181333 | 471.1734 | 18.40722
1.181333 | 471.3374 | 18.41363
1.181333 | 471.4943 | 18.41976
1.181333 | 471.6368 | 18.42533
1.181333 | 471.7844 | 18.43109
1.181333 | 471.9356 | 18.437
1.181333 | 472.0966 | 18.44329
1.181333 | 472.2527 | 18.44939
1.181333 | 472.4078 | 18.45545
1.181333 | 472.5647 | 18.46158
1.181333 | 472.7217 | 18.46771
1.181333 | 472.8745 | 18.47368
1.181333 | 473.0334 | 18.47989
1.181333 | 473.1974 | 18.4863
1.188493 | 473.3665 | 18.4929
1.188493 | 473.5316 | 18.49935
1.188493 | 473.6848 | 18.50533
1.195652 | 473.8506 | 18.51182
1.188493 | 474.0235 | 18.51857
1.195652 | 474.1952 | 18.52528
1.195652 | 474.357 | 18.5316
1.195652 | 474.5236 | 18.53811
1.195652 | 474.692 | 18.54468
1.195652 | 474.8526 | 18.55096
1.195652 | 475.0007 | 18.55674
1.195652 | 475.1537 | 18.56272
1.188493 | 475.3158 | 18.56905
1.188493 | 475.4634 | 18.57482
1.188493 | 475.6093 | 18.58052
1.188493 | 475.7546 | 18.5862
1.195652 | 475.9136 | 18.59241
1.195652 | 476.0709 | 18.59855
1.195652 | 476.2186 | 18.60432
1.195652 | 476.377 | 18.61051
1.202812 | 476.5443 | 18.61705
1.202812 | 476.7078 | 18.62344
1.202812 | 476.8687 | 18.62972
1.202812 | 477.0349 | 18.63621
1.202812 | 477.2048 | 18.64285
1.202812 | 477.3793 | 18.64967
1.202812 | 477.5505 | 18.65636
1.202812 | 477.7155 | 18.6628
1.202812 | 477.8926 | 18.66972
1.202812 | 478.0627 | 18.67637
1.202812 | 478.2292 | 18.68287
1.202812 | 478.3967 | 18.68942
1.202812 | 478.556 | 18.69564
1.202812 | 478.7171 | 18.70193
1.209972 | 478.8791 | 18.70826
1.209972 | 479.0324 | 18.71425
1.209972 | 479.1882 | 18.72034
1.209972 | 479.3539 | 18.72681
1.209972 | 479.5001 | 18.73252
1.209972 | 479.6511 | 18.73842
1.217131 | 479.8054 | 18.74445
1.217131 | 479.9579 | 18.75041
1.209972 | 480.1176 | 18.75664
1.209972 | 480.2692 | 18.76257
1.209972 | 480.4174 | 18.76836
1.209972 | 480.573 | 18.77444
1.209972 | 480.7345 | 18.78075
1.209972 | 480.8894 | 18.7868
1.209972 | 481.0541 | 18.79323
1.209972 | 481.2171 | 18.7996
1.217131 | 481.3856 | 18.80618
1.217131 | 481.5522 | 18.81269
1.217131 | 481.7115 | 18.81892
1.217131 | 481.8723 | 18.8252
1.217131 | 482.0432 | 18.83187
1.217131 | 482.204 | 18.83816
1.217131 | 482.3551 | 18.84406
1.217131 | 482.5078 | 18.85002
1.217131 | 482.6599 | 18.85596
1.217131 | 482.8133 | 18.86196
1.217131 | 482.955 | 18.86749
1.217131 | 483.0989 | 18.87312
1.217131 | 483.2511 | 18.87906
1.217131 | 483.4099 | 18.88526
1.217131 | 483.5489 | 18.89069
1.217131 | 483.6989 | 18.89655
1.217131 | 483.8581 | 18.90277
1.217131 | 484.0124 | 18.9088
1.224291 | 484.1689 | 18.91492
1.224291 | 484.3237 | 18.92097
1.23145 | 484.4876 | 18.92737
1.23145 | 484.655 | 18.93391
1.23145 | 484.8128 | 18.94007
1.23145 | 484.9683 | 18.94615
1.23145 | 485.1347 | 18.95265
1.23145 | 485.3011 | 18.95915
1.23145 | 485.4543 | 18.96513
1.23145 | 485.6107 | 18.97124
1.23145 | 485.7711 | 18.97751
1.23145 | 485.9198 | 18.98332
1.23145 | 486.0691 | 18.98915
1.224291 | 486.216 | 18.99489
1.224291 | 486.3676 | 19.00081
1.224291 | 486.5197 | 19.00676
1.23145 | 486.6804 | 19.01303
1.23145 | 486.83 | 19.01888
1.23145 | 486.9705 | 19.02436
1.23145 | 487.1279 | 19.03051
1.23145 | 487.291 | 19.03689
1.23861 | 487.4488 | 19.04305
1.23861 | 487.5945 | 19.04875
1.23861 | 487.7498 | 19.05481
1.23861 | 487.9152 | 19.06127
1.23861 | 488.0718 | 19.06739
1.23861 | 488.2173 | 19.07307
1.23861 | 488.3829 | 19.07954
1.23861 | 488.5569 | 19.08634
1.23861 | 488.713 | 19.09244
1.23861 | 488.8679 | 19.09849
1.23861 | 489.0352 | 19.10503
1.23861 | 489.2076 | 19.11176
1.23861 | 489.3751 | 19.1183
1.23861 | 489.5374 | 19.12465
1.245769 | 489.6908 | 19.13064
1.245769 | 489.8554 | 19.13707
1.245769 | 490.0078 | 19.14302
1.245769 | 490.1597 | 19.14896
1.245769 | 490.306 | 19.15467
1.245769 | 490.4489 | 19.16025
1.252929 | 490.5993 | 19.16613
1.252929 | 490.7418 | 19.1717
1.252929 | 490.8834 | 19.17723
1.252929 | 491.0265 | 19.18282
1.252929 | 491.1884 | 19.18915
1.252929 | 491.3378 | 19.19498
1.252929 | 491.4914 | 19.20098
1.252929 | 491.6544 | 19.20735
1.245769 | 491.8295 | 19.21419
1.252929 | 491.9944 | 19.22063
1.252929 | 492.1556 | 19.22693
1.252929 | 492.3265 | 19.23361
1.252929 | 492.4996 | 19.24037
1.252929 | 492.6658 | 19.24686
1.252929 | 492.8322 | 19.25336
1.252929 | 492.993 | 19.25965
1.260089 | 493.1505 | 19.2658
1.260089 | 493.3026 | 19.27174
1.260089 | 493.4443 | 19.27728
1.260089 | 493.5922 | 19.28305
1.260089 | 493.7394 | 19.28881
1.260089 | 493.8878 | 19.2946
1.252929 | 494.032 | 19.30024
1.252929 | 494.1773 | 19.30591
1.252929 | 494.3242 | 19.31165
1.260089 | 494.4832 | 19.31786
1.260089 | 494.6342 | 19.32376
1.260089 | 494.7912 | 19.3299
1.260089 | 494.9622 | 19.33658
1.260089 | 495.1311 | 19.34318
1.260089 | 495.3005 | 19.34979
1.260089 | 495.4666 | 19.35628
1.260089 | 495.632 | 19.36274
1.267248 | 495.8015 | 19.36937
1.267248 | 495.9735 | 19.37608
1.267248 | 496.1362 | 19.38244
1.267248 | 496.2981 | 19.38877
1.267248 | 496.4571 | 19.39498
1.260089 | 496.6084 | 19.40089
1.260089 | 496.7591 | 19.40677
1.260089 | 496.9044 | 19.41245
1.260089 | 497.0513 | 19.41819
1.260089 | 497.1993 | 19.42397
1.260089 | 497.3493 | 19.42983
1.260089 | 497.4978 | 19.43563
1.267248 | 497.6531 | 19.4417
1.267248 | 497.8055 | 19.44765
1.267248 | 497.9617 | 19.45376
1.274408 | 498.1198 | 19.45993
1.274408 | 498.2839 | 19.46634
1.274408 | 498.4485 | 19.47277
1.274408 | 498.6182 | 19.4794
1.274408 | 498.7928 | 19.48622
1.274408 | 498.9564 | 19.49261
1.274408 | 499.123 | 19.49912
1.274408 | 499.2862 | 19.5055
1.274408 | 499.4559 | 19.51213
1.274408 | 499.6188 | 19.51849
1.274408 | 499.7722 | 19.52449
1.267248 | 499.9266 | 19.53052
1.267248 | 500.0868 | 19.53678
1.267248 | 500.2387 | 19.54271
1.267248 | 500.3796 | 19.54822
1.267248 | 500.5268 | 19.55397
1.267248 | 500.6713 | 19.55961
1.274408 | 500.8183 | 19.56536
1.274408 | 500.9654 | 19.5711
1.274408 | 501.1176 | 19.57705
1.281567 | 501.2762 | 19.58324
1.281567 | 501.4315 | 19.58931
1.281567 | 501.5886 | 19.59545
1.281567 | 501.7553 | 19.60196
1.281567 | 501.9174 | 19.60829
1.281567 | 502.0761 | 19.61449
1.281567 | 502.2312 | 19.62055
1.281567 | 502.3903 | 19.62677
1.281567 | 502.5569 | 19.63328
1.281567 | 502.7174 | 19.63955
1.281567 | 502.8802 | 19.64591
1.281567 | 503.0375 | 19.65205
1.281567 | 503.1956 | 19.65823
1.281567 | 503.3511 | 19.6643
1.281567 | 503.5074 | 19.67041
1.281567 | 503.6572 | 19.67626
1.288727 | 503.8101 | 19.68224
1.288727 | 503.9533 | 19.68783
1.288727 | 504.0843 | 19.69295
1.288727 | 504.2234 | 19.69838
1.288727 | 504.3645 | 19.70389
1.288727 | 504.5089 | 19.70953
1.288727 | 504.645 | 19.71485
1.288727 | 504.7797 | 19.72011
1.288727 | 504.9295 | 19.72597
1.288727 | 505.0901 | 19.73224
1.288727 | 505.2448 | 19.73828
1.288727 | 505.4093 | 19.74471
1.288727 | 505.5839 | 19.75153
1.295887 | 505.752 | 19.7581
1.295887 | 505.9098 | 19.76426
1.295887 | 506.0742 | 19.77069
1.295887 | 506.2419 | 19.77724
1.295887 | 506.4073 | 19.7837
1.295887 | 506.5609 | 19.7897
1.295887 | 506.7098 | 19.79552
1.295887 | 506.8573 | 19.80128
1.295887 | 506.9998 | 19.80685
1.295887 | 507.1391 | 19.81229
1.295887 | 507.2729 | 19.81751
1.295887 | 507.4209 | 19.8233
1.288727 | 507.5579 | 19.82865
1.288727 | 507.6985 | 19.83414
1.295887 | 507.8444 | 19.83984
1.295887 | 507.9918 | 19.8456
1.303046 | 508.1493 | 19.85175
1.303046 | 508.3088 | 19.85799
1.303046 | 508.4639 | 19.86404
1.303046 | 508.6246 | 19.87032
1.303046 | 508.7921 | 19.87687
1.303046 | 508.961 | 19.88346
1.303046 | 509.1293 | 19.89004
1.303046 | 509.2978 | 19.89662
1.303046 | 509.4688 | 19.9033
1.303046 | 509.636 | 19.90984
1.303046 | 509.7967 | 19.91611
1.303046 | 509.9518 | 19.92217
1.303046 | 510.1042 | 19.92813
1.303046 | 510.2474 | 19.93372
1.295887 | 510.4023 | 19.93977
1.295887 | 510.5454 | 19.94536
1.295887 | 510.6923 | 19.9511
1.303046 | 510.8276 | 19.95638
1.303046 | 510.9546 | 19.96135
1.303046 | 511.0835 | 19.96638
1.303046 | 511.2121 | 19.97141
1.310206 | 511.3513 | 19.97684
1.317365 | 511.5041 | 19.98281
1.317365 | 511.6641 | 19.98906
1.317365 | 511.8212 | 19.9952
1.317365 | 511.9841 | 20.00157
1.317365 | 512.1429 | 20.00777
1.317365 | 512.3058 | 20.01413
1.317365 | 512.4807 | 20.02097
1.310206 | 512.6587 | 20.02792
1.310206 | 512.837 | 20.03489
1.317365 | 513.0111 | 20.04169
1.317365 | 513.1841 | 20.04845
1.317365 | 513.3458 | 20.05476
1.317365 | 513.4864 | 20.06026
1.317365 | 513.6257 | 20.0657
1.317365 | 513.7707 | 20.07136
1.317365 | 513.9124 | 20.0769
1.317365 | 514.0399 | 20.08188
1.317365 | 514.1729 | 20.08708
1.317365 | 514.3171 | 20.09271
1.317365 | 514.4587 | 20.09824
1.317365 | 514.5877 | 20.10328
1.324525 | 514.7206 | 20.10847
1.324525 | 514.8792 | 20.11467
1.324525 | 515.0362 | 20.1208
1.324525 | 515.1888 | 20.12676
1.324525 | 515.3499 | 20.13306
1.324525 | 515.5208 | 20.13973
1.324525 | 515.6876 | 20.14625
1.324525 | 515.8472 | 20.15249
1.324525 | 516.0077 | 20.15876
1.324525 | 516.1739 | 20.16525
1.324525 | 516.3489 | 20.17209
1.324525 | 516.5094 | 20.17836
1.324525 | 516.6606 | 20.18426
1.324525 | 516.8174 | 20.19039
1.324525 | 516.9759 | 20.19658
1.324525 | 517.127 | 20.20248
1.317365 | 517.2659 | 20.20791
1.317365 | 517.4041 | 20.21331
1.324525 | 517.5548 | 20.2192
1.324525 | 517.701 | 20.22491
1.331685 | 517.8311 | 20.22999
1.331685 | 517.9741 | 20.23558
1.338844 | 518.1323 | 20.24176
1.338844 | 518.2862 | 20.24777
1.338844 | 518.425 | 20.25319
1.338844 | 518.5659 | 20.25869
1.338844 | 518.7367 | 20.26537
1.338844 | 518.8992 | 20.27172
1.338844 | 519.0526 | 20.27771
1.338844 | 519.2141 | 20.28402
1.338844 | 519.3896 | 20.29088
1.338844 | 519.5546875 | 20.29733
1.331685 | 519.7092 | 20.30336
1.331685 | 519.8661 | 20.30949
1.338844 | 520.0394 | 20.31626
1.338844 | 520.2076 | 20.32283
1.331685 | 520.3514 | 20.32845
1.331685 | 520.4957 | 20.33409
1.331685 | 520.6384 | 20.33966
1.331685 | 520.7757 | 20.34503
1.331685 | 520.9093 | 20.35025
1.338844 | 521.0401 | 20.35536
1.338844 | 521.1754 | 20.36064
1.346004 | 521.3122 | 20.36599
1.346004 | 521.4488 | 20.37132
1.353163 | 521.5895 | 20.37682
1.353163 | 521.7316 | 20.38237
1.353163 | 521.8809 | 20.3882
1.353163 | 522.0351 | 20.39423
1.353163 | 522.1949 | 20.40047
1.353163 | 522.3583 | 20.40685
1.353163 | 522.5266 | 20.41343
1.353163 | 522.6956 | 20.42003
1.353163 | 522.8607 | 20.42648
1.346004 | 523.0143 | 20.43248
1.346004 | 523.1703 | 20.43858
1.346004 | 523.3325 | 20.44491
1.346004 | 523.4911 | 20.45111
1.353163 | 523.6396 | 20.45691
1.353163 | 523.7847 | 20.46258
1.353163 | 523.919 | 20.46782
1.353163 | 524.0499 | 20.47294
1.353163 | 524.1759 | 20.47786
1.353163 | 524.3005 | 20.48273
1.353163 | 524.4387 | 20.48813
1.353163 | 524.5729 | 20.49337
1.353163 | 524.7041 | 20.4985
1.353163 | 524.838 | 20.50373
1.360323 | 524.9802 | 20.50928
1.360323 | 525.1237 | 20.51489
1.360323 | 525.2758 | 20.52083
1.360323 | 525.4302 | 20.52686
1.360323 | 525.592 | 20.53318
1.360323 | 525.7584 | 20.53968
1.360323 | 525.9193 | 20.54597
1.360323 | 526.0787 | 20.5522
1.360323 | 526.2433 | 20.55863
1.360323 | 526.4028 | 20.56486
1.360323 | 526.5634 | 20.57113
1.360323 | 526.7194 | 20.57723
1.360323 | 526.8736 | 20.58325
1.360323 | 527.0297 | 20.58935
1.360323 | 527.1796 | 20.59521
1.360323 | 527.3195 | 20.60067
1.360323 | 527.46 | 20.60616
1.360323 | 527.6023 | 20.61172
1.360323 | 527.7388 | 20.61705
1.360323 | 527.8749 | 20.62237
1.367483 | 528.0118 | 20.62772
1.367483 | 528.1562 | 20.63336
1.374642 | 528.2931 | 20.63871
1.374642 | 528.4265 | 20.64392
1.374642 | 528.5707 | 20.64955
1.374642 | 528.7245 | 20.65556
1.374642 | 528.876 | 20.66148
1.374642 | 529.0298 | 20.66749
1.374642 | 529.1849 | 20.67355
1.374642 | 529.3468 | 20.67987
1.374642 | 529.5043 | 20.68602
1.374642 | 529.6569 | 20.69198
1.374642 | 529.8137 | 20.69811
1.374642 | 529.9717 | 20.70429
1.374642 | 530.1194 | 20.71006
1.374642 | 530.2601 | 20.71555
1.374642 | 530.4063 | 20.72126
1.374642 | 530.5513 | 20.72693
1.374642 | 530.6964 | 20.73259
1.374642 | 530.8336 | 20.73795
1.374642 | 530.9678 | 20.7432
1.374642 | 531.1051 | 20.74856
1.374642 | 531.2528 | 20.75433
1.381802 | 531.3887 | 20.75964
1.381802 | 531.5317 | 20.76523
1.381802 | 531.6873 | 20.77131
1.381802 | 531.8368 | 20.77715
1.388961 | 531.986 | 20.78298
1.388961 | 532.1354 | 20.78881
1.388961 | 532.2890625 | 20.79482
1.388961 | 532.449 | 20.80106
1.388961 | 532.6071 | 20.80724
1.388961 | 532.7598 | 20.8132
1.388961 | 532.9254 | 20.81967
1.388961 | 533.0858 | 20.82594
1.388961 | 533.2329 | 20.83169
1.388961 | 533.3815 | 20.8375
1.388961 | 533.5336 | 20.84343
1.388961 | 533.6812 | 20.8492
1.388961 | 533.8275 | 20.85492
1.388961 | 533.9722 | 20.86057
1.388961 | 534.1226 | 20.86645
1.388961 | 534.265 | 20.87201
1.388961 | 534.4041 | 20.87744
1.388961 | 534.5486 | 20.88309
1.388961 | 534.6942 | 20.88878
1.388961 | 534.8445 | 20.89465
1.388961 | 534.9921875 | 20.90042
1.388961 | 535.1475 | 20.90648
1.396121 | 535.3033 | 20.91257
1.396121 | 535.4585 | 20.91864
1.396121 | 535.6155 | 20.92477
1.396121 | 535.7786 | 20.93114
1.396121 | 535.9415 | 20.93751
1.396121 | 536.1011 | 20.94374
1.396121 | 536.2612 | 20.94999
1.396121 | 536.4157 | 20.95603
1.396121 | 536.5743 | 20.96223
1.396121 | 536.7333 | 20.96844
1.396121 | 536.8882 | 20.97449
1.396121 | 537.0257 | 20.97986
1.396121 | 537.1665 | 20.98536
1.396121 | 537.3087 | 20.99092
1.396121 | 537.4496 | 20.99642
1.396121 | 537.5828 | 21.00163
1.396121 | 537.7214 | 21.00704
1.396121 | 537.8674 | 21.01274
1.40328 | 538.0142 | 21.01848
1.40328 | 538.1553 | 21.02399
1.40328 | 538.2919 | 21.02933
1.40328 | 538.4441 | 21.03527
1.41044 | 538.5846 | 21.04076
1.41044 | 538.7292 | 21.04641
1.41044 | 538.8765 | 21.05217
1.41044 | 539.031 | 21.0582
1.41044 | 539.1832 | 21.06415
1.41044 | 539.33 | 21.06988
1.41044 | 539.4706 | 21.07537
1.41044 | 539.6112 | 21.08087
1.41044 | 539.7684 | 21.08701
1.41044 | 539.9208 | 21.09296
1.41044 | 540.0684 | 21.09873
1.41044 | 540.2072 | 21.10415
1.40328 | 540.3521 | 21.10981
1.41044 | 540.4946 | 21.11538
1.41044 | 540.6337 | 21.12082
1.41044 | 540.7651 | 21.12595
1.41044 | 540.8984375 | 21.13116
1.41044 | 541.0458 | 21.13691
1.41044 | 541.1798 | 21.14215
1.4176 | 541.3132 | 21.14736
1.4176 | 541.4567 | 21.15297
1.4176 | 541.6092 | 21.15892
1.4176 | 541.7477 | 21.16434
1.4176 | 541.8856 | 21.16972
1.4176 | 542.0366 | 21.17562
1.4176 | 542.1963 | 21.18186
1.4176 | 542.3526 | 21.18797
1.4176 | 542.4946 | 21.19351
1.4176 | 542.6463 | 21.19944
1.4176 | 542.8068 | 21.20571
1.4176 | 542.9611 | 21.21174
1.4176 | 543.1025 | 21.21726
1.4176 | 543.2534 | 21.22316
1.4176 | 543.4075 | 21.22918
1.424759 | 543.5521 | 21.23483
1.424759 | 543.6885 | 21.24015
1.424759 | 543.8249 | 21.24548
1.424759 | 543.9703 | 21.25116
1.424759 | 544.1127 | 21.25673
1.424759 | 544.2507 | 21.26212
1.424759 | 544.3886 | 21.26751
1.424759 | 544.5363 | 21.27328
1.424759 | 544.6826 | 21.27899
1.424759 | 544.8323 | 21.28484
1.424759 | 544.9809 | 21.29064
1.424759 | 545.1364 | 21.29672
1.424759 | 545.2962 | 21.30296
1.424759 | 545.4523 | 21.30906
1.431919 | 545.6038 | 21.31498
1.431919 | 545.7613 | 21.32113
1.431919 | 545.9135 | 21.32708
1.431919 | 546.0584 | 21.33274
1.431919 | 546.2036 | 21.33841
1.431919 | 546.3476 | 21.34404
1.431919 | 546.4983 | 21.34992
1.431919 | 546.6399 | 21.35546
1.431919 | 546.7792 | 21.3609
1.431919 | 546.9188 | 21.36635
1.431919 | 547.0615 | 21.37193
1.431919 | 547.1974 | 21.37724
1.431919 | 547.3416 | 21.38287
1.431919 | 547.4875 | 21.38857
1.431919 | 547.6396 | 21.39451
1.431919 | 547.7887 | 21.40034
1.431919 | 547.929 | 21.40582
1.431919 | 548.0791 | 21.41168
1.439079 | 548.227 | 21.41746
1.439079 | 548.3702 | 21.42306
1.439079 | 548.5147 | 21.4287
1.439079 | 548.6713 | 21.43482
1.439079 | 548.8258 | 21.44085
1.439079 | 548.9824 | 21.44697
1.439079 | 549.1251 | 21.45255
1.439079 | 549.2684 | 21.45815
1.439079 | 549.4183 | 21.464
1.439079 | 549.5639 | 21.46969
1.439079 | 549.7097 | 21.47538
1.439079 | 549.8586 | 21.4812
1.439079 | 550.0044 | 21.4869
1.439079 | 550.1378 | 21.49211
1.439079 | 550.2662 | 21.49713
1.439079 | 550.4045 | 21.50253
1.439079 | 550.5526 | 21.50831
1.446238 | 550.6983 | 21.51401
1.446238 | 550.8357 | 21.51937
1.446238 | 550.9805 | 21.52503
1.446238 | 551.1315 | 21.53093
1.446238 | 551.2798 | 21.53672
1.446238 | 551.4265 | 21.54245
1.453398 | 551.5746 | 21.54824
1.453398 | 551.7352 | 21.55451
1.453398 | 551.8841 | 21.56033
1.453398 | 552.0336 | 21.56617
1.453398 | 552.1782 | 21.57182
1.453398 | 552.3329 | 21.57787
1.453398 | 552.4843 | 21.58378
1.453398 | 552.6288 | 21.58942
1.453398 | 552.7753 | 21.59515
1.453398 | 552.9315 | 21.60125
1.453398 | 553.0852 | 21.60725
1.453398 | 553.2359 | 21.61314
1.453398 | 553.3807 | 21.6188
1.453398 | 553.5245 | 21.62441
1.453398 | 553.6832 | 21.63062
1.453398 | 553.8366 | 21.63661
1.460557 | 553.9818 | 21.64228
1.460557 | 554.1285 | 21.64801
1.460557 | 554.2816 | 21.65399
1.460557 | 554.4274 | 21.65969
1.460557 | 554.5777 | 21.66556
1.460557 | 554.723 | 21.67124
1.460557 | 554.8799 | 21.67737
1.460557 | 555.0317 | 21.6833
1.460557 | 555.171875 | 21.68877
1.460557 | 555.3162 | 21.69441
1.460557 | 555.4733 | 21.70055
1.460557 | 555.6298 | 21.70666
1.460557 | 555.7691 | 21.71211
1.460557 | 555.9073 | 21.71751
1.460557 | 556.0524 | 21.72317
1.467717 | 556.1961 | 21.72879
1.467717 | 556.3381 | 21.73434
1.467717 | 556.4804 | 21.73989
1.467717 | 556.6288 | 21.74569
1.467717 | 556.7747 | 21.75139
1.467717 | 556.91 | 21.75668
1.467717 | 557.0413 | 21.76181
1.467717 | 557.1858 | 21.76745
1.467717 | 557.3406 | 21.7735
1.467717 | 557.485 | 21.77914
1.467717 | 557.6315 | 21.78486
1.467717 | 557.7756 | 21.79049
1.467717 | 557.9244 | 21.7963
1.467717 | 558.0668 | 21.80187
1.467717 | 558.2067 | 21.80734
1.467717 | 558.3563 | 21.81318
1.474876 | 558.5116 | 21.81925
1.474876 | 558.6575 | 21.82495
1.474876 | 558.799 | 21.83047
1.474876 | 558.9465 | 21.83624
1.474876 | 559.0846 | 21.84163
1.474876 | 559.2292 | 21.84728
1.474876 | 559.3701 | 21.85278
1.474876 | 559.5114 | 21.85831
1.474876 | 559.6495 | 21.8637
1.474876 | 559.7851 | 21.869
1.474876 | 559.9227 | 21.87437
1.474876 | 560.066 | 21.87997
1.474876 | 560.2047 | 21.88539
1.474876 | 560.3335 | 21.89042
1.474876 | 560.4731 | 21.89587
1.474876 | 560.6114 | 21.90128
1.482036 | 560.7499 | 21.90669
1.482036 | 560.8886 | 21.91211
1.482036 | 561.0306 | 21.91766
1.482036 | 561.1768 | 21.92336
1.482036 | 561.3201 | 21.92896
1.482036 | 561.4547 | 21.93422
1.482036 | 561.5934 | 21.93964
1.482036 | 561.7439 | 21.94552
1.482036 | 561.8914 | 21.95128
1.482036 | 562.0352 | 21.9569
1.482036 | 562.179 | 21.96252
1.482036 | 562.3242 | 21.96819
1.482036 | 562.4691 | 21.97385
1.482036 | 562.6095 | 21.97934
1.482036 | 562.7482 | 21.98475
1.489196 | 562.8941 | 21.99046
1.489196 | 563.0367 | 21.99603
1.489196 | 563.1765 | 22.00149
1.489196 | 563.3192 | 22.00706
1.489196 | 563.462 | 22.01264
1.489196 | 563.6063 | 22.01828
1.489196 | 563.7454 | 22.02371
1.489196 | 563.8851 | 22.02917
1.489196 | 564.0255 | 22.03466
1.489196 | 564.1714 | 22.04036
1.489196 | 564.3158 | 22.046
1.489196 | 564.4626 | 22.05173
1.489196 | 564.6063 | 22.05735
1.496355 | 564.7568 | 22.06323
1.496355 | 564.9014 | 22.06887
1.496355 | 565.0374 | 22.07419
1.496355 | 565.1798 | 22.07975
1.496355 | 565.3279 | 22.08554
1.496355 | 565.46875 | 22.09104
1.496355 | 565.6011 | 22.09621
1.496355 | 565.7345 | 22.10142
1.496355 | 565.8693 | 22.10669
1.496355 | 566.0084 | 22.11212
1.496355 | 566.1345 | 22.11705
1.496355 | 566.2722 | 22.12243
1.496355 | 566.4179 | 22.12812
1.496355 | 566.5629 | 22.13378
1.496355 | 566.6955 | 22.13896
1.496355 | 566.8381 | 22.14453
1.496355 | 566.9886 | 22.15042
1.496355 | 567.1374 | 22.15623
1.503515 | 567.2748 | 22.1616
1.503515 | 567.4151 | 22.16708
1.503515 | 567.5657 | 22.17296
1.503515 | 567.7086 | 22.17854
1.503515 | 567.8529 | 22.18418
1.503515 | 567.9908 | 22.18957
1.503515 | 568.1411 | 22.19544
1.503515 | 568.2912 | 22.2013
1.503515 | 568.4317 | 22.20679
1.503515 | 568.5712 | 22.21224
1.503515 | 568.7268 | 22.21832
1.503515 | 568.8757 | 22.22414
1.503515 | 569.0133 | 22.22951
1.503515 | 569.149 | 22.23482
1.503515 | 569.2905 | 22.24034
1.503515 | 569.4408 | 22.24621
1.510674 | 569.5786 | 22.2516
1.510674 | 569.7123 | 22.25682
1.510674 | 569.8477 | 22.26211
1.510674 | 569.9995 | 22.26804
1.510674 | 570.1385 | 22.27347
1.510674 | 570.2771 | 22.27889
1.510674 | 570.4227 | 22.28458
1.510674 | 570.5734 | 22.29046
1.510674 | 570.7146 | 22.29598
1.517834 | 570.8515 | 22.30133
1.517834 | 570.9983 | 22.30706
1.517834 | 571.1496 | 22.31297
1.517834 | 571.3009 | 22.31888
1.517834 | 571.4418 | 22.32439
1.517834 | 571.5848 | 22.32997
1.517834 | 571.735 | 22.33584
1.517834 | 571.8821 | 22.34159
1.517834 | 572.0205 | 22.347
1.517834 | 572.1639 | 22.3526
1.517834 | 572.3177 | 22.35861
1.517834 | 572.4674 | 22.36445
1.517834 | 572.6042 | 22.3698
1.517834 | 572.7471 | 22.37538
1.517834 | 572.8892 | 22.38093
1.524994 | 573.0396 | 22.38681
1.524994 | 573.173 | 22.39202
1.524994 | 573.3077 | 22.39728
1.524994 | 573.4543 | 22.40301
1.524994 | 573.6047 | 22.40888
1.524994 | 573.7363 | 22.41402
1.524994 | 573.8674 | 22.41915
1.524994 | 574.0081 | 22.42464
1.524994 | 574.152 | 22.43026
1.524994 | 574.3005 | 22.43607
1.524994 | 574.4332 | 22.44125
1.524994 | 574.5797 | 22.44697
1.524994 | 574.728 | 22.45277
1.524994 | 574.8712 | 22.45836
1.524994 | 575.005 | 22.46359
1.524994 | 575.1395 | 22.46884
1.532153 | 575.2866 | 22.47459
1.532153 | 575.4293 | 22.48016
1.532153 | 575.5593 | 22.48524
1.532153 | 575.6839 | 22.49011
1.532153 | 575.8262 | 22.49567
1.532153 | 575.9636 | 22.50104
1.532153 | 576.0974 | 22.50626
1.532153 | 576.2268 | 22.51132
1.532153 | 576.3588 | 22.51648
1.532153 | 576.5071 | 22.52227
1.532153 | 576.6381 | 22.52739
1.532153 | 576.7708 | 22.53257
1.532153 | 576.9098 | 22.538
1.532153 | 577.0535 | 22.54362
1.532153 | 577.1913 | 22.549
1.539313 | 577.3296 | 22.5544
1.539313 | 577.4633 | 22.55963
1.539313 | 577.5994 | 22.56495
1.539313 | 577.7421875 | 22.57052
1.539313 | 577.8715 | 22.57557
1.539313 | 578.0084 | 22.58092
1.539313 | 578.1472 | 22.58635
1.539313 | 578.2891 | 22.59189
1.539313 | 578.4216 | 22.59707
1.539313 | 578.5564 | 22.60233
1.539313 | 578.6943 | 22.60772
1.539313 | 578.8339 | 22.61317
1.539313 | 578.9706 | 22.61851
1.539313 | 579.0966 | 22.62344
1.539313 | 579.2364 | 22.6289
1.539313 | 579.3774 | 22.63441
1.546472 | 579.5143 | 22.63975
1.546472 | 579.6479 | 22.64497
1.546472 | 579.7926 | 22.65063
1.546472 | 579.9308 | 22.65602
1.546472 | 580.0629 | 22.66118
1.546472 | 580.194 | 22.66631
1.546472 | 580.3373 | 22.6719
1.546472 | 580.4848 | 22.67767
1.546472 | 580.6273 | 22.68324
1.546472 | 580.762 | 22.6885
1.546472 | 580.9058 | 22.69412
1.546472 | 581.0506 | 22.69977
1.546472 | 581.1885 | 22.70516
1.546472 | 581.3231 | 22.71042
1.546472 | 581.468 | 22.71608
1.553632 | 581.622 | 22.72209
1.553632 | 581.7589 | 22.72744
1.553632 | 581.8925 | 22.73266
1.553632 | 582.0306 | 22.73806
1.553632 | 582.1788 | 22.74385
1.553632 | 582.3144 | 22.74914
1.553632 | 582.4439 | 22.7542
1.553632 | 582.5822 | 22.7596
1.553632 | 582.73 | 22.76538
1.553632 | 582.8674 | 22.77075
1.553632 | 582.9976 | 22.77583
1.553632 | 583.1308 | 22.78104
1.553632 | 583.2767 | 22.78674
1.560792 | 583.4077 | 22.79185
1.560792 | 583.5359 | 22.79686
1.560792 | 583.6672 | 22.802
1.560792 | 583.8099 | 22.80757
1.560792 | 583.9471 | 22.81293
1.560792 | 584.0724 | 22.81783
1.560792 | 584.2001 | 22.82281
1.560792 | 584.3352 | 22.82809
1.560792 | 584.4792 | 22.83372
1.560792 | 584.6129 | 22.83894
1.560792 | 584.7496 | 22.84428
1.560792 | 584.8912 | 22.84981
1.560792 | 585.0346 | 22.85541
1.567951 | 585.1695 | 22.86068
1.567951 | 585.3018 | 22.86585
1.567951 | 585.4432 | 22.87138
1.567951 | 585.591 | 22.87715
1.567951 | 585.7336 | 22.88272
1.567951 | 585.8713 | 22.8881
1.567951 | 586.0047 | 22.89331
1.567951 | 586.1518 | 22.89906
1.567951 | 586.287 | 22.90434
1.567951 | 586.4233 | 22.90967
1.567951 | 586.5611 | 22.91505
1.567951 | 586.7043 | 22.92065
1.567951 | 586.8367 | 22.92582
1.567951 | 586.9666 | 22.93089
1.567951 | 587.0992 | 22.93607
1.575111 | 587.2349 | 22.94137
1.575111 | 587.3744 | 22.94682
1.575111 | 587.5062 | 22.95197
1.575111 | 587.6456 | 22.95742
1.575111 | 587.7889 | 22.96301
1.575111 | 587.9244 | 22.96831
1.575111 | 588.0551 | 22.97341
1.575111 | 588.2048 | 22.97926
1.575111 | 588.3496 | 22.98492
1.575111 | 588.4867 | 22.99028
1.575111 | 588.6247 | 22.99567
1.58227 | 588.7709 | 23.00138
1.58227 | 588.9137 | 23.00696
1.58227 | 589.0588 | 23.01263
1.58227 | 589.1929 | 23.01787
1.58227 | 589.3414 | 23.02367
1.58227 | 589.4843 | 23.02925
1.58227 | 589.6187 | 23.0345
1.58227 | 589.7537 | 23.03977
1.58227 | 589.8986 | 23.04543
1.58227 | 590.0397 | 23.05095
1.58227 | 590.1742 | 23.0562
1.58227 | 590.3077 | 23.06142
1.58227 | 590.4363 | 23.06644
1.58227 | 590.5765 | 23.07192
1.58227 | 590.7133 | 23.07726
1.58943 | 590.8522 | 23.08269
1.58943 | 590.9886 | 23.08802
1.58943 | 591.1258 | 23.09338
1.58943 | 591.2643 | 23.09879
1.58943 | 591.4025 | 23.10419
1.58943 | 591.5428 | 23.10967
1.58943 | 591.6825 | 23.11513
1.58943 | 591.829 | 23.12085
1.58943 | 591.9644 | 23.12614
1.58943 | 592.0978 | 23.13135
1.59659 | 592.235 | 23.13671
1.59659 | 592.3776 | 23.14228
1.59659 | 592.5118 | 23.14752
1.59659 | 592.6431 | 23.15265
1.59659 | 592.7775 | 23.1579
1.59659 | 592.9108 | 23.16311
1.59659 | 593.047 | 23.16843
1.59659 | 593.1777 | 23.17354
1.59659 | 593.3122 | 23.17879
1.59659 | 593.4471 | 23.18406
1.59659 | 593.5804 | 23.18927
1.59659 | 593.7102 | 23.19434
1.59659 | 593.8466 | 23.19967
1.59659 | 593.9885 | 23.20521
1.603749 | 594.1354 | 23.21095
1.603749 | 594.2736 | 23.21635
1.603749 | 594.4036 | 23.22143
1.603749 | 594.543 | 23.22688
1.603749 | 594.6827 | 23.23234
1.603749 | 594.8157 | 23.23753
1.603749 | 594.9534 | 23.24291
1.603749 | 595.0925 | 23.24834
1.603749 | 595.2324 | 23.25381
1.603749 | 595.3595 | 23.25877
1.603749 | 595.4832 | 23.26361
1.603749 | 595.6167 | 23.26882
1.603749 | 595.7545 | 23.27421
1.603749 | 595.8784 | 23.27905
1.610909 | 596.0046 | 23.28398
1.610909 | 596.1396 | 23.28925
1.610909 | 596.2758 | 23.29457
1.610909 | 596.403 | 23.29954
1.610909 | 596.5273 | 23.3044
1.610909 | 596.6658 | 23.30981
1.610909 | 596.804 | 23.3152
1.610909 | 596.9371 | 23.32041
1.610909 | 597.0684 | 23.32553
1.610909 | 597.204 | 23.33083
1.610909 | 597.3434 | 23.33628
1.610909 | 597.4791 | 23.34158
1.610909 | 597.6045 | 23.34648
1.610909 | 597.7392 | 23.35174
1.618068 | 597.8776 | 23.35715
1.618068 | 598.006 | 23.36216
1.618068 | 598.1345 | 23.36718
1.618068 | 598.262 | 23.37216
1.618068 | 598.4011 | 23.3776
1.618068 | 598.5390625 | 23.38299
1.618068 | 598.6699 | 23.3881
1.618068 | 598.8051 | 23.39338
1.618068 | 598.9449 | 23.39885
1.618068 | 599.0827 | 23.40423
1.618068 | 599.213 | 23.40932
1.625228 | 599.3497 | 23.41466
1.625228 | 599.488 | 23.42006
1.625228 | 599.6324 | 23.4257
1.625228 | 599.7681 | 23.43101
1.625228 | 599.9011 | 23.4362
1.625228 | 600.0413 | 23.44168
1.625228 | 600.1777 | 23.44701
1.625228 | 600.3115 | 23.45223
1.625228 | 600.4422 | 23.45734
1.625228 | 600.5883 | 23.46305
1.625228 | 600.7286 | 23.46853
1.625228 | 600.8543 | 23.47344
1.625228 | 600.9761 | 23.4782
1.625228 | 601.1056 | 23.48326
1.625228 | 601.2428 | 23.48862
1.632387 | 601.372 | 23.49366
1.632387 | 601.5036 | 23.4988
1.632387 | 601.6401 | 23.50414
1.632387 | 601.7803 | 23.50961
1.632387 | 601.9135 | 23.51482
1.632387 | 602.0427 | 23.51987
1.632387 | 602.181 | 23.52527
1.632387 | 602.332 | 23.53117
1.632387 | 602.4736 | 23.5367
1.632387 | 602.6056 | 23.54186
1.632387 | 602.7441 | 23.54727
1.632387 | 602.8895 | 23.55295
1.639547 | 603.0289 | 23.55839
1.639547 | 603.1572 | 23.5634
1.639547 | 603.2878 | 23.56851
1.639547 | 603.4213 | 23.57372
1.639547 | 603.5583 | 23.57907
1.639547 | 603.6801 | 23.58383
1.639547 | 603.8166 | 23.58917
1.639547 | 603.9555 | 23.59459
1.639547 | 604.0889 | 23.5998
1.639547 | 604.2104 | 23.60455
1.639547 | 604.3392 | 23.60958
1.639547 | 604.487 | 23.61536
1.639547 | 604.6286 | 23.62089
1.646707 | 604.7607 | 23.62605
1.646707 | 604.8915 | 23.63116
1.646707 | 605.0323 | 23.63666
1.646707 | 605.1661 | 23.64189
1.646707 | 605.2966 | 23.64699
1.646707 | 605.4263 | 23.65205
1.646707 | 605.5732 | 23.65779
1.646707 | 605.7156 | 23.66336
1.646707 | 605.8453 | 23.66842
1.646707 | 605.9792 | 23.67365
1.646707 | 606.124 | 23.67931
1.646707 | 606.267 | 23.6849
1.653866 | 606.4008 | 23.69012
1.653866 | 606.5355 | 23.69538
1.653866 | 606.6776 | 23.70094
1.653866 | 606.8288 | 23.70684
1.653866 | 606.9508 | 23.71161
1.653866 | 607.0761 | 23.7165
1.653866 | 607.2102 | 23.72174
1.653866 | 607.3474 | 23.7271
1.653866 | 607.4796 | 23.73227
1.653866 | 607.6093 | 23.73733
1.653866 | 607.7463 | 23.74269
1.653866 | 607.8769 | 23.74779
1.653866 | 608.0081 | 23.75292
1.653866 | 608.1323 | 23.75777
1.653866 | 608.2746 | 23.76333
1.661026 | 608.4181 | 23.76893
1.661026 | 608.5541 | 23.77425
1.661026 | 608.6846 | 23.77934
1.661026 | 608.8137 | 23.78438
1.661026 | 608.9575 | 23.79
1.661026 | 609.0891 | 23.79514
1.661026 | 609.22 | 23.80026
1.661026 | 609.3506 | 23.80536
1.661026 | 609.4857 | 23.81064
1.661026 | 609.6182 | 23.81582
1.661026 | 609.7439 | 23.82073
1.668186 | 609.874 | 23.82581
1.668186 | 610.0086 | 23.83107
1.668186 | 610.1484 | 23.83653
1.668186 | 610.2706 | 23.8413
1.668186 | 610.3979 | 23.84628
1.668186 | 610.53125 | 23.85149
1.668186 | 610.6661 | 23.85676
1.668186 | 610.7839 | 23.86135
1.668186 | 610.9086 | 23.86623
1.668186 | 611.035 | 23.87116
1.668186 | 611.1625 | 23.87615
1.668186 | 611.283 | 23.88085
1.668186 | 611.4095 | 23.8858
1.668186 | 611.545 | 23.89109
1.675345 | 611.6826 | 23.89646
1.675345 | 611.8113 | 23.90149
1.675345 | 611.938 | 23.90644
1.675345 | 612.0812 | 23.91204
1.675345 | 612.2176 | 23.91737
1.675345 | 612.3511 | 23.92258
1.675345 | 612.481 | 23.92766
1.675345 | 612.6128 | 23.9328
1.675345 | 612.7419 | 23.93785
1.675345 | 612.8668 | 23.94273
1.675345 | 612.9887 | 23.94749
1.675345 | 613.121 | 23.95266
1.675345 | 613.252 | 23.95778
1.675345 | 613.3796 | 23.96276
1.682505 | 613.5057 | 23.96769
1.682505 | 613.6359 | 23.97278
1.682505 | 613.772 | 23.97809
1.682505 | 613.9099 | 23.98348
1.682505 | 614.0385 | 23.9885
1.682505 | 614.1719 | 23.99372
1.682505 | 614.3076 | 23.99901
1.682505 | 614.4388 | 24.00414
1.682505 | 614.5698 | 24.00926
1.682505 | 614.6985 | 24.01429
1.682505 | 614.8354 | 24.01963
1.682505 | 614.968 | 24.02482
1.682505 | 615.0955 | 24.02979
1.689664 | 615.2291 | 24.03502
1.689664 | 615.3646 | 24.04031
1.689664 | 615.4944 | 24.04538
1.689664 | 615.6253 | 24.05049
1.689664 | 615.7575 | 24.05566
1.689664 | 615.885 | 24.06064
1.689664 | 616.0215 | 24.06597
1.689664 | 616.1481 | 24.07092
1.689664 | 616.28 | 24.07607
1.689664 | 616.4032 | 24.08088
1.689664 | 616.5187 | 24.0854
1.689664 | 616.6501 | 24.09053
1.689664 | 616.7815 | 24.09566
1.689664 | 616.9058 | 24.10052
1.689664 | 617.0314 | 24.10543
1.689664 | 617.1668 | 24.11072
1.696824 | 617.2946 | 24.11571
1.696824 | 617.4253 | 24.12081
1.696824 | 617.5528 | 24.12579
1.696824 | 617.6887 | 24.1311
1.696824 | 617.8269 | 24.1365
1.696824 | 617.9516 | 24.14137
1.696824 | 618.0817 | 24.14646
1.696824 | 618.222 | 24.15194
1.696824 | 618.3624 | 24.15742
1.696824 | 618.4934 | 24.16254
1.696824 | 618.6247 | 24.16767
1.696824 | 618.7567 | 24.17283
1.696824 | 618.8904 | 24.17805
1.696824 | 619.0208 | 24.18314
1.696824 | 619.1535 | 24.18833
1.696824 | 619.2922 | 24.19375
1.703983 | 619.4266 | 24.199
1.703983 | 619.5559 | 24.20405
1.703983 | 619.6831 | 24.20902
1.703983 | 619.8121 | 24.21406
1.703983 | 619.9383 | 24.21899
1.703983 | 620.0643 | 24.22391
1.703983 | 620.1945 | 24.229
1.703983 | 620.3265 | 24.23415
1.703983 | 620.4529 | 24.23909
1.703983 | 620.5794 | 24.24403
1.703983 | 620.7119 | 24.24921
1.703983 | 620.8445 | 24.25439
1.711143 | 620.9747 | 24.25948
1.711143 | 621.1027 | 24.26448
1.711143 | 621.2412 | 24.26989
1.711143 | 621.3805 | 24.27533
1.711143 | 621.5178 | 24.2807
1.711143 | 621.6514 | 24.28591
1.711143 | 621.7883 | 24.29126
1.711143 | 621.9267 | 24.29667
1.711143 | 622.0611 | 24.30192
1.711143 | 622.1914 | 24.30701
1.711143 | 622.3251 | 24.31223
1.711143 | 622.4654 | 24.31771
1.711143 | 622.6043 | 24.32314
1.711143 | 622.7371 | 24.32833
1.711143 | 622.8655 | 24.33335
1.718303 | 623.0002 | 24.33861
1.718303 | 623.1403 | 24.34408
1.718303 | 623.2683 | 24.34908
1.718303 | 623.396 | 24.35407
1.718303 | 623.5334 | 24.35944
1.718303 | 623.6743 | 24.36494
1.718303 | 623.8075 | 24.37015
1.718303 | 623.9325 | 24.37503
1.718303 | 624.0648 | 24.3802
1.718303 | 624.2034 | 24.38561
1.718303 | 624.3389 | 24.39091
1.718303 | 624.4552 | 24.39545
1.718303 | 624.587 | 24.4006
1.718303 | 624.7223 | 24.40588
1.718303 | 624.8499 | 24.41087
1.718303 | 624.9691 | 24.41553
1.718303 | 625.0967 | 24.42051
1.725462 | 625.2253 | 24.42554
1.725462 | 625.3492 | 24.43037
1.725462 | 625.4735 | 24.43523
1.725462 | 625.593 | 24.4399
1.725462 | 625.7283 | 24.44519
1.725462 | 625.861 | 24.45037
1.725462 | 625.9808 | 24.45505
1.725462 | 626.1071 | 24.45998
1.725462 | 626.2413 | 24.46523
1.725462 | 626.3694 | 24.47023
1.725462 | 626.4965 | 24.47519
1.725462 | 626.6194 | 24.48
1.725462 | 626.7428 | 24.48482
1.725462 | 626.8734 | 24.48992
1.725462 | 627.001 | 24.4949
1.732622 | 627.1232 | 24.49968
1.732622 | 627.2501 | 24.50464
1.732622 | 627.3746 | 24.5095
1.732622 | 627.4904 | 24.51403
1.732622 | 627.6143 | 24.51886
1.732622 | 627.7454 | 24.52399
1.732622 | 627.8765 | 24.52911
1.732622 | 628 | 24.53393
1.732622 | 628.1224 | 24.53871
1.732622 | 628.2427 | 24.54342
1.732622 | 628.3619 | 24.54807
1.732622 | 628.4847 | 24.55287
1.732622 | 628.6024 | 24.55747
1.732622 | 628.7325 | 24.56255
1.732622 | 628.8557 | 24.56736
1.732622 | 628.9756 | 24.57205
1.732622 | 629.0969 | 24.57678
1.739781 | 629.2271 | 24.58187
1.739781 | 629.3519 | 24.58675
1.739781 | 629.4824 | 24.59185
1.739781 | 629.6146 | 24.59701
1.739781 | 629.7453 | 24.60212
1.739781 | 629.8778 | 24.60729
1.739781 | 630.0026 | 24.61217
1.739781 | 630.1284 | 24.61708
1.739781 | 630.2602 | 24.62223
1.739781 | 630.3958 | 24.62753
1.739781 | 630.5223 | 24.63247
1.739781 | 630.655 | 24.63765
1.739781 | 630.7881 | 24.64286
1.739781 | 630.9182 | 24.64794
1.739781 | 631.0428 | 24.65281
1.739781 | 631.1727 | 24.65788
1.739781 | 631.3055 | 24.66307
1.746941 | 631.4434 | 24.66846
1.746941 | 631.5704 | 24.67342
1.746941 | 631.6979 | 24.6784
1.746941 | 631.8286 | 24.6835
1.746941 | 631.9611 | 24.68868
1.746941 | 632.0851 | 24.69352
1.746941 | 632.2154 | 24.69862
1.746941 | 632.3467 | 24.70375
1.746941 | 632.4816 | 24.70902
1.746941 | 632.6122 | 24.71412
1.746941 | 632.734375 | 24.71889
1.746941 | 632.861 | 24.72384
1.746941 | 632.9865 | 24.72874
1.746941 | 633.1144 | 24.73374
1.746941 | 633.2359 | 24.73848
1.746941 | 633.3646 | 24.74351
1.754101 | 633.4882 | 24.74834
1.754101 | 633.6127 | 24.7532
1.754101 | 633.7294 | 24.75776
1.754101 | 633.8482 | 24.7624
1.754101 | 633.9732 | 24.76729
1.754101 | 634.0981 | 24.77217
1.754101 | 634.2185 | 24.77687
1.754101 | 634.3397 | 24.78161
1.754101 | 634.4674 | 24.78659
1.754101 | 634.5949 | 24.79158
1.754101 | 634.7192 | 24.79643
1.754101 | 634.8466 | 24.80141
1.754101 | 634.9764 | 24.80648
1.754101 | 635.1127 | 24.8118
1.76126 | 635.2446 | 24.81696
1.76126 | 635.378 | 24.82217
1.76126 | 635.5098 | 24.82732
1.76126 | 635.6436 | 24.83254
1.76126 | 635.778 | 24.8378
1.76126 | 635.9073 | 24.84285
1.76126 | 636.0395 | 24.84801
1.76126 | 636.1694 | 24.85309
1.76126 | 636.3011 | 24.85823
1.76126 | 636.4224 | 24.86297
1.76126 | 636.541 | 24.8676
1.76126 | 636.6693 | 24.87261
1.76126 | 636.8037 | 24.87787
1.76126 | 636.9272 | 24.88269
1.76126 | 637.0449 | 24.88729
1.76126 | 637.1682 | 24.8921
1.76126 | 637.2991 | 24.89722
1.76842 | 637.4309 | 24.90237
1.76842 | 637.5552 | 24.90723
1.76842 | 637.6902 | 24.9125
1.76842 | 637.8301 | 24.91796
1.76842 | 637.9557 | 24.92287
1.76842 | 638.0829 | 24.92784
1.76842 | 638.2145 | 24.93298
1.76842 | 638.3553 | 24.93848
1.76842 | 638.4934 | 24.94388
1.76842 | 638.6237 | 24.94897
1.76842 | 638.752 | 24.95398
1.76842 | 638.8898 | 24.95936
1.76842 | 639.0214 | 24.9645
1.76842 | 639.1488 | 24.96948
1.76842 | 639.2764 | 24.97447
1.76842 | 639.4025 | 24.97939
1.775579 | 639.5322 | 24.98446
1.775579 | 639.6526 | 24.98916
1.775579 | 639.7742 | 24.99391
1.775579 | 639.9019 | 24.9989
1.775579 | 640.0325 | 25.004
1.775579 | 640.1519 | 25.00867
1.775579 | 640.27 | 25.01328
1.775579 | 640.3946 | 25.01815
1.775579 | 640.5292 | 25.02341
1.775579 | 640.659 | 25.02848
1.775579 | 640.7879 | 25.03352
1.775579 | 640.9259 | 25.03891
1.775579 | 641.0613 | 25.0442
1.775579 | 641.1833 | 25.04896
1.782739 | 641.31 | 25.05391
1.782739 | 641.4406 | 25.05901
1.782739 | 641.5734 | 25.0642
1.782739 | 641.6999 | 25.06914
1.782739 | 641.8237 | 25.07398
1.782739 | 641.9556 | 25.07913
1.782739 | 642.0837 | 25.08414
1.782739 | 642.2007 | 25.08871
1.782739 | 642.3175 | 25.09327
1.782739 | 642.4406 | 25.09808
1.782739 | 642.5611 | 25.10279
1.782739 | 642.6852 | 25.10764
1.782739 | 642.808 | 25.11244
1.782739 | 642.9277 | 25.11711
1.782739 | 643.0502 | 25.1219
1.782739 | 643.1663 | 25.12643
1.782739 | 643.2862 | 25.13112
1.789899 | 643.4117 | 25.13602
1.789899 | 643.5401 | 25.14103
1.789899 | 643.6667 | 25.14598
1.789899 | 643.7912 | 25.15084
1.789899 | 643.9188 | 25.15583
1.789899 | 644.0433 | 25.16069
1.789899 | 644.1751 | 25.16584
1.789899 | 644.2987 | 25.17067
1.789899 | 644.4244 | 25.17558
1.789899 | 644.5475 | 25.18039
1.789899 | 644.6738 | 25.18533
1.789899 | 644.7958 | 25.19009
1.789899 | 644.9189 | 25.1949
1.789899 | 645.0455 | 25.19984
1.789899 | 645.1655 | 25.20453
1.789899 | 645.2855 | 25.20922
1.797058 | 645.4064 | 25.21395
1.797058 | 645.5261 | 25.21862
1.797058 | 645.6447 | 25.22325
1.797058 | 645.7642 | 25.22792
1.797058 | 645.8897 | 25.23283
1.797058 | 646.016 | 25.23776
1.797058 | 646.1403 | 25.24262
1.797058 | 646.265 | 25.24749
1.797058 | 646.3935 | 25.25251
1.797058 | 646.5203 | 25.25746
1.797058 | 646.6465 | 25.26239
1.797058 | 646.7708 | 25.26725
1.797058 | 646.9096 | 25.27267
1.797058 | 647.0472 | 25.27805
1.804218 | 647.1691 | 25.28281
1.804218 | 647.2897 | 25.28752
1.804218 | 647.4184 | 25.29255
1.804218 | 647.5482 | 25.29762
1.804218 | 647.6644 | 25.30216
1.804218 | 647.787 | 25.30695
1.804218 | 647.9168 | 25.31202
1.804218 | 648.0436 | 25.31697
1.804218 | 648.1529 | 25.32124
1.804218 | 648.2674 | 25.32572
1.804218 | 648.3941 | 25.33067
1.804218 | 648.5193 | 25.33556
1.804218 | 648.6331 | 25.34
1.804218 | 648.7449 | 25.34437
1.804218 | 648.8777 | 25.34956
1.804218 | 649.0046 | 25.35452
1.804218 | 649.124 | 25.35918
1.811377 | 649.2491 | 25.36407
1.811377 | 649.3818 | 25.36925
1.811377 | 649.5195 | 25.37463
1.811377 | 649.6403 | 25.37935
1.811377 | 649.7584 | 25.38396
1.811377 | 649.8893 | 25.38908
1.811377 | 650.0242 | 25.39435
1.811377 | 650.1454 | 25.39908
1.811377 | 650.2651 | 25.40376
1.811377 | 650.3913 | 25.40869
1.811377 | 650.5217 | 25.41378
1.811377 | 650.6423 | 25.4185
1.811377 | 650.751 | 25.42274
1.811377 | 650.8737 | 25.42753
1.811377 | 651.0065 | 25.43272
1.811377 | 651.1326 | 25.43765
1.811377 | 651.2473 | 25.44213
1.811377 | 651.3701 | 25.44693
1.818537 | 651.5068 | 25.45227
1.818537 | 651.6295 | 25.45706
1.818537 | 651.7435 | 25.46152
1.818537 | 651.8663 | 25.46631
1.818537 | 652.0074 | 25.47182
1.818537 | 652.1345 | 25.47679
1.818537 | 652.261 | 25.48173
1.818537 | 652.3869 | 25.48665
1.818537 | 652.5146 | 25.49164
1.818537 | 652.6451 | 25.49674
1.818537 | 652.7711 | 25.50166
1.818537 | 652.9039 | 25.50685
1.818537 | 653.0353 | 25.51198
1.818537 | 653.1685 | 25.51719
1.818537 | 653.2861 | 25.52178
1.825697 | 653.4134 | 25.52675
1.825697 | 653.5392 | 25.53167
1.825697 | 653.671 | 25.53682
1.825697 | 653.8066 | 25.54211
1.825697 | 653.9316 | 25.547
1.825697 | 654.0518 | 25.55169
1.825697 | 654.1791 | 25.55667
1.825697 | 654.3147 | 25.56196
1.825697 | 654.4439 | 25.56701
1.825697 | 654.569 | 25.5719
1.825697 | 654.7021 | 25.5771
1.825697 | 654.8371 | 25.58237
1.825697 | 654.9661 | 25.58741
1.825697 | 655.0946 | 25.59243
1.825697 | 655.2279 | 25.59764
1.825697 | 655.3587 | 25.60275
1.832856 | 655.4872 | 25.60777
1.832856 | 655.6044 | 25.61235
1.832856 | 655.7242 | 25.61703
1.832856 | 655.8643 | 25.6225
1.832856 | 655.9944 | 25.62758
1.832856 | 656.1079 | 25.63202
1.832856 | 656.2256 | 25.63662
1.832856 | 656.3488 | 25.64143
1.832856 | 656.4692 | 25.64613
1.832856 | 656.5811 | 25.65051
1.832856 | 656.695 | 25.65495
1.832856 | 656.8226 | 25.65994
1.832856 | 656.9555 | 25.66513
1.832856 | 657.0624 | 25.66931
1.832856 | 657.1695 | 25.67349
1.832856 | 657.2994 | 25.67857
1.840016 | 657.4332 | 25.68379
1.840016 | 657.5522 | 25.68844
1.840016 | 657.6658 | 25.69288
1.840016 | 657.7976 | 25.69803
1.840016 | 657.9289 | 25.70316
1.840016 | 658.054 | 25.70804
1.840016 | 658.1617 | 25.71226
1.840016 | 658.2861 | 25.71711
1.840016 | 658.4164 | 25.7222
1.840016 | 658.5332 | 25.72677
1.840016 | 658.6372 | 25.73083
1.840016 | 658.7576 | 25.73553
1.840016 | 658.8904 | 25.74072
1.840016 | 659.0147 | 25.74558
1.840016 | 659.1304 | 25.7501
1.840016 | 659.2419 | 25.75445
1.847175 | 659.3685 | 25.7594
1.847175 | 659.4913 | 25.7642
1.847175 | 659.6075 | 25.76874
1.847175 | 659.7203 | 25.77314
1.847175 | 659.8505 | 25.77823
1.847175 | 659.9753 | 25.7831
1.847175 | 660.0882 | 25.78752
1.847175 | 660.1963 | 25.79174
1.847175 | 660.3102 | 25.79619
1.847175 | 660.437 | 25.80114
1.847175 | 660.5504 | 25.80557
1.847175 | 660.6603 | 25.80987
1.847175 | 660.7761 | 25.81439
1.854335 | 660.9068 | 25.8195
1.854335 | 661.021 | 25.82396
1.854335 | 661.1299 | 25.82821
1.854335 | 661.2496 | 25.83289
1.854335 | 661.3824 | 25.83808
1.854335 | 661.504 | 25.84283
1.854335 | 661.6123 | 25.84706
1.854335 | 661.7371 | 25.85193
1.854335 | 661.8708 | 25.85716
1.854335 | 661.9965 | 25.86207
1.854335 | 662.1093 | 25.86647
1.854335 | 662.2327 | 25.8713
1.854335 | 662.3622 | 25.87636
1.854335 | 662.4913 | 25.8814
1.861494 | 662.5999 | 25.88564
1.861494 | 662.7225 | 25.89043
1.861494 | 662.8524 | 25.8955
1.861494 | 662.9785 | 25.90043
1.861494 | 663.0919 | 25.90486
1.861494 | 663.2097 | 25.90946
1.861494 | 663.3378 | 25.91447
1.861494 | 663.4615 | 25.9193
1.861494 | 663.5808 | 25.92396
1.861494 | 663.6948 | 25.92841
1.861494 | 663.8256 | 25.93352
1.861494 | 663.9509 | 25.93842
1.861494 | 664.0712 | 25.94312
1.861494 | 664.1901 | 25.94776
1.861494 | 664.3133 | 25.95258
1.868654 | 664.4366 | 25.9574
1.868654 | 664.5533 | 25.96195
1.868654 | 664.6696 | 25.96649
1.868654 | 664.7868 | 25.97108
1.868654 | 664.9109 | 25.97592
1.868654 | 665.0324 | 25.98067
1.868654 | 665.1465 | 25.98513
1.868654 | 665.2632 | 25.98969
1.868654 | 665.3867 | 25.99451
1.868654 | 665.5062 | 25.99918
1.868654 | 665.6282 | 26.00394
1.868654 | 665.7454 | 26.00853
1.875814 | 665.8717 | 26.01346
1.875814 | 666.0021 | 26.01855
1.875814 | 666.128 | 26.02347
1.875814 | 666.2456 | 26.02807
1.875814 | 666.3691 | 26.03289
1.875814 | 666.4953 | 26.03782
1.875814 | 666.6131 | 26.04242
1.875814 | 666.7325 | 26.04709
1.875814 | 666.8487 | 26.05163
1.875814 | 666.9801 | 26.05676
1.875814 | 667.1011 | 26.06149
1.875814 | 667.2127 | 26.06585
1.875814 | 667.3276 | 26.07033
1.875814 | 667.4493 | 26.07509
1.882973 | 667.5715 | 26.07986
1.882973 | 667.6923 | 26.08458
1.882973 | 667.8094 | 26.08916
1.882973 | 667.9333 | 26.094
1.882973 | 668.0639 | 26.0991
1.882973 | 668.1801 | 26.10364
1.882973 | 668.2976 | 26.10823
1.882973 | 668.424 | 26.11317
1.882973 | 668.5462 | 26.11794
1.882973 | 668.6749 | 26.12297
1.882973 | 668.7943 | 26.12764
1.882973 | 668.9136 | 26.1323
1.890133 | 669.0387 | 26.13718
1.890133 | 669.1652 | 26.14213
1.890133 | 669.2821 | 26.14669
1.890133 | 669.3966 | 26.15117
1.890133 | 669.5233 | 26.15612
1.890133 | 669.6537 | 26.16121
1.890133 | 669.7795 | 26.16613
1.890133 | 669.892 | 26.17052
1.890133 | 670.0175 | 26.17542
1.890133 | 670.1398 | 26.1802
1.890133 | 670.2654 | 26.18511
1.890133 | 670.3832 | 26.18971
1.890133 | 670.4978 | 26.19419
1.890133 | 670.6226 | 26.19906
1.897293 | 670.7389 | 26.2036
1.897293 | 670.8503 | 26.20796
1.897293 | 670.9661 | 26.21248
1.897293 | 671.0883 | 26.21725
1.897293 | 671.202 | 26.22169
1.897293 | 671.3174 | 26.2262
1.897293 | 671.4346 | 26.23078
1.897293 | 671.5543 | 26.23546
1.897293 | 671.6866 | 26.24063
1.897293 | 671.8097 | 26.24544
1.897293 | 671.93 | 26.25014
1.897293 | 672.0496 | 26.25481
1.904452 | 672.1729 | 26.25962
1.904452 | 672.296 | 26.26444
1.904452 | 672.4182 | 26.26921
1.904452 | 672.5419 | 26.27404
1.904452 | 672.6640625 | 26.27881
1.904452 | 672.7865 | 26.2836
1.904452 | 672.8961 | 26.28788
1.904452 | 673.0112 | 26.29237
1.904452 | 673.1283 | 26.29695
1.904452 | 673.2463 | 26.30156
1.904452 | 673.3564 | 26.30586
1.904452 | 673.4648 | 26.3101
1.911612 | 673.585 | 26.31479
1.911612 | 673.7025 | 26.31938
1.911612 | 673.8106 | 26.32361
1.911612 | 673.9148 | 26.32768
1.911612 | 674.0381 | 26.3325
1.911612 | 674.1645 | 26.33743
1.911612 | 674.2772 | 26.34184
1.911612 | 674.391 | 26.34628
1.911612 | 674.5127 | 26.35103
1.911612 | 674.6407 | 26.35604
1.911612 | 674.758 | 26.36062
1.911612 | 674.8718 | 26.36506
1.918771 | 674.9918 | 26.36975
1.918771 | 675.1214 | 26.37481
1.918771 | 675.2368 | 26.37932
1.918771 | 675.3468 | 26.38362
1.918771 | 675.4659 | 26.38827
1.918771 | 675.5808 | 26.39276
1.918771 | 675.6929 | 26.39714
1.918771 | 675.9061 | 26.40547
1.918771 | 676.0313 | 26.41036
1.918771 | 676.149 | 26.41496
1.918771 | 676.2551 | 26.41911
1.918771 | 676.3636 | 26.42334
1.925931 | 676.4781 | 26.42782
1.925931 | 676.5961 | 26.43243
1.925931 | 676.7137 | 26.43702
1.925931 | 676.8273 | 26.44146
1.925931 | 676.9584 | 26.44658
1.925931 | 677.0811 | 26.45137
1.925931 | 677.1924 | 26.45572
1.925931 | 677.3015 | 26.45998
1.925931 | 677.423 | 26.46473
1.925931 | 677.5439 | 26.46945
1.925931 | 677.6619 | 26.47406
1.925931 | 677.7758 | 26.47851
1.925931 | 677.894 | 26.48313
1.925931 | 678.0235 | 26.48819
1.93309 | 678.1437 | 26.49289
1.93309 | 678.2538 | 26.49719
1.93309 | 678.3646 | 26.50152
1.93309 | 678.4849 | 26.50622
1.93309 | 678.6052 | 26.51091
1.93309 | 678.7239 | 26.51555
1.93309 | 678.8396 | 26.52007
1.93309 | 678.9579 | 26.5247
1.93309 | 679.075 | 26.52927
1.93309 | 679.1837 | 26.53352
1.94025 | 679.2899 | 26.53766
1.94025 | 679.4034 | 26.5421
1.94025 | 679.5258 | 26.54688
1.94025 | 679.6473 | 26.55163
1.94025 | 679.7578125 | 26.55594
1.94025 | 679.873 | 26.56045
1.94025 | 679.9947 | 26.5652
1.94025 | 680.1127 | 26.56981
1.94025 | 680.2263 | 26.57425
1.94025 | 680.3458 | 26.57891
1.94025 | 680.4661 | 26.58361
1.94025 | 680.5831 | 26.58818
1.94025 | 680.6995 | 26.59273
1.94741 | 680.8131 | 26.59717
1.94741 | 680.927 | 26.60162
1.94741 | 681.0444 | 26.60621
1.94741 | 681.1602 | 26.61073
1.94741 | 681.2765 | 26.61527
1.94741 | 681.3957 | 26.61993
1.94741 | 681.5167 | 26.62466
1.94741 | 681.6391 | 26.62944
1.94741 | 681.7654 | 26.63437
1.94741 | 681.8843 | 26.63902
1.94741 | 682.0046 | 26.64372
1.94741 | 682.1327 | 26.64872
1.94741 | 682.254 | 26.65346
1.954569 | 682.3737 | 26.65814
1.954569 | 682.4915 | 26.66274
1.954569 | 682.61 | 26.66737
1.954569 | 682.726 | 26.6719
1.954569 | 682.8373 | 26.67625
1.954569 | 682.9477 | 26.68056
1.954569 | 683.07 | 26.68534
1.954569 | 683.1926 | 26.69013
1.954569 | 683.3076 | 26.69462
1.954569 | 683.4265 | 26.69927
1.954569 | 683.5394 | 26.70368
1.954569 | 683.6664 | 26.70864
1.954569 | 683.7888 | 26.71342
1.961729 | 683.9059 | 26.718
1.961729 | 684.0308 | 26.72288
1.961729 | 684.1611 | 26.72797
1.961729 | 684.2825 | 26.73271
1.961729 | 684.4023 | 26.73739
1.961729 | 684.5236 | 26.74213
1.961729 | 684.6406 | 26.7467
1.961729 | 684.7668 | 26.75163
1.961729 | 684.8784 | 26.75599
1.961729 | 684.9946 | 26.76053
1.961729 | 685.1176 | 26.76533
1.961729 | 685.2397 | 26.77011
1.968888 | 685.3534 | 26.77455
1.968888 | 685.4669 | 26.77898
1.968888 | 685.5814 | 26.78345
1.968888 | 685.7006 | 26.78811
1.968888 | 685.8131 | 26.79251
1.968888 | 685.924 | 26.79684
1.968888 | 686.0414 | 26.80142
1.968888 | 686.1647 | 26.80624
1.968888 | 686.2814 | 26.8108
1.968888 | 686.3947 | 26.81522
1.968888 | 686.5082 | 26.81966
1.968888 | 686.631 | 26.82446
1.976048 | 686.7509 | 26.82914
1.976048 | 686.8619 | 26.83348
1.976048 | 686.9816 | 26.83815
1.976048 | 687.1042 | 26.84295
1.976048 | 687.2242 | 26.84763
1.976048 | 687.3359375 | 26.852
1.976048 | 687.4449 | 26.85625
1.976048 | 687.5604 | 26.86077
1.976048 | 687.6725 | 26.86514
1.976048 | 687.7794 | 26.86932
1.976048 | 687.8878 | 26.87355
1.976048 | 688.0118 | 26.8784
1.976048 | 688.1359 | 26.88325
1.983208 | 688.2459 | 26.88755
1.983208 | 688.3542 | 26.89178
1.983208 | 688.4637 | 26.89606
1.983208 | 688.5866 | 26.90086
1.983208 | 688.6989 | 26.90524
1.983208 | 688.814 | 26.90974
1.983208 | 688.9199 | 26.91388
1.983208 | 689.0397 | 26.91856
1.983208 | 689.1474 | 26.92276
1.983208 | 689.3569 | 26.93095
1.983208 | 689.475 | 26.93556
1.983208 | 689.5909 | 26.94009
1.990367 | 689.7953 | 26.94808
1.990367 | 689.9095 | 26.95254
1.990367 | 690.0355 | 26.95746
1.990367 | 690.1451 | 26.96174
1.990367 | 690.2523 | 26.96593
1.990367 | 690.3755 | 26.97074
1.990367 | 690.4957 | 26.97544
1.990367 | 690.6022 | 26.9796
1.990367 | 690.7126 | 26.98391
1.990367 | 690.8369 | 26.98877
1.990367 | 690.9576 | 26.99349
1.990367 | 691.0722 | 26.99796
1.990367 | 691.1792 | 27.00214
1.990367 | 691.2932 | 27.00659
1.997527 | 691.4146 | 27.01134
1.997527 | 691.5252 | 27.01566
1.997527 | 691.6329 | 27.01986
1.997527 | 691.7534 | 27.02457
1.997527 | 691.8758 | 27.02935
1.997527 | 691.9938 | 27.03397
1.997527 | 692.109375 | 27.03848
1.997527 | 692.2213 | 27.04285
1.997527 | 692.3427 | 27.0476
1.997527 | 692.459 | 27.05214
1.997527 | 692.5696 | 27.05646
1.997527 | 692.6848 | 27.06096
2.004686 | 692.8096 | 27.06583
2.004686 | 692.9272 | 27.07043
2.004686 | 693.0351 | 27.07464
2.004686 | 693.1462 | 27.07899
2.004686 | 693.2604 | 27.08345
2.004686 | 693.3826 | 27.08822
2.004686 | 693.4906 | 27.09244
2.004686 | 693.595 | 27.09652
2.004686 | 693.7103 | 27.10102
2.004686 | 693.8311 | 27.10574
2.004686 | 693.9352 | 27.10981
2.004686 | 694.0364 | 27.11376
2.004686 | 694.154 | 27.11836
2.004686 | 694.2698 | 27.12288
2.011846 | 694.3865 | 27.12744
2.011846 | 694.4955 | 27.1317
2.011846 | 694.6095 | 27.13615
2.011846 | 694.7308 | 27.14089
2.011846 | 694.8487 | 27.1455
2.011846 | 694.9543 | 27.14962
2.011846 | 695.0688 | 27.15409
2.011846 | 695.1924 | 27.15893
2.011846 | 695.3083 | 27.16345
2.011846 | 695.4178 | 27.16773
2.011846 | 695.5253 | 27.17193
2.011846 | 695.6425 | 27.17651
2.011846 | 695.7648 | 27.18129
2.011846 | 695.8832 | 27.18591
2.011846 | 695.989 | 27.19004
2.019006 | 696.0993 | 27.19435
2.019006 | 696.2173 | 27.19896
2.019006 | 696.3304 | 27.20338
2.019006 | 696.4442 | 27.20783
2.019006 | 696.5557 | 27.21218
2.019006 | 696.6732 | 27.21677
2.019006 | 696.7802 | 27.22095
2.019006 | 696.8873 | 27.22514
2.019006 | 696.9979 | 27.22946
2.019006 | 697.1195 | 27.23421
2.019006 | 697.2397 | 27.2389
2.019006 | 697.3515 | 27.24327
2.019006 | 697.4669 | 27.24778
2.019006 | 697.5873 | 27.25249
2.019006 | 697.7036 | 27.25703
2.026165 | 697.8123 | 27.26128
2.026165 | 697.9307 | 27.2659
2.026165 | 698.0544 | 27.27073
2.026165 | 698.171 | 27.27529
2.026165 | 698.2814 | 27.2796
2.026165 | 698.3989 | 27.28419
2.026165 | 698.5219 | 27.289
2.026165 | 698.6437 | 27.29376
2.026165 | 698.7545 | 27.29808
2.026165 | 698.8743 | 27.30276
2.026165 | 698.9979 | 27.30759
2.033325 | 699.1214 | 27.31242
2.033325 | 699.2319 | 27.31674
2.033325 | 699.3473 | 27.32124
2.033325 | 699.4716 | 27.3261
2.033325 | 699.5924 | 27.33082
2.033325 | 699.7043 | 27.33519
2.033325 | 699.8126 | 27.33942
2.033325 | 699.9317 | 27.34407
2.033325 | 700.0533 | 27.34882
2.033325 | 700.1674 | 27.35328
2.033325 | 700.2807 | 27.35771
2.033325 | 700.4047 | 27.36255
2.033325 | 700.5266 | 27.36731
2.040484 | 700.6402 | 27.37175
2.040484 | 700.7528 | 27.37615
2.040484 | 700.873 | 27.38085
2.040484 | 700.9942 | 27.38558
2.040484 | 701.1061 | 27.38995
2.040484 | 701.216 | 27.39425
2.040484 | 701.3309 | 27.39874
2.040484 | 701.4442 | 27.40316
2.040484 | 701.5522 | 27.40738
2.040484 | 701.6564 | 27.41145
2.040484 | 701.7651 | 27.4157
2.040484 | 701.8731 | 27.41992
2.040484 | 701.9815 | 27.42415
2.040484 | 702.0908 | 27.42842
2.047644 | 702.199 | 27.43265
2.047644 | 702.306 | 27.43683
2.047644 | 702.4261 | 27.44152
2.047644 | 702.5366 | 27.44584
2.047644 | 702.6463 | 27.45012
2.047644 | 702.7643 | 27.45473
2.047644 | 702.8792 | 27.45922
2.047644 | 702.9919 | 27.46362
2.047644 | 703.0966 | 27.46771
2.047644 | 703.2098 | 27.47214
2.047644 | 703.3219 | 27.47652
2.047644 | 703.4344 | 27.48091
2.047644 | 703.6407 | 27.48897
2.047644 | 703.7482 | 27.49317
2.054804 | 703.8556 | 27.49737
2.054804 | 703.9565 | 27.50131
2.054804 | 704.0646 | 27.50553
2.054804 | 704.1808 | 27.51007
2.054804 | 704.2842 | 27.51411
2.054804 | 704.3883 | 27.51818
2.054804 | 704.4913 | 27.5222
2.054804 | 704.6005 | 27.52647
2.054804 | 704.7041 | 27.53052
2.054804 | 704.8072 | 27.53454
2.054804 | 704.9163 | 27.53881
2.054804 | 705.03 | 27.54325
2.054804 | 705.1347 | 27.54734
2.054804 | 705.2432 | 27.55157
2.061963 | 705.3553 | 27.55596
2.061963 | 705.4705 | 27.56045
2.061963 | 705.5832 | 27.56486
2.061963 | 705.6983 | 27.56936
2.061963 | 705.8144 | 27.57389
2.061963 | 705.9321 | 27.57849
2.061963 | 706.0393 | 27.58268
2.061963 | 706.15 | 27.587
2.061963 | 706.2607 | 27.59133
2.061963 | 706.3674 | 27.59549
2.061963 | 706.4745 | 27.59968
2.061963 | 706.5848 | 27.60399
2.061963 | 706.6987 | 27.60844
2.061963 | 706.8042 | 27.61256
2.061963 | 706.9149 | 27.61688
2.069123 | 707.0176 | 27.6209
2.069123 | 707.1291 | 27.62525
2.069123 | 707.2418 | 27.62966
2.069123 | 707.3552 | 27.63409
2.069123 | 707.4634 | 27.63831
2.069123 | 707.577 | 27.64275
2.069123 | 707.6826 | 27.64687
2.069123 | 707.7916 | 27.65113
2.069123 | 707.8964 | 27.65523
2.069123 | 707.9998 | 27.65927
2.069123 | 708.1128 | 27.66368
2.069123 | 708.218 | 27.66779
2.076282 | 708.3203 | 27.67179
2.076282 | 708.4227 | 27.67579
2.076282 | 708.5289 | 27.67994
2.076282 | 708.6351 | 27.68409
2.076282 | 708.7469 | 27.68846
2.076282 | 708.8542 | 27.69265
2.076282 | 708.9645 | 27.69696
2.076282 | 709.0749 | 27.70127
2.076282 | 709.1788 | 27.70533
2.076282 | 709.2881 | 27.7096
2.076282 | 709.3973 | 27.71386
2.076282 | 709.5107 | 27.71829
2.076282 | 709.6179 | 27.72248
2.083442 | 709.7316 | 27.72692
2.083442 | 709.8406 | 27.73118
2.083442 | 709.9503 | 27.73547
2.083442 | 710.0624 | 27.73985
2.083442 | 710.175 | 27.74424
2.083442 | 710.2959 | 27.74897
2.083442 | 710.416 | 27.75366
2.083442 | 710.5305 | 27.75813
2.083442 | 710.6431 | 27.76253
2.083442 | 710.7581 | 27.76703
2.083442 | 710.8663 | 27.77125
2.083442 | 710.9808 | 27.77572
2.083442 | 711.0976 | 27.78029
2.090602 | 711.212 | 27.78476
2.090602 | 711.3294 | 27.78934
2.090602 | 711.4346 | 27.79345
2.090602 | 711.54 | 27.79757
2.090602 | 711.6577 | 27.80217
2.090602 | 711.7752 | 27.80676
2.090602 | 711.8915 | 27.81131
2.090602 | 712.004 | 27.8157
2.090602 | 712.1232 | 27.82035
2.090602 | 712.239 | 27.82488
2.090602 | 712.3514 | 27.82927
2.090602 | 712.5671 | 27.8377
2.090602 | 712.687 | 27.84238
2.097761 | 712.7988 | 27.84675
2.097761 | 712.9052 | 27.85091
2.097761 | 713.0218 | 27.85546
2.097761 | 713.1368 | 27.85995
2.097761 | 713.2385 | 27.86393
2.097761 | 713.4453 | 27.872
2.097761 | 713.5718 | 27.87695
2.097761 | 713.6846 | 27.88135
2.097761 | 713.7855 | 27.88529
2.097761 | 713.8939 | 27.88953
2.097761 | 714.0073 | 27.89396
2.097761 | 714.1162 | 27.89822
2.104921 | 714.2245 | 27.90245
2.104921 | 714.3331 | 27.90669
2.104921 | 714.4497 | 27.91124
2.104921 | 714.5612 | 27.9156
2.104921 | 714.7606 | 27.92339
2.104921 | 714.8713 | 27.92771
2.104921 | 714.9798 | 27.93195
2.104921 | 715.0905 | 27.93628
2.104921 | 715.1924 | 27.94026
2.104921 | 715.2948 | 27.94426
2.104921 | 715.4076 | 27.94867
2.104921 | 715.5153 | 27.95287
2.104921 | 715.7208 | 27.9609
2.11208 | 715.8335 | 27.9653
2.11208 | 715.9468 | 27.96973
2.11208 | 716.0535 | 27.9739
2.11208 | 716.1599 | 27.97806
2.11208 | 716.275 | 27.98255
2.11208 | 716.3846 | 27.98683
2.11208 | 716.5755 | 27.99429
2.11208 | 716.6927 | 27.99887
2.11208 | 716.8 | 28.00306
2.11208 | 716.9021 | 28.00705
2.11208 | 717.1076 | 28.01508
2.11208 | 717.2996 | 28.02258
2.11924 | 717.4072 | 28.02678
2.11924 | 717.5313 | 28.03163
2.11924 | 717.6479 | 28.03619
2.11924 | 717.7521 | 28.04026
2.11924 | 717.8673 | 28.04476
2.11924 | 717.9811 | 28.04921
2.11924 | 718.0883 | 28.05339
2.11924 | 718.2979 | 28.06158
2.11924 | 718.4191 | 28.06632
2.11924 | 718.5275 | 28.07055
2.11924 | 718.7291 | 28.07843
2.11924 | 718.8376 | 28.08267
2.11924 | 718.9425 | 28.08676
2.1264 | 719.0506 | 28.09099
2.1264 | 719.1581 | 28.09519
2.1264 | 719.2788 | 28.0999
2.1264 | 719.3946 | 28.10443
2.1264 | 719.5002 | 28.10855
2.1264 | 719.608 | 28.11276
2.1264 | 719.7147 | 28.11693
2.1264 | 719.8308 | 28.12147
2.1264 | 719.9424 | 28.12583
2.1264 | 720.0477 | 28.12994
2.1264 | 720.1544 | 28.13411
2.1264 | 720.2708 | 28.13865
2.1264 | 720.3777 | 28.14283
2.1264 | 720.5771 | 28.15062
2.1264 | 720.6908 | 28.15506
2.133559 | 720.8036 | 28.15947
2.133559 | 720.9083 | 28.16356
2.133559 | 721.0173 | 28.16782
2.133559 | 721.1361 | 28.17246
2.133559 | 721.2402 | 28.17653
2.133559 | 721.4354 | 28.18415
2.133559 | 721.55 | 28.18863
2.133559 | 721.6642 | 28.19309
2.133559 | 721.86 | 28.20074
2.133559 | 721.9647 | 28.20483
2.133559 | 722.0692 | 28.20891
2.140719 | 722.2594 | 28.21634
2.140719 | 722.3762 | 28.22091
2.140719 | 722.4872 | 28.22525
2.140719 | 722.6841 | 28.23293
2.140719 | 722.7936 | 28.23722
2.140719 | 722.9106 | 28.24179
2.140719 | 723.0135 | 28.24581
2.140719 | 723.1144 | 28.24975
2.140719 | 723.2281 | 28.25419
2.140719 | 723.3522 | 28.25904
2.140719 | 723.455 | 28.26305
2.140719 | 723.6702 | 28.27146
2.140719 | 723.7822 | 28.27584
2.147878 | 723.8954 | 28.28026
2.147878 | 723.9955 | 28.28417
2.147878 | 724.1047 | 28.28843
2.147878 | 724.2174 | 28.29284
2.147878 | 724.3216 | 28.29691
2.147878 | 724.5208 | 28.30469
2.147878 | 724.6383 | 28.30928
2.147878 | 724.8369 | 28.31704
2.147878 | 724.9375 | 28.32097
2.147878 | 725.0531 | 28.32548
2.147878 | 725.1686 | 28.33
2.147878 | 725.372 | 28.33794
2.155038 | 725.5015 | 28.343
2.155038 | 725.6171875 | 28.34752
2.155038 | 725.8254 | 28.35566
2.155038 | 725.9445 | 28.36031
2.155038 | 726.0587 | 28.36477
2.155038 | 726.1603 | 28.36874
2.155038 | 726.261 | 28.37267
2.155038 | 726.3835 | 28.37746
2.155038 | 726.5053 | 28.38222
2.155038 | 726.7061 | 28.39006
2.155038 | 726.8229 | 28.39462
2.155038 | 726.9445 | 28.39938
2.162198 | 727.0494 | 28.40348
2.162198 | 727.1532 | 28.40753
2.162198 | 727.2694 | 28.41207
2.162198 | 727.386 | 28.41663
2.162198 | 727.4896 | 28.42067
2.162198 | 727.6986 | 28.42884
2.162198 | 727.8171 | 28.43347
2.162198 | 727.9285 | 28.43782
2.162198 | 728.1177 | 28.44521
2.162198 | 728.2402 | 28.44999
2.162198 | 728.3657 | 28.4549
2.169357 | 728.5478 | 28.46201
2.169357 | 728.663 | 28.46651
2.169357 | 728.7779 | 28.471
2.169357 | 728.9537 | 28.47787
2.176517 | 729.0723 | 28.4825
2.169357 | 729.2042 | 28.48766
2.169357 | 729.364 | 28.4939
2.169357 | 729.4744 | 28.49821
2.169357 | 729.6115 | 28.50356
2.176517 | 729.7845 | 28.51032
2.176517 | 729.8956 | 28.51466
2.176517 | 730.0275 | 28.51982
2.176517 | 730.1897 | 28.52616
2.176517 | 730.4156 | 28.53498
2.176517 | 730.523 | 28.53918
2.183676 | 730.704 | 28.54625
2.176517 | 730.8312 | 28.55122
2.176517 | 730.9327 | 28.55518
2.176517 | 731.1159 | 28.56234
2.176517 | 731.2404 | 28.5672
2.183676 | 731.358 | 28.5718
2.183676 | 731.5397 | 28.57889
2.183676 | 731.6533 | 28.58333
2.183676 | 731.7716 | 28.58796
2.183676 | 731.9562 | 28.59517
2.183676 | 732.0789 | 28.59996
2.183676 | 732.1884 | 28.60424
2.183676 | 732.3824 | 28.61182
2.183676 | 732.4899 | 28.61602
2.183676 | 732.6003 | 28.62033
2.183676 | 732.7012 | 28.62427
2.183676 | 732.9031 | 28.63216
2.190836 | 733.0154 | 28.63655
2.190836 | 733.2205 | 28.64456
2.190836 | 733.3277 | 28.64875
2.190836 | 733.4387 | 28.65308
2.190836 | 733.5441 | 28.6572
2.190836 | 733.6495 | 28.66132
2.190836 | 733.7602 | 28.66564
2.190836 | 733.8732 | 28.67006
2.190836 | 733.9767 | 28.6741
2.190836 | 734.1816 | 28.68211
2.190836 | 734.293 | 28.68646
2.190836 | 734.3976 | 28.69055
2.197995 | 734.5969 | 28.69833
2.197995 | 734.7023 | 28.70245
2.197995 | 734.8117 | 28.70672
2.197995 | 735.0063 | 28.71433
2.197995 | 735.1135 | 28.71851
2.197995 | 735.3091 | 28.72615
2.205155 | 735.5179 | 28.73431
2.205155 | 735.6229 | 28.73841
2.205155 | 735.724 | 28.74236
2.205155 | 735.937 | 28.75068
2.205155 | 736.0518 | 28.75517
2.205155 | 736.1537 | 28.75915
2.205155 | 736.2634 | 28.76343
2.205155 | 736.3654 | 28.76742
2.205155 | 736.4787 | 28.77185
2.205155 | 736.5828 | 28.77591
2.205155 | 736.687 | 28.77998
2.205155 | 736.7947 | 28.78419
2.205155 | 736.9003 | 28.78832
2.205155 | 737.0092 | 28.79257
2.212315 | 737.2129 | 28.80053
2.212315 | 737.3207 | 28.80474
2.212315 | 737.4266 | 28.80888
2.212315 | 737.6277 | 28.81673
2.212315 | 737.734375 | 28.8209
2.212315 | 737.8375 | 28.82493
2.212315 | 738.0309 | 28.83249
2.212315 | 738.1396 | 28.83673
2.212315 | 738.2483 | 28.84098
2.212315 | 738.3489 | 28.84491
2.212315 | 738.5601 | 28.85316
2.219474 | 738.6667 | 28.85733
2.219474 | 738.8599 | 28.86487
2.219474 | 738.966 | 28.86902
2.219474 | 739.0732 | 28.87321
2.219474 | 739.1736 | 28.87713
2.219474 | 739.3781 | 28.88511
2.219474 | 739.49 | 28.88949
2.219474 | 739.6813 | 28.89696
2.219474 | 739.7911 | 28.90125
2.219474 | 739.9056 | 28.90572
2.219474 | 740.0138 | 28.90995
2.219474 | 740.2194 | 28.91798
2.226634 | 740.3315 | 28.92236
2.226634 | 740.4323 | 28.9263
2.226634 | 740.5327 | 28.93022
2.226634 | 740.6436 | 28.93455
2.226634 | 740.7552 | 28.93891
2.226634 | 740.9493 | 28.9465
2.226634 | 741.0523 | 28.95052
2.226634 | 741.2496 | 28.95823
2.226634 | 741.4425 | 28.96577
2.226634 | 741.5499 | 28.96996
2.226634 | 741.7383 | 28.97732
2.233794 | 741.8502 | 28.98169
2.233794 | 742.046875 | 28.98938
2.233794 | 742.1594 | 28.99377
2.233794 | 742.2744 | 28.99827
2.233794 | 742.4667 | 29.00578
2.233794 | 742.5684 | 29.00975
2.233794 | 742.6793 | 29.01408
2.240953 | 742.8607 | 29.02117
2.233794 | 742.9655 | 29.02526
2.240953 | 743.0698 | 29.02934
2.233794 | 743.2448 | 29.03618
2.233794 | 743.3533 | 29.04041
2.233794 | 743.4586 | 29.04453
2.233794 | 743.6368 | 29.05149
2.233794 | 743.7443 | 29.05569
2.240953 | 743.8566 | 29.06008
2.240953 | 743.957 | 29.064
2.240953 | 744.1507 | 29.07157
2.240953 | 744.2548 | 29.07563
2.248113 | 744.4484 | 29.0832
2.248113 | 744.6553 | 29.09128
2.248113 | 744.7562 | 29.09522
2.248113 | 744.9492 | 29.10276
2.248113 | 745.0511 | 29.10674
2.248113 | 745.1539 | 29.11076
2.248113 | 745.3502 | 29.11843
2.248113 | 745.4542 | 29.12249
2.248113 | 745.5604 | 29.12664
2.248113 | 745.662 | 29.13061
2.248113 | 745.8584 | 29.13828
2.248113 | 745.9684 | 29.14258
2.248113 | 746.0711 | 29.14659
2.255272 | 746.1715 | 29.15051
2.255272 | 746.2736 | 29.1545
2.255272 | 746.3824 | 29.15875
2.255272 | 746.4968 | 29.16322
2.255272 | 746.6944 | 29.17094
2.255272 | 746.8037 | 29.17521
2.255272 | 746.9095 | 29.17934
2.255272 | 747.101 | 29.18682
2.255272 | 747.2088 | 29.19104
2.255272 | 747.313 | 29.19511
2.255272 | 747.496 | 29.20226
2.255272 | 747.6018 | 29.20639
2.255272 | 747.7919 | 29.21382
2.262432 | 747.9915 | 29.22161
2.262432 | 748.1759 | 29.22882
2.262432 | 748.3895 | 29.23716
2.262432 | 748.5825 | 29.2447
2.262432 | 748.6858 | 29.24874
2.262432 | 748.793 | 29.25292
2.262432 | 748.8969 | 29.25699
2.262432 | 748.9972 | 29.2609
2.262432 | 749.1015625 | 29.26498
2.262432 | 749.2095 | 29.2692
2.269591 | 749.4031 | 29.27676
2.269591 | 749.5068 | 29.28081
2.269591 | 749.6097 | 29.28483
2.269591 | 749.7115 | 29.28881
2.269591 | 749.9066 | 29.29643
2.269591 | 750.1028 | 29.3041
2.269591 | 750.2059 | 29.30812
2.269591 | 750.3064 | 29.31205
2.269591 | 750.4868 | 29.3191
2.269591 | 750.6768 | 29.32652
2.269591 | 750.8652 | 29.33388
2.269591 | 750.9712 | 29.33802
2.276751 | 751.0728 | 29.34199
2.276751 | 751.2593 | 29.34928
2.276751 | 751.3731 | 29.35372
2.276751 | 751.4859 | 29.35813
2.276751 | 751.6824 | 29.36581
2.276751 | 751.7897 | 29.37
2.276751 | 751.8982 | 29.37424
2.276751 | 751.9986 | 29.37816
2.276751 | 752.204 | 29.38618
2.276751 | 752.3218 | 29.39079
2.276751 | 752.5179 | 29.39845
2.283911 | 752.6196 | 29.40242
2.283911 | 752.7245 | 29.40652
2.283911 | 752.9157 | 29.41399
2.283911 | 753.1221 | 29.42205
2.283911 | 753.3067 | 29.42926
2.283911 | 753.5107 | 29.43723
2.283911 | 753.615 | 29.44131
2.283911 | 753.7151 | 29.44522
2.283911 | 753.9205 | 29.45324
2.29107 | 754.0214 | 29.45718
2.29107 | 754.2131 | 29.46467
2.29107 | 754.409 | 29.47232
2.29107 | 754.5922 | 29.47948
2.29107 | 754.7877 | 29.48712
2.29107 | 754.9648 | 29.49404
2.29107 | 755.165 | 29.50186
2.29107 | 755.2658 | 29.5058
2.29107 | 755.4556 | 29.51321
2.29107 | 755.5661 | 29.51753
2.29107 | 755.6674 | 29.52149
2.29107 | 755.8726 | 29.5295
2.29823 | 755.9855 | 29.53391
2.29823 | 756.0892 | 29.53796
2.29823 | 756.1893 | 29.54188
2.29823 | 756.3892 | 29.54968
2.29823 | 756.5706 | 29.55677
2.29823 | 756.7615 | 29.56423
2.29823 | 756.9413 | 29.57126
2.29823 | 757.1212 | 29.57828
2.29823 | 757.3161 | 29.5859
2.29823 | 757.5095 | 29.59345
2.305389 | 757.7043 | 29.60106
2.305389 | 757.9025 | 29.60881
2.305389 | 758.0122 | 29.61309
2.305389 | 758.1127 | 29.61702
2.305389 | 758.3021 | 29.62441
2.305389 | 758.4048 | 29.62843
2.305389 | 758.5067 | 29.63241
2.305389 | 758.6977 | 29.63987
2.305389 | 758.8926 | 29.64748
2.305389 | 759.0712 | 29.65446
2.305389 | 759.1741 | 29.65848
2.305389 | 759.2775 | 29.66252
2.305389 | 759.4658 | 29.66988
2.312549 | 759.5673 | 29.67384
2.312549 | 759.671 | 29.67789
2.312549 | 759.8681 | 29.68559
2.312549 | 759.9724 | 29.68967
2.312549 | 760.0765 | 29.69374
2.312549 | 760.2646 | 29.70109
2.312549 | 760.4624 | 29.70881
2.312549 | 760.6517 | 29.71621
2.312549 | 760.7527 | 29.72015
2.312549 | 760.9334 | 29.72721
2.312549 | 761.1223 | 29.73459
2.319709 | 761.319 | 29.74228
2.319709 | 761.4238 | 29.74637
2.319709 | 761.5264 | 29.75038
2.326868 | 761.723 | 29.75806
2.326868 | 761.9213 | 29.76581
2.326868 | 762.0229 | 29.76978
2.326868 | 762.2205 | 29.77749
2.319709 | 762.4003 | 29.78452
2.319709 | 762.578 | 29.79146
2.319709 | 762.678 | 29.79537
2.319709 | 762.7789 | 29.79931
2.326868 | 762.9717 | 29.80684
2.326868 | 763.1645 | 29.81437
2.326868 | 763.2656 | 29.81832
2.334028 | 763.4634 | 29.82605
2.334028 | 763.5666 | 29.83008
2.334028 | 763.7676 | 29.83793
2.334028 | 763.9609 | 29.84549
2.334028 | 764.0623 | 29.84945
2.334028 | 764.1625 | 29.85336
2.334028 | 764.3693 | 29.86144
2.334028 | 764.4741 | 29.86554
2.334028 | 764.5811 | 29.86971
2.334028 | 764.6818 | 29.87365
2.341187 | 764.7855 | 29.8777
2.341187 | 764.8912 | 29.88183
2.341187 | 764.9948 | 29.88588
2.341187 | 765.1905 | 29.89352
2.348347 | 765.2928 | 29.89752
2.348347 | 765.472 | 29.90452
2.341187 | 765.6392 | 29.91105
2.341187 | 765.8303 | 29.91852
2.341187 | 766.005 | 29.92534
2.348347 | 766.1981 | 29.93289
2.348347 | 766.4042 | 29.94094
2.348347 | 766.517 | 29.94535
2.348347 | 766.6287 | 29.94971
2.348347 | 766.8137 | 29.95694
2.355507 | 766.9296 | 29.96147
2.355507 | 767.0334 | 29.96552
2.355507 | 767.2143 | 29.97259
2.355507 | 767.3948 | 29.97964
2.355507 | 767.5494 | 29.98568
2.355507 | 767.7271 | 29.99262
2.355507 | 767.8708 | 29.99823
2.355507 | 768.0574 | 30.00553
2.355507 | 768.2324 | 30.01236
2.355507 | 768.3353 | 30.01638
2.362666 | 768.5309 | 30.02402
2.362666 | 768.7336 | 30.03194
2.362666 | 768.8416 | 30.03616
2.362666 | 769.0327 | 30.04362
2.362666 | 769.222 | 30.05102
2.362666 | 769.4005 | 30.058
2.362666 | 769.5731 | 30.06474
2.362666 | 769.7275 | 30.07077
2.362666 | 769.9014 | 30.07756
2.362666 | 770.093 | 30.08505
2.369826 | 770.2709 | 30.092
2.369826 | 770.3715 | 30.09593
2.369826 | 770.4794 | 30.10014
2.369826 | 770.5871 | 30.10435
2.376985 | 770.691 | 30.10841
2.376985 | 770.7933 | 30.11241
2.376985 | 770.9058 | 30.1168
2.376985 | 771.0908 | 30.12403
2.376985 | 771.2933 | 30.13194
2.376985 | 771.452 | 30.13814
2.376985 | 771.6312 | 30.14514
2.376985 | 771.7816 | 30.15102
2.376985 | 771.9695 | 30.15836
2.376985 | 772.1472 | 30.1653
2.376985 | 772.3513 | 30.17327
2.384145 | 772.4543 | 30.1773
2.384145 | 772.6381 | 30.18448
2.384145 | 772.7529 | 30.18896
2.391304 | 772.8578 | 30.19306
2.384145 | 773.0335 | 30.19992
2.384145 | 773.2292 | 30.20757
2.391304 | 773.3947 | 30.21403
2.384145 | 773.5821 | 30.22136
2.384145 | 773.7473 | 30.22781
2.384145 | 773.9324 | 30.23504
2.391304 | 774.1146 | 30.24216
2.391304 | 774.314 | 30.24995
2.398464 | 774.4211 | 30.25413
2.398464 | 774.6082 | 30.26144
2.398464 | 774.7164 | 30.26567
2.398464 | 774.8215 | 30.26977
2.398464 | 775.0046 | 30.27693
2.398464 | 775.1091 | 30.28101
2.398464 | 775.3016 | 30.28853
2.398464 | 775.4846 | 30.29568
2.398464 | 775.671 | 30.30296
2.405624 | 775.8599 | 30.31034
2.405624 | 775.9624 | 30.31435
2.405624 | 776.1497 | 30.32166
2.405624 | 776.3528 | 30.3296
2.405624 | 776.546875 | 30.33718
2.405624 | 776.7426 | 30.34483
2.405624 | 776.8428 | 30.34874
2.405624 | 777.043 | 30.35656
2.412783 | 777.2234 | 30.36361
2.412783 | 777.4094 | 30.37088
2.412783 | 777.5976 | 30.37823
2.412783 | 777.7695 | 30.38494
2.412783 | 777.9384 | 30.39154
2.412783 | 778.0408 | 30.39554
2.412783 | 778.2086 | 30.4021
2.419943 | 778.3981 | 30.4095
2.419943 | 778.5919 | 30.41707
2.419943 | 778.7818 | 30.42449
2.419943 | 778.9631 | 30.43158
2.419943 | 779.1562 | 30.43912
2.419943 | 779.2565 | 30.44304
2.419943 | 779.4191 | 30.44939
2.419943 | 779.6028 | 30.45656
2.427103 | 779.7684 | 30.46304
2.427103 | 779.9509 | 30.47016
2.427103 | 780.1133 | 30.47651
2.427103 | 780.2993 | 30.48377
2.434262 | 780.4767 | 30.49071
2.434262 | 780.663 | 30.49799
2.434262 | 780.8329 | 30.50462
2.434262 | 781.0244 | 30.5121
2.434262 | 781.2001 | 30.51897
2.434262 | 781.3845 | 30.52617
2.434262 | 781.5635 | 30.53317
2.434262 | 781.6636 | 30.53707
2.441422 | 781.8514 | 30.54441
2.441422 | 782.0252 | 30.5512
2.441422 | 782.2102 | 30.55843
2.441422 | 782.3893 | 30.56542
2.441422 | 782.5649 | 30.57228
2.441422 | 782.7537 | 30.57966
2.441422 | 782.9351 | 30.58675
2.448581 | 783.1245 | 30.59415
2.448581 | 783.3136 | 30.60153
2.448581 | 783.4953 | 30.60863
2.448581 | 783.6689 | 30.61541
2.448581 | 783.8527 | 30.6226
2.448581 | 784.0188 | 30.62908
2.448581 | 784.2003 | 30.63618
2.455741 | 784.3746 | 30.64299
2.455741 | 784.553 | 30.64996
2.455741 | 784.734 | 30.65703
2.455741 | 784.9259 | 30.66452
2.455741 | 785.1091 | 30.67168
2.455741 | 785.2957 | 30.67897
2.455741 | 785.4752 | 30.68598
2.455741 | 785.6526 | 30.69291
2.462901 | 785.8239 | 30.6996
2.462901 | 785.9809 | 30.70574
2.462901 | 786.1587 | 30.71268
2.462901 | 786.3354 | 30.71959
2.47006 | 786.5137 | 30.72655
2.47006 | 786.6979 | 30.73375
2.47006 | 786.7992 | 30.73771
2.47006 | 786.9001 | 30.74165
2.47006 | 787.0865 | 30.74893
2.47006 | 787.2725 | 30.7562
2.47006 | 787.4569 | 30.7634
2.47006 | 787.5583 | 30.76736
2.47722 | 787.7316 | 30.77413
2.47722 | 787.9125 | 30.7812
2.47722 | 788.0897 | 30.78812
2.47722 | 788.272 | 30.79524
2.47722 | 788.4467 | 30.80207
2.47722 | 788.6274 | 30.80913
2.47722 | 788.8112 | 30.81631
2.484379 | 789.0014 | 30.82374
2.484379 | 789.1769 | 30.8306
2.484379 | 789.3579 | 30.83767
2.484379 | 789.5344 | 30.84456
2.484379 | 789.7073 | 30.85132
2.484379 | 789.8743 | 30.85784
2.484379 | 790.0538 | 30.86485
2.491539 | 790.2228 | 30.87146
2.491539 | 790.3935 | 30.87812
2.491539 | 790.5565 | 30.88449
2.491539 | 790.7327 | 30.89137
2.491539 | 790.894 | 30.89768
2.498698 | 791.0706 | 30.90457
2.498698 | 791.2477 | 30.9115
2.498698 | 791.4229 | 30.91834
2.498698 | 791.5887 | 30.92482
2.498698 | 791.7657 | 30.93173
2.498698 | 791.9318 | 30.93822
2.498698 | 792.1087 | 30.94513
2.505858 | 792.2728 | 30.95154
2.505858 | 792.4633 | 30.95898
2.505858 | 792.6418 | 30.96596
2.505858 | 792.8363 | 30.97356
2.505858 | 793.0078 | 30.98025
2.505858 | 793.2062 | 30.98801
2.505858 | 793.3734 | 30.99454
2.505858 | 793.5606 | 31.00185
2.513018 | 793.7194 | 31.00806
2.513018 | 793.9042 | 31.01527
2.513018 | 794.074 | 31.02191
2.513018 | 794.251 | 31.02882
2.513018 | 794.4131 | 31.03516
2.513018 | 794.5856 | 31.04189
2.520177 | 794.7554 | 31.04853
2.520177 | 794.9236 | 31.0551
2.520177 | 795.1015625 | 31.06205
2.520177 | 795.2672 | 31.06852
2.520177 | 795.3732 | 31.07266
2.520177 | 795.5333 | 31.07892
2.520177 | 795.7219 | 31.08629
2.520177 | 795.881 | 31.0925
2.520177 | 796.071 | 31.09992
2.527337 | 796.2383 | 31.10646
2.527337 | 796.4266 | 31.11382
2.527337 | 796.5964 | 31.12045
2.527337 | 796.7759 | 31.12746
2.527337 | 796.9631 | 31.13478
2.534496 | 797.14 | 31.14169
2.534496 | 797.3179 | 31.14864
2.534496 | 797.5056 | 31.15597
2.534496 | 797.6068 | 31.15992
2.534496 | 797.7676 | 31.16621
2.534496 | 797.9516 | 31.17339
2.534496 | 798.1214 | 31.18003
2.534496 | 798.3027 | 31.18711
2.541656 | 798.47 | 31.19365
2.541656 | 798.6661 | 31.20131
2.541656 | 798.8396 | 31.20809
2.541656 | 799.0331 | 31.21565
2.541656 | 799.203125 | 31.22229
2.541656 | 799.3925 | 31.22969
2.541656 | 799.5578 | 31.23614
2.541656 | 799.7401 | 31.24327
2.548815 | 799.897 | 31.24939
2.548815 | 800.0734 | 31.25628
2.548815 | 800.2347 | 31.26259
2.548815 | 800.413 | 31.26955
2.548815 | 800.5876 | 31.27638
2.548815 | 800.7612 | 31.28316
2.548815 | 800.9421 | 31.29022
2.548815 | 801.108 | 31.29671
2.555975 | 801.2835 | 31.30356
2.555975 | 801.4323 | 31.30937
2.555975 | 801.533 | 31.31331
2.555975 | 801.6895 | 31.31942
2.555975 | 801.8688 | 31.32643
2.555975 | 802.0364 | 31.33298
2.555975 | 802.2043 | 31.33954
2.555975 | 802.3703 | 31.34602
2.563135 | 802.5302 | 31.35227
2.563135 | 802.7048 | 31.35909
2.563135 | 802.8561 | 31.365
2.563135 | 803.0267 | 31.37166
2.563135 | 803.1819 | 31.37772
2.563135 | 803.3662 | 31.38493
2.563135 | 803.5096 | 31.39053
2.563135 | 803.6994 | 31.39794
2.570294 | 803.8626 | 31.40432
2.570294 | 804.0489 | 31.4116
2.570294 | 804.2189 | 31.41824
2.570294 | 804.3198 | 31.42218
2.570294 | 804.4954 | 31.42904
2.570294 | 804.6765 | 31.43611
2.570294 | 804.8515625 | 31.44295
2.570294 | 805.0154 | 31.44935
2.570294 | 805.1927 | 31.45628
2.570294 | 805.3555 | 31.46264
2.577454 | 805.5213 | 31.46912
2.577454 | 805.6747 | 31.47511
2.577454 | 805.8431 | 31.48169
2.577454 | 805.9881 | 31.48735
2.577454 | 806.1636 | 31.49421
2.577454 | 806.3317 | 31.50078
2.577454 | 806.5213 | 31.50818
2.577454 | 806.691 | 31.51481
2.577454 | 806.8736 | 31.52195
2.584614 | 807.0341 | 31.52822
2.584614 | 807.1995 | 31.53468
2.584614 | 807.3663 | 31.54119
2.584614 | 807.5315 | 31.54765
2.584614 | 807.6995 | 31.55421
2.584614 | 807.8703 | 31.56089
2.584614 | 808.0486 | 31.56785
2.584614 | 808.2115 | 31.57422
2.591773 | 808.386 | 31.58103
2.591773 | 808.5514 | 31.58749
2.591773 | 808.726 | 31.59432
2.591773 | 808.8923 | 31.60081
2.591773 | 809.0773 | 31.60804
2.591773 | 809.2496 | 31.61477
2.591773 | 809.443 | 31.62233
2.591773 | 809.6124 | 31.62894
2.598933 | 809.7991 | 31.63624
2.598933 | 809.96 | 31.64252
2.598933 | 810.1489 | 31.6499
2.598933 | 810.3073 | 31.65609
2.598933 | 810.4858 | 31.66306
2.598933 | 810.6495 | 31.66946
2.598933 | 810.8318 | 31.67658
2.598933 | 810.9832 | 31.6825
2.598933 | 811.1599 | 31.6894
2.606092 | 811.317 | 31.69554
2.606092 | 811.4841 | 31.70207
2.606092 | 811.6389 | 31.70811
2.606092 | 811.8062 | 31.71465
2.606092 | 811.96 | 31.72066
2.606092 | 812.1328125 | 31.72741
2.613252 | 812.2881 | 31.73348
2.613252 | 812.4574 | 31.74009
2.613252 | 812.6201 | 31.74645
2.613252 | 812.783 | 31.75281
2.613252 | 812.9373 | 31.75884
2.613252 | 813.0943 | 31.76497
2.613252 | 813.2488 | 31.77101
2.613252 | 813.4042 | 31.77708
2.620412 | 813.5443 | 31.78255
2.620412 | 813.7003 | 31.78865
2.620412 | 813.8546 | 31.79467
2.620412 | 814.0147 | 31.80093
2.620412 | 814.1736 | 31.80713
2.620412 | 814.3559 | 31.81426
2.627571 | 814.526 | 31.8209
2.627571 | 814.6884 | 31.82724
2.627571 | 814.852 | 31.83364
2.627571 | 815.0162 | 31.84005
2.627571 | 815.1782 | 31.84638
2.627571 | 815.34 | 31.8527
2.627571 | 815.5126 | 31.85945
2.634731 | 815.6828 | 31.86609
2.634731 | 815.8428 | 31.87234
2.634731 | 815.9958 | 31.87832
2.634731 | 816.158 | 31.88466
2.634731 | 816.3163 | 31.89085
2.634731 | 816.4758 | 31.89707
2.634731 | 816.6368 | 31.90337
2.634731 | 816.8124 | 31.91023
2.64189 | 816.9844 | 31.91695
2.64189 | 817.1522 | 31.9235
2.64189 | 817.3198 | 31.93005
2.64189 | 817.4909 | 31.93673
2.64189 | 817.6495 | 31.94293
2.64189 | 817.8077 | 31.94911
2.64905 | 817.9693 | 31.95542
2.64905 | 818.126 | 31.96154
2.64905 | 818.2861 | 31.9678
2.64905 | 818.441 | 31.97385
2.64905 | 818.6121 | 31.98053
2.64905 | 818.7618 | 31.98638
2.656209 | 818.9371 | 31.99323
2.656209 | 819.0906 | 31.99923
2.656209 | 819.2719 | 32.00631
2.656209 | 819.428 | 32.01241
2.656209 | 819.6157 | 32.01974
2.656209 | 819.766 | 32.02561
2.656209 | 819.9502 | 32.03281
2.663369 | 820.0925 | 32.03837
2.663369 | 820.2625 | 32.04501
2.663369 | 820.4156 | 32.05099
2.663369 | 820.5938 | 32.05795
2.663369 | 820.7488 | 32.06401
2.663369 | 820.931 | 32.07112
2.663369 | 821.0814 | 32.077
2.670529 | 821.2491 | 32.08355
2.670529 | 821.3919 | 32.08913
2.670529 | 821.563 | 32.09582
2.670529 | 821.7062 | 32.10141
2.670529 | 821.8713 | 32.10786
2.670529 | 822.0234 | 32.1138
2.670529 | 822.188 | 32.12023
2.677688 | 822.3397 | 32.12616
2.677688 | 822.5094 | 32.13279
2.677688 | 822.6614 | 32.13873
2.677688 | 822.8179 | 32.14484
2.677688 | 822.9709 | 32.15082
2.677688 | 823.119 | 32.1566
2.677688 | 823.2756 | 32.16272
2.677688 | 823.4274 | 32.16865
2.684848 | 823.5829 | 32.17473
2.684848 | 823.7379 | 32.18078
2.684848 | 823.8958 | 32.18695
2.684848 | 824.0458 | 32.19281
2.684848 | 824.2141 | 32.19938
2.684848 | 824.3759 | 32.2057
2.684848 | 824.544 | 32.21227
2.692007 | 824.7038 | 32.21852
2.692007 | 824.865 | 32.22481
2.692007 | 825.0148 | 32.23066
2.692007 | 825.1718 | 32.2368
2.692007 | 825.3187 | 32.24254
2.692007 | 825.4825 | 32.24894
2.692007 | 825.6423 | 32.25518
2.699167 | 825.8026 | 32.26144
2.699167 | 825.9575 | 32.26749
2.699167 | 826.1111 | 32.27349
2.699167 | 826.2587 | 32.27926
2.699167 | 826.4161 | 32.28541
2.699167 | 826.5723 | 32.29151
2.699167 | 826.7356 | 32.29789
2.706327 | 826.9057 | 32.30454
2.706327 | 827.069 | 32.31092
2.706327 | 827.2292 | 32.31717
2.706327 | 827.395 | 32.32365
2.706327 | 827.5529 | 32.32982
2.706327 | 827.7109375 | 32.336
2.706327 | 827.8814 | 32.34266
2.713486 | 828.0388 | 32.3488
2.713486 | 828.2003 | 32.35511
2.713486 | 828.3602 | 32.36136
2.713486 | 828.514 | 32.36737
2.713486 | 828.665 | 32.37327
2.713486 | 828.824 | 32.37948
2.713486 | 828.9779 | 32.38549
2.720646 | 829.1396 | 32.39181
2.720646 | 829.3149 | 32.39866
2.720646 | 829.4751 | 32.40492
2.720646 | 829.6556 | 32.41197
2.720646 | 829.8221 | 32.41847
2.720646 | 829.9836 | 32.42478
2.720646 | 830.1359 | 32.43073
2.727806 | 830.2997 | 32.43713
2.727806 | 830.438 | 32.44253
2.727806 | 830.5943 | 32.44864
2.727806 | 830.7481 | 32.45465
2.727806 | 830.905 | 32.46078
2.727806 | 831.0513 | 32.46649
2.727806 | 831.2184 | 32.47302
2.734965 | 831.3758 | 32.47917
2.734965 | 831.522 | 32.48488
2.734965 | 831.6749 | 32.49086
2.734965 | 831.8324 | 32.49701
2.734965 | 831.9749 | 32.50257
2.734965 | 832.1215 | 32.5083
2.742125 | 832.2802 | 32.5145
2.742125 | 832.4265 | 32.52022
2.742125 | 832.5717 | 32.52589
2.742125 | 832.7143 | 32.53146
2.742125 | 832.8623 | 32.53724
2.742125 | 832.9972 | 32.54251
2.749284 | 833.15625 | 32.54873
2.749284 | 833.3027 | 32.55445
2.749284 | 833.4564 | 32.56045
2.749284 | 833.5977 | 32.56597
2.749284 | 833.7598 | 32.5723
2.749284 | 833.8923 | 32.57748
2.749284 | 834.0505 | 32.58366
2.756444 | 834.1945 | 32.58929
2.756444 | 834.3556 | 32.59558
2.756444 | 834.5015 | 32.60128
2.756444 | 834.6625 | 32.60757
2.756444 | 834.8123 | 32.61342
2.756444 | 834.9741 | 32.61974
2.763603 | 835.1287 | 32.62578
2.763603 | 835.2853 | 32.6319
2.763603 | 835.4388 | 32.6379
2.763603 | 835.5945 | 32.64398
2.763603 | 835.7393 | 32.64964
2.763603 | 835.8856 | 32.65535
2.763603 | 836.0347 | 32.66118
2.770763 | 836.194 | 32.6674
2.770763 | 836.3452 | 32.67331
2.770763 | 836.5056 | 32.67957
2.770763 | 836.6583 | 32.68554
2.770763 | 836.8217 | 32.69192
2.770763 | 836.9603 | 32.69734
2.770763 | 837.1214 | 32.70363
2.777923 | 837.2775 | 32.70973
2.777923 | 837.4268 | 32.71556
2.777923 | 837.5743 | 32.72132
2.777923 | 837.7298 | 32.7274
2.777923 | 837.8643 | 32.73266
2.777923 | 838.0117 | 32.73841
2.777923 | 838.1678 | 32.74451
2.785082 | 838.3207 | 32.75049
2.785082 | 838.4812 | 32.75675
2.785082 | 838.6471 | 32.76324
2.785082 | 838.8021 | 32.76929
2.785082 | 838.9577 | 32.77537
2.785082 | 839.1252 | 32.78191
2.785082 | 839.2798 | 32.78795
2.785082 | 839.4412 | 32.79426
2.792242 | 839.607 | 32.80074
2.792242 | 839.765 | 32.80691
2.792242 | 839.9046 | 32.81236
2.792242 | 840.0606 | 32.81846
2.792242 | 840.2095 | 32.82428
2.792242 | 840.3461 | 32.82961
2.792242 | 840.4894 | 32.83521
2.792242 | 840.6447 | 32.84127
2.799401 | 840.7867 | 32.84682
2.799401 | 840.9232 | 32.85216
2.799401 | 841.0781 | 32.85821
2.799401 | 841.2327 | 32.86425
2.799401 | 841.3796 | 32.86998
2.799401 | 841.5199 | 32.87547
2.799401 | 841.6763 | 32.88158
2.799401 | 841.8137 | 32.88694
2.799401 | 841.9643 | 32.89283
2.806561 | 842.1012 | 32.89818
2.806561 | 842.2615 | 32.90444
2.806561 | 842.397 | 32.90973
2.806561 | 842.5499 | 32.91571
2.806561 | 842.681 | 32.92083
2.806561 | 842.8428 | 32.92715
2.806561 | 842.9774 | 32.93241
2.806561 | 843.1296 | 32.93835
2.806561 | 843.2654 | 32.94366
2.813721 | 843.4224 | 32.94979
2.813721 | 843.5492 | 32.95474
2.813721 | 843.6999 | 32.96063
2.813721 | 843.8477 | 32.96641
2.813721 | 844.0167 | 32.97301
2.813721 | 844.1595 | 32.97859
2.813721 | 844.3165 | 32.98472
2.813721 | 844.463 | 32.99044
2.82088 | 844.6107 | 32.99622
2.82088 | 844.7461 | 33.0015
2.82088 | 844.8839 | 33.00689
2.82088 | 845.017 | 33.01209
2.82088 | 845.16 | 33.01768
2.82088 | 845.2968 | 33.02302
2.82088 | 845.4344 | 33.0284
2.82088 | 845.5922 | 33.03456
2.82088 | 845.746 | 33.04057
2.82804 | 845.9022 | 33.04667
2.82804 | 846.045 | 33.05225
2.82804 | 846.2034 | 33.05843
2.82804 | 846.3344 | 33.06355
2.82804 | 846.5008 | 33.07005
2.82804 | 846.636 | 33.07534
2.82804 | 846.7938 | 33.0815
2.82804 | 846.9304 | 33.08684
2.82804 | 847.1003 | 33.09348
2.835199 | 847.2333 | 33.09867
2.835199 | 847.3875 | 33.10469
2.835199 | 847.5243 | 33.11004
2.835199 | 847.6841 | 33.11628
2.835199 | 847.8265 | 33.12184
2.835199 | 847.9745 | 33.12763
2.835199 | 848.116 | 33.13315
2.835199 | 848.2782 | 33.13949
2.835199 | 848.4282 | 33.14535
2.842359 | 848.5834 | 33.15142
2.842359 | 848.7274 | 33.15704
2.842359 | 848.8921 | 33.16347
2.842359 | 849.0323 | 33.16895
2.842359 | 849.174 | 33.17449
2.842359 | 849.3128 | 33.17991
2.842359 | 849.4725 | 33.18615
2.842359 | 849.6086 | 33.19147
2.842359 | 849.7648 | 33.19757
2.842359 | 849.9103 | 33.20325
2.849519 | 850.0577 | 33.20901
2.849519 | 850.1875 | 33.21408
2.849519 | 850.3314 | 33.2197
2.849519 | 850.4631 | 33.22485
2.849519 | 850.5994 | 33.23017
2.849519 | 850.7244 | 33.23506
2.849519 | 850.8659 | 33.24059
2.849519 | 851.0027 | 33.24593
2.849519 | 851.1495 | 33.25166
2.856678 | 851.2795 | 33.25674
2.856678 | 851.4257 | 33.26246
2.856678 | 851.5669 | 33.26797
2.856678 | 851.7026 | 33.27327
2.856678 | 851.8362 | 33.27849
2.856678 | 851.9796 | 33.28409
2.856678 | 852.1247 | 33.28976
2.856678 | 852.2698 | 33.29543
2.856678 | 852.4132 | 33.30103
2.856678 | 852.5572 | 33.30666
2.863838 | 852.7064 | 33.31249
2.863838 | 852.8477 | 33.31801
2.863838 | 852.9858 | 33.3234
2.863838 | 853.1284 | 33.32897
2.863838 | 853.2687 | 33.33445
2.863838 | 853.4136 | 33.34011
2.863838 | 853.5568 | 33.34571
2.863838 | 853.6962 | 33.35115
2.863838 | 853.8381 | 33.3567
2.863838 | 853.9795 | 33.36222
2.870997 | 854.1176 | 33.36762
2.870997 | 854.2542 | 33.37295
2.870997 | 854.3989 | 33.37861
2.870997 | 854.55 | 33.38451
2.870997 | 854.6923 | 33.39007
2.870997 | 854.836 | 33.39568
2.870997 | 854.9783 | 33.40124
2.870997 | 855.1248 | 33.40696
2.870997 | 855.2574 | 33.41215
2.878157 | 855.4028 | 33.41783
2.878157 | 855.5411 | 33.42323
2.878157 | 855.6791 | 33.42862
2.878157 | 855.8118 | 33.43381
2.878157 | 855.9612 | 33.43964
2.878157 | 856.0989 | 33.44502
2.878157 | 856.2378 | 33.45045
2.878157 | 856.3811 | 33.45605
2.878157 | 856.526 | 33.46171
2.885317 | 856.6609 | 33.46698
2.885317 | 856.8012 | 33.47246
2.885317 | 856.9528 | 33.47838
2.885317 | 857.0934 | 33.48387
2.885317 | 857.2474 | 33.48989
2.885317 | 857.3902 | 33.49547
2.885317 | 857.5462 | 33.50156
2.885317 | 857.685 | 33.50699
2.892476 | 857.8379 | 33.51296
2.892476 | 857.9637 | 33.51787
2.892476 | 858.111 | 33.52363
2.892476 | 858.2416 | 33.52873
2.892476 | 858.3923 | 33.53462
2.892476 | 858.5221 | 33.53969
2.892476 | 858.6694 | 33.54544
2.892476 | 858.8151 | 33.55113
2.892476 | 858.9609 | 33.55683
2.899636 | 859.092 | 33.56195
2.899636 | 859.2394 | 33.56771
2.899636 | 859.381 | 33.57324
2.899636 | 859.5083 | 33.57822
2.899636 | 859.631 | 33.58301
2.899636 | 859.758 | 33.58797
2.899636 | 859.8969 | 33.5934
2.899636 | 860.0259 | 33.59844
2.906795 | 860.1627 | 33.60378
2.906795 | 860.2916 | 33.60882
2.906795 | 860.4271 | 33.61411
2.906795 | 860.556 | 33.61915
2.906795 | 860.6909 | 33.62442
2.906795 | 860.8196 | 33.62944
2.906795 | 860.9655 | 33.63514
2.906795 | 861.0967 | 33.64027
2.913955 | 861.2186 | 33.64503
2.913955 | 861.345 | 33.64997
2.913955 | 861.4904 | 33.65565
2.913955 | 861.6232 | 33.66084
2.913955 | 861.7715 | 33.66663
2.913955 | 861.9059 | 33.67188
2.913955 | 862.0481 | 33.67744
2.913955 | 862.1627 | 33.68192
2.921115 | 862.304 | 33.68743
2.921115 | 862.4261 | 33.6922
2.921115 | 862.5704 | 33.69784
2.921115 | 862.6914 | 33.70257
2.921115 | 862.8289 | 33.70794
2.921115 | 862.9521 | 33.71276
2.921115 | 863.0838 | 33.7179
2.921115 | 863.2211 | 33.72326
2.928274 | 863.3651 | 33.72889
2.928274 | 863.5024 | 33.73425
2.928274 | 863.6379 | 33.73954
2.928274 | 863.7824 | 33.74519
2.928274 | 863.9134 | 33.75031
2.928274 | 864.0443 | 33.75542
2.928274 | 864.1832 | 33.76085
2.928274 | 864.3284 | 33.76652
2.935434 | 864.4541 | 33.77143
2.935434 | 864.589 | 33.7767
2.935434 | 864.7306 | 33.78223
2.935434 | 864.8648 | 33.78748
2.935434 | 864.9903 | 33.79238
2.935434 | 865.1306 | 33.79786
2.935434 | 865.2562 | 33.80277
2.942593 | 865.3981 | 33.80831
2.942593 | 865.5315 | 33.81352
2.942593 | 865.6771 | 33.81921
2.942593 | 865.8167 | 33.82466
2.942593 | 865.9661 | 33.8305
2.942593 | 866.0966 | 33.8356
2.942593 | 866.2293 | 33.84078
2.949753 | 866.3764 | 33.84653
2.949753 | 866.5024 | 33.85145
2.949753 | 866.6278 | 33.85635
2.949753 | 866.7452 | 33.86094
2.949753 | 866.8922 | 33.86668
2.949753 | 867.0007 | 33.87092
2.949753 | 867.1422 | 33.87645
2.949753 | 867.2684 | 33.88138
2.956912 | 867.4069 | 33.88679
2.956912 | 867.5147 | 33.891
2.956912 | 867.6489 | 33.89624
2.956912 | 867.7652 | 33.90079
2.956912 | 867.8914 | 33.90572
2.956912 | 868.0114 | 33.9104
2.956912 | 868.1434 | 33.91556
2.956912 | 868.2581 | 33.92004
2.964072 | 868.3937 | 33.92534
2.964072 | 868.5027 | 33.9296
2.964072 | 868.6425 | 33.93506
2.956912 | 868.7551 | 33.93946
2.964072 | 868.8917 | 33.9448
2.964072 | 868.9952 | 33.94884
2.964072 | 869.1377 | 33.9544
2.964072 | 869.2463 | 33.95865
2.964072 | 869.3898 | 33.96425
2.964072 | 869.5529 | 33.97063
2.964072 | 869.691 | 33.97602
2.971232 | 869.8188 | 33.98102
2.971232 | 869.9489 | 33.98609
2.971232 | 870.1018 | 33.99207
2.971232 | 870.2419 | 33.99754
2.971232 | 870.399 | 34.00368
2.971232 | 870.5202 | 34.00842
2.978391 | 870.6628 | 34.01399
2.978391 | 870.7704 | 34.01819
2.978391 | 870.9091 | 34.02361
2.978391 | 871.0107 | 34.02758
2.978391 | 871.1493 | 34.03299
2.978391 | 871.2608 | 34.03735
2.978391 | 871.404 | 34.04294
2.978391 | 871.5071 | 34.04697
2.978391 | 871.6566 | 34.05281
2.985551 | 871.7675 | 34.05714
2.985551 | 871.9133 | 34.06284
2.985551 | 872.0353 | 34.06761
2.985551 | 872.1838 | 34.07341
2.985551 | 872.3004 | 34.07796
2.985551 | 872.4418 | 34.08348
2.985551 | 872.564 | 34.08826
2.985551 | 872.6852 | 34.093
2.99271 | 872.8021 | 34.09756
2.99271 | 872.936 | 34.10279
2.99271 | 873.0705 | 34.10805
2.99271 | 873.1965 | 34.11297
2.99271 | 873.3445 | 34.11875
2.99271 | 873.4845 | 34.12422
2.99271 | 873.6209 | 34.12955
2.99271 | 873.7467 | 34.13446
2.99271 | 873.889 | 34.14002
2.99987 | 874.0183 | 34.14507
2.99987 | 874.1489 | 34.15018
2.99987 | 874.2811 | 34.15534
2.99987 | 874.4114 | 34.16043
2.99987 | 874.5336 | 34.16521
3.00703 | 874.6527 | 34.16986
2.99987 | 874.7754 | 34.17465
2.99987 | 874.8928 | 34.17924
3.00703 | 875.02 | 34.18421
3.00703 | 875.1437 | 34.18904
3.00703 | 875.2767 | 34.19424
3.00703 | 875.4059 | 34.19929
3.00703 | 875.5393 | 34.2045
3.014189 | 875.6666 | 34.20947
3.00703 | 875.7997 | 34.21467
3.00703 | 875.9151 | 34.21918
3.014189 | 876.0378 | 34.22397
3.014189 | 876.1459 | 34.22819
3.014189 | 876.2645 | 34.23283
3.014189 | 876.3699 | 34.23695
3.014189 | 876.498 | 34.24195
3.021349 | 876.6088 | 34.24628
3.021349 | 876.7421875 | 34.25149
3.021349 | 876.8625 | 34.25619
3.021349 | 876.9976 | 34.26147
3.021349 | 877.0981 | 34.26539
3.021349 | 877.2345 | 34.27072
3.021349 | 877.3415 | 34.2749
3.021349 | 877.4692 | 34.27989
3.028508 | 877.631 | 34.28621
3.028508 | 877.7574 | 34.29115
3.028508 | 877.8656 | 34.29538
3.028508 | 878.0005 | 34.30065
3.028508 | 878.1153 | 34.30513
3.028508 | 878.2625 | 34.31088
3.028508 | 878.3846 | 34.31565
3.035668 | 878.5317 | 34.3214
3.035668 | 878.6508 | 34.32605
3.035668 | 878.7782 | 34.33103
3.035668 | 878.8815 | 34.33506
3.035668 | 879.0052 | 34.3399
3.035668 | 879.1056 | 34.34382
3.035668 | 879.2186 | 34.34823
3.035668 | 879.3527 | 34.35347
3.042828 | 879.4748 | 34.35824
3.042828 | 879.6064 | 34.36338
3.042828 | 879.7356 | 34.36843
3.042828 | 879.8738 | 34.37383
3.042828 | 879.9924 | 34.37846
3.042828 | 880.1307 | 34.38387
3.042828 | 880.245 | 34.38833
3.042828 | 880.3596 | 34.39281
3.042828 | 880.4758 | 34.39735
3.049987 | 880.601 | 34.40224
3.049987 | 880.719 | 34.40685
3.049987 | 880.8414 | 34.41163
3.049987 | 880.973 | 34.41677
3.049987 | 881.0975 | 34.42164
3.049987 | 881.2255 | 34.42664
3.057147 | 881.3547 | 34.43168
3.057147 | 881.4969 | 34.43724
3.057147 | 881.6314 | 34.44249
3.057147 | 881.7759 | 34.44814
3.057147 | 881.913 | 34.4535
3.057147 | 882.0489 | 34.4588
3.057147 | 882.1726 | 34.46364
3.064306 | 882.2961 | 34.46846
3.064306 | 882.4152 | 34.47312
3.064306 | 882.5191 | 34.47717
3.064306 | 882.6248 | 34.4813
3.064306 | 882.7338 | 34.48556
3.064306 | 882.8483 | 34.49004
3.064306 | 882.9614 | 34.49445
3.064306 | 883.0867 | 34.49935
3.064306 | 883.2146 | 34.50434
3.071466 | 883.34375 | 34.50939
3.071466 | 883.4615 | 34.51399
3.071466 | 883.58 | 34.51862
3.071466 | 883.7399 | 34.52486
3.071466 | 883.8951 | 34.53093
3.071466 | 884.0131 | 34.53554
3.071466 | 884.1273 | 34.54
3.071466 | 884.2577 | 34.54509
3.078626 | 884.3778 | 34.54979
3.078626 | 884.504 | 34.55472
3.078626 | 884.6146 | 34.55904
3.078626 | 884.7285 | 34.56349
3.078626 | 884.8351 | 34.56765
3.078626 | 884.9375 | 34.57165
3.078626 | 885.0442 | 34.57582
3.078626 | 885.1599 | 34.58034
3.078626 | 885.28 | 34.58503
3.085785 | 885.4165 | 34.59037
3.085785 | 885.5527 | 34.59569
3.085785 | 885.6923 | 34.60114
3.085785 | 885.8222 | 34.60621
3.085785 | 885.9468 | 34.61108
3.085785 | 886.0537 | 34.61526
3.085785 | 886.2059 | 34.6212
3.092945 | 886.307 | 34.62515
3.092945 | 886.42 | 34.62957
3.092945 | 886.5288 | 34.63382
3.100104 | 886.6365 | 34.63803
3.100104 | 886.7598 | 34.64284
3.100104 | 886.8819 | 34.64761
3.100104 | 887.0083 | 34.65255
3.100104 | 887.1251 | 34.65712
3.100104 | 887.2509 | 34.66203
3.100104 | 887.3677 | 34.66659
3.107264 | 887.4699 | 34.67059
3.107264 | 887.5732 | 34.67462
3.107264 | 887.6872 | 34.67907
3.107264 | 887.7982 | 34.68341
3.107264 | 887.9177 | 34.68808
3.107264 | 888.0461 | 34.69309
3.107264 | 888.174 | 34.69809
3.114423 | 888.2983 | 34.70295
3.114423 | 888.4195 | 34.70768
3.114423 | 888.5372 | 34.71228
3.114423 | 888.6584 | 34.71702
3.114423 | 888.7675 | 34.72128
3.114423 | 888.879 | 34.72564
3.114423 | 889.0015 | 34.73042
3.114423 | 889.1166 | 34.73492
3.114423 | 889.2322 | 34.73943
3.121583 | 889.364 | 34.74458
3.121583 | 889.4998 | 34.74989
3.121583 | 889.6265 | 34.75484
3.121583 | 889.7542 | 34.75982
3.121583 | 889.8675 | 34.76425
3.121583 | 889.9735 | 34.76839
3.128743 | 890.1172 | 34.77401
3.128743 | 890.2191 | 34.77799
3.128743 | 890.3275 | 34.78222
3.128743 | 890.4377 | 34.78653
3.128743 | 890.557 | 34.79119
3.135902 | 890.6719 | 34.79568
3.135902 | 890.7796 | 34.79988
3.135902 | 890.8909 | 34.80423
3.135902 | 891.0039 | 34.80865
3.135902 | 891.1107 | 34.81282
3.135902 | 891.2177 | 34.817
3.135902 | 891.3658 | 34.82278
3.143062 | 891.4673 | 34.82675
3.143062 | 891.6114 | 34.83238
3.143062 | 891.7138 | 34.83638
3.143062 | 891.8309 | 34.84095
3.143062 | 891.9368 | 34.84509
3.143062 | 892.065 | 34.8501
3.150222 | 892.1772 | 34.85448
3.150222 | 892.2953 | 34.8591
3.150222 | 892.3962 | 34.86304
3.150222 | 892.5105 | 34.8675
3.150222 | 892.6616 | 34.87341
3.150222 | 892.7722 | 34.87773
3.150222 | 892.8782 | 34.88187
3.157381 | 892.9995 | 34.88661
3.157381 | 893.1141 | 34.89108
3.157381 | 893.2265 | 34.89548
3.157381 | 893.3387 | 34.89986
3.157381 | 893.4481 | 34.90413
3.157381 | 893.5492 | 34.90808
3.157381 | 893.6495 | 34.912
3.157381 | 893.7556 | 34.91615
3.164541 | 893.8712 | 34.92066
3.164541 | 893.9854 | 34.92512
3.164541 | 894.0947 | 34.9294
3.164541 | 894.2081 | 34.93383
3.164541 | 894.3236 | 34.93834
3.1717 | 894.4747 | 34.94424
3.1717 | 894.5952 | 34.94895
3.1717 | 894.7038 | 34.95319
3.1717 | 894.8123 | 34.95743
3.1717 | 894.9224 | 34.96173
3.1717 | 895.0338 | 34.96608
3.17886 | 895.1909 | 34.97222
3.17886 | 895.2936 | 34.97623
3.17886 | 895.4054 | 34.9806
3.17886 | 895.518 | 34.985
3.17886 | 895.6412 | 34.98981
3.17886 | 895.7682 | 34.99477
3.17886 | 895.8989 | 34.99988
3.18602 | 896.0126 | 35.00432
3.18602 | 896.1275 | 35.00881
3.18602 | 896.2314 | 35.01287
3.18602 | 896.3771 | 35.01856
3.18602 | 896.5328 | 35.02464
3.18602 | 896.6508 | 35.02925
3.193179 | 896.7693 | 35.03388
3.193179 | 896.8931 | 35.03872
3.193179 | 897.0095 | 35.04327
3.193179 | 897.122 | 35.04766
3.193179 | 897.28125 | 35.05388
3.193179 | 897.4226 | 35.05941
3.200339 | 897.5307 | 35.06363
3.200339 | 897.6725 | 35.06917
3.200339 | 897.7736 | 35.07312
3.200339 | 897.9256 | 35.07906
3.207498 | 898.0262 | 35.08299
3.207498 | 898.1495 | 35.0878
3.207498 | 898.2958 | 35.09352
3.207498 | 898.404 | 35.09774
3.207498 | 898.5425 | 35.10316
3.207498 | 898.6763 | 35.10838
3.214658 | 898.7902 | 35.11283
3.214658 | 898.8903 | 35.11674
3.214658 | 899.0047 | 35.12121
3.214658 | 899.1646 | 35.12746
3.221817 | 899.2811 | 35.13201
3.221817 | 899.3943 | 35.13643
3.221817 | 899.496 | 35.14041
3.221817 | 899.6127 | 35.14497
3.221817 | 899.7167 | 35.14903
3.221817 | 899.8204 | 35.15308
3.221817 | 899.9741 | 35.15908
3.228977 | 900.0822 | 35.16331
3.228977 | 900.2283 | 35.16902
3.228977 | 900.329 | 35.17295
3.228977 | 900.4345 | 35.17707
3.228977 | 900.5463 | 35.18144
3.236137 | 900.6542 | 35.18565
3.236137 | 900.7585 | 35.18973
3.236137 | 900.9122 | 35.19573
3.236137 | 901.014 | 35.19971
3.236137 | 901.1176 | 35.20376
3.236137 | 901.2214 | 35.20781
3.243296 | 901.3228 | 35.21177
3.243296 | 901.4327 | 35.21607
3.243296 | 901.5821 | 35.2219
3.243296 | 901.685 | 35.22592
3.243296 | 901.7913 | 35.23008
3.243296 | 901.8954 | 35.23414
3.243296 | 902.0093 | 35.23859
3.250456 | 902.1102 | 35.24253
3.250456 | 902.2175 | 35.24673
3.250456 | 902.3207 | 35.25076
3.250456 | 902.4653 | 35.25641
3.250456 | 902.5809 | 35.26092
3.250456 | 902.6877 | 35.26509
3.257615 | 902.7943 | 35.26926
3.257615 | 902.9096 | 35.27376
3.257615 | 903.0244 | 35.27825
3.257615 | 903.1684 | 35.28387
3.257615 | 903.2733 | 35.28797
3.257615 | 903.3746 | 35.29193
3.257615 | 903.5289 | 35.29796
3.264775 | 903.6313 | 35.30196
3.264775 | 903.7332 | 35.30594
3.264775 | 903.8381 | 35.31004
3.264775 | 903.9805 | 35.3156
3.271935 | 904.1315 | 35.3215
3.271935 | 904.2734 | 35.32704
3.271935 | 904.3774 | 35.33111
3.271935 | 904.5273 | 35.33696
3.271935 | 904.6606 | 35.34217
3.279094 | 904.7684 | 35.34638
3.279094 | 904.9046 | 35.3517
3.279094 | 905.0343 | 35.35677
3.279094 | 905.1781 | 35.36239
3.279094 | 905.3101 | 35.36754
3.279094 | 905.4174 | 35.37173
3.286254 | 905.5214 | 35.3758
3.286254 | 905.6285 | 35.37998
3.286254 | 905.7833 | 35.38603
3.286254 | 905.9347 | 35.39194
3.286254 | 906.041 | 35.3961
3.293414 | 906.1821 | 35.40161
3.293414 | 906.3127 | 35.40671
3.293414 | 906.4166 | 35.41077
3.293414 | 906.5679 | 35.41668
3.300573 | 906.7051 | 35.42204
3.300573 | 906.8114 | 35.4262
3.300573 | 906.9199 | 35.43043
3.300573 | 907.0205 | 35.43436
3.300573 | 907.166 | 35.44005
3.300573 | 907.2688 | 35.44406
3.307733 | 907.4154 | 35.44979
3.307733 | 907.5546875 | 35.45523
3.307733 | 907.6627 | 35.45945
3.307733 | 907.7921 | 35.46451
3.314892 | 907.9329 | 35.47001
3.314892 | 908.0339 | 35.47395
3.314892 | 908.1658 | 35.47911
3.314892 | 908.2736 | 35.48332
3.314892 | 908.4233 | 35.48917
3.322052 | 908.562 | 35.49458
3.322052 | 908.6712 | 35.49885
3.322052 | 908.828 | 35.50498
3.322052 | 908.9337 | 35.50911
3.322052 | 909.0905 | 35.51523
3.329211 | 909.2371 | 35.52096
3.329211 | 909.3419 | 35.52505
3.329211 | 909.4849 | 35.53064
3.329211 | 909.6203 | 35.53593
3.336371 | 909.7626 | 35.54149
3.336371 | 909.9091 | 35.54721
3.336371 | 910.0431 | 35.55245
3.336371 | 910.1738 | 35.55755
3.336371 | 910.3135 | 35.56301
3.343531 | 910.4417 | 35.56802
3.343531 | 910.5652 | 35.57285
3.343531 | 910.6877 | 35.57763
3.343531 | 910.8323 | 35.58328
3.35069 | 910.968 | 35.58858
3.35069 | 911.1025 | 35.59384
3.35069 | 911.2089 | 35.59799
3.35069 | 911.3349 | 35.60291
3.35069 | 911.4724 | 35.60828
3.35785 | 911.5778 | 35.6124
3.35785 | 911.7087 | 35.61752
3.35785 | 911.8455 | 35.62286
3.35785 | 911.9469 | 35.62682
3.35785 | 912.0504 | 35.63086
3.365009 | 912.1983 | 35.63664
3.365009 | 912.3356 | 35.64201
3.365009 | 912.4505 | 35.6465
3.365009 | 912.5788 | 35.65151
3.372169 | 912.7145 | 35.65681
3.372169 | 912.8582 | 35.66242
3.372169 | 912.9672 | 35.66668
3.372169 | 913.1051 | 35.67207
3.379329 | 913.2355 | 35.67716
3.379329 | 913.3705 | 35.68244
3.379329 | 913.507 | 35.68777
3.379329 | 913.6519 | 35.69343
3.379329 | 913.7853 | 35.69864
3.386488 | 913.9236 | 35.70405
3.386488 | 914.0677 | 35.70968
3.386488 | 914.2163 | 35.71548
3.386488 | 914.3229 | 35.71964
3.393648 | 914.4743 | 35.72556
3.393648 | 914.576 | 35.72953
3.393648 | 914.6779 | 35.73351
3.393648 | 914.8216 | 35.73913
3.393648 | 914.9286 | 35.74331
3.400807 | 915.0638 | 35.74859
3.400807 | 915.1643 | 35.75252
3.400807 | 915.3127 | 35.75832
3.400807 | 915.4507 | 35.76371
3.400807 | 915.5794 | 35.76873
3.407967 | 915.7034 | 35.77358
3.407967 | 915.8202 | 35.77814
3.407967 | 915.9406 | 35.78284
3.407967 | 916.0667 | 35.78777
3.415126 | 916.1985 | 35.79292
3.415126 | 916.328125 | 35.79798
3.415126 | 916.4626 | 35.80324
3.415126 | 916.5931 | 35.80833
3.415126 | 916.7214 | 35.81335
3.422286 | 916.8512 | 35.81842
3.422286 | 916.9744 | 35.82323
3.422286 | 917.1126 | 35.82863
3.422286 | 917.249 | 35.83396
3.422286 | 917.3571 | 35.83818
3.429446 | 917.5009 | 35.8438
3.429446 | 917.6299 | 35.84884
3.429446 | 917.7609 | 35.85396
3.429446 | 917.9028 | 35.8595
3.436605 | 918.038 | 35.86478
3.436605 | 918.1718 | 35.87001
3.436605 | 918.2925 | 35.87472
3.436605 | 918.4283 | 35.88003
3.436605 | 918.5643 | 35.88534
3.436605 | 918.6801 | 35.88987
3.443765 | 918.8135 | 35.89508
3.443765 | 918.9443 | 35.90019
3.443765 | 919.0778 | 35.9054
3.443765 | 919.2136 | 35.91071
3.450925 | 919.3437 | 35.91579
3.450925 | 919.4852 | 35.92132
3.450925 | 919.6159 | 35.92643
3.450925 | 919.7415 | 35.93133
3.458084 | 919.8787 | 35.93669
3.458084 | 920.019 | 35.94218
3.458084 | 920.12 | 35.94612
3.458084 | 920.2701 | 35.95198
3.458084 | 920.4119 | 35.95752
3.465244 | 920.5549 | 35.96311
3.465244 | 920.6835 | 35.96813
3.465244 | 920.8131 | 35.9732
3.465244 | 920.9326 | 35.97787
3.472403 | 921.0623 | 35.98293
3.472403 | 921.1796875 | 35.98752
3.472403 | 921.304 | 35.99237
3.472403 | 921.4117 | 35.99658
3.472403 | 921.5335 | 36.00134
3.479563 | 921.6573 | 36.00618
3.479563 | 921.7745 | 36.01075
3.479563 | 921.8902 | 36.01528
3.479563 | 922.0472 | 36.02141
3.486722 | 922.1513 | 36.02548
3.479563 | 922.2515 | 36.02939
3.493882 | 922.2628 | 36.02983
3.508201 | 922.3806 | 36.03443
3.493882 | 922.3618 | 36.0337
3.493882 | 922.4885 | 36.03865
3.508201 | 922.5114 | 36.03954
3.501042 | 922.6537 | 36.0451
3.501042 | 922.8411 | 36.05242
3.508201 | 922.9644 | 36.05724
3.508201 | 923.0884 | 36.06208
3.508201 | 923.1959 | 36.06629
3.515361 | 923.3109 | 36.07078
3.501042 | 923.38 | 36.07348
3.508201 | 923.4935 | 36.07791
3.508201 | 923.6125 | 36.08256
3.515361 | 923.7155 | 36.08658
3.515361 | 923.8553 | 36.09205
3.515361 | 923.9812 | 36.09696
3.515361 | 924.1027 | 36.10171
3.508201 | 924.2217 | 36.10636
3.515361 | 924.3239 | 36.11035
3.52252 | 924.4324 | 36.11459
3.52968 | 924.5327 | 36.11851
3.52968 | 924.6537 | 36.12324
3.52968 | 924.7833 | 36.1283
3.52252 | 924.9176 | 36.13355
3.52252 | 925.0390625 | 36.13829
3.52968 | 925.157 | 36.1429
3.52968 | 925.2689 | 36.14727
3.53684 | 925.3966 | 36.15226
3.53684 | 925.5223 | 36.15717
3.53684 | 925.6482 | 36.16209
3.53684 | 925.7543 | 36.16623
3.53684 | 925.8745 | 36.17093
3.543999 | 925.9813 | 36.1751
3.543999 | 926.1041 | 36.1799
3.543999 | 926.223 | 36.18454
3.543999 | 926.3265 | 36.18859
3.543999 | 926.4523 | 36.1935
3.551159 | 926.5826 | 36.19859
3.551159 | 926.691 | 36.20283
3.551159 | 926.8257 | 36.20809
3.551159 | 926.9457 | 36.21278
3.551159 | 927.0512 | 36.2169
3.558318 | 927.1786 | 36.22188
3.558318 | 927.3165 | 36.22726
3.558318 | 927.4357 | 36.23192
3.558318 | 927.5598 | 36.23677
3.558318 | 927.6713 | 36.24113
3.558318 | 927.7895 | 36.24574
3.565478 | 927.8951 | 36.24987
3.572637 | 928.0256 | 36.25496
3.572637 | 928.1581 | 36.26014
3.572637 | 928.2835 | 36.26504
3.572637 | 928.3908 | 36.26923
3.572637 | 928.493 | 36.27323
3.579797 | 928.5947 | 36.2772
3.579797 | 928.7348 | 36.28267
3.579797 | 928.8531 | 36.2873
3.579797 | 928.9731 | 36.29198
3.579797 | 929.1121 | 36.29741
3.586957 | 929.2209 | 36.30166
3.586957 | 929.35 | 36.3067
3.579797 | 929.4818 | 36.31185
3.586957 | 929.6003 | 36.31649
3.586957 | 929.7368 | 36.32182
3.594116 | 929.8647 | 36.32681
3.594116 | 929.9872 | 36.3316
3.594116 | 930.1006 | 36.33603
3.594116 | 930.2265625 | 36.34095
3.594116 | 930.3385 | 36.34532
3.601276 | 930.4585 | 36.35001
3.601276 | 930.5786 | 36.3547
3.601276 | 930.715 | 36.36003
3.601276 | 930.8362 | 36.36477
3.608436 | 930.9628 | 36.36971
3.608436 | 931.0814 | 36.37434
3.615595 | 931.1877 | 36.3785
3.615595 | 931.3198 | 36.38366
3.615595 | 931.4537 | 36.38889
3.615595 | 931.5905 | 36.39423
3.615595 | 931.7005 | 36.39853
3.622755 | 931.8077 | 36.40272
3.622755 | 931.909 | 36.40668
3.622755 | 932.025 | 36.41121
3.622755 | 932.1424 | 36.4158
3.629914 | 932.2453 | 36.41982
3.629914 | 932.358 | 36.42422
3.629914 | 932.4683 | 36.42853
3.629914 | 932.5947 | 36.43346
3.637074 | 932.7297 | 36.43874
3.637074 | 932.8394 | 36.44302
3.637074 | 932.941 | 36.447
3.637074 | 933.0524 | 36.45134
3.644234 | 933.171875 | 36.45601
3.644234 | 933.2842 | 36.4604
3.644234 | 933.3909 | 36.46457
3.644234 | 933.4921 | 36.46852
3.644234 | 933.5945 | 36.47252
3.644234 | 933.7252 | 36.47763
3.651393 | 933.8279 | 36.48164
3.651393 | 933.9384 | 36.48596
3.651393 | 934.0665 | 36.49096
3.658553 | 934.1725 | 36.4951
3.651393 | 934.2999 | 36.50008
3.658553 | 934.4199 | 36.50477
3.658553 | 934.5384 | 36.5094
3.665712 | 934.6584 | 36.51409
3.665712 | 934.787 | 36.51911
3.665712 | 934.9011 | 36.52357
3.665712 | 935.0014 | 36.52749
3.665712 | 935.1187 | 36.53207
3.672872 | 935.2466 | 36.53707
3.672872 | 935.3582 | 36.54142
3.680031 | 935.4725 | 36.54589
3.680031 | 935.5792 | 36.55006
3.680031 | 935.6883 | 36.55432
3.680031 | 935.7922 | 36.55838
3.687191 | 935.9119 | 36.56306
3.687191 | 936.0129 | 36.567
3.687191 | 936.1146 | 36.57098
3.687191 | 936.2485 | 36.57621
3.694351 | 936.3776 | 36.58125
3.694351 | 936.4901 | 36.58564
3.694351 | 936.6063 | 36.59019
3.694351 | 936.7396 | 36.59539
3.70151 | 936.858 | 36.60002
3.70151 | 937.0007 | 36.60559
3.70151 | 937.1065 | 36.60973
3.70151 | 937.2255 | 36.61438
3.70867 | 937.3453 | 36.61906
3.70867 | 937.4667 | 36.6238
3.70867 | 937.5869 | 36.6285
3.70867 | 937.6995 | 36.63289
3.715829 | 937.8058 | 36.63705
3.715829 | 937.9084 | 36.64105
3.715829 | 938.0212 | 36.64546
3.715829 | 938.1421 | 36.65018
3.715829 | 938.2448 | 36.6542
3.722989 | 938.3697 | 36.65908
3.722989 | 938.4747 | 36.66318
3.722989 | 938.5878 | 36.6676
3.722989 | 938.6982 | 36.67191
3.730149 | 938.8248 | 36.67686
3.730149 | 938.9263 | 36.68082
3.737308 | 939.0424 | 36.68535
3.737308 | 939.148 | 36.68948
3.737308 | 939.2554 | 36.69368
3.737308 | 939.3771 | 36.69843
3.744468 | 939.4987 | 36.70318
3.744468 | 939.6218 | 36.70799
3.744468 | 939.7454 | 36.71282
3.744468 | 939.8575 | 36.7172
3.751628 | 939.9584 | 36.72114
3.751628 | 940.0616 | 36.72517
3.751628 | 940.1759 | 36.72964
3.758787 | 940.2777 | 36.73362
3.758787 | 940.4023 | 36.73848
3.758787 | 940.5234 | 36.74321
3.758787 | 940.6442 | 36.74793
3.765947 | 940.7481 | 36.75199
3.765947 | 940.8598 | 36.75636
3.765947 | 940.9689 | 36.76062
3.773106 | 941.0843 | 36.76513
3.773106 | 941.1946 | 36.76944
3.780266 | 941.3049 | 36.77374
3.773106 | 941.43 | 36.77863
3.780266 | 941.5486 | 36.78326
3.787425 | 941.683 | 36.78852
3.787425 | 941.795 | 36.79289
3.780266 | 941.8986 | 36.79694
3.787425 | 942.0122 | 36.80138
3.794585 | 942.1379 | 36.80629
3.794585 | 942.2649 | 36.81125
3.794585 | 942.374 | 36.81551
3.794585 | 942.4821 | 36.81973
3.801745 | 942.5852 | 36.82376
3.808904 | 942.7023 | 36.82834
3.808904 | 942.8127 | 36.83265
3.808904 | 942.9297 | 36.83722
3.816064 | 943.0314 | 36.84119
3.816064 | 943.1325 | 36.84514
3.816064 | 943.2403 | 36.84935
3.823223 | 943.3542 | 36.85381
3.823223 | 943.4686 | 36.85827
3.830383 | 943.5856 | 36.86285
3.830383 | 943.6932 | 36.86705
3.837543 | 943.8113 | 36.87166
3.837543 | 943.921875 | 36.87598
3.844702 | 944.0284 | 36.88014
3.844702 | 944.1431 | 36.88462
3.844702 | 944.2657 | 36.88941
3.851862 | 944.376 | 36.89372
3.851862 | 944.4774 | 36.89768
3.859021 | 944.6068 | 36.90274
3.859021 | 944.718 | 36.90708
3.859021 | 944.8218 | 36.91114
3.866181 | 944.9354 | 36.91558
3.873341 | 945.0502 | 36.92006
3.873341 | 945.1506 | 36.92398
3.8805 | 945.2372 | 36.92737
3.88766 | 945.3283 | 36.93093
3.88766 | 945.3671 | 36.93244
3.894819 | 945.4241 | 36.93467
3.901979 | 945.4686 | 36.93641
3.909139 | 945.4505 | 36.9357
3.916298 | 945.3944 | 36.93351
3.916298 | 945.333 | 36.93111
3.923458 | 945.2231 | 36.92682
3.923458 | 945.1213 | 36.92284
3.930617 | 945.0195 | 36.91886
3.930617 | 944.8956 | 36.91402
3.930617 | 944.7537 | 36.90848
3.930617 | 944.6451 | 36.90424
3.930617 | 944.4837 | 36.89793
3.930617 | 944.3331 | 36.89205
3.930617 | 944.1636 | 36.88543
3.930617 | 943.9882 | 36.87857
3.930617 | 943.7981 | 36.87115
3.930617 | 943.6039 | 36.86356
3.930617 | 943.4974 | 36.8594
3.930617 | 943.3803 | 36.85482
3.937777 | 943.2597 | 36.85011
3.930617 | 943.1286 | 36.84499
3.930617 | 942.9943 | 36.83975
3.930617 | 942.842 | 36.83379
3.930617 | 942.6792 | 36.82743
3.930617 | 942.5092 | 36.82079
3.930617 | 942.3226 | 36.8135
3.930617 | 942.1224 | 36.80568
3.930617 | 941.9093 | 36.79736
3.930617 | 941.6779 | 36.78831
3.930617 | 941.4264 | 36.77849
3.930617 | 941.1492 | 36.76766
3.930617 | 898.3789 | 35.09676

## 3
HT-PE90_3 |  |  | L0 | h | b | SY | eY | SF | eF | E
Strain | Load | Stress | mm | mm | mm | MPa | % | MPa | % | GPa
% | N | Mpa | 20.38273 | 2.53 | 10.32 | 38.33485 | 5.559535 | 34.74509 | 7.794046 | 1.796
0 | -0.3564442 | -0.01365184
0 | -0.3480848 | -0.01333168
-0.007363623 | -0.3620417 | -0.01386623
0 | -0.3832608 | -0.01467892
-0.007363623 | -0.3960094 | -0.0151672
0 | -0.3937778 | -0.01508173
-0.007363623 | -0.3595512 | -0.01377084
-0.007363623 | -0.2510888 | -0.009616723
0 | -0.2147538 | -0.00822509
0 | -0.08325996 | -0.003188864
0 | 0.04008412 | 0.001535225
-0.007363623 | 0.1080565 | 0.004138574
0 | 0.1447984 | 0.00554579
0 | 0.2564171 | 0.009820798
0 | 0.3973923 | 0.01522016
0 | 0.5893869 | 0.02257357
0 | 0.778854 | 0.02983018
0 | 0.8952196 | 0.03428699
0 | 1.016283 | 0.03892372
0 | 1.127655 | 0.04318928
0 | 1.235784 | 0.04733065
0 | 1.358068 | 0.05201413
0 | 1.483003 | 0.05679913
0 | 1.588888 | 0.06085456
0 | 1.700778 | 0.06513996
0 | 1.831705 | 0.07015446
0 | 1.963026 | 0.07518408
-0.007363623 | 2.092054 | 0.08012586
0 | 2.21403 | 0.08479754
0 | 2.354462 | 0.09017612
0 | 2.509641 | 0.09611948
0.007363623 | 2.659457 | 0.1018574
0.007363623 | 2.814204 | 0.1077843
0.007363623 | 2.988641 | 0.1144652
0.007363623 | 3.167702 | 0.1213233
0.007363623 | 3.353495 | 0.1284392
0.007363623 | 3.546686 | 0.1358384
0.007363623 | 3.749518 | 0.1436069
0.007363623 | 3.963459 | 0.1518008
0.007363623 | 4.172111 | 0.1597922
0.007363623 | 4.380602 | 0.1677775
0 | 4.59458 | 0.1759728
0 | 4.813243 | 0.1843476
0 | 5.033966 | 0.1928013
0 | 5.255576 | 0.201289
0 | 5.473524 | 0.2096365
0.007363623 | 5.693026 | 0.2180434
0.007363623 | 5.911935 | 0.2264276
0.007363623 | 6.12743 | 0.2346811
0.007363623 | 6.351974 | 0.2432812
0.007363623 | 6.580427 | 0.2520309
0.007363623 | 6.818189 | 0.2611373
0.007363623 | 7.059576 | 0.2703824
0.007363623 | 7.298175 | 0.2795208
0.01472725 | 7.550313 | 0.2891777
0.007363623 | 7.806446 | 0.2989876
0.01472725 | 8.064107 | 0.308856
0.01472725 | 8.320992 | 0.3186947
0.01472725 | 8.586544 | 0.3288654
0.01472725 | 8.862354 | 0.339429
0.01472725 | 9.141789 | 0.3501313
0.01472725 | 9.407539 | 0.3603096
0.01472725 | 9.678184 | 0.3706753
0.01472725 | 9.95212 | 0.3811671
0.01472725 | 10.21903 | 0.3913897
0.007363623 | 10.482 | 0.4014617
0.01472725 | 10.74245 | 0.4114369
0.01472725 | 11.0013 | 0.4213507
0.01472725 | 11.25396 | 0.4310278
0.01472725 | 11.48964 | 0.4400543
0.01472725 | 11.72633 | 0.4491195
0.01472725 | 11.97075 | 0.4584808
0.01472725 | 12.20926 | 0.4676159
0.01472725 | 12.44394 | 0.4766042
0.01472725 | 12.68274 | 0.4857501
0.01472725 | 12.9224 | 0.4949291
0.02209087 | 13.16421 | 0.5041903
0.02209087 | 13.41114 | 0.5136479
0.02945449 | 13.66692 | 0.5234441
0.02945449 | 13.9321 | 0.5336006
0.02209087 | 14.19561 | 0.5436929
0.02209087 | 14.45783 | 0.5537361
0.02209087 | 14.71607 | 0.5636268
0.02209087 | 14.98077 | 0.5737649
0.02209087 | 15.24507 | 0.5838874
0.02209087 | 15.50427 | 0.5938148
0.02209087 | 15.76297 | 0.603723
0.02209087 | 16.02767 | 0.613861
0.02209087 | 16.28264 | 0.6236266
0.02209087 | 16.5339 | 0.63325
0.02209087 | 16.77404 | 0.6424474
0.02209087 | 17.02143 | 0.6519225
0.02945449 | 17.26417 | 0.6612191
0.02945449 | 17.50485 | 0.6704373
0.02945449 | 17.74121 | 0.6794897
0.03681811 | 17.98289 | 0.6887462
0.02945449 | 18.22341 | 0.6979582
0.03681811 | 18.45615 | 0.7068723
0.03681811 | 18.6948 | 0.7160126
0.02945449 | 18.94111 | 0.7254461
0.02945449 | 19.19591 | 0.735205
0.02945449 | 19.44424 | 0.7447161
0.02945449 | 19.70327 | 0.7546369
0.03681811 | 19.96782 | 0.7647693
0.03681811 | 20.23558 | 0.7750245
0.03681811 | 20.49793 | 0.7850724
0.02945449 | 20.75662 | 0.7949806
0.03681811 | 21.03055 | 0.8054719
0.02945449 | 21.30789 | 0.816094
0.02945449 | 21.56789 | 0.8260522
0.03681811 | 21.82806 | 0.8360165
0.03681811 | 22.08492 | 0.8458543
0.03681811 | 22.34784 | 0.8559244
0.03681811 | 22.60052 | 0.865602
0.03681811 | 22.84307 | 0.8748915
0.03681811 | 23.09336 | 0.8844776
0.03681811 | 23.35175 | 0.8943739
0.03681811 | 23.59216 | 0.9035817
0.03681811 | 23.82955 | 0.9126739
0.03681811 | 24.07386 | 0.9220309
0.03681811 | 24.32092 | 0.9314932
0.04418174 | 24.57734 | 0.9413145
0.04418174 | 24.82476 | 0.9507905
0.04418174 | 25.06989 | 0.9601792
0.04418174 | 25.32863 | 0.9700887
0.04418174 | 25.58962 | 0.9800847
0.04418174 | 25.84308 | 0.9897921
0.04418174 | 26.09256 | 0.9993475
0.04418174 | 26.34829 | 1.009142
0.04418174 | 26.61124 | 1.019213
0.04418174 | 26.8699 | 1.02912
0.04418174 | 27.11576 | 1.038536
0.04418174 | 27.36807 | 1.0482
0.04418174 | 27.62309 | 1.057967
0.04418174 | 27.87717 | 1.067698
0.04418174 | 28.11488 | 1.076802
0.04418174 | 28.35237 | 1.085898
0.04418174 | 28.60384 | 1.09553
0.05154536 | 28.84927 | 1.10493
0.05154536 | 29.08494 | 1.113956
0.05154536 | 29.31772 | 1.122871
0.05154536 | 29.55707 | 1.132038
0.05154536 | 29.79655 | 1.14121
0.05154536 | 30.03425 | 1.150314
0.05154536 | 30.26875 | 1.159296
0.05154536 | 30.5137 | 1.168678
0.05154536 | 30.76916 | 1.178461
0.05154536 | 31.01728 | 1.187964
0.05154536 | 31.2656 | 1.197475
0.05154536 | 31.52065 | 1.207244
0.05154536 | 31.78304 | 1.217293
0.05154536 | 32.03991 | 1.227131
0.05154536 | 32.28344 | 1.236459
0.05154536 | 32.53366 | 1.246042
0.05154536 | 32.79204 | 1.255938
0.05890898 | 33.04416 | 1.265594
0.05890898 | 33.28531 | 1.27483
0.05890898 | 33.52111 | 1.283862
0.05890898 | 33.76246 | 1.293105
0.05890898 | 33.99706 | 1.302091
0.05890898 | 34.22335 | 1.310757
0.05890898 | 34.45155 | 1.319498
0.05890898 | 34.69288 | 1.32874
0.05890898 | 34.93038 | 1.337837
0.05890898 | 35.1535 | 1.346382
0.05890898 | 35.38651 | 1.355306
0.05890898 | 35.62755 | 1.364538
0.06627261 | 35.87901 | 1.374169
0.06627261 | 36.11946 | 1.383379
0.06627261 | 36.36397 | 1.392743
0.06627261 | 36.61572 | 1.402385
0.06627261 | 36.87475 | 1.412306
0.06627261 | 37.12293 | 1.421812
0.06627261 | 37.37093 | 1.43131
0.06627261 | 37.62642 | 1.441095
0.06627261 | 37.87879 | 1.450761
0.06627261 | 38.12635 | 1.460243
0.06627261 | 38.3669 | 1.469456
0.06627261 | 38.60936 | 1.478742
0.06627261 | 38.85426 | 1.488122
0.06627261 | 39.09223 | 1.497236
0.06627261 | 39.32639 | 1.506204
0.06627261 | 39.5625 | 1.515247
0.06627261 | 39.80556 | 1.524557
0.06627261 | 40.04409 | 1.533692
0.07363623 | 40.2856 | 1.542942
0.07363623 | 40.52143 | 1.551974
0.07363623 | 40.76783 | 1.561412
0.07363623 | 41.00535 | 1.570508
0.07363623 | 41.24622 | 1.579734
0.07363623 | 41.49652 | 1.58932
0.07363623 | 41.74385 | 1.598793
0.07363623 | 41.98874 | 1.608172
0.08099985 | 42.22509 | 1.617225
0.08099985 | 42.46931 | 1.626579
0.08099985 | 42.7077 | 1.635709
0.08099985 | 42.95016 | 1.644995
0.08099985 | 43.18722 | 1.654074
0.07363623 | 43.43546 | 1.663582
0.07363623 | 43.67736 | 1.672847
0.07363623 | 43.91514 | 1.681954
0.07363623 | 44.15205 | 1.691028
0.07363623 | 44.38931 | 1.700114
0.07363623 | 44.63176 | 1.7094
0.08099985 | 44.86775 | 1.718439
0.08099985 | 45.10891 | 1.727675
0.08099985 | 45.3513 | 1.736959
0.08836348 | 45.59134 | 1.746152
0.08836348 | 45.83193 | 1.755367
0.08836348 | 46.07408 | 1.764641
0.08836348 | 46.31639 | 1.773922
0.08836348 | 46.56 | 1.783252
0.08836348 | 46.80824 | 1.79276
0.08836348 | 47.04727 | 1.801915
0.08836348 | 47.29307 | 1.811329
0.08836348 | 47.53888 | 1.820743
0.08836348 | 47.77998 | 1.829977
0.08836348 | 48.01849 | 1.839112
0.08836348 | 48.25951 | 1.848344
0.08836348 | 48.50135 | 1.857606
0.08836348 | 48.7441 | 1.866903
0.08836348 | 48.98727 | 1.876217
0.08836348 | 49.2305 | 1.885533
0.08836348 | 49.48129 | 1.895138
0.09572709 | 49.72559 | 1.904495
0.09572709 | 49.96315 | 1.913593
0.09572709 | 50.21064 | 1.923072
0.09572709 | 50.46355 | 1.932758
0.1030907 | 50.71147 | 1.942254
0.1030907 | 50.95609 | 1.951623
0.1030907 | 51.20023 | 1.960973
0.1030907 | 51.4443 | 1.970321
0.1030907 | 51.6886 | 1.979678
0.1030907 | 51.92852 | 1.988867
0.09572709 | 52.1765 | 1.998365
0.09572709 | 52.43118 | 2.008119
0.09572709 | 52.6781 | 2.017576
0.09572709 | 52.92727 | 2.027119
0.09572709 | 53.16484 | 2.036218
0.1030907 | 53.41138 | 2.045661
0.1030907 | 53.6628 | 2.05529
0.1030907 | 53.91192 | 2.064831
0.1030907 | 54.15466 | 2.074128
0.1030907 | 54.40416 | 2.083684
0.1104543 | 54.64655 | 2.092968
0.1104543 | 54.88219 | 2.101993
0.1104543 | 55.12034 | 2.111114
0.1104543 | 55.35316 | 2.120031
0.1104543 | 55.60049 | 2.129504
0.1104543 | 55.84086 | 2.13871
0.1104543 | 56.07674 | 2.147744
0.1104543 | 56.31418 | 2.156838
0.1030907 | 56.55199 | 2.165946
0.1104543 | 56.78925 | 2.175033
0.1104543 | 57.02573 | 2.184091
0.1104543 | 57.26438 | 2.193231
0.1104543 | 57.50286 | 2.202365
0.1104543 | 57.74615 | 2.211683
0.117818 | 57.98618 | 2.220876
0.117818 | 58.22205 | 2.22991
0.117818 | 58.45916 | 2.238991
0.117818 | 58.69342 | 2.247963
0.117818 | 58.93383 | 2.257171
0.117818 | 59.16446 | 2.266004
0.117818 | 59.39816 | 2.274955
0.117818 | 59.63517 | 2.284032
0.117818 | 59.87071 | 2.293054
0.117818 | 60.09912 | 2.301802
0.117818 | 60.31989 | 2.310257
0.117818 | 60.54846 | 2.319011
0.117818 | 60.77522 | 2.327696
0.117818 | 60.9993 | 2.336279
0.117818 | 61.22593 | 2.344959
0.117818 | 61.45927 | 2.353895
0.117818 | 61.69347 | 2.362865
0.1251816 | 61.91867 | 2.37149
0.1251816 | 62.14799 | 2.380274
0.1251816 | 62.38213 | 2.389241
0.1251816 | 62.62412 | 2.398509
0.1251816 | 62.85855 | 2.407488
0.1325452 | 63.09032 | 2.416365
0.1325452 | 63.32747 | 2.425448
0.1325452 | 63.56133 | 2.434405
0.1325452 | 63.79159 | 2.443223
0.1325452 | 64.02178 | 2.45204
0.1325452 | 64.26254 | 2.461261
0.1251816 | 64.49914 | 2.470323
0.1251816 | 64.72955 | 2.479148
0.1251816 | 64.96077 | 2.488003
0.1251816 | 65.19443 | 2.496952
0.1251816 | 65.42834 | 2.505911
0.1251816 | 65.66338 | 2.514913
0.1325452 | 65.89721 | 2.523869
0.1325452 | 66.13291 | 2.532896
0.1325452 | 66.36227 | 2.541681
0.1399088 | 66.5925 | 2.550499
0.1399088 | 66.82114 | 2.559255
0.1399088 | 67.05612 | 2.568255
0.1399088 | 67.29415 | 2.577372
0.1399088 | 67.53419 | 2.586565
0.1399088 | 67.7714 | 2.595651
0.1399088 | 68.00997 | 2.604788
0.1399088 | 68.25125 | 2.614029
0.1399088 | 68.49592 | 2.6234
0.1399088 | 68.73917 | 2.632716
0.1399088 | 68.9783 | 2.641875
0.1399088 | 69.22342 | 2.651263
0.1399088 | 69.46679 | 2.660584
0.1399088 | 69.70401 | 2.66967
0.1399088 | 69.94046 | 2.678726
0.1472725 | 70.17742 | 2.687801
0.1472725 | 70.41196 | 2.696784
0.1472725 | 70.64075 | 2.705547
0.1472725 | 70.86794 | 2.714249
0.1546361 | 71.09701 | 2.723022
0.1546361 | 71.32613 | 2.731797
0.1546361 | 71.55163 | 2.740434
0.1546361 | 71.77474 | 2.748979
0.1546361 | 72.00168 | 2.757671
0.1546361 | 72.2248 | 2.766216
0.1472725 | 72.45408 | 2.774998
0.1472725 | 72.68437 | 2.783818
0.1472725 | 72.91904 | 2.792806
0.1472725 | 73.15287 | 2.801761
0.1472725 | 73.39394 | 2.810995
0.1546361 | 73.62972 | 2.820025
0.1546361 | 73.85899 | 2.828806
0.1546361 | 74.08996 | 2.837652
0.1546361 | 74.32423 | 2.846624
0.1619997 | 74.55833 | 2.855591
0.1619997 | 74.78736 | 2.864363
0.1619997 | 75.01626 | 2.873129
0.1619997 | 75.2403 | 2.88171
0.1619997 | 75.4626 | 2.890224
0.1619997 | 75.6845 | 2.898723
0.1619997 | 75.90968 | 2.907348
0.1619997 | 76.13735 | 2.916067
0.1619997 | 76.36969 | 2.924966
0.1619997 | 76.59476 | 2.933586
0.1619997 | 76.82203 | 2.942291
0.1619997 | 77.05141 | 2.951076
0.1619997 | 77.28547 | 2.96004
0.1619997 | 77.52538 | 2.969229
0.1619997 | 77.75832 | 2.97815
0.1619997 | 77.99181 | 2.987093
0.1693633 | 78.23109 | 2.996258
0.1693633 | 78.47122 | 3.005455
0.1693633 | 78.70068 | 3.014243
0.1693633 | 78.93341 | 3.023157
0.1693633 | 79.16923 | 3.032188
0.1693633 | 79.4038 | 3.041173
0.1693633 | 79.63892 | 3.050178
0.1693633 | 79.86514 | 3.058842
0.1693633 | 80.10517 | 3.068035
0.1693633 | 80.33733 | 3.076927
0.1693633 | 80.56866 | 3.085787
0.1693633 | 80.7945 | 3.094437
0.1693633 | 81.03645 | 3.103703
0.1693633 | 81.27894 | 3.112991
0.1693633 | 81.51862 | 3.122171
0.176727 | 81.75604 | 3.131264
0.176727 | 81.98802 | 3.140149
0.176727 | 82.22646 | 3.149281
0.176727 | 82.4614 | 3.158279
0.176727 | 82.69382 | 3.167181
0.1840906 | 82.92413 | 3.176001
0.1840906 | 83.16795 | 3.18534
0.1840906 | 83.40315 | 3.194348
0.1840906 | 83.63487 | 3.203223
0.1840906 | 83.86777 | 3.212143
0.1840906 | 84.1043 | 3.221202
0.1840906 | 84.34185 | 3.2303
0.1840906 | 84.57631 | 3.23928
0.1840906 | 84.80481 | 3.248032
0.1840906 | 85.04026 | 3.25705
0.1840906 | 85.2813 | 3.266281
0.1840906 | 85.51045 | 3.275058
0.1840906 | 85.73813 | 3.283778
0.1914542 | 85.9687 | 3.292609
0.1914542 | 86.19923 | 3.301438
0.1914542 | 86.42455 | 3.310068
0.1914542 | 86.65228 | 3.31879
0.1914542 | 86.87951 | 3.327493
0.1914542 | 87.1158 | 3.336543
0.1914542 | 87.34721 | 3.345406
0.1914542 | 87.57378 | 3.354083
0.1914542 | 87.80631 | 3.36299
0.1914542 | 88.04493 | 3.372129
0.1914542 | 88.27517 | 3.380947
0.1914542 | 88.50256 | 3.389656
0.1914542 | 88.73636 | 3.39861
0.1914542 | 88.97305 | 3.407676
0.1914542 | 89.20175 | 3.416435
0.1988178 | 89.42951 | 3.425158
0.1988178 | 89.65733 | 3.433884
0.1988178 | 89.89058 | 3.442817
0.1988178 | 90.11393 | 3.451372
0.1988178 | 90.32953 | 3.459629
0.1988178 | 90.55289 | 3.468184
0.1988178 | 90.78604 | 3.477113
0.1988178 | 91.00961 | 3.485676
0.1988178 | 91.22225 | 3.49382
0.1988178 | 91.44154 | 3.502219
0.2061814 | 91.66381 | 3.510732
0.2061814 | 91.89033 | 3.519408
0.2061814 | 92.10651 | 3.527687
0.2061814 | 92.32854 | 3.536191
0.2061814 | 92.55463 | 3.54485
0.2061814 | 92.77718 | 3.553374
0.2061814 | 92.99035 | 3.561539
0.2061814 | 93.21567 | 3.570168
0.2061814 | 93.44013 | 3.578765
0.2061814 | 93.67451 | 3.587742
0.2061814 | 93.89327 | 3.596121
0.2061814 | 94.11493 | 3.60461
0.2061814 | 94.34549 | 3.613441
0.2135451 | 94.57504 | 3.622233
0.2135451 | 94.79948 | 3.630829
0.2135451 | 95.02054 | 3.639295
0.2135451 | 95.25442 | 3.648253
0.2135451 | 95.48737 | 3.657175
0.2135451 | 95.71899 | 3.666046
0.2135451 | 95.94239 | 3.674602
0.2135451 | 96.17503 | 3.683512
0.2135451 | 96.41082 | 3.692543
0.2135451 | 96.63718 | 3.701213
0.2135451 | 96.85963 | 3.709732
0.2135451 | 97.09032 | 3.718568
0.2135451 | 97.32823 | 3.72768
0.2135451 | 97.55477 | 3.736356
0.2135451 | 97.77203 | 3.744678
0.2209087 | 98.00301 | 3.753524
0.2209087 | 98.23441 | 3.762386
0.2209087 | 98.46387 | 3.771175
0.2209087 | 98.67687 | 3.779333
0.2209087 | 98.89927 | 3.787851
0.2209087 | 99.13506 | 3.796882
0.2209087 | 99.35859 | 3.805443
0.2209087 | 99.57954 | 3.813905
0.2209087 | 99.80988 | 3.822727
0.2209087 | 100.0506 | 3.831946
0.2209087 | 100.2736 | 3.840488
0.2209087 | 100.4948 | 3.84896
0.2209087 | 100.7193 | 3.857558
0.2209087 | 100.9551 | 3.866591
0.2282723 | 101.1842 | 3.875363
0.2282723 | 101.4113 | 3.884064
0.2282723 | 101.6359 | 3.892664
0.2282723 | 101.8688 | 3.901583
0.2282723 | 102.0893 | 3.910028
0.2282723 | 102.3066 | 3.918351
0.2282723 | 102.5274 | 3.926809
0.2282723 | 102.7501 | 3.935337
0.2356359 | 102.9779 | 3.944062
0.2356359 | 103.2053 | 3.952771
0.2356359 | 103.4308 | 3.961411
0.2282723 | 103.6504 | 3.969821
0.2356359 | 103.8902 | 3.979005
0.2356359 | 104.1195 | 3.987787
0.2356359 | 104.3436 | 3.996371
0.2356359 | 104.5693 | 4.005015
0.2356359 | 104.8119 | 4.014304
0.2356359 | 105.0611 | 4.023849
0.2356359 | 105.289 | 4.032579
0.2356359 | 105.5111 | 4.041083
0.2356359 | 105.7485 | 4.050177
0.2356359 | 105.9878 | 4.05934
0.2429996 | 106.2007 | 4.067494
0.2429996 | 106.4163 | 4.075753
0.2429996 | 106.6484 | 4.084643
0.2429996 | 106.883 | 4.093629
0.2429996 | 107.1009 | 4.101976
0.2429996 | 107.3044 | 4.109767
0.2429996 | 107.5287 | 4.118359
0.2429996 | 107.7635 | 4.127353
0.2429996 | 107.9879 | 4.135945
0.2429996 | 108.2094 | 4.144431
0.2429996 | 108.4478 | 4.153562
0.2429996 | 108.6867 | 4.162712
0.2429996 | 108.9153 | 4.171466
0.2429996 | 109.1367 | 4.179946
0.2503632 | 109.3674 | 4.188782
0.2503632 | 109.6133 | 4.198201
0.2503632 | 109.8442 | 4.207044
0.2503632 | 110.0677 | 4.215602
0.2503632 | 110.2917 | 4.224181
0.2503632 | 110.5306 | 4.233333
0.2503632 | 110.7636 | 4.242256
0.2503632 | 110.9875 | 4.250832
0.2503632 | 111.2096 | 4.259337
0.2503632 | 111.4434 | 4.268293
0.2503632 | 111.6752 | 4.27717
0.2503632 | 111.9 | 4.28578
0.2503632 | 112.1252 | 4.294405
0.2503632 | 112.3546 | 4.303191
0.2503632 | 112.5809 | 4.311859
0.2503632 | 112.7959 | 4.320094
0.2577268 | 113.0156 | 4.328507
0.2577268 | 113.2501 | 4.337491
0.2577268 | 113.4883 | 4.346612
0.2577268 | 113.7135 | 4.355236
0.2577268 | 113.9315 | 4.363586
0.2577268 | 114.1548 | 4.372138
0.2577268 | 114.3888 | 4.3811
0.2577268 | 114.617 | 4.389843
0.2577268 | 114.837 | 4.398267
0.2577268 | 115.0669 | 4.407073
0.2577268 | 115.3013 | 4.416051
0.2650904 | 115.5209 | 4.424459
0.2650904 | 115.737 | 4.432739
0.2650904 | 115.958 | 4.441201
0.2650904 | 116.1946 | 4.450263
0.2650904 | 116.4245 | 4.45907
0.2650904 | 116.6472 | 4.467598
0.2650904 | 116.8702 | 4.476141
0.2650904 | 117.1046 | 4.485117
0.2650904 | 117.3246 | 4.493543
0.2650904 | 117.5337 | 4.501551
0.272454 | 117.7592 | 4.510189
0.272454 | 117.9857 | 4.518863
0.272454 | 118.2087 | 4.527402
0.272454 | 118.4192 | 4.535468
0.272454 | 118.6286 | 4.543485
0.272454 | 118.853 | 4.552079
0.272454 | 119.0793 | 4.560746
0.272454 | 119.2934 | 4.56895
0.272454 | 119.5123 | 4.57733
0.272454 | 119.7416 | 4.586115
0.272454 | 119.9651 | 4.594673
0.272454 | 120.1857 | 4.603124
0.272454 | 120.4151 | 4.611907
0.272454 | 120.6445 | 4.620696
0.272454 | 120.8775 | 4.629618
0.2798177 | 121.0905 | 4.637778
0.2798177 | 121.3063 | 4.646043
0.2798177 | 121.5282 | 4.654542
0.2798177 | 121.7572 | 4.663311
0.2798177 | 121.9752 | 4.671661
0.2798177 | 122.189 | 4.67985
0.2798177 | 122.4113 | 4.688364
0.2798177 | 122.6284 | 4.696677
0.2798177 | 122.8436 | 4.70492
0.2798177 | 123.0563 | 4.713067
0.2798177 | 123.2847 | 4.721815
0.2798177 | 123.511 | 4.730483
0.2798177 | 123.7351 | 4.739067
0.2798177 | 123.9486 | 4.747241
0.2798177 | 124.1745 | 4.755896
0.2798177 | 124.4082 | 4.764845
0.2871813 | 124.6275 | 4.773244
0.2871813 | 124.8457 | 4.781601
0.2871813 | 125.0785 | 4.790519
0.2871813 | 125.3136 | 4.799521
0.2871813 | 125.5352 | 4.808009
0.2871813 | 125.7569 | 4.816499
0.2945449 | 125.9889 | 4.825385
0.2871813 | 126.2194 | 4.834214
0.2871813 | 126.4443 | 4.842827
0.2871813 | 126.6584 | 4.851028
0.2871813 | 126.8881 | 4.859825
0.2871813 | 127.1196 | 4.868693
0.2871813 | 127.3363 | 4.876992
0.2871813 | 127.5531 | 4.885296
0.2871813 | 127.7791 | 4.893952
0.2945449 | 127.9977 | 4.902321
0.2945449 | 128.2094 | 4.910431
0.2945449 | 128.4253 | 4.918702
0.2945449 | 128.6449 | 4.927109
0.2945449 | 128.8645 | 4.935522
0.2945449 | 129.0801 | 4.94378
0.3019085 | 129.2869 | 4.9517
0.3019085 | 129.5058 | 4.960083
0.3019085 | 129.7264 | 4.968531
0.3019085 | 129.9463 | 4.976954
0.3019085 | 130.1696 | 4.985507
0.3019085 | 130.3913 | 4.993997
0.3019085 | 130.6149 | 5.002563
0.3019085 | 130.8343 | 5.010966
0.3019085 | 131.0546 | 5.019401
0.3019085 | 131.2767 | 5.027911
0.3019085 | 131.5095 | 5.036825
0.3019085 | 131.7321 | 5.045352
0.3019085 | 131.953 | 5.05381
0.3019085 | 132.1689 | 5.06208
0.3019085 | 132.3936 | 5.070686
0.3092721 | 132.6189 | 5.079315
0.3092721 | 132.838 | 5.087706
0.3092721 | 133.0636 | 5.096349
0.3092721 | 133.2943 | 5.105183
0.3092721 | 133.5173 | 5.113725
0.3092721 | 133.7333 | 5.121996
0.3092721 | 133.9445 | 5.130088
0.3092721 | 134.1615 | 5.138399
0.3092721 | 134.3843 | 5.146929
0.3092721 | 134.6033 | 5.155317
0.3092721 | 134.8165 | 5.163485
0.3092721 | 135.0336 | 5.171801
0.3092721 | 135.2466 | 5.179958
0.3092721 | 135.4631 | 5.18825
0.3092721 | 135.6835 | 5.19669
0.3166358 | 135.9056 | 5.205197
0.3166358 | 136.1344 | 5.213961
0.3166358 | 136.3546 | 5.222394
0.3166358 | 136.5708 | 5.230674
0.3166358 | 136.7877 | 5.238982
0.3166358 | 137.0155 | 5.247704
0.3166358 | 137.2424 | 5.256394
0.3166358 | 137.4636 | 5.264868
0.3166358 | 137.6796 | 5.273139
0.3166358 | 137.8976 | 5.281492
0.3166358 | 138.1183 | 5.289943
0.3166358 | 138.3329 | 5.298161
0.3166358 | 138.5609 | 5.306893
0.3166358 | 138.7886 | 5.315616
0.3166358 | 139.0151 | 5.324291
0.3239994 | 139.2355 | 5.332734
0.3239994 | 139.4557 | 5.341166
0.3239994 | 139.6879 | 5.350059
0.3239994 | 139.9178 | 5.358862
0.3239994 | 140.1422 | 5.367458
0.3239994 | 140.3671875 | 5.376076
0.3239994 | 140.5968 | 5.384869
0.3239994 | 140.8145 | 5.393206
0.3239994 | 141.0316 | 5.401523
0.3239994 | 141.2505 | 5.409905
0.3239994 | 141.4683 | 5.418249
0.331363 | 141.6924 | 5.42683
0.331363 | 141.8992 | 5.434751
0.331363 | 142.1134 | 5.442957
0.331363 | 142.3326 | 5.451353
0.3239994 | 142.5487 | 5.459626
0.3239994 | 142.7643 | 5.467885
0.3239994 | 142.9871 | 5.476419
0.331363 | 143.2057 | 5.484793
0.331363 | 143.422 | 5.493074
0.331363 | 143.6361 | 5.501276
0.331363 | 143.8499 | 5.509464
0.3387267 | 144.0738 | 5.518038
0.3387267 | 144.2913 | 5.526369
0.3387267 | 144.5059 | 5.53459
0.3387267 | 144.7222 | 5.542872
0.3387267 | 144.9367 | 5.551088
0.3387267 | 145.1468 | 5.559135
0.3387267 | 145.365 | 5.567493
0.3387267 | 145.5787 | 5.575678
0.3387267 | 145.7977 | 5.584064
0.3387267 | 146.0116 | 5.592258
0.3387267 | 146.2225 | 5.600335
0.3387267 | 146.431 | 5.608319
0.3387267 | 146.6489 | 5.616667
0.3387267 | 146.8676 | 5.625042
0.3387267 | 147.0833 | 5.633305
0.3460903 | 147.2979 | 5.641524
0.3460903 | 147.5082 | 5.649578
0.3460903 | 147.7249 | 5.657877
0.3460903 | 147.9422 | 5.666199
0.3460903 | 148.1444 | 5.673944
0.3460903 | 148.3522 | 5.681904
0.3460903 | 148.5712 | 5.690291
0.3460903 | 148.7772 | 5.698181
0.3460903 | 148.9734 | 5.705693
0.3460903 | 149.1843 | 5.713773
0.3460903 | 149.3982 | 5.721964
0.3460903 | 149.6107 | 5.730104
0.3460903 | 149.8152 | 5.737934
0.3460903 | 150.023 | 5.745893
0.3460903 | 150.2454 | 5.754413
0.3460903 | 150.4667 | 5.762888
0.3534539 | 150.6719 | 5.770747
0.3534539 | 150.8889 | 5.779058
0.3534539 | 151.1194 | 5.787886
0.3534539 | 151.3354 | 5.796161
0.3534539 | 151.5425 | 5.80409
0.3534539 | 151.7548 | 5.812223
0.3534539 | 151.9795 | 5.820829
0.3534539 | 152.2106 | 5.82968
0.3534539 | 152.4297 | 5.838072
0.3534539 | 152.6475 | 5.846411
0.3534539 | 152.866 | 5.854781
0.3534539 | 153.0852 | 5.863175
0.3534539 | 153.2987 | 5.871355
0.3534539 | 153.517 | 5.879715
0.3534539 | 153.741 | 5.888294
0.3608175 | 153.9617 | 5.896746
0.3608175 | 154.1708 | 5.904756
0.3608175 | 154.3705 | 5.912406
0.3608175 | 154.583 | 5.920542
0.3608175 | 154.7962 | 5.928709
0.3608175 | 155.0103 | 5.936909
0.3608175 | 155.2173 | 5.944837
0.3608175 | 155.4319 | 5.953057
0.3608175 | 155.6455 | 5.961237
0.3608175 | 155.8585 | 5.969395
0.3608175 | 156.0683 | 5.977428
0.3608175 | 156.2837 | 5.985679
0.3608175 | 156.5007 | 5.993991
0.3608175 | 156.7184 | 6.002329
0.3681812 | 156.9297 | 6.010422
0.3681812 | 157.1459 | 6.018702
0.3681812 | 157.3647 | 6.027081
0.3681812 | 157.5804 | 6.035344
0.3681812 | 157.7877 | 6.043282
0.3681812 | 157.9978 | 6.051329
0.3681812 | 158.2108 | 6.059487
0.3681812 | 158.4288 | 6.067837
0.3681812 | 158.6396 | 6.075911
0.3681812 | 158.8499 | 6.083966
0.3681812 | 159.0665 | 6.09226
0.3681812 | 159.2879 | 6.100739
0.3681812 | 159.4975 | 6.108769
0.3681812 | 159.7013 | 6.116573
0.3681812 | 159.9195 | 6.124931
0.3681812 | 160.1423 | 6.133466
0.3681812 | 160.3679 | 6.142104
0.3755448 | 160.5776 | 6.150136
0.3755448 | 160.7978 | 6.158571
0.3755448 | 161.0203 | 6.16709
0.3755448 | 161.2379 | 6.175425
0.3755448 | 161.4441 | 6.183324
0.3755448 | 161.6665 | 6.191841
0.3829084 | 161.8943 | 6.200567
0.3829084 | 162.1119 | 6.208899
0.3829084 | 162.3178 | 6.216786
0.3829084 | 162.5207 | 6.224558
0.3829084 | 162.7408 | 6.232985
0.3829084 | 162.9551 | 6.241193
0.3829084 | 163.1645 | 6.249214
0.3829084 | 163.3737 | 6.257227
0.3829084 | 163.5957 | 6.265732
0.3829084 | 163.8139 | 6.274089
0.3829084 | 164.0231 | 6.2821
0.3829084 | 164.237 | 6.290291
0.3829084 | 164.4642 | 6.298992
0.3829084 | 164.6903 | 6.307652
0.3829084 | 164.904 | 6.315836
0.390272 | 165.1185 | 6.324055
0.390272 | 165.3357 | 6.332372
0.390272 | 165.5625 | 6.341057
0.390272 | 165.7841 | 6.349544
0.390272 | 165.9964 | 6.357678
0.390272 | 166.2079 | 6.365776
0.390272 | 166.4318 | 6.374351
0.390272 | 166.6551 | 6.382905
0.390272 | 166.8684 | 6.391075
0.390272 | 167.082 | 6.399255
0.390272 | 167.2997 | 6.407593
0.390272 | 167.5262 | 6.416269
0.390272 | 167.7293 | 6.424048
0.390272 | 167.927 | 6.431617
0.390272 | 168.1468 | 6.440036
0.390272 | 168.3783 | 6.448904
0.3976356 | 168.5882 | 6.456942
0.3976356 | 168.7876 | 6.464579
0.3976356 | 169.0095 | 6.473077
0.3976356 | 169.2306 | 6.481547
0.3976356 | 169.4369 | 6.489447
0.3976356 | 169.6358 | 6.497065
0.3976356 | 169.8557 | 6.505488
0.3976356 | 170.0883 | 6.514395
0.3976356 | 170.2999 | 6.522503
0.4049993 | 170.502 | 6.530242
0.3976356 | 170.7213 | 6.53864
0.3976356 | 170.946 | 6.547246
0.4049993 | 171.1523 | 6.555149
0.4049993 | 171.3545 | 6.562892
0.4049993 | 171.5766 | 6.571401
0.4049993 | 171.802 | 6.58003
0.4049993 | 172.011 | 6.588035
0.4049993 | 172.2093 | 6.595631
0.4049993 | 172.4144 | 6.603488
0.4049993 | 172.6294 | 6.61172
0.4049993 | 172.8293 | 6.619378
0.4049993 | 173.026 | 6.626913
0.4123629 | 173.2281 | 6.634651
0.4123629 | 173.442 | 6.642845
0.4123629 | 173.6488 | 6.650765
0.4123629 | 173.8429 | 6.6582
0.4123629 | 174.0474 | 6.666031
0.4123629 | 174.2578 | 6.674087
0.4123629 | 174.4678 | 6.682134
0.4123629 | 174.6664 | 6.68974
0.4123629 | 174.8723 | 6.697626
0.4123629 | 175.0847 | 6.705758
0.4123629 | 175.302 | 6.714083
0.4123629 | 175.5086 | 6.721996
0.4123629 | 175.7138 | 6.729856
0.4123629 | 175.9322 | 6.738218
0.4197265 | 176.1539 | 6.746711
0.4197265 | 176.3618 | 6.754674
0.4197265 | 176.5652 | 6.762464
0.4197265 | 176.78 | 6.77069
0.4197265 | 176.9988 | 6.779069
0.4197265 | 177.2073 | 6.787057
0.4197265 | 177.4077 | 6.794731
0.4197265 | 177.6203 | 6.802873
0.4197265 | 177.8359 | 6.81113
0.4197265 | 178.0391 | 6.818912
0.4197265 | 178.2421 | 6.826688
0.4197265 | 178.4546 | 6.834826
0.4197265 | 178.6744 | 6.843246
0.4197265 | 178.8873 | 6.851398
0.4197265 | 179.0961 | 6.859398
0.4197265 | 179.3074 | 6.867489
0.4270901 | 179.5252 | 6.875831
0.4270901 | 179.7429 | 6.884167
0.4270901 | 179.9492 | 6.892069
0.4270901 | 180.1622 | 6.90023
0.4270901 | 180.3754 | 6.908392
0.4270901 | 180.589 | 6.916575
0.4270901 | 180.7898 | 6.924267
0.4270901 | 181.002 | 6.932391
0.4270901 | 181.2178 | 6.940659
0.4270901 | 181.43 | 6.948785
0.4270901 | 181.6337 | 6.956587
0.4270901 | 181.8343 | 6.964271
0.4270901 | 182.0462 | 6.972384
0.4270901 | 182.2559 | 6.980417
0.4270901 | 182.4593 | 6.988207
0.4270901 | 182.663 | 6.99601
0.4344537 | 182.8828 | 7.004426
0.4344537 | 183.092 | 7.012439
0.4344537 | 183.2907 | 7.020051
0.4344537 | 183.4968 | 7.027942
0.4344537 | 183.7188 | 7.036447
0.4344537 | 183.9354 | 7.044742
0.4344537 | 184.1375 | 7.052484
0.4344537 | 184.344 | 7.060391
0.4344537 | 184.5597 | 7.068653
0.4344537 | 184.7751 | 7.076902
0.4344537 | 184.9742 | 7.08453
0.4344537 | 185.1746 | 7.092203
0.4344537 | 185.3869 | 7.100335
0.4344537 | 185.5984 | 7.108436
0.4418174 | 185.796 | 7.116004
0.4418174 | 186.0017 | 7.123881
0.4418174 | 186.2225 | 7.132338
0.4418174 | 186.4381 | 7.140596
0.4418174 | 186.647 | 7.148596
0.4418174 | 186.8562 | 7.156611
0.449181 | 187.0724 | 7.164888
0.449181 | 187.2966 | 7.173475
0.449181 | 187.5091 | 7.181614
0.449181 | 187.7208 | 7.189723
0.449181 | 187.9375 | 7.198024
0.449181 | 188.1574 | 7.206444
0.449181 | 188.3642 | 7.214365
0.449181 | 188.5737 | 7.222391
0.449181 | 188.7908 | 7.230705
0.449181 | 189.0067 | 7.238974
0.449181 | 189.2201 | 7.247146
0.449181 | 189.4231 | 7.25492
0.449181 | 189.6325 | 7.262942
0.449181 | 189.848 | 7.271194
0.449181 | 190.0586 | 7.279261
0.4565446 | 190.2588 | 7.286929
0.4565446 | 190.4697 | 7.295007
0.4565446 | 190.6954 | 7.30365
0.4565446 | 190.9108 | 7.311899
0.4565446 | 191.1264 | 7.320159
0.4565446 | 191.3505 | 7.328742
0.4565446 | 191.5738 | 7.337292
0.4565446 | 191.7948 | 7.345757
0.4565446 | 192.0114 | 7.354054
0.4565446 | 192.2401 | 7.362814
0.4565446 | 192.4675 | 7.371521
0.4565446 | 192.6948 | 7.380227
0.4565446 | 192.9055 | 7.388299
0.4639083 | 193.1165 | 7.39638
0.4639083 | 193.3331 | 7.404676
0.4639083 | 193.5468 | 7.41286
0.4639083 | 193.7538 | 7.420787
0.4639083 | 193.9735 | 7.429204
0.4639083 | 194.184 | 7.437265
0.4639083 | 194.3926 | 7.445252
0.4639083 | 194.6007 | 7.453224
0.4639083 | 194.8002 | 7.460863
0.4639083 | 195.0013 | 7.468566
0.4639083 | 195.2099 | 7.476558
0.4639083 | 195.4214 | 7.484655
0.4639083 | 195.6272 | 7.492539
0.4712719 | 195.8357 | 7.500524
0.4712719 | 196.0422 | 7.508435
0.4712719 | 196.2616 | 7.516838
0.4712719 | 196.4661 | 7.524668
0.4712719 | 196.6753 | 7.532681
0.4712719 | 196.8941 | 7.541062
0.4712719 | 197.1128 | 7.549438
0.4712719 | 197.3304 | 7.557771
0.4712719 | 197.5369 | 7.565681
0.4712719 | 197.7445 | 7.57363
0.4712719 | 197.9594 | 7.581863
0.4712719 | 198.1628 | 7.589654
0.4712719 | 198.3538 | 7.596967
0.4712719 | 198.5524 | 7.604575
0.4786355 | 198.7601 | 7.61253
0.4786355 | 198.9561 | 7.620036
0.4786355 | 199.1491 | 7.627428
0.4712719 | 199.3385 | 7.634683
0.4712719 | 199.5395 | 7.642381
0.4712719 | 199.741 | 7.650097
0.4712719 | 199.9371 | 7.657611
0.4712719 | 200.1431 | 7.6655
0.4712719 | 200.3491 | 7.673389
0.4786355 | 200.5591 | 7.681429
0.4786355 | 200.7554 | 7.688949
0.4786355 | 200.9602 | 7.696793
0.4786355 | 201.1678 | 7.704743
0.4786355 | 201.3805 | 7.712893
0.4786355 | 201.5844 | 7.720699
0.4786355 | 201.7893 | 7.728549
0.4786355 | 201.9929 | 7.736345
0.4786355 | 202.1936 | 7.744034
0.4786355 | 202.395 | 7.751746
0.4786355 | 202.5949 | 7.759403
0.4786355 | 202.8024 | 7.767348
0.4786355 | 203.004 | 7.77507
0.4786355 | 203.206 | 7.782809
0.4786355 | 203.4031 | 7.790355
0.4786355 | 203.6001 | 7.797902
0.4786355 | 203.7971 | 7.805448
0.4859991 | 203.9963 | 7.813077
0.4859991 | 204.1944 | 7.820662
0.4859991 | 204.4025 | 7.828636
0.4859991 | 204.6136 | 7.83672
0.4859991 | 204.8127 | 7.844344
0.4859991 | 205.0174 | 7.852183
0.4933627 | 205.2189 | 7.859903
0.4933627 | 205.4264 | 7.867849
0.4933627 | 205.6426 | 7.876131
0.4933627 | 205.8569 | 7.884336
0.4933627 | 206.0712 | 7.892545
0.4933627 | 206.2876 | 7.900832
0.4933627 | 206.5021 | 7.90905
0.4933627 | 206.7082 | 7.916941
0.4933627 | 206.9174 | 7.924954
0.4933627 | 207.1288 | 7.933051
0.4933627 | 207.3426 | 7.941241
0.4933627 | 207.5423 | 7.94889
0.4933627 | 207.7343 | 7.95624
0.4933627 | 207.9314 | 7.963792
0.4933627 | 208.1388 | 7.971734
0.5007264 | 208.3335 | 7.979191
0.5007264 | 208.5219 | 7.986405
0.5007264 | 208.7178 | 7.99391
0.5007264 | 208.9197 | 8.001643
0.5007264 | 209.1173 | 8.009212
0.5007264 | 209.3072 | 8.016483
0.5007264 | 209.5224 | 8.024727
0.5007264 | 209.7487 | 8.033394
0.5007264 | 209.9509 | 8.041137
0.5007264 | 210.1424 | 8.048474
0.5007264 | 210.3572 | 8.056701
0.5007264 | 210.5776 | 8.06514
0.5007264 | 210.779 | 8.072856
0.5007264 | 210.9817 | 8.080617
0.50809 | 211.2066 | 8.08923
0.50809 | 211.4265 | 8.097653
0.50809 | 211.6216 | 8.105124
0.50809 | 211.8025 | 8.112056
0.50809 | 212.0154 | 8.120208
0.50809 | 212.2237 | 8.128186
0.50809 | 212.4062 | 8.135177
0.50809 | 212.5951 | 8.142412
0.50809 | 212.8048 | 8.150441
0.50809 | 213.0091 | 8.158266
0.50809 | 213.1917 | 8.165259
0.50809 | 213.3836 | 8.17261
0.50809 | 213.5901 | 8.180519
0.50809 | 213.8044 | 8.188727
0.50809 | 214.0061 | 8.196452
0.50809 | 214.215 | 8.204455
0.50809 | 214.4339 | 8.212836
0.50809 | 214.6495 | 8.221093
0.5154536 | 214.8607 | 8.229183
0.5154536 | 215.0711 | 8.237242
0.5154536 | 215.2778 | 8.245161
0.5154536 | 215.4905 | 8.253306
0.5154536 | 215.7058 | 8.261551
0.5154536 | 215.9095 | 8.269355
0.5154536 | 216.1138 | 8.277178
0.5154536 | 216.3293 | 8.285431
0.5154536 | 216.5375 | 8.293405
0.5154536 | 216.7339 | 8.300926
0.5154536 | 216.9222 | 8.308141
0.5154536 | 217.1376 | 8.316391
0.5154536 | 217.3563 | 8.324767
0.5154536 | 217.5517 | 8.332248
0.5154536 | 217.7462 | 8.339698
0.5228172 | 217.9551 | 8.3477
0.5154536 | 218.1743 | 8.356096
0.5228172 | 218.369 | 8.363553
0.5228172 | 218.5685 | 8.371192
0.5228172 | 218.7911 | 8.379719
0.5301808 | 219.0216 | 8.388547
0.5228172 | 219.2238 | 8.39629
0.5301808 | 219.4163 | 8.403664
0.5301808 | 219.6359 | 8.412073
0.5228172 | 219.8544 | 8.420443
0.5228172 | 220.0628 | 8.428425
0.5228172 | 220.2531 | 8.435715
0.5301808 | 220.4577 | 8.44355
0.5301808 | 220.6684 | 8.45162
0.5228172 | 220.8609 | 8.458994
0.5301808 | 221.0482 | 8.466164
0.5228172 | 221.2455 | 8.473723
0.5301808 | 221.4514 | 8.481607
0.5228172 | 221.6451 | 8.489027
0.5301808 | 221.8244 | 8.495895
0.5301808 | 222.0179 | 8.503306
0.5301808 | 222.2221 | 8.511126
0.5301808 | 222.4193 | 8.518678
0.5301808 | 222.6078 | 8.525898
0.5301808 | 222.8075 | 8.533548
0.5301808 | 223.0146 | 8.541478
0.5301808 | 223.2214 | 8.5494
0.5375445 | 223.4195 | 8.556985
0.5375445 | 223.6312 | 8.565096
0.5375445 | 223.8502 | 8.573482
0.5375445 | 224.0625 | 8.581614
0.5375445 | 224.2634 | 8.589307
0.5375445 | 224.4699 | 8.597217
0.5375445 | 224.6897 | 8.605634
0.5375445 | 224.8924 | 8.613399
0.5375445 | 225.0913 | 8.621017
0.5375445 | 225.2901 | 8.628631
0.5375445 | 225.504 | 8.636824
0.5375445 | 225.6998 | 8.644324
0.5449081 | 225.8864 | 8.65147
0.5449081 | 226.0707 | 8.658528
0.5449081 | 226.2713 | 8.666212
0.5449081 | 226.4613 | 8.673486
0.5449081 | 226.6422 | 8.680417
0.5449081 | 226.8326 | 8.68771
0.5449081 | 227.0302 | 8.695278
0.5449081 | 227.2261 | 8.702778
0.5449081 | 227.4048 | 8.709626
0.5449081 | 227.5974 | 8.717
0.5449081 | 227.8038 | 8.724905
0.5449081 | 228.0085 | 8.732748
0.5449081 | 228.2065 | 8.74033
0.5522717 | 228.413 | 8.748237
0.5522717 | 228.6283 | 8.756484
0.5522717 | 228.8412 | 8.764637
0.5522717 | 229.0375 | 8.772157
0.5522717 | 229.2304 | 8.779544
0.5522717 | 229.4427 | 8.787678
0.5522717 | 229.6538 | 8.795761
0.5522717 | 229.8561 | 8.803508
0.5522717 | 230.052 | 8.811013
0.5522717 | 230.2521 | 8.818677
0.5522717 | 230.4582 | 8.82657
0.5522717 | 230.6513 | 8.833966
0.5522717 | 230.8387 | 8.841144
0.5522717 | 231.0394 | 8.848829
0.5522717 | 231.2465 | 8.85676
0.5522717 | 231.4458 | 8.864396
0.5522717 | 231.6458 | 8.872053
0.5522717 | 231.8412 | 8.879537
0.5522717 | 232.0501 | 8.88754
0.5596353 | 232.2572 | 8.895472
0.5596353 | 232.4547 | 8.903036
0.5596353 | 232.6528 | 8.910624
0.5596353 | 232.857 | 8.918445
0.566999 | 233.0761 | 8.926837
0.566999 | 233.282 | 8.934721
0.566999 | 233.4864 | 8.942548
0.5596353 | 233.6855 | 8.950175
0.566999 | 233.8944 | 8.958177
0.566999 | 234.0908 | 8.965699
0.566999 | 234.284 | 8.973096
0.566999 | 234.4772 | 8.980499
0.566999 | 234.682 | 8.988342
0.566999 | 234.8831 | 8.996042
0.566999 | 235.0597 | 9.002808
0.566999 | 235.2459 | 9.009938
0.566999 | 235.4352 | 9.017188
0.566999 | 235.6275 | 9.024554
0.566999 | 235.8184 | 9.031864
0.566999 | 236.0099 | 9.039199
0.566999 | 236.215 | 9.047057
0.566999 | 236.4212 | 9.054952
0.5743626 | 236.6136 | 9.062321
0.5743626 | 236.808 | 9.069769
0.5743626 | 237.0124 | 9.077596
0.5743626 | 237.2259 | 9.085774
0.5743626 | 237.4297 | 9.09358
0.5743626 | 237.6319 | 9.101325
0.5743626 | 237.8323 | 9.108998
0.5743626 | 238.0443 | 9.117117
0.5743626 | 238.2404 | 9.12463
0.5743626 | 238.443 | 9.132389
0.5743626 | 238.6479 | 9.140235
0.5743626 | 238.8511 | 9.148019
0.5743626 | 239.0478 | 9.15555
0.5743626 | 239.2442 | 9.163074
0.5743626 | 239.4402 | 9.170582
0.5817262 | 239.6389 | 9.178191
0.5817262 | 239.8362 | 9.185749
0.5817262 | 240.025 | 9.192979
0.5817262 | 240.2209 | 9.200482
0.5817262 | 240.4209 | 9.208143
0.5817262 | 240.6194 | 9.215743
0.5817262 | 240.8174 | 9.223326
0.5817262 | 241.0223 | 9.231176
0.5817262 | 241.2206 | 9.238771
0.5817262 | 241.4311 | 9.246833
0.5890898 | 241.6402 | 9.254841
0.5890898 | 241.8501 | 9.262878
0.5890898 | 242.0668 | 9.271181
0.5890898 | 242.2835 | 9.279478
0.5890898 | 242.4882 | 9.287318
0.5890898 | 242.696 | 9.295279
0.5890898 | 242.9102 | 9.303483
0.5890898 | 243.1171 | 9.311406
0.5890898 | 243.3217 | 9.319242
0.5890898 | 243.5189 | 9.326797
0.5964535 | 243.7207 | 9.334525
0.5890898 | 243.928 | 9.342464
0.5890898 | 244.1225 | 9.349914
0.5890898 | 244.3105 | 9.357115
0.5890898 | 244.51 | 9.364756
0.5890898 | 244.711 | 9.372454
0.5964535 | 244.9136 | 9.380212
0.5964535 | 245.1079 | 9.387653
0.5964535 | 245.3005 | 9.395032
0.5964535 | 245.5074 | 9.402956
0.5964535 | 245.7104 | 9.41073
0.5964535 | 245.9034 | 9.41812
0.5964535 | 246.107 | 9.425921
0.5964535 | 246.3141 | 9.433853
0.5964535 | 246.5147 | 9.441536
0.5964535 | 246.7137 | 9.449158
0.6038171 | 246.9048 | 9.456476
0.6038171 | 247.113 | 9.46445
0.6038171 | 247.3225 | 9.472474
0.6038171 | 247.5174 | 9.479938
0.6038171 | 247.7144 | 9.487484
0.6038171 | 247.9133 | 9.495101
0.6038171 | 248.1074 | 9.502536
0.6038171 | 248.2966 | 9.509781
0.6038171 | 248.4868 | 9.517066
0.6038171 | 248.6824 | 9.524557
0.6038171 | 248.871 | 9.531783
0.6038171 | 249.0567 | 9.538895
0.6038171 | 249.2449 | 9.5461
0.6038171 | 249.4368 | 9.553453
0.6038171 | 249.6208 | 9.560501
0.6038171 | 249.8129 | 9.567856
0.6038171 | 250.0002 | 9.57503
0.6111807 | 250.1969 | 9.582565
0.6111807 | 250.3965 | 9.590208
0.6111807 | 250.5881 | 9.597545
0.6111807 | 250.7909 | 9.605314
0.6111807 | 250.9909 | 9.612973
0.6111807 | 251.1923 | 9.620686
0.6111807 | 251.3961 | 9.628492
0.6111807 | 251.5978 | 9.636217
0.6111807 | 251.7964 | 9.643826
0.6111807 | 252 | 9.651624
0.6111807 | 252.2035 | 9.659416
0.6111807 | 252.4026 | 9.667044
0.6111807 | 252.6013 | 9.674654
0.6111807 | 252.7948 | 9.682064
0.6111807 | 252.9947 | 9.689721
0.6111807 | 253.1872 | 9.697093
0.6185443 | 253.3735 | 9.704227
0.6185443 | 253.5718 | 9.711823
0.6185443 | 253.7681 | 9.719341
0.6185443 | 253.9654 | 9.726898
0.6185443 | 254.1545 | 9.734139
0.6185443 | 254.3473 | 9.741524
0.6185443 | 254.5505 | 9.749306
0.6185443 | 254.7521 | 9.757028
0.6185443 | 254.9443 | 9.764388
0.6185443 | 255.1441 | 9.77204
0.6185443 | 255.3505 | 9.779947
0.625908 | 255.5567 | 9.787844
0.625908 | 255.7584 | 9.79557
0.625908 | 255.9599 | 9.803287
0.625908 | 256.1652 | 9.811151
0.625908 | 256.3744 | 9.819162
0.625908 | 256.5728 | 9.826763
0.625908 | 256.7721 | 9.834394
0.625908 | 256.9799 | 9.842354
0.625908 | 257.1873 | 9.850296
0.625908 | 257.3844 | 9.857844
0.625908 | 257.5702 | 9.864961
0.625908 | 257.7635 | 9.872366
0.625908 | 257.9583 | 9.879824
0.625908 | 258.1507 | 9.887193
0.625908 | 258.3343 | 9.894227
0.625908 | 258.5212 | 9.901386
0.6332716 | 258.7158 | 9.908839
0.6332716 | 258.9058 | 9.916116
0.6332716 | 259.0874 | 9.923071
0.6332716 | 259.2858 | 9.930668
0.6332716 | 259.4908 | 9.93852
0.6332716 | 259.6924 | 9.946244
0.6332716 | 259.8867 | 9.953683
0.6332716 | 260.0852 | 9.961285
0.6332716 | 260.2949 | 9.969319
0.6332716 | 260.5043 | 9.977338
0.6332716 | 260.7005 | 9.984852
0.6332716 | 260.8975 | 9.992397
0.6332716 | 261.102 | 10.00023
0.6332716 | 261.2955 | 10.00764
0.6406352 | 261.4862 | 10.01495
0.6406352 | 261.6797 | 10.02235
0.6406352 | 261.8784 | 10.02997
0.6406352 | 262.0764 | 10.03755
0.6406352 | 262.2565 | 10.04445
0.6406352 | 262.4418 | 10.05155
0.6406352 | 262.6432 | 10.05926
0.6406352 | 262.8401 | 10.0668
0.6406352 | 263.0302 | 10.07408
0.6406352 | 263.2235 | 10.08148
0.6406352 | 263.4239 | 10.08916
0.6406352 | 263.6187 | 10.09662
0.6479988 | 263.8101 | 10.10395
0.6479988 | 263.9966 | 10.11109
0.6479988 | 264.1971 | 10.11877
0.6479988 | 264.3998 | 10.12654
0.6479988 | 264.5901 | 10.13383
0.6479988 | 264.778 | 10.14102
0.6479988 | 264.9743 | 10.14854
0.6479988 | 265.1703 | 10.15605
0.6479988 | 265.3643 | 10.16348
0.6479988 | 265.5621 | 10.17105
0.6479988 | 265.7584 | 10.17857
0.6479988 | 265.9572 | 10.18618
0.6479988 | 266.1512 | 10.19362
0.6479988 | 266.3387 | 10.2008
0.6479988 | 266.5323 | 10.20821
0.6479988 | 266.7318 | 10.21585
0.6553624 | 266.93 | 10.22344
0.6553624 | 267.1215 | 10.23078
0.6553624 | 267.3102 | 10.238
0.6553624 | 267.5107 | 10.24568
0.6553624 | 267.7105 | 10.25334
0.6553624 | 267.9036 | 10.26073
0.6553624 | 268.0999 | 10.26825
0.6553624 | 268.3033 | 10.27604
0.6553624 | 268.5115 | 10.28402
0.6553624 | 268.7146 | 10.29179
0.6553624 | 268.9042 | 10.29905
0.6553624 | 269.1057 | 10.30677
0.6553624 | 269.3063 | 10.31446
0.6553624 | 269.4962 | 10.32173
0.6553624 | 269.6844 | 10.32894
0.6627261 | 269.8807 | 10.33646
0.6627261 | 270.0832 | 10.34421
0.6627261 | 270.282 | 10.35183
0.6627261 | 270.4663 | 10.35888
0.6627261 | 270.6545 | 10.36609
0.6627261 | 270.8585 | 10.3739
0.6627261 | 271.058 | 10.38154
0.6627261 | 271.2478 | 10.38881
0.6627261 | 271.4384 | 10.39611
0.6627261 | 271.6445 | 10.40401
0.6627261 | 271.8473 | 10.41177
0.6627261 | 272.0362 | 10.41901
0.6627261 | 272.2212 | 10.4261
0.6627261 | 272.4191 | 10.43368
0.6700897 | 272.6176 | 10.44128
0.6700897 | 272.8014 | 10.44832
0.6700897 | 272.9791 | 10.45512
0.6700897 | 273.1792 | 10.46279
0.6700897 | 273.3792 | 10.47045
0.6700897 | 273.5639 | 10.47752
0.6700897 | 273.7447 | 10.48444
0.6700897 | 273.9357 | 10.49176
0.6700897 | 274.1323 | 10.49929
0.6700897 | 274.3234 | 10.50661
0.6700897 | 274.5014 | 10.51343
0.6700897 | 274.6934 | 10.52078
0.6700897 | 274.8958 | 10.52853
0.6700897 | 275.0866 | 10.53584
0.6700897 | 275.2649 | 10.54267
0.6774533 | 275.4428 | 10.54949
0.6774533 | 275.6383 | 10.55697
0.6774533 | 275.8292 | 10.56428
0.6774533 | 276.0074 | 10.57111
0.6774533 | 276.1884 | 10.57804
0.6774533 | 276.3889 | 10.58572
0.6774533 | 276.5791 | 10.593
0.6774533 | 276.758 | 10.59986
0.6774533 | 276.9344 | 10.60661
0.6774533 | 277.1264 | 10.61397
0.6774533 | 277.3284 | 10.6217
0.6774533 | 277.5082 | 10.62859
0.6774533 | 277.6818 | 10.63524
0.6774533 | 277.8701 | 10.64245
0.6774533 | 278.0585 | 10.64967
0.6848169 | 278.2379 | 10.65653
0.6848169 | 278.4156 | 10.66334
0.6848169 | 278.6018 | 10.67048
0.6848169 | 278.7992 | 10.67804
0.6848169 | 278.9889 | 10.6853
0.6848169 | 279.164 | 10.692
0.6848169 | 279.3503 | 10.69914
0.6848169 | 279.5527 | 10.70689
0.6848169 | 279.7464 | 10.71431
0.6848169 | 279.9306 | 10.72137
0.6921805 | 280.122 | 10.7287
0.6921805 | 280.3173 | 10.73618
0.6921805 | 280.5153 | 10.74376
0.6921805 | 280.6972 | 10.75073
0.6921805 | 280.8808 | 10.75776
0.6921805 | 281.0851 | 10.76558
0.6921805 | 281.2808 | 10.77308
0.6921805 | 281.4601 | 10.77995
0.6921805 | 281.6435 | 10.78697
0.6921805 | 281.8431 | 10.79461
0.6921805 | 282.0374 | 10.80206
0.6921805 | 282.2224 | 10.80914
0.6921805 | 282.4046 | 10.81612
0.6921805 | 282.5947 | 10.8234
0.6921805 | 282.7926 | 10.83098
0.6995442 | 282.9705 | 10.83779
0.6995442 | 283.1607 | 10.84508
0.6995442 | 283.3538 | 10.85248
0.6995442 | 283.5491 | 10.85995
0.6995442 | 283.7378 | 10.86718
0.6995442 | 283.9176 | 10.87407
0.6995442 | 284.1044 | 10.88122
0.6995442 | 284.294 | 10.88849
0.6995442 | 284.4828 | 10.89571
0.6995442 | 284.6592 | 10.90247
0.6995442 | 284.8531 | 10.9099
0.6995442 | 285.0403 | 10.91707
0.6995442 | 285.2359 | 10.92456
0.6995442 | 285.4234 | 10.93174
0.6995442 | 285.6074 | 10.93879
0.7069078 | 285.8011 | 10.94621
0.7069078 | 285.998 | 10.95375
0.7069078 | 286.1812 | 10.96076
0.7069078 | 286.3699 | 10.96799
0.7069078 | 286.5657 | 10.97549
0.7069078 | 286.7577 | 10.98285
0.7069078 | 286.9527 | 10.99031
0.7069078 | 287.1321 | 10.99719
0.7069078 | 287.325 | 11.00457
0.7069078 | 287.521 | 11.01208
0.7069078 | 287.7116 | 11.01938
0.7069078 | 287.8967 | 11.02647
0.7069078 | 288.1024 | 11.03435
0.7069078 | 288.2959 | 11.04176
0.7142714 | 288.4902 | 11.0492
0.7142714 | 288.6801 | 11.05647
0.7142714 | 288.8704 | 11.06376
0.7142714 | 289.0683 | 11.07134
0.7142714 | 289.2553 | 11.0785
0.7142714 | 289.4424 | 11.08567
0.7142714 | 289.6347 | 11.09304
0.7142714 | 289.8333 | 11.10064
0.7142714 | 290.016 | 11.10764
0.7142714 | 290.2051 | 11.11488
0.7142714 | 290.3926 | 11.12206
0.7142714 | 290.587 | 11.12951
0.7142714 | 290.783 | 11.13701
0.7142714 | 290.9731 | 11.1443
0.7142714 | 291.1678 | 11.15175
0.721635 | 291.3596 | 11.1591
0.721635 | 291.5532 | 11.16651
0.721635 | 291.7473 | 11.17395
0.721635 | 291.9392 | 11.1813
0.721635 | 292.1367 | 11.18886
0.721635 | 292.3308 | 11.1963
0.721635 | 292.5179 | 11.20346
0.721635 | 292.7022 | 11.21052
0.721635 | 292.8982 | 11.21803
0.721635 | 293.0911 | 11.22541
0.721635 | 293.2814 | 11.2327
0.721635 | 293.4726 | 11.24003
0.721635 | 293.6586 | 11.24715
0.7289986 | 293.8518 | 11.25455
0.7289986 | 294.0382 | 11.26169
0.7289986 | 294.2284 | 11.26897
0.7289986 | 294.4165 | 11.27618
0.7289986 | 294.6062 | 11.28344
0.7289986 | 294.7924 | 11.29057
0.7289986 | 294.976 | 11.29761
0.7289986 | 295.1653 | 11.30486
0.7289986 | 295.3488 | 11.31189
0.7289986 | 295.5314 | 11.31888
0.7289986 | 295.7217 | 11.32617
0.7363623 | 295.9106 | 11.3334
0.7363623 | 296.0995 | 11.34064
0.7363623 | 296.2922 | 11.34802
0.7363623 | 296.4756 | 11.35504
0.7363623 | 296.664 | 11.36226
0.7363623 | 296.8511 | 11.36942
0.7363623 | 297.0384 | 11.3766
0.7363623 | 297.2287 | 11.38389
0.7363623 | 297.4178 | 11.39113
0.7363623 | 297.599 | 11.39807
0.7363623 | 297.785 | 11.40519
0.7363623 | 297.9676 | 11.41219
0.7363623 | 298.1482 | 11.4191
0.7363623 | 298.3279 | 11.42599
0.7363623 | 298.5066 | 11.43283
0.7437259 | 298.6899 | 11.43985
0.7437259 | 298.8677 | 11.44666
0.7437259 | 299.0421 | 11.45334
0.7437259 | 299.2268 | 11.46041
0.7437259 | 299.4093 | 11.4674
0.7437259 | 299.5861 | 11.47418
0.7437259 | 299.768 | 11.48114
0.7437259 | 299.9515 | 11.48817
0.7437259 | 300.1457 | 11.49561
0.7437259 | 300.3221 | 11.50236
0.7437259 | 300.505 | 11.50937
0.7437259 | 300.6946 | 11.51663
0.7437259 | 300.8874 | 11.52401
0.7510895 | 301.0692 | 11.53098
0.7510895 | 301.2454 | 11.53773
0.7510895 | 301.4327 | 11.5449
0.7510895 | 301.6165 | 11.55194
0.7510895 | 301.7944 | 11.55875
0.7510895 | 301.9653 | 11.5653
0.7510895 | 302.1519 | 11.57244
0.7510895 | 302.3369 | 11.57953
0.7510895 | 302.5167 | 11.58642
0.7510895 | 302.6922 | 11.59314
0.7510895 | 302.878 | 11.60026
0.7510895 | 303.0706 | 11.60763
0.7510895 | 303.2561 | 11.61474
0.7510895 | 303.4424 | 11.62187
0.7584531 | 303.6394 | 11.62941
0.7584531 | 303.8321 | 11.6368
0.7584531 | 304.0233 | 11.64412
0.7584531 | 304.2135 | 11.6514
0.7584531 | 304.4007 | 11.65857
0.7584531 | 304.6011 | 11.66625
0.7584531 | 304.7916 | 11.67354
0.7584531 | 304.9714 | 11.68043
0.7584531 | 305.1573 | 11.68755
0.7584531 | 305.3513 | 11.69498
0.7584531 | 305.5337 | 11.70197
0.7584531 | 305.7177 | 11.70902
0.7584531 | 305.9064 | 11.71624
0.7584531 | 306.0939 | 11.72342
0.7584531 | 306.2744 | 11.73034
0.7584531 | 306.4458 | 11.7369
0.7584531 | 306.6268 | 11.74383
0.7584531 | 306.821 | 11.75127
0.7584531 | 307.0043 | 11.75829
0.7658168 | 307.1747 | 11.76482
0.7658168 | 307.3539 | 11.77168
0.7658168 | 307.5425 | 11.77891
0.7658168 | 307.7191 | 11.78567
0.7658168 | 307.8999 | 11.79259
0.7658168 | 308.089 | 11.79984
0.7658168 | 308.278 | 11.80708
0.7658168 | 308.4754 | 11.81464
0.7658168 | 308.6551 | 11.82152
0.7658168 | 308.8382 | 11.82853
0.7658168 | 309.0307 | 11.8359
0.7731804 | 309.2212 | 11.8432
0.7731804 | 309.3993 | 11.85002
0.7731804 | 309.5794 | 11.85692
0.7731804 | 309.7614 | 11.86389
0.7731804 | 309.9476 | 11.87102
0.7731804 | 310.1345 | 11.87818
0.7731804 | 310.309 | 11.88486
0.7731804 | 310.4925 | 11.89189
0.7731804 | 310.6809 | 11.89911
0.7731804 | 310.86 | 11.90597
0.7731804 | 311.043 | 11.91297
0.7731804 | 311.2339 | 11.92029
0.7731804 | 311.4315 | 11.92785
0.7731804 | 311.6176 | 11.93498
0.7731804 | 311.7991 | 11.94193
0.7731804 | 311.9818 | 11.94893
0.780544 | 312.1665 | 11.956
0.780544 | 312.3625 | 11.96351
0.780544 | 312.548 | 11.97062
0.780544 | 312.7422 | 11.97805
0.780544 | 312.9337 | 11.98539
0.780544 | 313.1222 | 11.99261
0.780544 | 313.3091 | 11.99977
0.780544 | 313.4949 | 12.00688
0.780544 | 313.6815 | 12.01403
0.780544 | 313.8727 | 12.02135
0.780544 | 314.0612 | 12.02857
0.780544 | 314.2443 | 12.03559
0.780544 | 314.434 | 12.04285
0.780544 | 314.6248 | 12.05016
0.780544 | 314.8095 | 12.05723
0.780544 | 315 | 12.06453
0.7879077 | 315.1918 | 12.07188
0.7879077 | 315.3869 | 12.07935
0.7879077 | 315.5804 | 12.08676
0.7879077 | 315.7687 | 12.09397
0.7879077 | 315.9573 | 12.10119
0.7879077 | 316.1401 | 12.10819
0.7879077 | 316.3259 | 12.11531
0.7879077 | 316.513 | 12.12248
0.7879077 | 316.699 | 12.1296
0.7879077 | 316.8868 | 12.13679
0.7879077 | 317.0734 | 12.14394
0.7879077 | 317.2621 | 12.15116
0.7879077 | 317.4498 | 12.15835
0.7879077 | 317.6414 | 12.1657
0.7879077 | 317.832 | 12.17299
0.7879077 | 318.0255 | 12.18041
0.7952713 | 318.2101 | 12.18748
0.7952713 | 318.39 | 12.19437
0.7952713 | 318.575 | 12.20145
0.7952713 | 318.7621 | 12.20862
0.7952713 | 318.9453 | 12.21563
0.7952713 | 319.1241 | 12.22248
0.7952713 | 319.3088 | 12.22956
0.7952713 | 319.4961 | 12.23673
0.7952713 | 319.6779 | 12.24369
0.7952713 | 319.8622 | 12.25075
0.7952713 | 320.048 | 12.25787
0.7952713 | 320.233 | 12.26495
0.7952713 | 320.4228 | 12.27222
0.7952713 | 320.6065 | 12.27926
0.7952713 | 320.7871 | 12.28617
0.7952713 | 320.9702 | 12.29319
0.7952713 | 321.1603 | 12.30047
0.8026349 | 321.3356 | 12.30718
0.8026349 | 321.5172 | 12.31414
0.8026349 | 321.7 | 12.32114
0.8026349 | 321.8892 | 12.32839
0.8026349 | 322.0728 | 12.33542
0.8026349 | 322.2461 | 12.34205
0.8026349 | 322.4236 | 12.34885
0.8026349 | 322.6039 | 12.35576
0.8026349 | 322.7833 | 12.36263
0.8026349 | 322.9475 | 12.36892
0.8026349 | 323.1289 | 12.37587
0.8026349 | 323.312 | 12.38288
0.8026349 | 323.4883 | 12.38963
0.8026349 | 323.6604 | 12.39622
0.8026349 | 323.8394 | 12.40308
0.8026349 | 324.0278 | 12.41029
0.8026349 | 324.2078 | 12.41719
0.8026349 | 324.393 | 12.42428
0.8099986 | 324.5763 | 12.4313
0.8099986 | 324.7653 | 12.43854
0.8099986 | 324.9418 | 12.4453
0.8099986 | 325.119 | 12.45209
0.8099986 | 325.2985 | 12.45896
0.8099986 | 325.4779 | 12.46583
0.8099986 | 325.6537 | 12.47257
0.8099986 | 325.8297 | 12.47931
0.8099986 | 326.0173 | 12.48649
0.8099986 | 326.1998 | 12.49348
0.8099986 | 326.3706 | 12.50002
0.8099986 | 326.5481 | 12.50682
0.8099986 | 326.7411 | 12.51422
0.8099986 | 326.9237 | 12.52121
0.8099986 | 327.1101 | 12.52835
0.8099986 | 327.2981 | 12.53555
0.8099986 | 327.4869 | 12.54278
0.8173622 | 327.6758 | 12.55001
0.8173622 | 327.8507 | 12.55671
0.8173622 | 328.0286 | 12.56352
0.8173622 | 328.2206 | 12.57088
0.8173622 | 328.4094 | 12.57811
0.8173622 | 328.5792 | 12.58461
0.8173622 | 328.7629 | 12.59165
0.8173622 | 328.9456 | 12.59865
0.8173622 | 329.1269 | 12.60559
0.8173622 | 329.3064 | 12.61246
0.8173622 | 329.4847 | 12.61929
0.8173622 | 329.669 | 12.62635
0.8173622 | 329.8462 | 12.63314
0.8173622 | 330.0247 | 12.63997
0.8173622 | 330.2067 | 12.64695
0.8173622 | 330.3913 | 12.65402
0.8247258 | 330.572 | 12.66094
0.8247258 | 330.7485 | 12.6677
0.8247258 | 330.9235 | 12.6744
0.8247258 | 331.097 | 12.68104
0.8247258 | 331.279 | 12.68801
0.8247258 | 331.4598 | 12.69494
0.8247258 | 331.6469 | 12.70211
0.8247258 | 331.8337 | 12.70926
0.8247258 | 332.014 | 12.71616
0.8247258 | 332.2005 | 12.72331
0.8247258 | 332.3852 | 12.73038
0.8247258 | 332.5707 | 12.73749
0.8247258 | 332.7551 | 12.74455
0.8247258 | 332.9512 | 12.75206
0.8247258 | 333.1374 | 12.75919
0.8247258 | 333.316 | 12.76603
0.8247258 | 333.5002 | 12.77309
0.8320894 | 333.6791 | 12.77994
0.8320894 | 333.8614 | 12.78692
0.8320894 | 334.0378 | 12.79368
0.8320894 | 334.2213 | 12.80071
0.8320894 | 334.4048 | 12.80773
0.8320894 | 334.5873 | 12.81472
0.8320894 | 334.7582 | 12.82127
0.8320894 | 334.9314 | 12.8279
0.8320894 | 335.1177 | 12.83504
0.8320894 | 335.3005 | 12.84204
0.8320894 | 335.4807 | 12.84894
0.8320894 | 335.6624 | 12.8559
0.8320894 | 335.8535 | 12.86322
0.8320894 | 336.0392 | 12.87033
0.8320894 | 336.2209 | 12.87729
0.8320894 | 336.408 | 12.88446
0.839453 | 336.5918 | 12.8915
0.839453 | 336.781 | 12.89874
0.839453 | 336.9614 | 12.90565
0.839453 | 337.14 | 12.91249
0.839453 | 337.3354 | 12.91997
0.839453 | 337.5205 | 12.92707
0.839453 | 337.7002 | 12.93395
0.839453 | 337.8792 | 12.9408
0.839453 | 338.0653 | 12.94793
0.839453 | 338.249 | 12.95497
0.839453 | 338.4417 | 12.96235
0.839453 | 338.6234 | 12.96931
0.839453 | 338.8073 | 12.97635
0.839453 | 338.9974 | 12.98363
0.839453 | 339.1802 | 12.99063
0.839453 | 339.3574 | 12.99742
0.839453 | 339.5361 | 13.00426
0.839453 | 339.713 | 13.01104
0.8468167 | 339.8936 | 13.01796
0.8468167 | 340.075 | 13.0249
0.8468167 | 340.2554 | 13.03181
0.8468167 | 340.4373 | 13.03878
0.8468167 | 340.6267 | 13.04603
0.8468167 | 340.8032 | 13.05279
0.8468167 | 340.9735 | 13.05932
0.8468167 | 341.1603 | 13.06647
0.8468167 | 341.3481 | 13.07366
0.8468167 | 341.5297 | 13.08062
0.8468167 | 341.706 | 13.08737
0.8468167 | 341.8851 | 13.09423
0.8468167 | 342.0573 | 13.10083
0.8468167 | 342.2311 | 13.10748
0.8468167 | 342.4055 | 13.11416
0.8541803 | 342.5895 | 13.12121
0.8541803 | 342.7702 | 13.12813
0.8541803 | 342.9429 | 13.13474
0.8541803 | 343.1126 | 13.14124
0.8541803 | 343.2943 | 13.1482
0.8541803 | 343.4769 | 13.15519
0.8541803 | 343.6508 | 13.16186
0.8541803 | 343.8344 | 13.16889
0.8541803 | 344.0191 | 13.17596
0.8541803 | 344.2023 | 13.18298
0.8541803 | 344.3723 | 13.18949
0.8541803 | 344.5498 | 13.19629
0.8541803 | 344.731 | 13.20323
0.8541803 | 344.9148 | 13.21027
0.8541803 | 345.0906 | 13.217
0.8615439 | 345.2628 | 13.2236
0.8615439 | 345.4376 | 13.23029
0.8615439 | 345.6118 | 13.23696
0.8615439 | 345.7807 | 13.24343
0.8615439 | 345.9435 | 13.24967
0.8615439 | 346.1186 | 13.25637
0.8615439 | 346.2928 | 13.26305
0.8615439 | 346.4619 | 13.26952
0.8615439 | 346.6311 | 13.276
0.8615439 | 346.807 | 13.28274
0.8615439 | 346.9868 | 13.28963
0.8615439 | 347.1679 | 13.29656
0.8615439 | 347.3366 | 13.30302
0.8615439 | 347.5132 | 13.30979
0.8615439 | 347.6995 | 13.31692
0.8615439 | 347.876 | 13.32368
0.8615439 | 348.0474 | 13.33025
0.8689075 | 348.2237 | 13.337
0.8689075 | 348.4006 | 13.34377
0.8689075 | 348.5746 | 13.35044
0.8689075 | 348.7481 | 13.35708
0.8689075 | 348.9236 | 13.3638
0.8689075 | 349.1099 | 13.37094
0.8689075 | 349.2926 | 13.37794
0.8689075 | 349.4597 | 13.38434
0.8689075 | 349.6381 | 13.39117
0.8689075 | 349.8272 | 13.39841
0.8689075 | 350.0108 | 13.40544
0.8689075 | 350.1909 | 13.41234
0.8689075 | 350.3719 | 13.41927
0.8689075 | 350.5526 | 13.4262
0.8762711 | 350.7326 | 13.43309
0.8762711 | 350.9037 | 13.43964
0.8762711 | 351.076 | 13.44624
0.8762711 | 351.2597 | 13.45328
0.8762711 | 351.4391 | 13.46015
0.8762711 | 351.6054 | 13.46652
0.8762711 | 351.7765 | 13.47307
0.8762711 | 351.9471 | 13.47961
0.8762711 | 352.1169 | 13.48611
0.8762711 | 352.2827 | 13.49246
0.8762711 | 352.4447 | 13.49866
0.8762711 | 352.6224 | 13.50547
0.8762711 | 352.7986 | 13.51222
0.8762711 | 352.9676 | 13.51869
0.8762711 | 353.1294 | 13.52489
0.8762711 | 353.3022 | 13.53151
0.8836348 | 353.479 | 13.53828
0.8836348 | 353.6531 | 13.54494
0.8836348 | 353.825 | 13.55153
0.8836348 | 354.0085 | 13.55856
0.8836348 | 354.1972 | 13.56578
0.8836348 | 354.3658 | 13.57224
0.8836348 | 354.5339 | 13.57868
0.8836348 | 354.7076 | 13.58533
0.8836348 | 354.8958 | 13.59254
0.8836348 | 355.0756 | 13.59943
0.8836348 | 355.2473 | 13.606
0.8836348 | 355.4259 | 13.61284
0.8836348 | 355.6164 | 13.62014
0.8836348 | 355.7895 | 13.62677
0.8836348 | 355.9558 | 13.63314
0.8836348 | 356.1326 | 13.63991
0.8836348 | 356.3156 | 13.64692
0.8909984 | 356.5014 | 13.65404
0.8909984 | 356.6772 | 13.66077
0.8909984 | 356.8526 | 13.66749
0.8909984 | 357.0349 | 13.67447
0.8909984 | 357.2157 | 13.68139
0.8909984 | 357.3792 | 13.68765
0.8909984 | 357.5556 | 13.69441
0.8909984 | 357.7415 | 13.70153
0.8909984 | 357.9257 | 13.70859
0.8909984 | 358.1021 | 13.71534
0.8909984 | 358.2769 | 13.72204
0.8909984 | 358.4545 | 13.72884
0.8909984 | 358.635 | 13.73575
0.898362 | 358.8167 | 13.74271
0.898362 | 358.9881 | 13.74928
0.898362 | 359.1694 | 13.75622
0.898362 | 359.3571 | 13.76341
0.898362 | 359.5376 | 13.77032
0.898362 | 359.7203 | 13.77732
0.898362 | 359.8981 | 13.78413
0.898362 | 360.0749 | 13.7909
0.898362 | 360.2646 | 13.79817
0.898362 | 360.4451 | 13.80508
0.898362 | 360.6188 | 13.81173
0.898362 | 360.812 | 13.81913
0.898362 | 360.9985 | 13.82628
0.898362 | 361.1681 | 13.83277
0.898362 | 361.3441 | 13.83951
0.9057256 | 361.523 | 13.84636
0.9057256 | 361.7001 | 13.85315
0.9057256 | 361.8787 | 13.85998
0.9057256 | 362.0505 | 13.86657
0.9057256 | 362.2289 | 13.8734
0.9057256 | 362.4083 | 13.88027
0.9057256 | 362.5694 | 13.88644
0.9057256 | 362.7406 | 13.893
0.9057256 | 362.9225 | 13.89997
0.9057256 | 363.096 | 13.90661
0.9057256 | 363.259 | 13.91285
0.9057256 | 363.4279 | 13.91932
0.9057256 | 363.6011 | 13.92596
0.9057256 | 363.7708 | 13.93246
0.9057256 | 363.937 | 13.93882
0.9130892 | 364.1046 | 13.94524
0.9130892 | 364.2808 | 13.95199
0.9130892 | 364.4547 | 13.95865
0.9130892 | 364.6159 | 13.96482
0.9130892 | 364.7844 | 13.97127
0.9130892 | 364.9601 | 13.97801
0.9130892 | 365.1394 | 13.98487
0.9130892 | 365.3123 | 13.99149
0.9130892 | 365.4762 | 13.99777
0.9130892 | 365.6572 | 14.0047
0.9130892 | 365.8381 | 14.01163
0.9130892 | 366.007 | 14.0181
0.9130892 | 366.1721 | 14.02442
0.9130892 | 366.3422 | 14.03094
0.9130892 | 366.5143 | 14.03753
0.9204528 | 366.6856 | 14.04409
0.9204528 | 366.8487 | 14.05034
0.9204528 | 367.0205 | 14.05692
0.9204528 | 367.1978 | 14.06371
0.9204528 | 367.3589 | 14.06988
0.9204528 | 367.5148 | 14.07585
0.9204528 | 367.679 | 14.08214
0.9204528 | 367.8575 | 14.08898
0.9204528 | 368.0324 | 14.09567
0.9204528 | 368.1975 | 14.102
0.9204528 | 368.3673 | 14.1085
0.9204528 | 368.552 | 14.11557
0.9204528 | 368.7252 | 14.12221
0.9204528 | 368.8874 | 14.12842
0.9204528 | 369.0616 | 14.13509
0.9204528 | 369.2466 | 14.14218
0.9278165 | 369.4296 | 14.14919
0.9278165 | 369.5919 | 14.1554
0.9278165 | 369.7607 | 14.16187
0.9278165 | 369.9456 | 14.16895
0.9278165 | 370.1235 | 14.17576
0.9278165 | 370.2826 | 14.18186
0.9278165 | 370.4425 | 14.18798
0.9278165 | 370.6241 | 14.19494
0.9278165 | 370.8037 | 14.20182
0.9278165 | 370.9749 | 14.20837
0.9278165 | 371.1444 | 14.21486
0.9278165 | 371.3195 | 14.22157
0.9278165 | 371.5034 | 14.22862
0.9278165 | 371.6775 | 14.23528
0.9351801 | 371.8459 | 14.24173
0.9278165 | 372.03 | 14.24878
0.9351801 | 372.2177 | 14.25597
0.9351801 | 372.3971 | 14.26284
0.9351801 | 372.5683 | 14.2694
0.9351801 | 372.7387 | 14.27592
0.9351801 | 372.9286 | 14.2832
0.9351801 | 373.109 | 14.29011
0.9351801 | 373.2763 | 14.29651
0.9351801 | 373.4469 | 14.30305
0.9351801 | 373.6286 | 14.31001
0.9351801 | 373.8086 | 14.3169
0.9351801 | 373.9763 | 14.32332
0.9351801 | 374.1399 | 14.32959
0.9351801 | 374.3121 | 14.33619
0.9425437 | 374.4908 | 14.34303
0.9425437 | 374.6499 | 14.34912
0.9425437 | 374.8194 | 14.35562
0.9425437 | 375.0016 | 14.36259
0.9425437 | 375.1758 | 14.36926
0.9425437 | 375.3429 | 14.37567
0.9425437 | 375.5013 | 14.38173
0.9425437 | 375.6802 | 14.38859
0.9425437 | 375.8658 | 14.3957
0.9425437 | 376.0415 | 14.40242
0.9499073 | 376.2041 | 14.40865
0.9499073 | 376.3788 | 14.41534
0.9499073 | 376.559 | 14.42224
0.9499073 | 376.7275 | 14.4287
0.9499073 | 376.8981 | 14.43523
0.9499073 | 377.0795 | 14.44218
0.9499073 | 377.2654 | 14.4493
0.9499073 | 377.4463 | 14.45623
0.9499073 | 377.6144 | 14.46267
0.9499073 | 377.7903 | 14.4694
0.9499073 | 377.9796 | 14.47665
0.9499073 | 378.1554 | 14.48339
0.9499073 | 378.3157 | 14.48952
0.9499073 | 378.4878 | 14.49612
0.9499073 | 378.6707 | 14.50312
0.9572709 | 378.8439 | 14.50975
0.9572709 | 379.0096 | 14.5161
0.9572709 | 379.1678 | 14.52216
0.9572709 | 379.343 | 14.52887
0.9572709 | 379.5143 | 14.53543
0.9572709 | 379.6831 | 14.5419
0.9572709 | 379.8496 | 14.54827
0.9572709 | 380.0305 | 14.5552
0.9572709 | 380.2078 | 14.56199
0.9572709 | 380.37 | 14.5682
0.9572709 | 380.532 | 14.57441
0.9572709 | 380.7119 | 14.5813
0.9572709 | 380.8956 | 14.58834
0.9572709 | 381.0662 | 14.59487
0.9572709 | 381.2373 | 14.60142
0.9646346 | 381.4129 | 14.60815
0.9646346 | 381.6011 | 14.61536
0.9646346 | 381.7755 | 14.62204
0.9646346 | 381.9371 | 14.62822
0.9646346 | 382.1141 | 14.635
0.9646346 | 382.3 | 14.64212
0.9646346 | 382.471 | 14.64867
0.9646346 | 382.632 | 14.65484
0.9646346 | 382.8054 | 14.66148
0.9646346 | 382.9859 | 14.66839
0.9646346 | 383.1591 | 14.67503
0.9646346 | 383.3191 | 14.68115
0.9646346 | 383.4946 | 14.68788
0.9719982 | 383.6828 | 14.69509
0.9719982 | 383.8618 | 14.70194
0.9719982 | 384.0285 | 14.70832
0.9719982 | 384.2052 | 14.71509
0.9719982 | 384.3886 | 14.72212
0.9719982 | 384.5682 | 14.729
0.9719982 | 384.734 | 14.73535
0.9719982 | 384.8995 | 14.74169
0.9719982 | 385.0796 | 14.74858
0.9719982 | 385.2501 | 14.75511
0.9719982 | 385.4106 | 14.76126
0.9719982 | 385.5731 | 14.76748
0.9793618 | 385.7505 | 14.77428
0.9793618 | 385.927 | 14.78104
0.9793618 | 386.0972 | 14.78756
0.9793618 | 386.2611 | 14.79383
0.9793618 | 386.4381 | 14.80061
0.9793618 | 386.6167 | 14.80745
0.9793618 | 386.7858 | 14.81393
0.9793618 | 386.9502 | 14.82023
0.9793618 | 387.1267 | 14.82699
0.9793618 | 387.3067 | 14.83388
0.9793618 | 387.4752 | 14.84033
0.9867255 | 387.6302 | 14.84627
0.9867255 | 387.7941 | 14.85255
0.9867255 | 387.9633 | 14.85903
0.9867255 | 388.1267 | 14.86529
0.9867255 | 388.2838 | 14.8713
0.9867255 | 388.4437 | 14.87743
0.9867255 | 388.6188 | 14.88413
0.9867255 | 388.7811 | 14.89035
0.9867255 | 388.9391 | 14.8964
0.9867255 | 389.1016 | 14.90263
0.9793618 | 389.2742 | 14.90924
0.9793618 | 389.4504 | 14.91599
0.9793618 | 389.6149 | 14.92229
0.9793618 | 389.7741 | 14.92838
0.9867255 | 389.9487 | 14.93507
0.9867255 | 390.1243 | 14.9418
0.9940891 | 390.2896 | 14.94812
0.9940891 | 390.4592 | 14.95462
0.9940891 | 390.6292 | 14.96113
0.9940891 | 390.8074 | 14.96796
0.9940891 | 390.972 | 14.97426
0.9940891 | 391.1206 | 14.97995
0.9940891 | 391.2877 | 14.98635
0.9940891 | 391.4599 | 14.99295
0.9940891 | 391.6233 | 14.99921
0.9940891 | 391.782 | 15.00528
0.9867255 | 391.9471 | 15.01161
0.9867255 | 392.1193 | 15.0182
0.9867255 | 392.2852 | 15.02456
0.9867255 | 392.4398 | 15.03048
0.9940891 | 392.6119 | 15.03707
0.9940891 | 392.8004 | 15.04429
0.9940891 | 392.9759 | 15.05101
1.001453 | 393.1404 | 15.05731
1.001453 | 393.3206 | 15.06422
1.001453 | 393.4985 | 15.07103
1.001453 | 393.6711 | 15.07764
1.001453 | 393.8341 | 15.08388
1.001453 | 394.0023 | 15.09033
1.001453 | 394.1771 | 15.09702
1.001453 | 394.3419 | 15.10333
1.001453 | 394.4963 | 15.10924
1.001453 | 394.6555 | 15.11534
1.001453 | 394.8232 | 15.12176
0.9940891 | 394.983 | 15.12788
0.9940891 | 395.1377 | 15.13381
1.001453 | 395.2913 | 15.13969
1.001453 | 395.4615 | 15.14621
1.001453 | 395.6359 | 15.15289
1.001453 | 395.7971 | 15.15906
1.001453 | 395.9602 | 15.16531
1.008816 | 396.1357 | 15.17203
1.008816 | 396.3123 | 15.17879
1.008816 | 396.491 | 15.18564
1.008816 | 396.6576 | 15.19202
1.008816 | 396.8352 | 15.19882
1.008816 | 397.0246 | 15.20608
1.008816 | 397.1968 | 15.21267
1.008816 | 397.3564 | 15.21878
1.008816 | 397.5305 | 15.22545
1.008816 | 397.7099 | 15.23232
1.008816 | 397.8723 | 15.23854
1.008816 | 398.0334 | 15.24471
1.008816 | 398.1954 | 15.25092
1.008816 | 398.365 | 15.25741
1.008816 | 398.5385 | 15.26406
1.008816 | 398.6913 | 15.26991
1.008816 | 398.8557 | 15.27621
1.008816 | 399.0343 | 15.28305
1.01618 | 399.2009 | 15.28943
1.01618 | 399.3593 | 15.29549
1.01618 | 399.5349 | 15.30222
1.01618 | 399.7137 | 15.30907
1.01618 | 399.8906 | 15.31585
1.023544 | 400.0616 | 15.3224
1.023544 | 400.2269 | 15.32872
1.023544 | 400.4073 | 15.33564
1.023544 | 400.5798 | 15.34224
1.023544 | 400.7453 | 15.34858
1.023544 | 400.9178 | 15.35519
1.023544 | 401.0961 | 15.36202
1.01618 | 401.2696 | 15.36866
1.023544 | 401.4364 | 15.37505
1.023544 | 401.6026 | 15.38142
1.023544 | 401.7756 | 15.38804
1.023544 | 401.9544 | 15.39489
1.023544 | 402.1216 | 15.40129
1.023544 | 402.2823 | 15.40745
1.030907 | 402.452 | 15.41395
1.030907 | 402.6268 | 15.42064
1.030907 | 402.7993 | 15.42725
1.030907 | 402.9611 | 15.43345
1.030907 | 403.1288 | 15.43987
1.030907 | 403.3067 | 15.44668
1.030907 | 403.4755 | 15.45315
1.030907 | 403.6443 | 15.45961
1.030907 | 403.8227 | 15.46645
1.030907 | 404.0115 | 15.47368
1.030907 | 404.1944 | 15.48068
1.030907 | 404.3638 | 15.48717
1.030907 | 404.5331 | 15.49366
1.030907 | 404.7158 | 15.50065
1.030907 | 404.8924 | 15.50742
1.030907 | 405.0575 | 15.51374
1.038271 | 405.2266 | 15.52021
1.038271 | 405.3999 | 15.52685
1.038271 | 405.5673 | 15.53326
1.038271 | 405.7294 | 15.53947
1.038271 | 405.8871 | 15.54551
1.038271 | 406.06 | 15.55213
1.038271 | 406.2271 | 15.55853
1.038271 | 406.3818 | 15.56446
1.038271 | 406.5353 | 15.57034
1.038271 | 406.7052 | 15.57685
1.038271 | 406.8772 | 15.58343
1.038271 | 407.0375 | 15.58957
1.038271 | 407.1938 | 15.59556
1.038271 | 407.3565 | 15.60179
1.038271 | 407.529 | 15.6084
1.038271 | 407.6879 | 15.61448
1.038271 | 407.8514 | 15.62075
1.038271 | 408.0246 | 15.62738
1.045634 | 408.2019 | 15.63417
1.045634 | 408.3663 | 15.64047
1.045634 | 408.5266 | 15.64661
1.045634 | 408.684 | 15.65263
1.045634 | 408.8542 | 15.65915
1.045634 | 409.0185 | 15.66544
1.045634 | 409.1714 | 15.6713
1.045634 | 409.3286 | 15.67732
1.045634 | 409.4951 | 15.6837
1.045634 | 409.6529 | 15.68974
1.045634 | 409.8064 | 15.69562
1.045634 | 409.966 | 15.70173
1.045634 | 410.1291 | 15.70798
1.045634 | 410.2944 | 15.71431
1.045634 | 410.4531 | 15.72039
1.045634 | 410.6108 | 15.72643
1.045634 | 410.7753 | 15.73273
1.052998 | 410.9451 | 15.73923
1.052998 | 411.0985 | 15.74511
1.052998 | 411.2573 | 15.75119
1.052998 | 411.4229 | 15.75753
1.052998 | 411.583 | 15.76366
1.052998 | 411.7422 | 15.76976
1.052998 | 411.9076 | 15.7761
1.052998 | 412.0715 | 15.78238
1.052998 | 412.2411 | 15.78887
1.052998 | 412.4077 | 15.79525
1.052998 | 412.5695 | 15.80145
1.052998 | 412.7408 | 15.80801
1.052998 | 412.9088 | 15.81444
1.052998 | 413.0706 | 15.82064
1.052998 | 413.2343 | 15.82691
1.052998 | 413.4041 | 15.83341
1.060362 | 413.5693 | 15.83974
1.060362 | 413.7371 | 15.84617
1.060362 | 413.8937 | 15.85217
1.060362 | 414.0564 | 15.8584
1.060362 | 414.222 | 15.86474
1.060362 | 414.3872 | 15.87107
1.060362 | 414.5539 | 15.87745
1.060362 | 414.7227 | 15.88392
1.060362 | 414.895 | 15.89052
1.060362 | 415.0644 | 15.897
1.060362 | 415.2295 | 15.90333
1.067725 | 415.3962 | 15.90971
1.067725 | 415.5711 | 15.91641
1.067725 | 415.7432 | 15.923
1.067725 | 415.9131 | 15.92951
1.060362 | 416.08 | 15.9359
1.060362 | 416.2463 | 15.94227
1.067725 | 416.413 | 15.94865
1.067725 | 416.5731 | 15.95479
1.067725 | 416.7278 | 15.96071
1.067725 | 416.895 | 15.96711
1.067725 | 417.0559 | 15.97328
1.067725 | 417.2124 | 15.97927
1.067725 | 417.3684 | 15.98525
1.067725 | 417.5244 | 15.99122
1.067725 | 417.6875 | 15.99747
1.067725 | 417.8502 | 16.0037
1.067725 | 418.006 | 16.00967
1.067725 | 418.1657 | 16.01578
1.067725 | 418.3289 | 16.02204
1.067725 | 418.4857 | 16.02804
1.067725 | 418.6505 | 16.03435
1.067725 | 418.8213 | 16.04089
1.067725 | 418.9915 | 16.04741
1.067725 | 419.1628 | 16.05397
1.075089 | 419.3231 | 16.06011
1.075089 | 419.4902 | 16.06651
1.075089 | 419.6627 | 16.07312
1.075089 | 419.8306 | 16.07955
1.075089 | 420.0028 | 16.08614
1.075089 | 420.1668 | 16.09243
1.075089 | 420.3343 | 16.09884
1.075089 | 420.4941 | 16.10496
1.075089 | 420.6497 | 16.11092
1.075089 | 420.8067 | 16.11694
1.075089 | 420.9659 | 16.12303
1.075089 | 421.1253 | 16.12914
1.075089 | 421.2848 | 16.13524
1.075089 | 421.4425 | 16.14128
1.075089 | 421.5955 | 16.14714
1.075089 | 421.7616 | 16.15351
1.082453 | 421.9207 | 16.1596
1.082453 | 422.0861 | 16.16593
1.082453 | 422.2581 | 16.17252
1.082453 | 422.4263 | 16.17896
1.082453 | 422.5997 | 16.1856
1.082453 | 422.7631 | 16.19186
1.082453 | 422.9345 | 16.19843
1.082453 | 423.105 | 16.20496
1.082453 | 423.2787 | 16.21161
1.082453 | 423.4455 | 16.218
1.082453 | 423.6168 | 16.22456
1.082453 | 423.7827 | 16.23092
1.082453 | 423.9494 | 16.2373
1.082453 | 424.1151 | 16.24365
1.082453 | 424.2796 | 16.24995
1.082453 | 424.4483 | 16.25641
1.089816 | 424.6134 | 16.26273
1.089816 | 424.7808 | 16.26914
1.089816 | 424.9431 | 16.27536
1.089816 | 425.1134 | 16.28188
1.089816 | 425.2804 | 16.28828
1.089816 | 425.4443 | 16.29456
1.089816 | 425.6029 | 16.30063
1.089816 | 425.7675 | 16.30693
1.089816 | 425.9347 | 16.31334
1.089816 | 426.1012 | 16.31971
1.089816 | 426.263 | 16.32591
1.089816 | 426.4213 | 16.33197
1.089816 | 426.5781 | 16.33798
1.089816 | 426.7382 | 16.34411
1.09718 | 426.892 | 16.35
1.09718 | 427.0526 | 16.35615
1.09718 | 427.2236 | 16.3627
1.09718 | 427.3844 | 16.36886
1.09718 | 427.5424 | 16.37491
1.09718 | 427.7052 | 16.38115
1.09718 | 427.8701 | 16.38746
1.09718 | 428.0374 | 16.39387
1.09718 | 428.2094 | 16.40046
1.09718 | 428.3632 | 16.40635
1.09718 | 428.5258 | 16.41258
1.09718 | 428.6942 | 16.41903
1.09718 | 428.8413 | 16.42466
1.09718 | 428.9935 | 16.43049
1.09718 | 429.1569 | 16.43675
1.09718 | 429.3234 | 16.44312
1.104543 | 429.4793 | 16.4491
1.104543 | 429.6393 | 16.45522
1.104543 | 429.7964 | 16.46124
1.104543 | 429.9612 | 16.46755
1.104543 | 430.1238 | 16.47378
1.104543 | 430.275 | 16.47957
1.104543 | 430.4388 | 16.48585
1.104543 | 430.6095 | 16.49238
1.104543 | 430.7662 | 16.49839
1.104543 | 430.9099 | 16.50389
1.104543 | 431.0683 | 16.50996
1.104543 | 431.2248 | 16.51595
1.104543 | 431.3865 | 16.52214
1.104543 | 431.5446 | 16.5282
1.104543 | 431.6994 | 16.53413
1.104543 | 431.8652 | 16.54048
1.104543 | 432.0259 | 16.54663
1.104543 | 432.1761 | 16.55238
1.111907 | 432.3346 | 16.55845
1.111907 | 432.4964 | 16.56465
1.111907 | 432.656 | 16.57076
1.111907 | 432.814 | 16.57681
1.111907 | 432.9661 | 16.58264
1.111907 | 433.1253 | 16.58874
1.111907 | 433.2946 | 16.59522
1.111907 | 433.4568 | 16.60143
1.111907 | 433.6208 | 16.60771
1.111907 | 433.7834 | 16.61394
1.111907 | 433.9469 | 16.62021
1.111907 | 434.1158 | 16.62667
1.111907 | 434.277 | 16.63285
1.111907 | 434.4425 | 16.63919
1.111907 | 434.6152 | 16.6458
1.111907 | 434.7809 | 16.65215
1.111907 | 434.9394 | 16.65822
1.119271 | 435.0957 | 16.6642
1.119271 | 435.2549 | 16.6703
1.119271 | 435.4229 | 16.67674
1.119271 | 435.5799 | 16.68275
1.119271 | 435.7326 | 16.6886
1.119271 | 435.8909 | 16.69466
1.119271 | 436.0511 | 16.7008
1.119271 | 436.1991 | 16.70646
1.119271 | 436.3538 | 16.71239
1.119271 | 436.5148 | 16.71856
1.119271 | 436.6784 | 16.72482
1.119271 | 436.8416 | 16.73107
1.119271 | 436.9937 | 16.7369
1.119271 | 437.1558 | 16.74311
1.119271 | 437.3172 | 16.74929
1.126634 | 437.4823 | 16.75561
1.126634 | 437.6411 | 16.76169
1.126634 | 437.8107 | 16.76819
1.126634 | 437.9787 | 16.77462
1.126634 | 438.1352 | 16.78062
1.126634 | 438.2869 | 16.78643
1.126634 | 438.438 | 16.79222
1.126634 | 438.6053 | 16.79862
1.126634 | 438.7679 | 16.80485
1.126634 | 438.9243 | 16.81084
1.126634 | 439.0768 | 16.81668
1.126634 | 439.2338 | 16.82269
1.126634 | 439.3923 | 16.82876
1.126634 | 439.5483 | 16.83474
1.126634 | 439.7062 | 16.84079
1.126634 | 439.8712 | 16.84711
1.126634 | 440.0403 | 16.85358
1.133998 | 440.2018 | 16.85977
1.133998 | 440.3541 | 16.8656
1.133998 | 440.5215 | 16.87201
1.133998 | 440.6975 | 16.87875
1.133998 | 440.8601 | 16.88498
1.133998 | 441.0208 | 16.89114
1.133998 | 441.1783 | 16.89717
1.133998 | 441.345 | 16.90355
1.133998 | 441.5076 | 16.90978
1.141362 | 441.6661 | 16.91585
1.141362 | 441.8278 | 16.92204
1.141362 | 441.9984 | 16.92858
1.141362 | 442.1639 | 16.93492
1.141362 | 442.3168 | 16.94077
1.141362 | 442.4809 | 16.94706
1.141362 | 442.6483 | 16.95347
1.141362 | 442.8246 | 16.96022
1.141362 | 442.9873 | 16.96645
1.141362 | 443.1454 | 16.97251
1.141362 | 443.3126 | 16.97891
1.141362 | 443.4803 | 16.98533
1.141362 | 443.646 | 16.99168
1.148725 | 443.8089 | 16.99792
1.148725 | 443.9748 | 17.00428
1.148725 | 444.1547 | 17.01116
1.148725 | 444.3179 | 17.01742
1.148725 | 444.4701 | 17.02324
1.148725 | 444.6375 | 17.02966
1.148725 | 444.8119 | 17.03634
1.148725 | 444.9804 | 17.04279
1.148725 | 445.1401 | 17.0489
1.148725 | 445.3015 | 17.05509
1.148725 | 445.4666 | 17.06141
1.148725 | 445.6298 | 17.06766
1.148725 | 445.7741 | 17.07319
1.148725 | 445.929 | 17.07912
1.156089 | 446.0991 | 17.08563
1.156089 | 446.2604 | 17.09181
1.156089 | 446.4177 | 17.09784
1.156089 | 446.5725 | 17.10377
1.156089 | 446.7308 | 17.10983
1.156089 | 446.89 | 17.11592
1.156089 | 447.0421 | 17.12175
1.156089 | 447.1881 | 17.12735
1.156089 | 447.3526 | 17.13364
1.156089 | 447.516 | 17.1399
1.156089 | 447.6708 | 17.14583
1.156089 | 447.8172 | 17.15144
1.163452 | 447.9722 | 17.15738
1.163452 | 448.1306 | 17.16344
1.163452 | 448.2888 | 17.1695
1.163452 | 448.4447 | 17.17547
1.163452 | 448.6087 | 17.18175
1.163452 | 448.7797 | 17.1883
1.163452 | 448.9392 | 17.19441
1.163452 | 449.0909 | 17.20022
1.163452 | 449.2428 | 17.20604
1.163452 | 449.411 | 17.21248
1.163452 | 449.569 | 17.21853
1.163452 | 449.7117 | 17.224
1.163452 | 449.8595 | 17.22966
1.163452 | 450.0192 | 17.23578
1.163452 | 450.1749 | 17.24174
1.170816 | 450.3212 | 17.24734
1.170816 | 450.4727 | 17.25315
1.170816 | 450.6333 | 17.2593
1.170816 | 450.7957 | 17.26552
1.170816 | 450.9489 | 17.27138
1.170816 | 451.1051 | 17.27736
1.170816 | 451.2744 | 17.28385
1.170816 | 451.4422 | 17.29028
1.170816 | 451.5955 | 17.29615
1.170816 | 451.7498 | 17.30206
1.170816 | 451.9189 | 17.30853
1.17818 | 452.0844 | 17.31487
1.17818 | 452.2448 | 17.32102
1.17818 | 452.396 | 17.32681
1.17818 | 452.5546 | 17.33288
1.17818 | 452.717 | 17.3391
1.17818 | 452.8756 | 17.34517
1.17818 | 453.0341 | 17.35125
1.17818 | 453.1914 | 17.35727
1.17818 | 453.3543 | 17.36351
1.17818 | 453.5076 | 17.36938
1.17818 | 453.6548 | 17.37502
1.17818 | 453.8125 | 17.38106
1.17818 | 453.9741 | 17.38725
1.17818 | 454.1341 | 17.39338
1.185543 | 454.2898 | 17.39934
1.185543 | 454.4485 | 17.40542
1.185543 | 454.6026 | 17.41132
1.185543 | 454.7672 | 17.41763
1.185543 | 454.9248 | 17.42366
1.185543 | 455.0871 | 17.42988
1.185543 | 455.2527 | 17.43622
1.185543 | 455.4119 | 17.44231
1.185543 | 455.5739 | 17.44852
1.185543 | 455.7303 | 17.45451
1.185543 | 455.8896 | 17.46061
1.185543 | 456.0442 | 17.46653
1.185543 | 456.2053 | 17.4727
1.192907 | 456.3588 | 17.47858
1.192907 | 456.5125 | 17.48447
1.192907 | 456.6644 | 17.49029
1.192907 | 456.8144 | 17.49603
1.192907 | 456.9612 | 17.50165
1.192907 | 457.1128 | 17.50746
1.192907 | 457.2645 | 17.51327
1.192907 | 457.4126 | 17.51894
1.192907 | 457.5607 | 17.52462
1.192907 | 457.7093 | 17.53031
1.192907 | 457.8592 | 17.53605
1.192907 | 458.0179 | 17.54212
1.192907 | 458.1764 | 17.5482
1.200271 | 458.3306 | 17.5541
1.200271 | 458.4868 | 17.56008
1.200271 | 458.6351 | 17.56577
1.200271 | 458.7928 | 17.5718
1.200271 | 458.9477 | 17.57774
1.200271 | 459.1056 | 17.58378
1.200271 | 459.26 | 17.5897
1.200271 | 459.4174 | 17.59573
1.200271 | 459.5667 | 17.60144
1.200271 | 459.7141 | 17.60709
1.200271 | 459.8688 | 17.61301
1.200271 | 460.0245 | 17.61898
1.200271 | 460.1843 | 17.6251
1.200271 | 460.3378 | 17.63098
1.200271 | 460.4928 | 17.63692
1.200271 | 460.6499 | 17.64293
1.207634 | 460.8055 | 17.64889
1.207634 | 460.9641 | 17.65497
1.207634 | 461.1182 | 17.66087
1.207634 | 461.2729 | 17.66679
1.207634 | 461.4298 | 17.6728
1.207634 | 461.5859 | 17.67878
1.207634 | 461.7401 | 17.68469
1.207634 | 461.9002 | 17.69082
1.207634 | 462.0703 | 17.69733
1.207634 | 462.2302 | 17.70346
1.207634 | 462.394 | 17.70973
1.207634 | 462.5571 | 17.71598
1.207634 | 462.7254 | 17.72242
1.214998 | 462.8982 | 17.72904
1.214998 | 463.0584 | 17.73518
1.214998 | 463.2172 | 17.74126
1.214998 | 463.3876 | 17.74779
1.214998 | 463.5481 | 17.75393
1.214998 | 463.6958 | 17.75959
1.214998 | 463.8515 | 17.76555
1.214998 | 464.011 | 17.77166
1.214998 | 464.1673 | 17.77765
1.214998 | 464.3204 | 17.78351
1.214998 | 464.4722 | 17.78933
1.214998 | 464.6305 | 17.79539
1.214998 | 464.7928 | 17.80161
1.214998 | 464.9402 | 17.80725
1.222361 | 465.0961 | 17.81322
1.222361 | 465.2611 | 17.81954
1.222361 | 465.4276 | 17.82592
1.222361 | 465.5844 | 17.83193
1.222361 | 465.7389 | 17.83784
1.222361 | 465.8978 | 17.84393
1.222361 | 466.067 | 17.85041
1.222361 | 466.2314 | 17.8567
1.222361 | 466.3825 | 17.86249
1.222361 | 466.5441 | 17.86868
1.222361 | 466.6972 | 17.87454
1.229725 | 466.8498 | 17.88039
1.229725 | 466.9983 | 17.88608
1.229725 | 467.1452 | 17.8917
1.229725 | 467.2942 | 17.89741
1.229725 | 467.4437 | 17.90313
1.229725 | 467.5823 | 17.90844
1.229725 | 467.7252 | 17.91392
1.229725 | 467.8893 | 17.9202
1.229725 | 468.0383 | 17.92591
1.229725 | 468.1866 | 17.93159
1.229725 | 468.3398 | 17.93746
1.229725 | 468.4999 | 17.94359
1.229725 | 468.6627 | 17.94982
1.229725 | 468.816 | 17.95569
1.229725 | 468.9735 | 17.96173
1.229725 | 469.1308 | 17.96775
1.229725 | 469.2904 | 17.97386
1.229725 | 469.4371 | 17.97948
1.237089 | 469.5909 | 17.98537
1.237089 | 469.751 | 17.99151
1.237089 | 469.9097 | 17.99758
1.237089 | 470.056 | 18.00319
1.237089 | 470.1945 | 18.00849
1.237089 | 470.3395 | 18.01404
1.237089 | 470.4899 | 18.0198
1.237089 | 470.6354 | 18.02538
1.237089 | 470.7762 | 18.03077
1.237089 | 470.9208 | 18.03631
1.237089 | 471.0674 | 18.04192
1.237089 | 471.2064 | 18.04725
1.237089 | 471.3417 | 18.05243
1.244452 | 471.4846 | 18.0579
1.244452 | 471.6387 | 18.0638
1.244452 | 471.7998 | 18.06997
1.244452 | 471.9359 | 18.07519
1.244452 | 472.0858 | 18.08093
1.244452 | 472.247 | 18.0871
1.244452 | 472.404 | 18.09312
1.244452 | 472.5579 | 18.09901
1.244452 | 472.7144 | 18.10501
1.244452 | 472.8778 | 18.11126
1.244452 | 473.0403 | 18.11748
1.244452 | 473.1951 | 18.12342
1.244452 | 473.3381 | 18.12889
1.244452 | 473.5036 | 18.13523
1.244452 | 473.665 | 18.14141
1.251816 | 473.8045 | 18.14676
1.251816 | 473.9445 | 18.15212
1.251816 | 474.0993 | 18.15805
1.251816 | 474.256 | 18.16405
1.251816 | 474.3972 | 18.16945
1.251816 | 474.5356 | 18.17476
1.251816 | 474.6854 | 18.18049
1.251816 | 474.8483 | 18.18673
1.251816 | 474.9994 | 18.19252
1.251816 | 475.1391 | 18.19787
1.251816 | 475.2933 | 18.20377
1.251816 | 475.4533 | 18.20991
1.251816 | 475.598 | 18.21545
1.251816 | 475.7393 | 18.22086
1.25918 | 475.8922 | 18.22671
1.25918 | 476.0565 | 18.23301
1.25918 | 476.2151 | 18.23908
1.25918 | 476.3627 | 18.24473
1.25918 | 476.5099 | 18.25037
1.25918 | 476.6687 | 18.25645
1.25918 | 476.8293 | 18.26261
1.25918 | 476.9778 | 18.26829
1.25918 | 477.1273 | 18.27402
1.25918 | 477.2892 | 18.28022
1.25918 | 477.4404 | 18.28601
1.25918 | 477.5792 | 18.29133
1.25918 | 477.7288 | 18.29706
1.25918 | 477.8955 | 18.30344
1.25918 | 478.0317 | 18.30866
1.25918 | 478.1631 | 18.31369
1.25918 | 478.3176 | 18.31961
1.266543 | 478.4739 | 18.32559
1.266543 | 478.6296 | 18.33156
1.25918 | 478.7595 | 18.33653
1.25918 | 478.9172 | 18.34257
1.266543 | 479.0825 | 18.3489
1.266543 | 479.2245 | 18.35434
1.273907 | 479.3517 | 18.35921
1.273907 | 479.5246 | 18.36583
1.273907 | 479.7026 | 18.37265
1.266543 | 479.849 | 18.37826
1.266543 | 479.9901 | 18.38366
1.266543 | 480.1458 | 18.38962
1.266543 | 480.3239 | 18.39645
1.273907 | 480.4825 | 18.40252
1.273907 | 480.6354 | 18.40838
1.273907 | 480.7978 | 18.4146
1.273907 | 480.9606 | 18.42083
1.273907 | 481.1127 | 18.42666
1.273907 | 481.2493 | 18.43189
1.273907 | 481.3894 | 18.43726
1.273907 | 481.5482 | 18.44334
1.273907 | 481.7007 | 18.44918
1.28127 | 481.8404 | 18.45453
1.28127 | 481.9796 | 18.45986
1.28127 | 482.1256 | 18.46545
1.28127 | 482.278 | 18.47129
1.273907 | 482.4286 | 18.47706
1.273907 | 482.5726 | 18.48257
1.273907 | 482.7307 | 18.48863
1.28127 | 482.8998 | 18.49511
1.28127 | 483.063 | 18.50136
1.28127 | 483.2178 | 18.50728
1.28127 | 483.3745 | 18.51329
1.28127 | 483.5457 | 18.51984
1.28127 | 483.7109375 | 18.52617
1.28127 | 483.8665 | 18.53213
1.28127 | 484.0183 | 18.53795
1.28127 | 484.187 | 18.5444
1.288634 | 484.3509 | 18.55068
1.288634 | 484.5 | 18.55639
1.288634 | 484.6426 | 18.56185
1.28127 | 484.79 | 18.5675
1.288634 | 484.9456 | 18.57346
1.288634 | 485.0747 | 18.5784
1.28127 | 485.2076 | 18.58349
1.28127 | 485.3468 | 18.58882
1.28127 | 485.5016 | 18.59475
1.28127 | 485.6387 | 18.60001
1.28127 | 485.7761 | 18.60527
1.288634 | 485.9214 | 18.61083
1.288634 | 486.0857 | 18.61713
1.288634 | 486.2393 | 18.62301
1.288634 | 486.3827 | 18.6285
1.288634 | 486.5348 | 18.63432
1.288634 | 486.7 | 18.64065
1.295998 | 486.8619 | 18.64686
1.295998 | 487.0112 | 18.65257
1.295998 | 487.1683 | 18.65859
1.295998 | 487.3361 | 18.66502
1.295998 | 487.4969 | 18.67118
1.295998 | 487.627 | 18.67616
1.295998 | 487.767 | 18.68152
1.295998 | 487.9248 | 18.68756
1.288634 | 488.0826 | 18.69361
1.288634 | 488.2158 | 18.69871
1.288634 | 488.3484 | 18.70379
1.288634 | 488.4912 | 18.70926
1.288634 | 488.6317 | 18.71464
1.295998 | 488.7615 | 18.71961
1.295998 | 488.89 | 18.72453
1.295998 | 489.0445 | 18.73045
1.295998 | 489.2007 | 18.73643
1.295998 | 489.3429 | 18.74188
1.303361 | 489.4915 | 18.74757
1.303361 | 489.6475 | 18.75354
1.303361 | 489.813 | 18.75988
1.303361 | 489.974 | 18.76605
1.303361 | 490.1249 | 18.77183
1.303361 | 490.2782 | 18.7777
1.303361 | 490.4513 | 18.78433
1.303361 | 490.6063 | 18.79026
1.303361 | 490.7509 | 18.7958
1.303361 | 490.8969 | 18.8014
1.303361 | 491.0525 | 18.80735
1.303361 | 491.2086 | 18.81333
1.303361 | 491.3437 | 18.81851
1.303361 | 491.4733 | 18.82347
1.303361 | 491.6236 | 18.82923
1.303361 | 491.7743 | 18.835
1.303361 | 491.9021 | 18.83989
1.310725 | 492.0434 | 18.8453
1.310725 | 492.1997 | 18.85129
1.310725 | 492.3574 | 18.85733
1.310725 | 492.4926 | 18.86251
1.310725 | 492.6351 | 18.86797
1.318089 | 492.794 | 18.87405
1.318089 | 492.9546 | 18.88021
1.318089 | 493.1035 | 18.88591
1.318089 | 493.2527 | 18.89162
1.318089 | 493.4198 | 18.89802
1.318089 | 493.5747 | 18.90395
1.318089 | 493.7239 | 18.90967
1.318089 | 493.8719 | 18.91534
1.318089 | 494.0271 | 18.92128
1.318089 | 494.1833 | 18.92727
1.318089 | 494.3302 | 18.93289
1.318089 | 494.476 | 18.93847
1.318089 | 494.6218 | 18.94406
1.318089 | 494.7633 | 18.94948
1.318089 | 494.8985 | 18.95466
1.318089 | 495.0396 | 18.96006
1.318089 | 495.1804 | 18.96545
1.325452 | 495.317 | 18.97069
1.325452 | 495.46 | 18.97616
1.325452 | 495.5969 | 18.98141
1.325452 | 495.7487 | 18.98722
1.325452 | 495.9017 | 18.99308
1.325452 | 496.0545 | 18.99893
1.325452 | 496.2083 | 19.00482
1.325452 | 496.3576 | 19.01054
1.325452 | 496.5189 | 19.01672
1.325452 | 496.6771 | 19.02278
1.325452 | 496.8403 | 19.02903
1.332816 | 496.9988 | 19.0351
1.332816 | 497.1572 | 19.04116
1.332816 | 497.3123 | 19.04711
1.332816 | 497.4589 | 19.05272
1.325452 | 497.6118 | 19.05858
1.325452 | 497.7646 | 19.06443
1.332816 | 497.9193 | 19.07035
1.332816 | 498.0586 | 19.07569
1.332816 | 498.1961 | 19.08095
1.332816 | 498.341 | 19.08651
1.332816 | 498.4866 | 19.09208
1.325452 | 498.6223 | 19.09728
1.332816 | 498.7573 | 19.10245
1.332816 | 498.9047 | 19.10809
1.332816 | 499.0555 | 19.11387
1.332816 | 499.2057 | 19.11962
1.332816 | 499.3431 | 19.12489
1.332816 | 499.5061 | 19.13113
1.332816 | 499.6762 | 19.13764
1.340179 | 499.8172 | 19.14304
1.332816 | 499.9622 | 19.1486
1.340179 | 500.1305 | 19.15504
1.340179 | 500.2903 | 19.16116
1.340179 | 500.4427 | 19.167
1.347543 | 500.5843 | 19.17242
1.332816 | 500.7452 | 19.17859
1.340179 | 500.9105 | 19.18492
1.340179 | 501.0346 | 19.18967
1.340179 | 501.1685 | 19.1948
1.340179 | 501.3352 | 19.20118
1.340179 | 501.4938 | 19.20726
1.340179 | 501.6213 | 19.21214
1.340179 | 501.759 | 19.21741
1.340179 | 501.9096 | 19.22318
1.340179 | 502.0749 | 19.22951
1.340179 | 502.2113 | 19.23474
1.347543 | 502.3545 | 19.24022
1.347543 | 502.5258 | 19.24678
1.347543 | 502.6878 | 19.25299
1.354907 | 502.8377 | 19.25873
1.347543 | 502.9834 | 19.26431
1.347543 | 503.1517 | 19.27075
1.354907 | 503.3217 | 19.27727
1.354907 | 503.481 | 19.28337
1.354907 | 503.629 | 19.28903
1.354907 | 503.7858 | 19.29504
1.347543 | 503.9449 | 19.30114
1.347543 | 504.095 | 19.30688
1.347543 | 504.2401 | 19.31244
1.347543 | 504.383 | 19.31791
1.347543 | 504.5421 | 19.32401
1.354907 | 504.6905 | 19.32969
1.354907 | 504.8294 | 19.33501
1.354907 | 504.9693 | 19.34037
1.354907 | 505.1057 | 19.34559
1.354907 | 505.2494 | 19.3511
1.354907 | 505.3961 | 19.35672
1.354907 | 505.537 | 19.36211
1.36227 | 505.6743 | 19.36737
1.36227 | 505.8175 | 19.37286
1.36227 | 505.963 | 19.37843
1.36227 | 506.1107 | 19.38408
1.36227 | 506.2585 | 19.38975
1.36227 | 506.4046 | 19.39534
1.36227 | 506.5496 | 19.40089
1.354907 | 506.7008 | 19.40668
1.36227 | 506.8476 | 19.41231
1.36227 | 506.9978 | 19.41806
1.36227 | 507.1486 | 19.42384
1.36227 | 507.3003 | 19.42965
1.36227 | 507.4515 | 19.43544
1.36227 | 507.5956 | 19.44096
1.36227 | 507.7334 | 19.44623
1.36227 | 507.8792 | 19.45182
1.36227 | 508.0305 | 19.45761
1.369634 | 508.1628 | 19.46268
1.369634 | 508.2993 | 19.46791
1.369634 | 508.4419 | 19.47337
1.369634 | 508.5897 | 19.47903
1.369634 | 508.7269 | 19.48429
1.36227 | 508.8512 | 19.48905
1.36227 | 508.994 | 19.49452
1.369634 | 509.1442 | 19.50027
1.369634 | 509.2892 | 19.50582
1.369634 | 509.4267 | 19.51109
1.369634 | 509.5801 | 19.51696
1.369634 | 509.7348 | 19.52289
1.369634 | 509.8857 | 19.52867
1.369634 | 510.0191 | 19.53378
1.369634 | 510.1699 | 19.53955
1.376997 | 510.3307 | 19.54571
1.376997 | 510.4818 | 19.5515
1.376997 | 510.6266 | 19.55704
1.376997 | 510.7693 | 19.56251
1.376997 | 510.9176 | 19.56819
1.376997 | 511.0627 | 19.57375
1.376997 | 511.1982 | 19.57894
1.369634 | 511.3357 | 19.5842
1.369634 | 511.4877 | 19.59002
1.376997 | 511.6369 | 19.59574
1.369634 | 511.7766 | 19.60109
1.369634 | 511.9099 | 19.6062
1.369634 | 512.061 | 19.61198
1.369634 | 512.2124 | 19.61778
1.376997 | 512.362 | 19.62351
1.376997 | 512.5095 | 19.62916
1.376997 | 512.6552 | 19.63474
1.384361 | 512.8101 | 19.64067
1.384361 | 512.9731 | 19.64692
1.384361 | 513.1167 | 19.65242
1.384361 | 513.2594 | 19.65788
1.384361 | 513.4189 | 19.66399
1.384361 | 513.5663 | 19.66963
1.384361 | 513.7034 | 19.67488
1.384361 | 513.8407 | 19.68014
1.384361 | 513.9896 | 19.68585
1.384361 | 514.1441 | 19.69176
1.384361 | 514.28 | 19.69697
1.384361 | 514.40625 | 19.70181
1.384361 | 514.5491 | 19.70728
1.384361 | 514.6965 | 19.71292
1.384361 | 514.8288 | 19.71799
1.384361 | 514.9656 | 19.72323
1.384361 | 515.1182 | 19.72907
1.384361 | 515.2772 | 19.73516
1.384361 | 515.4174 | 19.74053
1.384361 | 515.5586 | 19.74594
1.391725 | 515.7103 | 19.75175
1.391725 | 515.8706 | 19.75789
1.391725 | 516.0217 | 19.76368
1.391725 | 516.1706 | 19.76938
1.391725 | 516.3295 | 19.77546
1.391725 | 516.485 | 19.78142
1.391725 | 516.6353 | 19.78718
1.391725 | 516.7738 | 19.79248
1.391725 | 516.9189 | 19.79804
1.391725 | 517.0703125 | 19.80384
1.399088 | 517.2188 | 19.80953
1.391725 | 517.351 | 19.81459
1.391725 | 517.485 | 19.81972
1.391725 | 517.6251 | 19.82509
1.391725 | 517.7658 | 19.83048
1.391725 | 517.8986 | 19.83556
1.399088 | 518.0309 | 19.84063
1.399088 | 518.1723 | 19.84605
1.399088 | 518.3213 | 19.85175
1.399088 | 518.4591 | 19.85703
1.399088 | 518.6033 | 19.86255
1.399088 | 518.7583 | 19.86849
1.399088 | 518.9168 | 19.87456
1.399088 | 519.0695 | 19.88041
1.399088 | 519.2225 | 19.88627
1.399088 | 519.3795 | 19.89228
1.399088 | 519.5422 | 19.89851
1.399088 | 519.7006 | 19.90458
1.399088 | 519.843 | 19.91003
1.399088 | 519.997 | 19.91593
1.399088 | 520.1461 | 19.92164
1.406452 | 520.2852 | 19.92697
1.406452 | 520.4236 | 19.93227
1.406452 | 520.5615 | 19.93755
1.406452 | 520.7017 | 19.94292
1.406452 | 520.8448 | 19.9484
1.406452 | 520.9754 | 19.9534
1.406452 | 521.1131 | 19.95868
1.406452 | 521.2568 | 19.96418
1.406452 | 521.3973 | 19.96956
1.406452 | 521.5374 | 19.97493
1.406452 | 521.6831 | 19.98051
1.406452 | 521.8356 | 19.98635
1.413816 | 521.9897 | 19.99225
1.413816 | 522.1331 | 19.99774
1.413816 | 522.2772 | 20.00326
1.413816 | 522.4349 | 20.0093
1.413816 | 522.5867 | 20.01512
1.413816 | 522.7347 | 20.02078
1.413816 | 522.8767 | 20.02622
1.413816 | 523.0303 | 20.03211
1.413816 | 523.1884 | 20.03816
1.413816 | 523.3304 | 20.0436
1.413816 | 523.4697 | 20.04894
1.413816 | 523.6111 | 20.05435
1.413816 | 523.7521 | 20.05975
1.413816 | 523.8879 | 20.06495
1.413816 | 524.0193 | 20.06999
1.413816 | 524.1556 | 20.07521
1.413816 | 524.3063 | 20.08098
1.413816 | 524.4349 | 20.0859
1.421179 | 524.5593 | 20.09067
1.421179 | 524.6971 | 20.09595
1.421179 | 524.8395 | 20.1014
1.421179 | 524.9818 | 20.10685
1.421179 | 525.1279 | 20.11244
1.421179 | 525.2755 | 20.1181
1.421179 | 525.4229 | 20.12374
1.421179 | 525.5725 | 20.12947
1.421179 | 525.7161 | 20.13497
1.421179 | 525.8602 | 20.14049
1.421179 | 526.0134 | 20.14636
1.421179 | 526.1558 | 20.15181
1.421179 | 526.2909 | 20.15699
1.421179 | 526.4251 | 20.16213
1.428543 | 526.5596 | 20.16728
1.428543 | 526.6926 | 20.17237
1.428543 | 526.828125 | 20.17756
1.428543 | 526.9547 | 20.18241
1.428543 | 527.08 | 20.18721
1.428543 | 527.2178 | 20.19249
1.428543 | 527.3428 | 20.19728
1.428543 | 527.4767 | 20.2024
1.428543 | 527.6208 | 20.20792
1.428543 | 527.7666 | 20.21351
1.428543 | 527.9088 | 20.21895
1.428543 | 528.046 | 20.22421
1.428543 | 528.1881 | 20.22965
1.435906 | 528.3448 | 20.23565
1.435906 | 528.4937 | 20.24135
1.435906 | 528.6363 | 20.24682
1.435906 | 528.7891 | 20.25267
1.435906 | 528.9419 | 20.25852
1.435906 | 529.0866 | 20.26406
1.435906 | 529.2305 | 20.26958
1.435906 | 529.3751 | 20.27511
1.435906 | 529.5235 | 20.2808
1.435906 | 529.666 | 20.28626
1.435906 | 529.7978 | 20.2913
1.435906 | 529.9371 | 20.29664
1.435906 | 530.0812 | 20.30216
1.435906 | 530.2285 | 20.3078
1.435906 | 530.359 | 20.3128
1.435906 | 530.4886 | 20.31776
1.435906 | 530.6309 | 20.32321
1.435906 | 530.7748 | 20.32872
1.435906 | 530.9119 | 20.33397
1.44327 | 531.0483 | 20.3392
1.44327 | 531.1938 | 20.34477
1.44327 | 531.3387 | 20.35032
1.44327 | 531.4791 | 20.3557
1.44327 | 531.6089 | 20.36067
1.450634 | 531.7574 | 20.36636
1.450634 | 531.9057 | 20.37204
1.450634 | 532.0479 | 20.37748
1.44327 | 532.1816 | 20.3826
1.44327 | 532.3272 | 20.38818
1.44327 | 532.4779 | 20.39395
1.44327 | 532.6189 | 20.39935
1.44327 | 532.7513 | 20.40442
1.44327 | 532.8898 | 20.40973
1.44327 | 533.0388 | 20.41543
1.44327 | 533.1769 | 20.42072
1.44327 | 533.3109 | 20.42585
1.450634 | 533.4497 | 20.43117
1.450634 | 533.5982 | 20.43686
1.457997 | 533.7374 | 20.44219
1.457997 | 533.8694 | 20.44725
1.457997 | 534.0084 | 20.45257
1.457997 | 534.1563 | 20.45823
1.457997 | 534.2953 | 20.46356
1.457997 | 534.4255 | 20.46855
1.457997 | 534.5681 | 20.474
1.450634 | 534.7202 | 20.47983
1.450634 | 534.8637 | 20.48533
1.450634 | 535.0024 | 20.49064
1.450634 | 535.1478 | 20.49621
1.450634 | 535.3016 | 20.5021
1.450634 | 535.4462 | 20.50764
1.457997 | 535.581 | 20.5128
1.457997 | 535.7304 | 20.51852
1.457997 | 535.8809 | 20.52429
1.465361 | 536.0264 | 20.52986
1.465361 | 536.1613 | 20.53503
1.465361 | 536.2961 | 20.54019
1.465361 | 536.433 | 20.54543
1.465361 | 536.5682 | 20.55061
1.465361 | 536.694 | 20.55543
1.465361 | 536.8288 | 20.56059
1.457997 | 536.9771 | 20.56627
1.457997 | 537.1156 | 20.57158
1.457997 | 537.2565 | 20.57697
1.465361 | 537.3904 | 20.5821
1.465361 | 537.5433 | 20.58796
1.465361 | 537.6977 | 20.59387
1.465361 | 537.8474 | 20.5996
1.465361 | 538.0004 | 20.60546
1.465361 | 538.1613 | 20.61163
1.465361 | 538.3221 | 20.61778
1.465361 | 538.4718 | 20.62352
1.465361 | 538.6182 | 20.62913
1.472725 | 538.7641 | 20.63471
1.472725 | 538.9169 | 20.64057
1.472725 | 539.0516 | 20.64572
1.472725 | 539.1793 | 20.65062
1.465361 | 539.3201 | 20.65601
1.465361 | 539.4633 | 20.66149
1.465361 | 539.5921 | 20.66643
1.465361 | 539.7111 | 20.67098
1.465361 | 539.8381 | 20.67585
1.465361 | 539.9847 | 20.68146
1.472725 | 540.1201 | 20.68665
1.472725 | 540.2546 | 20.6918
1.472725 | 540.3953 | 20.69719
1.472725 | 540.5483 | 20.70305
1.472725 | 540.6911 | 20.70852
1.472725 | 540.8232 | 20.71358
1.472725 | 540.967 | 20.71908
1.480088 | 541.1228 | 20.72505
1.480088 | 541.2774 | 20.73097
1.480088 | 541.4044 | 20.73584
1.480088 | 541.5502 | 20.74142
1.480088 | 541.6917 | 20.74684
1.480088 | 541.8278 | 20.75205
1.472725 | 541.955 | 20.75692
1.472725 | 542.0892 | 20.76206
1.472725 | 542.2293 | 20.76743
1.472725 | 542.3664 | 20.77268
1.472725 | 542.4912 | 20.77746
1.472725 | 542.6133 | 20.78214
1.472725 | 542.7552 | 20.78757
1.480088 | 542.8868 | 20.79261
1.480088 | 543.0182 | 20.79765
1.487452 | 543.1514 | 20.80275
1.487452 | 543.295 | 20.80825
1.487452 | 543.4305 | 20.81344
1.487452 | 543.563 | 20.81851
1.487452 | 543.7039 | 20.82391
1.487452 | 543.8468 | 20.82938
1.487452 | 543.9881 | 20.83479
1.487452 | 544.1276 | 20.84014
1.487452 | 544.2673 | 20.84548
1.487452 | 544.4067 | 20.85083
1.487452 | 544.5496 | 20.8563
1.480088 | 544.6918 | 20.86174
1.480088 | 544.8292 | 20.86701
1.480088 | 544.9627 | 20.87212
1.487452 | 545.1018 | 20.87745
1.487452 | 545.2457 | 20.88296
1.487452 | 545.3845 | 20.88827
1.487452 | 545.515625 | 20.8933
1.494815 | 545.6562 | 20.89868
1.494815 | 545.7988 | 20.90414
1.494815 | 545.9369 | 20.90943
1.494815 | 546.063 | 20.91426
1.494815 | 546.2053 | 20.91971
1.494815 | 546.3569 | 20.92552
1.494815 | 546.4969 | 20.93088
1.494815 | 546.6265 | 20.93584
1.494815 | 546.7673 | 20.94124
1.494815 | 546.9216 | 20.94714
1.494815 | 547.0635 | 20.95258
1.494815 | 547.2001 | 20.95781
1.494815 | 547.3546 | 20.96373
1.494815 | 547.5113 | 20.96973
1.494815 | 547.6511 | 20.97508
1.494815 | 547.7885 | 20.98035
1.502179 | 547.9291 | 20.98573
1.502179 | 548.0757 | 20.99135
1.502179 | 548.2192 | 20.99685
1.502179 | 548.3464 | 21.00171
1.502179 | 548.4808 | 21.00686
1.502179 | 548.6257 | 21.01241
1.502179 | 548.7527 | 21.01728
1.502179 | 548.8824 | 21.02224
1.502179 | 549.0175 | 21.02742
1.502179 | 549.1548 | 21.03268
1.502179 | 549.2852 | 21.03767
1.502179 | 549.4206 | 21.04286
1.502179 | 549.558 | 21.04812
1.502179 | 549.6943 | 21.05334
1.502179 | 549.8336 | 21.05867
1.502179 | 549.9714 | 21.06395
1.502179 | 550.1246 | 21.06982
1.509543 | 550.2653 | 21.07521
1.509543 | 550.4075 | 21.08066
1.509543 | 550.5492 | 21.08608
1.509543 | 550.6988 | 21.09181
1.509543 | 550.8425 | 21.09732
1.509543 | 550.9802 | 21.10259
1.509543 | 551.1194 | 21.10792
1.509543 | 551.2597 | 21.1133
1.509543 | 551.3983 | 21.1186
1.509543 | 551.5198 | 21.12326
1.509543 | 551.6539 | 21.12839
1.509543 | 551.795 | 21.1338
1.509543 | 551.9332 | 21.13909
1.509543 | 552.0628 | 21.14405
1.509543 | 552.1979 | 21.14923
1.509543 | 552.3388 | 21.15463
1.509543 | 552.4805 | 21.16005
1.509543 | 552.6122 | 21.1651
1.516906 | 552.7499 | 21.17037
1.516906 | 552.8931 | 21.17585
1.516906 | 553.0321 | 21.18118
1.516906 | 553.1697 | 21.18645
1.516906 | 553.3118 | 21.19189
1.516906 | 553.4581 | 21.19749
1.516906 | 553.6044 | 21.2031
1.516906 | 553.7477 | 21.20859
1.516906 | 553.8971 | 21.21431
1.516906 | 554.0466 | 21.22003
1.516906 | 554.1917 | 21.22559
1.516906 | 554.3372 | 21.23116
1.516906 | 554.4809 | 21.23667
1.516906 | 554.6252 | 21.2422
1.516906 | 554.7734 | 21.24787
1.516906 | 554.9192 | 21.25345
1.516906 | 555.0541 | 21.25862
1.52427 | 555.1916 | 21.26389
1.52427 | 555.3313 | 21.26924
1.52427 | 555.4758 | 21.27477
1.531634 | 555.6167 | 21.28017
1.531634 | 555.75 | 21.28527
1.531634 | 555.8975 | 21.29092
1.531634 | 556.0419 | 21.29645
1.531634 | 556.1732 | 21.30148
1.531634 | 556.3051 | 21.30654
1.531634 | 556.4522 | 21.31217
1.531634 | 556.5976 | 21.31774
1.531634 | 556.7314 | 21.32286
1.531634 | 556.8626 | 21.32789
1.531634 | 557.0021 | 21.33323
1.52427 | 557.1535 | 21.33903
1.52427 | 557.2852 | 21.34407
1.531634 | 557.413 | 21.34897
1.531634 | 557.553 | 21.35433
1.531634 | 557.6973 | 21.35985
1.538997 | 557.8334 | 21.36507
1.538997 | 557.9667 | 21.37018
1.538997 | 558.1077 | 21.37558
1.538997 | 558.2496 | 21.38101
1.538997 | 558.3892 | 21.38636
1.538997 | 558.5135 | 21.39112
1.538997 | 558.6501 | 21.39635
1.538997 | 558.7922 | 21.40179
1.538997 | 558.9302 | 21.40708
1.538997 | 559.0606 | 21.41207
1.531634 | 559.1978 | 21.41733
1.531634 | 559.3389 | 21.42273
1.531634 | 559.4796 | 21.42812
1.531634 | 559.6139 | 21.43326
1.538997 | 559.7426 | 21.43819
1.538997 | 559.8907 | 21.44387
1.538997 | 560.0346 | 21.44938
1.546361 | 560.1655 | 21.45439
1.546361 | 560.2963 | 21.4594
1.546361 | 560.4333 | 21.46464
1.546361 | 560.5695 | 21.46986
1.546361 | 560.7009 | 21.47489
1.546361 | 560.8234 | 21.47958
1.546361 | 560.9566 | 21.48469
1.546361 | 561.0936 | 21.48993
1.546361 | 561.2151 | 21.49459
1.538997 | 561.3386 | 21.49932
1.538997 | 561.4753 | 21.50455
1.538997 | 561.6098 | 21.50971
1.538997 | 561.7373 | 21.51459
1.538997 | 561.8593 | 21.51926
1.546361 | 561.9969 | 21.52453
1.546361 | 562.1425 | 21.53011
1.546361 | 562.277 | 21.53526
1.553724 | 562.4087 | 21.5403
1.553724 | 562.5458 | 21.54555
1.553724 | 562.6934 | 21.55121
1.553724 | 562.8312 | 21.55649
1.553724 | 562.9659 | 21.56165
1.553724 | 563.1098 | 21.56716
1.553724 | 563.2584 | 21.57285
1.553724 | 563.3934 | 21.57802
1.553724 | 563.5272 | 21.58314
1.553724 | 563.6685 | 21.58855
1.553724 | 563.8129 | 21.59409
1.553724 | 563.9614 | 21.59977
1.553724 | 564.0919 | 21.60477
1.553724 | 564.2366 | 21.61031
1.553724 | 564.3797 | 21.61579
1.553724 | 564.5211 | 21.62121
1.561088 | 564.648 | 21.62607
1.561088 | 564.783 | 21.63124
1.561088 | 564.9225 | 21.63658
1.561088 | 565.0614 | 21.6419
1.561088 | 565.189 | 21.64679
1.561088 | 565.322 | 21.65188
1.561088 | 565.467 | 21.65744
1.561088 | 565.5972 | 21.66242
1.561088 | 565.7315 | 21.66757
1.561088 | 565.8642 | 21.67265
1.561088 | 566.0081 | 21.67816
1.561088 | 566.146 | 21.68344
1.561088 | 566.2769 | 21.68845
1.561088 | 566.402 | 21.69325
1.568452 | 566.5382 | 21.69846
1.568452 | 566.6735 | 21.70364
1.568452 | 566.7953 | 21.70831
1.568452 | 566.9282 | 21.7134
1.568452 | 567.0628 | 21.71856
1.568452 | 567.1948 | 21.72361
1.568452 | 567.324 | 21.72856
1.568452 | 567.4502 | 21.73339
1.568452 | 567.5809 | 21.7384
1.568452 | 567.7189 | 21.74368
1.568452 | 567.8586 | 21.74904
1.568452 | 567.9862 | 21.75392
1.568452 | 568.129 | 21.75939
1.568452 | 568.2704 | 21.76481
1.568452 | 568.4117 | 21.77022
1.568452 | 568.5527 | 21.77562
1.568452 | 568.6971 | 21.78115
1.575815 | 568.8471 | 21.78689
1.575815 | 568.996 | 21.7926
1.575815 | 569.1391 | 21.79808
1.575815 | 569.2742 | 21.80325
1.575815 | 569.4202 | 21.80885
1.575815 | 569.5596 | 21.81418
1.575815 | 569.6918 | 21.81925
1.575815 | 569.8203 | 21.82417
1.575815 | 569.9566 | 21.82939
1.575815 | 570.0898 | 21.83449
1.575815 | 570.215 | 21.83928
1.575815 | 570.3403 | 21.84408
1.575815 | 570.4749 | 21.84924
1.575815 | 570.6149 | 21.8546
1.575815 | 570.7454 | 21.8596
1.575815 | 570.8752 | 21.86457
1.575815 | 571.0167 | 21.86999
1.575815 | 571.1544 | 21.87526
1.583179 | 571.2916 | 21.88052
1.583179 | 571.4249 | 21.88563
1.583179 | 571.5682 | 21.89111
1.583179 | 571.715 | 21.89673
1.583179 | 571.8528 | 21.90201
1.590543 | 571.9893 | 21.90724
1.583179 | 572.1301 | 21.91263
1.583179 | 572.2777 | 21.91829
1.583179 | 572.4188 | 21.92369
1.583179 | 572.5565 | 21.92896
1.590543 | 572.688 | 21.934
1.583179 | 572.8332 | 21.93956
1.583179 | 572.9753 | 21.94501
1.583179 | 573.1113 | 21.95021
1.583179 | 573.2527 | 21.95563
1.583179 | 573.3897 | 21.96088
1.583179 | 573.5294 | 21.96623
1.583179 | 573.6564 | 21.97109
1.583179 | 573.7861 | 21.97606
1.590543 | 573.9224 | 21.98128
1.590543 | 574.0651 | 21.98674
1.590543 | 574.1992 | 21.99188
1.590543 | 574.3271 | 21.99678
1.590543 | 574.4536 | 22.00162
1.590543 | 574.5858 | 22.00669
1.597906 | 574.722 | 22.01191
1.597906 | 574.8448 | 22.01661
1.597906 | 574.9804 | 22.0218
1.597906 | 575.1185 | 22.02709
1.597906 | 575.2553 | 22.03233
1.597906 | 575.3873 | 22.03738
1.597906 | 575.5129 | 22.04219
1.597906 | 575.6538 | 22.04759
1.597906 | 575.7966 | 22.05306
1.597906 | 575.9225 | 22.05788
1.597906 | 576.0487 | 22.06272
1.597906 | 576.1979 | 22.06843
1.597906 | 576.3333 | 22.07361
1.597906 | 576.4498 | 22.07808
1.60527 | 576.5771 | 22.08296
1.60527 | 576.7056 | 22.08788
1.60527 | 576.8468 | 22.09328
1.60527 | 576.9712 | 22.09805
1.60527 | 577.0948 | 22.10278
1.60527 | 577.2363 | 22.1082
1.60527 | 577.3735 | 22.11346
1.60527 | 577.4979 | 22.11822
1.60527 | 577.6265 | 22.12314
1.60527 | 577.7698 | 22.12863
1.60527 | 577.9077 | 22.13391
1.60527 | 578.0393 | 22.13896
1.60527 | 578.1689 | 22.14392
1.60527 | 578.302 | 22.14902
1.60527 | 578.4426 | 22.1544
1.60527 | 578.5701 | 22.15929
1.60527 | 578.6976 | 22.16417
1.60527 | 578.8262 | 22.1691
1.60527 | 578.9678 | 22.17452
1.612633 | 579.0978 | 22.1795
1.612633 | 579.228 | 22.18448
1.612633 | 579.3662 | 22.18978
1.612633 | 579.4978 | 22.19482
1.612633 | 579.6324 | 22.19997
1.612633 | 579.7523 | 22.20456
1.612633 | 579.8818 | 22.20952
1.612633 | 580.0183 | 22.21475
1.612633 | 580.1558 | 22.22002
1.612633 | 580.2761 | 22.22462
1.612633 | 580.4044 | 22.22954
1.612633 | 580.537 | 22.23462
1.612633 | 580.6714 | 22.23977
1.612633 | 580.8013 | 22.24474
1.612633 | 580.9334 | 22.2498
1.612633 | 581.0786 | 22.25536
1.612633 | 581.2197 | 22.26077
1.619997 | 581.3527 | 22.26586
1.619997 | 581.49 | 22.27112
1.619997 | 581.6314 | 22.27653
1.619997 | 581.7721 | 22.28192
1.619997 | 581.9024 | 22.28691
1.619997 | 582.0323 | 22.29189
1.619997 | 582.1729 | 22.29727
1.619997 | 582.3112 | 22.30257
1.619997 | 582.4372 | 22.3074
1.619997 | 582.5619 | 22.31217
1.619997 | 582.6946 | 22.31726
1.619997 | 582.8201 | 22.32206
1.619997 | 582.9418 | 22.32672
1.619997 | 583.067 | 22.33152
1.619997 | 583.2036 | 22.33675
1.619997 | 583.3306 | 22.34161
1.619997 | 583.4536 | 22.34632
1.619997 | 583.5758 | 22.35101
1.627361 | 583.7119 | 22.35622
1.627361 | 583.8494 | 22.36148
1.627361 | 583.981 | 22.36652
1.627361 | 584.1119 | 22.37154
1.627361 | 584.2534 | 22.37696
1.627361 | 584.3947 | 22.38237
1.627361 | 584.5264 | 22.38741
1.627361 | 584.6588 | 22.39248
1.627361 | 584.7963 | 22.39775
1.627361 | 584.9373 | 22.40315
1.627361 | 585.0705 | 22.40825
1.627361 | 585.1982 | 22.41314
1.627361 | 585.3323 | 22.41828
1.627361 | 585.4724 | 22.42364
1.627361 | 585.6041 | 22.42869
1.627361 | 585.7267 | 22.43338
1.634724 | 585.8561 | 22.43834
1.634724 | 585.996 | 22.4437
1.634724 | 586.1282 | 22.44876
1.634724 | 586.2554 | 22.45364
1.634724 | 586.3818 | 22.45848
1.634724 | 586.5172 | 22.46366
1.634724 | 586.6484375 | 22.46869
1.634724 | 586.7753 | 22.47355
1.634724 | 586.9048 | 22.47851
1.634724 | 587.0471 | 22.48396
1.634724 | 587.1826 | 22.48914
1.634724 | 587.3074 | 22.49393
1.634724 | 587.4393 | 22.49898
1.634724 | 587.5774 | 22.50427
1.634724 | 587.7192 | 22.5097
1.642088 | 587.8506 | 22.51473
1.642088 | 587.9836 | 22.51983
1.642088 | 588.1224 | 22.52514
1.642088 | 588.2579 | 22.53033
1.642088 | 588.3874 | 22.53529
1.642088 | 588.5192 | 22.54034
1.642088 | 588.6574 | 22.54563
1.642088 | 588.7973 | 22.55099
1.642088 | 588.9285 | 22.55601
1.642088 | 589.0588 | 22.561
1.642088 | 589.1929 | 22.56614
1.642088 | 589.3319 | 22.57146
1.642088 | 589.464 | 22.57652
1.642088 | 589.5974 | 22.58163
1.642088 | 589.7319 | 22.58679
1.642088 | 589.8676 | 22.59198
1.649452 | 589.9997 | 22.59704
1.649452 | 590.1298 | 22.60202
1.649452 | 590.2606 | 22.60703
1.649452 | 590.3934 | 22.61212
1.649452 | 590.5281 | 22.61728
1.649452 | 590.6545 | 22.62212
1.649452 | 590.7839 | 22.62707
1.649452 | 590.9194 | 22.63226
1.649452 | 591.0536 | 22.6374
1.649452 | 591.1908 | 22.64266
1.649452 | 591.3262 | 22.64785
1.649452 | 591.4576 | 22.65288
1.649452 | 591.5922 | 22.65803
1.649452 | 591.7253 | 22.66313
1.649452 | 591.8588 | 22.66824
1.649452 | 591.9947 | 22.67345
1.649452 | 592.1282 | 22.67856
1.649452 | 592.2617 | 22.68368
1.649452 | 592.3945 | 22.68876
1.656815 | 592.522 | 22.69365
1.656815 | 592.6539 | 22.6987
1.656815 | 592.7852 | 22.70373
1.656815 | 592.9209 | 22.70892
1.656815 | 593.0538 | 22.71401
1.656815 | 593.183 | 22.71896
1.656815 | 593.313 | 22.72394
1.656815 | 593.4397 | 22.72879
1.656815 | 593.5635 | 22.73354
1.656815 | 593.6866 | 22.73825
1.656815 | 593.8145 | 22.74315
1.656815 | 593.9438 | 22.7481
1.656815 | 594.0725 | 22.75303
1.656815 | 594.189 | 22.75749
1.656815 | 594.3054 | 22.76195
1.656815 | 594.4317 | 22.76679
1.656815 | 594.5605 | 22.77172
1.664179 | 594.6859 | 22.77652
1.664179 | 594.8093 | 22.78125
1.664179 | 594.937 | 22.78614
1.664179 | 595.0677 | 22.79115
1.664179 | 595.1874 | 22.79573
1.664179 | 595.3127 | 22.80053
1.664179 | 595.4438 | 22.80555
1.664179 | 595.5795 | 22.81075
1.664179 | 595.7036 | 22.8155
1.664179 | 595.8308 | 22.82037
1.664179 | 595.9606 | 22.82534
1.664179 | 596.0969 | 22.83057
1.664179 | 596.2281 | 22.83559
1.664179 | 596.3538 | 22.8404
1.664179 | 596.4887 | 22.84557
1.664179 | 596.6189 | 22.85056
1.664179 | 596.753 | 22.85569
1.664179 | 596.8843 | 22.86072
1.664179 | 597.0234 | 22.86605
1.671542 | 597.1525 | 22.87099
1.671542 | 597.2845 | 22.87605
1.671542 | 597.4113 | 22.8809
1.671542 | 597.5405 | 22.88586
1.671542 | 597.6718 | 22.89088
1.671542 | 597.8084 | 22.89612
1.671542 | 597.9388 | 22.90111
1.671542 | 598.0659 | 22.90598
1.671542 | 598.1985 | 22.91106
1.671542 | 598.3278 | 22.91601
1.671542 | 598.4547 | 22.92087
1.671542 | 598.5795 | 22.92565
1.671542 | 598.712 | 22.93072
1.671542 | 598.84375 | 22.93577
1.671542 | 598.976 | 22.94083
1.671542 | 599.0961 | 22.94544
1.678906 | 599.2275 | 22.95047
1.678906 | 599.3588 | 22.9555
1.678906 | 599.4901 | 22.96052
1.678906 | 599.616 | 22.96535
1.678906 | 599.7478 | 22.97039
1.678906 | 599.8837 | 22.9756
1.678906 | 600.0159 | 22.98066
1.678906 | 600.1426 | 22.98552
1.678906 | 600.2712 | 22.99044
1.678906 | 600.4047 | 22.99555
1.678906 | 600.5396 | 23.00072
1.678906 | 600.67 | 23.00572
1.678906 | 600.7999 | 23.01069
1.678906 | 600.9352 | 23.01587
1.678906 | 601.073 | 23.02115
1.678906 | 601.2092 | 23.02636
1.678906 | 601.3352 | 23.03119
1.678906 | 601.4711 | 23.0364
1.678906 | 601.6037 | 23.04148
1.678906 | 601.73 | 23.04631
1.68627 | 601.8613 | 23.05134
1.68627 | 601.9925 | 23.05637
1.68627 | 602.1239 | 23.0614
1.68627 | 602.2479 | 23.06615
1.68627 | 602.3693 | 23.0708
1.68627 | 602.4974 | 23.0757
1.68627 | 602.6307 | 23.08081
1.68627 | 602.757 | 23.08565
1.68627 | 602.8776 | 23.09027
1.68627 | 603.0153 | 23.09554
1.68627 | 603.1426 | 23.10041
1.68627 | 603.2697 | 23.10528
1.68627 | 603.389 | 23.10985
1.68627 | 603.5217 | 23.11494
1.68627 | 603.6592 | 23.1202
1.68627 | 603.7888 | 23.12516
1.68627 | 603.9138 | 23.12995
1.68627 | 604.0407 | 23.13481
1.693633 | 604.1801 | 23.14015
1.693633 | 604.3035 | 23.14488
1.693633 | 604.4313 | 23.14977
1.693633 | 604.5692 | 23.15505
1.693633 | 604.7147 | 23.16063
1.693633 | 604.851 | 23.16585
1.693633 | 604.9769 | 23.17067
1.693633 | 605.1111 | 23.17581
1.693633 | 605.256 | 23.18136
1.693633 | 605.4001 | 23.18688
1.693633 | 605.5318 | 23.19192
1.693633 | 605.6672 | 23.19711
1.693633 | 605.8025 | 23.20229
1.693633 | 605.9293 | 23.20714
1.693633 | 606.0579 | 23.21207
1.693633 | 606.1848 | 23.21693
1.693633 | 606.3289 | 23.22245
1.700997 | 606.4616 | 23.22753
1.700997 | 606.5805 | 23.23209
1.700997 | 606.7039 | 23.23681
1.700997 | 606.8345 | 23.24181
1.700997 | 606.9629 | 23.24673
1.700997 | 607.091 | 23.25164
1.700997 | 607.219 | 23.25654
1.700997 | 607.3489 | 23.26152
1.700997 | 607.4809 | 23.26657
1.700997 | 607.6089 | 23.27147
1.700997 | 607.7318 | 23.27618
1.700997 | 607.8702 | 23.28148
1.700997 | 608.0015 | 23.28651
1.700997 | 608.133 | 23.29155
1.700997 | 608.2658 | 23.29663
1.700997 | 608.393 | 23.30151
1.700997 | 608.5272 | 23.30665
1.700997 | 608.6514 | 23.3114
1.700997 | 608.7782 | 23.31626
1.708361 | 608.8951 | 23.32074
1.708361 | 609.02 | 23.32552
1.708361 | 609.1391 | 23.33008
1.708361 | 609.2535 | 23.33446
1.708361 | 609.3728 | 23.33903
1.708361 | 609.4977 | 23.34382
1.708361 | 609.6224 | 23.34859
1.708361 | 609.7416 | 23.35316
1.708361 | 609.8646 | 23.35787
1.708361 | 609.9899 | 23.36267
1.708361 | 610.1183 | 23.36758
1.708361 | 610.2398 | 23.37224
1.708361 | 610.3586 | 23.37679
1.708361 | 610.4993 | 23.38218
1.708361 | 610.6317 | 23.38725
1.708361 | 610.7605 | 23.39218
1.715724 | 610.8875 | 23.39704
1.715724 | 611.0156 | 23.40195
1.715724 | 611.143 | 23.40683
1.715724 | 611.2659 | 23.41154
1.715724 | 611.3872 | 23.41618
1.715724 | 611.5267 | 23.42153
1.715724 | 611.6632 | 23.42676
1.715724 | 611.7778 | 23.43115
1.715724 | 611.8924 | 23.43553
1.715724 | 612.0117 | 23.4401
1.715724 | 612.1338 | 23.44478
1.715724 | 612.2574 | 23.44951
1.715724 | 612.3822 | 23.45429
1.715724 | 612.5083 | 23.45912
1.715724 | 612.637 | 23.46405
1.723088 | 612.7502 | 23.46839
1.723088 | 612.8655 | 23.4728
1.723088 | 612.994 | 23.47773
1.723088 | 613.1276 | 23.48284
1.723088 | 613.2565 | 23.48778
1.723088 | 613.3875 | 23.49279
1.723088 | 613.516 | 23.49772
1.723088 | 613.6436 | 23.5026
1.723088 | 613.7744 | 23.50761
1.723088 | 613.9028 | 23.51253
1.723088 | 614.0348 | 23.51759
1.723088 | 614.17 | 23.52276
1.723088 | 614.3001 | 23.52775
1.723088 | 614.4289 | 23.53268
1.723088 | 614.5477 | 23.53723
1.723088 | 614.6746 | 23.54209
1.723088 | 614.8043 | 23.54706
1.723088 | 614.9238 | 23.55164
1.723088 | 615.0404 | 23.5561
1.730451 | 615.1622 | 23.56077
1.730451 | 615.29 | 23.56566
1.730451 | 615.4125 | 23.57035
1.730451 | 615.5292 | 23.57482
1.730451 | 615.6488 | 23.5794
1.730451 | 615.7881 | 23.58474
1.730451 | 615.912 | 23.58949
1.730451 | 616.0272 | 23.5939
1.730451 | 616.1571 | 23.59887
1.730451 | 616.2919 | 23.60404
1.730451 | 616.4165 | 23.60881
1.730451 | 616.54 | 23.61354
1.730451 | 616.6661 | 23.61837
1.730451 | 616.7982 | 23.62342
1.730451 | 616.9243 | 23.62825
1.737815 | 617.041 | 23.63273
1.737815 | 617.1675 | 23.63757
1.737815 | 617.2996 | 23.64263
1.737815 | 617.4238 | 23.64739
1.737815 | 617.5416 | 23.6519
1.737815 | 617.6663 | 23.65667
1.737815 | 617.7939 | 23.66156
1.737815 | 617.9145 | 23.66618
1.737815 | 618.0356 | 23.67082
1.737815 | 618.1605 | 23.6756
1.737815 | 618.291 | 23.6806
1.737815 | 618.418 | 23.68546
1.737815 | 618.5422 | 23.69022
1.737815 | 618.6738 | 23.69526
1.737815 | 618.801 | 23.70013
1.737815 | 618.9318 | 23.70514
1.745179 | 619.0539 | 23.70982
1.745179 | 619.1848 | 23.71483
1.745179 | 619.3165 | 23.71988
1.745179 | 619.4459 | 23.72483
1.745179 | 619.569 | 23.72955
1.745179 | 619.6951 | 23.73438
1.745179 | 619.8223 | 23.73925
1.745179 | 619.9444 | 23.74393
1.745179 | 620.0746 | 23.74891
1.745179 | 620.2001 | 23.75372
1.745179 | 620.3342 | 23.75885
1.745179 | 620.4645 | 23.76385
1.745179 | 620.5964 | 23.7689
1.745179 | 620.7262 | 23.77387
1.745179 | 620.8558 | 23.77883
1.745179 | 620.9817 | 23.78365
1.745179 | 621.1171 | 23.78884
1.752542 | 621.249 | 23.79389
1.752542 | 621.3795 | 23.79889
1.752542 | 621.5103 | 23.8039
1.752542 | 621.6332 | 23.80861
1.752542 | 621.7708 | 23.81388
1.752542 | 621.901 | 23.81886
1.752542 | 622.0251 | 23.82362
1.752542 | 622.1511 | 23.82844
1.752542 | 622.2822 | 23.83346
1.752542 | 622.4036 | 23.83811
1.752542 | 622.5315 | 23.84301
1.752542 | 622.6563 | 23.84779
1.752542 | 622.7845 | 23.8527
1.752542 | 622.9131 | 23.85763
1.752542 | 623.0296 | 23.86209
1.752542 | 623.1464 | 23.86656
1.752542 | 623.2704 | 23.87131
1.759906 | 623.4009 | 23.87631
1.759906 | 623.528 | 23.88118
1.759906 | 623.6526 | 23.88595
1.759906 | 623.7723 | 23.89053
1.759906 | 623.8988 | 23.89538
1.759906 | 624.0219 | 23.90009
1.759906 | 624.1431 | 23.90474
1.759906 | 624.2646 | 23.90939
1.759906 | 624.3902 | 23.9142
1.759906 | 624.5159 | 23.91901
1.759906 | 624.6353 | 23.92359
1.759906 | 624.7518 | 23.92805
1.759906 | 624.8693 | 23.93255
1.759906 | 624.9854 | 23.937
1.759906 | 625.0998 | 23.94138
1.759906 | 625.2206 | 23.94601
1.76727 | 625.3407 | 23.9506
1.76727 | 625.4576 | 23.95508
1.76727 | 625.5806 | 23.95979
1.76727 | 625.7045 | 23.96454
1.76727 | 625.8204 | 23.96898
1.76727 | 625.943 | 23.97367
1.76727 | 626.069 | 23.9785
1.76727 | 626.1964 | 23.98338
1.76727 | 626.3149 | 23.98792
1.76727 | 626.4355 | 23.99254
1.76727 | 626.563 | 23.99742
1.76727 | 626.6845 | 24.00207
1.76727 | 626.795 | 24.0063
1.76727 | 626.9124 | 24.0108
1.76727 | 627.037 | 24.01557
1.76727 | 627.1478 | 24.01982
1.76727 | 627.2628 | 24.02422
1.76727 | 627.3859 | 24.02894
1.76727 | 627.5158 | 24.03391
1.774633 | 627.6271 | 24.03817
1.774633 | 627.734375 | 24.04228
1.774633 | 627.8556 | 24.04692
1.774633 | 627.9857 | 24.05191
1.774633 | 628.1083 | 24.0566
1.774633 | 628.2237 | 24.06102
1.774633 | 628.3555 | 24.06607
1.774633 | 628.4815 | 24.0709
1.774633 | 628.5961 | 24.07529
1.774633 | 628.7091 | 24.07961
1.774633 | 628.8422 | 24.08471
1.774633 | 628.9727 | 24.08971
1.774633 | 629.1002 | 24.09459
1.774633 | 629.2127 | 24.0989
1.774633 | 629.3296 | 24.10338
1.774633 | 629.4677 | 24.10867
1.781997 | 629.5895 | 24.11333
1.781997 | 629.7099 | 24.11795
1.781997 | 629.8371 | 24.12282
1.781997 | 629.9709 | 24.12794
1.781997 | 630.0971 | 24.13278
1.781997 | 630.2207 | 24.13751
1.781997 | 630.3459 | 24.1423
1.781997 | 630.4857 | 24.14766
1.781997 | 630.6173 | 24.1527
1.781997 | 630.7335 | 24.15715
1.781997 | 630.851 | 24.16165
1.781997 | 630.9786 | 24.16654
1.781997 | 631.1033 | 24.17131
1.781997 | 631.2199 | 24.17578
1.781997 | 631.3381 | 24.18031
1.781997 | 631.4619 | 24.18505
1.781997 | 631.5903 | 24.18997
1.781997 | 631.7088 | 24.1945
1.781997 | 631.8203 | 24.19877
1.78936 | 631.9435 | 24.20349
1.78936 | 632.0797 | 24.20871
1.78936 | 632.1984 | 24.21326
1.78936 | 632.3219 | 24.21798
1.78936 | 632.4495 | 24.22287
1.78936 | 632.5802 | 24.22788
1.78936 | 632.707 | 24.23274
1.78936 | 632.8197 | 24.23705
1.78936 | 632.9421 | 24.24174
1.78936 | 633.0808 | 24.24705
1.78936 | 633.2073 | 24.2519
1.78936 | 633.3205 | 24.25623
1.78936 | 633.4469 | 24.26107
1.78936 | 633.5739 | 24.26593
1.78936 | 633.7025 | 24.27086
1.78936 | 633.811 | 24.27502
1.796724 | 633.9303 | 24.27959
1.796724 | 634.056 | 24.2844
1.796724 | 634.1821 | 24.28923
1.796724 | 634.3005 | 24.29377
1.796724 | 634.4144 | 24.29813
1.796724 | 634.5374 | 24.30284
1.796724 | 634.6605 | 24.30755
1.796724 | 634.7768 | 24.31201
1.796724 | 634.8819 | 24.31603
1.796724 | 635.0131 | 24.32106
1.796724 | 635.1425 | 24.32601
1.796724 | 635.2594 | 24.33049
1.796724 | 635.3666 | 24.3346
1.796724 | 635.4857 | 24.33916
1.796724 | 635.6177 | 24.34422
1.796724 | 635.745 | 24.34909
1.804088 | 635.8632 | 24.35362
1.804088 | 635.9901 | 24.35848
1.804088 | 636.1274 | 24.36374
1.804088 | 636.2521 | 24.36851
1.804088 | 636.3676 | 24.37294
1.804088 | 636.5032 | 24.37813
1.804088 | 636.6461 | 24.3836
1.804088 | 636.772 | 24.38843
1.804088 | 636.8851 | 24.39275
1.804088 | 637.0023 | 24.39724
1.804088 | 637.1392 | 24.40249
1.804088 | 637.266 | 24.40734
1.804088 | 637.3842 | 24.41187
1.804088 | 637.5059 | 24.41653
1.804088 | 637.6391 | 24.42163
1.804088 | 637.7587 | 24.42622
1.804088 | 637.8705 | 24.4305
1.811451 | 637.9915 | 24.43513
1.811451 | 638.1252 | 24.44025
1.811451 | 638.2604 | 24.44543
1.811451 | 638.3701 | 24.44963
1.811451 | 638.4812 | 24.45389
1.811451 | 638.6035 | 24.45857
1.811451 | 638.7278 | 24.46333
1.811451 | 638.8394 | 24.4676
1.811451 | 638.9594 | 24.4722
1.811451 | 639.0856 | 24.47703
1.811451 | 639.2118 | 24.48187
1.811451 | 639.3248 | 24.4862
1.811451 | 639.4339 | 24.49038
1.811451 | 639.5607 | 24.49523
1.811451 | 639.6895 | 24.50016
1.811451 | 639.8076 | 24.50469
1.818815 | 639.9184 | 24.50893
1.818815 | 640.0397 | 24.51358
1.818815 | 640.162 | 24.51826
1.818815 | 640.274 | 24.52255
1.818815 | 640.3823 | 24.5267
1.818815 | 640.502 | 24.53128
1.818815 | 640.6285 | 24.53613
1.818815 | 640.746 | 24.54063
1.818815 | 640.8597 | 24.54499
1.818815 | 640.9844 | 24.54976
1.818815 | 641.1107 | 24.5546
1.818815 | 641.2297 | 24.55915
1.818815 | 641.3385 | 24.56332
1.818815 | 641.462 | 24.56805
1.818815 | 641.5893 | 24.57293
1.818815 | 641.707 | 24.57743
1.818815 | 641.8156 | 24.58159
1.826178 | 641.9335 | 24.58611
1.826178 | 642.0594 | 24.59093
1.826178 | 642.1751 | 24.59536
1.826178 | 642.2837 | 24.59952
1.826178 | 642.4027 | 24.60408
1.826178 | 642.525 | 24.60877
1.826178 | 642.6451 | 24.61336
1.826178 | 642.7538 | 24.61753
1.826178 | 642.8714 | 24.62203
1.826178 | 642.9985 | 24.6269
1.826178 | 643.1185 | 24.6315
1.826178 | 643.2281 | 24.63569
1.826178 | 643.3463 | 24.64022
1.826178 | 643.4768 | 24.64522
1.826178 | 643.6016 | 24.65
1.833542 | 643.7178 | 24.65445
1.833542 | 643.828125 | 24.65867
1.833542 | 643.9505 | 24.66336
1.833542 | 644.0823 | 24.66841
1.833542 | 644.2067 | 24.67317
1.833542 | 644.3111 | 24.67717
1.833542 | 644.4391 | 24.68208
1.833542 | 644.5674 | 24.68699
1.833542 | 644.6857 | 24.69152
1.833542 | 644.7937 | 24.69566
1.833542 | 644.9078 | 24.70003
1.833542 | 645.0407 | 24.70512
1.833542 | 645.1728 | 24.71018
1.833542 | 645.2803 | 24.71429
1.833542 | 645.3891 | 24.71846
1.833542 | 645.5249 | 24.72366
1.840906 | 645.6455 | 24.72828
1.840906 | 645.752 | 24.73236
1.840906 | 645.8588 | 24.73645
1.840906 | 645.986 | 24.74132
1.840906 | 646.1151 | 24.74626
1.840906 | 646.2178 | 24.7502
1.840906 | 646.439 | 24.75867
1.840906 | 646.5687 | 24.76364
1.840906 | 646.6766 | 24.76777
1.840906 | 646.7802 | 24.77174
1.840906 | 646.9009 | 24.77636
1.840906 | 647.0276 | 24.78122
1.840906 | 647.1376 | 24.78543
1.840906 | 647.2491 | 24.7897
1.840906 | 647.3782 | 24.79464
1.840906 | 647.5173 | 24.79997
1.848269 | 647.6303 | 24.8043
1.848269 | 647.7314 | 24.80817
1.848269 | 647.8556 | 24.81293
1.848269 | 647.9878 | 24.81799
1.848269 | 648.1088 | 24.82263
1.848269 | 648.2239 | 24.82703
1.848269 | 648.3477 | 24.83177
1.848269 | 648.4787 | 24.83679
1.848269 | 648.6028 | 24.84155
1.848269 | 648.7117 | 24.84571
1.848269 | 648.8329 | 24.85036
1.848269 | 648.9688 | 24.85556
1.848269 | 649.0958 | 24.86043
1.855633 | 649.2064 | 24.86466
1.855633 | 649.3198 | 24.86901
1.855633 | 649.4489 | 24.87395
1.855633 | 649.5757 | 24.87881
1.855633 | 649.6934 | 24.88332
1.855633 | 649.8026 | 24.8875
1.855633 | 649.9332 | 24.8925
1.855633 | 650.0607 | 24.89738
1.855633 | 650.1801 | 24.90196
1.862997 | 650.2911 | 24.90621
1.862997 | 650.421 | 24.91118
1.862997 | 650.5568 | 24.91638
1.862997 | 650.6753 | 24.92092
1.862997 | 650.7875 | 24.92522
1.862997 | 650.9154 | 24.93012
1.862997 | 651.051 | 24.93531
1.862997 | 651.171 | 24.93991
1.862997 | 651.2899 | 24.94446
1.862997 | 651.4108 | 24.94909
1.862997 | 651.548 | 24.95435
1.862997 | 651.6765 | 24.95927
1.862997 | 651.792 | 24.96369
1.862997 | 651.9188 | 24.96855
1.862997 | 652.0541 | 24.97373
1.862997 | 652.1768 | 24.97843
1.862997 | 652.2889 | 24.98272
1.862997 | 652.4044 | 24.98714
1.87036 | 652.5222 | 24.99166
1.87036 | 652.6426 | 24.99627
1.87036 | 652.7588 | 25.00072
1.87036 | 652.8655 | 25.00481
1.87036 | 652.9884 | 25.00951
1.87036 | 653.1053 | 25.01399
1.877724 | 653.2822 | 25.02077
1.885087 | 653.4182 | 25.02598
1.885087 | 653.5482 | 25.03095
1.87036 | 653.6479 | 25.03477
1.848269 | 653.7407 | 25.03833
1.833542 | 653.8432 | 25.04225
1.848269 | 653.9611 | 25.04677
1.892451 | 654.0627 | 25.05066
1.921906 | 654.1541 | 25.05416
1.936633 | 654.2823 | 25.05907
1.914542 | 654.4141 | 25.06412
1.885087 | 654.4903 | 25.06704
1.87036 | 654.5675 | 25.06999
1.87036 | 654.6851 | 25.0745
1.899815 | 654.8151 | 25.07948
1.914542 | 654.9313 | 25.08393
1.914542 | 655.0315 | 25.08776
1.892451 | 655.1478 | 25.09222
1.877724 | 655.2808 | 25.09731
1.87036 | 655.389 | 25.10146
1.885087 | 655.4911 | 25.10537
1.899815 | 655.6199 | 25.1103
1.907178 | 655.7581 | 25.11559
1.899815 | 655.8831 | 25.12038
1.885087 | 655.9963 | 25.12472
1.885087 | 656.117 | 25.12934
1.892451 | 656.2479 | 25.13435
1.892451 | 656.3549 | 25.13845
1.892451 | 656.5527 | 25.14603
1.899815 | 656.6727 | 25.15062
1.899815 | 656.7845 | 25.1549
1.899815 | 656.8915 | 25.159
1.885087 | 657.1021 | 25.16707
1.885087 | 657.2029 | 25.17093
1.892451 | 657.4092 | 25.17883
1.899815 | 657.5409 | 25.18387
1.907178 | 657.6729 | 25.18893
1.907178 | 657.7845 | 25.1932
1.899815 | 657.9023 | 25.19772
1.899815 | 658.0223 | 25.20231
1.899815 | 658.1541 | 25.20736
1.899815 | 658.2642 | 25.21158
1.899815 | 658.3824 | 25.21611
1.899815 | 658.5128 | 25.2211
1.899815 | 658.6427 | 25.22607
1.899815 | 658.7636 | 25.2307
1.899815 | 658.8676 | 25.23469
1.892451 | 658.9808 | 25.23902
1.892451 | 659.1005 | 25.24361
1.899815 | 659.2196 | 25.24817
1.907178 | 659.325 | 25.2522
1.914542 | 659.4451 | 25.2568
1.907178 | 659.5693 | 25.26156
1.907178 | 659.6822 | 25.26589
1.907178 | 659.7931 | 25.27013
1.907178 | 659.9031 | 25.27435
1.907178 | 660.0322 | 25.27929
1.907178 | 660.1622 | 25.28427
1.907178 | 660.2751 | 25.2886
1.899815 | 660.3849 | 25.2928
1.899815 | 660.5121 | 25.29767
1.899815 | 660.6355 | 25.3024
1.899815 | 660.7482 | 25.30672
1.899815 | 660.866 | 25.31123
1.907178 | 660.9928 | 25.31608
1.907178 | 661.1215 | 25.32101
1.907178 | 661.2336 | 25.32531
1.907178 | 661.3489 | 25.32972
1.907178 | 661.4671 | 25.33425
1.907178 | 661.5818 | 25.33864
1.907178 | 661.6909 | 25.34282
1.914542 | 661.7958 | 25.34684
1.914542 | 661.9134 | 25.35134
1.914542 | 662.0211 | 25.35547
1.914542 | 662.127 | 25.35952
1.914542 | 662.2346 | 25.36364
1.907178 | 662.3472 | 25.36796
1.907178 | 662.4565 | 25.37214
1.907178 | 662.5679 | 25.37641
1.907178 | 662.6837 | 25.38085
1.914542 | 662.8023 | 25.38539
1.914542 | 662.9294 | 25.39025
1.914542 | 663.0494 | 25.39485
1.914542 | 663.1677 | 25.39938
1.914542 | 663.2942 | 25.40423
1.914542 | 663.4092 | 25.40863
1.914542 | 663.5331 | 25.41338
1.914542 | 663.6462 | 25.41771
1.914542 | 663.7638 | 25.42221
1.921906 | 663.8824 | 25.42676
1.921906 | 664.0008 | 25.43129
1.921906 | 664.1042 | 25.43525
1.921906 | 664.2108 | 25.43933
1.914542 | 664.3235 | 25.44365
1.914542 | 664.4334 | 25.44786
1.914542 | 664.5457 | 25.45216
1.914542 | 664.6539 | 25.4563
1.914542 | 664.777 | 25.46102
1.921906 | 664.8903 | 25.46536
1.921906 | 665.0074 | 25.46984
1.921906 | 665.1255 | 25.47437
1.921906 | 665.2552 | 25.47934
1.921906 | 665.373 | 25.48385
1.921906 | 665.4954 | 25.48853
1.921906 | 665.611 | 25.49296
1.921906 | 665.7382 | 25.49783
1.921906 | 665.8603 | 25.50251
1.921906 | 665.9681 | 25.50664
1.921906 | 666.0898 | 25.5113
1.921906 | 666.2104 | 25.51592
1.921906 | 666.3218 | 25.52019
1.921906 | 666.426 | 25.52418
1.921906 | 666.5484 | 25.52886
1.921906 | 666.6685 | 25.53346
1.921906 | 666.7878 | 25.53803
1.921906 | 666.8963 | 25.54219
1.921906 | 667.001 | 25.5462
1.921906 | 667.1253 | 25.55096
1.929269 | 667.24 | 25.55535
1.929269 | 667.3515 | 25.55962
1.929269 | 667.4659 | 25.564
1.929269 | 667.5873 | 25.56865
1.929269 | 667.7034 | 25.5731
1.936633 | 667.8151 | 25.57738
1.936633 | 667.9263 | 25.58164
1.936633 | 668.045 | 25.58618
1.936633 | 668.1758 | 25.59119
1.936633 | 668.2896 | 25.59555
1.929269 | 668.4044 | 25.59995
1.929269 | 668.5212 | 25.60442
1.929269 | 668.6451 | 25.60917
1.929269 | 668.7604 | 25.61358
1.929269 | 668.8656 | 25.61761
1.929269 | 668.9844 | 25.62216
1.929269 | 669.105 | 25.62678
1.936633 | 669.2217 | 25.63125
1.936633 | 669.3265 | 25.63527
1.936633 | 669.4402 | 25.63962
1.936633 | 669.5598 | 25.6442
1.936633 | 669.6729 | 25.64853
1.943996 | 669.7794 | 25.65261
1.943996 | 669.892 | 25.65692
1.943996 | 670.0107 | 25.66147
1.943996 | 670.1184 | 25.66559
1.943996 | 670.2222 | 25.66957
1.943996 | 670.3308 | 25.67373
1.936633 | 670.4503 | 25.67831
1.936633 | 670.5625 | 25.6826
1.936633 | 670.6682 | 25.68665
1.936633 | 670.781 | 25.69097
1.936633 | 670.8936 | 25.69528
1.936633 | 671.0001 | 25.69936
1.943996 | 671.1099 | 25.70357
1.943996 | 671.2308 | 25.7082
1.943996 | 671.3444 | 25.71255
1.943996 | 671.4554 | 25.7168
1.943996 | 671.5641 | 25.72097
1.95136 | 671.6653 | 25.72484
1.95136 | 671.7717 | 25.72892
1.95136 | 671.9747 | 25.73669
1.95136 | 672.0828 | 25.74083
1.943996 | 672.1877 | 25.74485
1.943996 | 672.2883 | 25.7487
1.943996 | 672.3937 | 25.75274
1.943996 | 672.509 | 25.75715
1.943996 | 672.6226 | 25.76151
1.95136 | 672.744 | 25.76615
1.95136 | 672.8575 | 25.7705
1.95136 | 672.9816 | 25.77526
1.943996 | 673.1007 | 25.77982
1.943996 | 673.2189 | 25.78434
1.95136 | 673.3386 | 25.78893
1.95136 | 673.4532 | 25.79332
1.95136 | 673.575 | 25.79798
1.95136 | 673.6855 | 25.80221
1.95136 | 673.7886 | 25.80616
1.95136 | 673.8947 | 25.81023
1.95136 | 674.0068 | 25.81452
1.95136 | 674.1127 | 25.81858
1.943996 | 674.2199 | 25.82268
1.943996 | 674.3302 | 25.82691
1.95136 | 674.4375 | 25.83102
1.95136 | 674.5507 | 25.83535
1.95136 | 674.6568 | 25.83942
1.95136 | 674.7619 | 25.84344
1.958724 | 674.8764 | 25.84783
1.958724 | 674.9957 | 25.85239
1.958724 | 675.104 | 25.85654
1.958724 | 675.2196 | 25.86097
1.958724 | 675.3371 | 25.86547
1.958724 | 675.4539 | 25.86994
1.958724 | 675.5742 | 25.87455
1.958724 | 675.6821 | 25.87868
1.958724 | 675.7962 | 25.88305
1.958724 | 675.9144 | 25.88758
1.958724 | 676.0321 | 25.89209
1.958724 | 676.1416 | 25.89628
1.95136 | 676.2596 | 25.9008
1.95136 | 676.3719 | 25.90511
1.95136 | 676.4859 | 25.90947
1.95136 | 676.5912 | 25.9135
1.958724 | 676.6969 | 25.91755
1.958724 | 676.8108 | 25.92191
1.958724 | 676.9203 | 25.92611
1.966087 | 677.0269 | 25.93019
1.966087 | 677.1334 | 25.93427
1.966087 | 677.2453 | 25.93856
1.966087 | 677.3575 | 25.94285
1.966087 | 677.471 | 25.9472
1.973451 | 677.5809 | 25.95141
1.973451 | 677.6949 | 25.95578
1.973451 | 677.8165 | 25.96043
1.973451 | 677.9271 | 25.96467
1.966087 | 678.0361 | 25.96884
1.966087 | 678.1517 | 25.97327
1.966087 | 678.2689 | 25.97776
1.966087 | 678.3826 | 25.98211
1.966087 | 678.4952 | 25.98643
1.966087 | 678.6091 | 25.99079
1.966087 | 678.7283 | 25.99536
1.966087 | 678.8445 | 25.99981
1.966087 | 678.9537 | 26.00399
1.966087 | 679.0689 | 26.0084
1.973451 | 679.1926 | 26.01314
1.973451 | 679.3073 | 26.01753
1.973451 | 679.4166 | 26.02171
1.980815 | 679.524 | 26.02583
1.980815 | 679.6354 | 26.0301
1.980815 | 679.7462 | 26.03434
1.980815 | 679.8525 | 26.03841
1.973451 | 679.9652 | 26.04273
1.973451 | 680.0762 | 26.04698
1.973451 | 680.1916 | 26.0514
1.973451 | 680.2955 | 26.05538
1.973451 | 680.4069 | 26.05964
1.980815 | 680.5318 | 26.06443
1.980815 | 680.6615 | 26.0694
1.980815 | 680.7787 | 26.07389
1.973451 | 680.897 | 26.07841
1.973451 | 681.0131 | 26.08286
1.973451 | 681.1347 | 26.08752
1.980815 | 681.2471 | 26.09182
1.980815 | 681.3584 | 26.09609
1.980815 | 681.4852 | 26.10094
1.980815 | 681.5992 | 26.10531
1.980815 | 681.7946 | 26.11279
1.980815 | 681.9089 | 26.11717
1.973451 | 682.0161 | 26.12128
1.973451 | 682.1238 | 26.1254
1.980815 | 682.3342 | 26.13346
1.980815 | 682.4476 | 26.1378
1.980815 | 682.5505 | 26.14174
1.988178 | 682.6635 | 26.14607
1.988178 | 682.7821 | 26.15062
1.988178 | 682.9072 | 26.15541
1.988178 | 683.0146 | 26.15952
1.988178 | 683.1263 | 26.1638
1.988178 | 683.2427 | 26.16826
1.988178 | 683.3683 | 26.17307
1.980815 | 683.4764 | 26.17721
1.980815 | 683.5818 | 26.18125
1.988178 | 683.6907 | 26.18542
1.988178 | 683.8032 | 26.18972
1.988178 | 683.9055 | 26.19364
1.988178 | 684.1042 | 26.20125
1.988178 | 684.2131 | 26.20542
1.988178 | 684.3959 | 26.21243
1.988178 | 684.498 | 26.21633
1.988178 | 684.6059 | 26.22047
1.995542 | 684.7084 | 26.22439
1.995542 | 684.912 | 26.23219
1.995542 | 685.0328 | 26.23682
1.995542 | 685.1412 | 26.24097
1.995542 | 685.2444 | 26.24492
1.995542 | 685.3661 | 26.24958
1.995542 | 685.4865 | 26.25419
1.995542 | 685.6084 | 26.25886
1.995542 | 685.7165 | 26.263
1.995542 | 685.8344 | 26.26752
1.995542 | 685.9525 | 26.27204
1.995542 | 686.0637 | 26.2763
1.995542 | 686.1655 | 26.2802
1.995542 | 686.2702 | 26.28421
1.995542 | 686.3847 | 26.2886
1.995542 | 686.4988 | 26.29296
1.995542 | 686.6046 | 26.29702
1.995542 | 686.709 | 26.30102
1.995542 | 686.824 | 26.30542
1.995542 | 686.9332 | 26.3096
1.995542 | 687.0432 | 26.31382
2.002905 | 687.1501 | 26.31791
2.002905 | 687.2693 | 26.32247
2.002905 | 687.3865 | 26.32696
2.002905 | 687.4979 | 26.33123
2.002905 | 687.6115 | 26.33558
2.010269 | 687.7247 | 26.33992
2.010269 | 687.8373 | 26.34423
2.010269 | 687.9472 | 26.34844
2.010269 | 688.0587 | 26.35271
2.010269 | 688.1736 | 26.35711
2.010269 | 688.2924 | 26.36166
2.010269 | 688.4016 | 26.36584
2.010269 | 688.5192 | 26.37035
2.010269 | 688.6363 | 26.37483
2.010269 | 688.7448 | 26.37899
2.010269 | 688.8593 | 26.38337
2.010269 | 688.9742 | 26.38777
2.010269 | 689.0861 | 26.39206
2.010269 | 689.1951 | 26.39623
2.010269 | 689.301 | 26.40029
2.010269 | 689.4082 | 26.4044
2.010269 | 689.5131 | 26.40841
2.017633 | 689.7114 | 26.41601
2.017633 | 689.8159 | 26.42001
2.024996 | 689.9178 | 26.42391
2.017633 | 690.0211 | 26.42787
2.017633 | 690.134 | 26.43219
2.017633 | 690.245 | 26.43644
2.017633 | 690.3611 | 26.44089
2.017633 | 690.4705 | 26.44508
2.017633 | 690.5814 | 26.44933
2.017633 | 690.6986 | 26.45382
2.017633 | 690.8154 | 26.45829
2.017633 | 690.9312 | 26.46273
2.017633 | 691.046 | 26.46712
2.017633 | 691.162 | 26.47157
2.017633 | 691.2703 | 26.47571
2.017633 | 691.3865 | 26.48016
2.024996 | 691.4952 | 26.48433
2.024996 | 691.6067 | 26.4886
2.024996 | 691.7135 | 26.49269
2.024996 | 691.9102 | 26.50022
2.024996 | 692.015 | 26.50423
2.024996 | 692.1192 | 26.50823
2.024996 | 692.2203 | 26.5121
2.024996 | 692.3257 | 26.51614
2.024996 | 692.5244 | 26.52374
2.024996 | 692.6298 | 26.52778
2.024996 | 692.7459 | 26.53223
2.024996 | 692.8648 | 26.53678
2.024996 | 692.9838 | 26.54134
2.024996 | 693.0963 | 26.54565
2.03236 | 693.2159 | 26.55023
2.03236 | 693.3325 | 26.5547
2.03236 | 693.4446 | 26.55899
2.03236 | 693.561 | 26.56345
2.03236 | 693.6811 | 26.56805
2.03236 | 693.7935 | 26.57235
2.03236 | 693.8942 | 26.57621
2.03236 | 693.999 | 26.58022
2.03236 | 694.1085 | 26.58442
2.03236 | 694.213 | 26.58842
2.03236 | 694.3233 | 26.59264
2.03236 | 694.425 | 26.59654
2.03236 | 694.5389 | 26.6009
2.03236 | 694.6492 | 26.60513
2.03236 | 694.7543 | 26.60915
2.03236 | 694.864 | 26.61335
2.03236 | 694.9854 | 26.618
2.039724 | 695.1077 | 26.62269
2.039724 | 695.2164 | 26.62685
2.039724 | 695.3344 | 26.63137
2.039724 | 695.4423 | 26.6355
2.039724 | 695.5621 | 26.64009
2.047087 | 695.6707 | 26.64425
2.039724 | 695.7799 | 26.64843
2.039724 | 695.8914 | 26.6527
2.039724 | 696.0069 | 26.65713
2.039724 | 696.1187 | 26.66141
2.039724 | 696.2332 | 26.66579
2.039724 | 696.3423 | 26.66997
2.039724 | 696.4509 | 26.67413
2.039724 | 696.6563 | 26.682
2.039724 | 696.767 | 26.68624
2.047087 | 696.9712 | 26.69406
2.047087 | 697.0831 | 26.69834
2.047087 | 697.1856 | 26.70227
2.054451 | 697.3801 | 26.70972
2.047087 | 697.4896 | 26.71391
2.047087 | 697.6011 | 26.71819
2.047087 | 697.8127 | 26.72629
2.047087 | 697.9368 | 26.73104
2.047087 | 698.0405 | 26.73501
2.047087 | 698.2515 | 26.7431
2.047087 | 698.369 | 26.7476
2.047087 | 698.4732 | 26.75159
2.054451 | 698.6771 | 26.75939
2.054451 | 698.7890625 | 26.76368
2.054451 | 698.9775 | 26.7709
2.054451 | 699.0782 | 26.77476
2.054451 | 699.186 | 26.77889
2.054451 | 699.3754 | 26.78614
2.054451 | 699.5771 | 26.79387
2.054451 | 699.683 | 26.79792
2.054451 | 699.7875 | 26.80192
2.054451 | 699.8887 | 26.8058
2.054451 | 700.0059 | 26.81029
2.054451 | 700.1224 | 26.81475
2.061814 | 700.2258 | 26.81871
2.061814 | 700.3358 | 26.82292
2.061814 | 700.4518 | 26.82737
2.061814 | 700.563 | 26.83162
2.061814 | 700.6706 | 26.83575
2.061814 | 700.7797 | 26.83992
2.061814 | 700.8854 | 26.84397
2.061814 | 700.9926 | 26.84808
2.061814 | 701.0935 | 26.85194
2.061814 | 701.1959 | 26.85586
2.061814 | 701.3013 | 26.8599
2.061814 | 701.4042 | 26.86384
2.061814 | 701.6086 | 26.87167
2.061814 | 701.7216 | 26.876
2.061814 | 701.9301 | 26.88399
2.061814 | 702.038 | 26.88812
2.061814 | 702.1485 | 26.89235
2.069178 | 702.251 | 26.89627
2.069178 | 702.3604 | 26.90046
2.076542 | 702.478 | 26.90497
2.069178 | 702.5864 | 26.90912
2.069178 | 702.6918 | 26.91316
2.069178 | 702.7968 | 26.91718
2.069178 | 702.9049 | 26.92132
2.069178 | 703.0101 | 26.92535
2.069178 | 703.1116 | 26.92924
2.069178 | 703.3108 | 26.93687
2.076542 | 703.5015 | 26.94417
2.069178 | 703.6025 | 26.94804
2.076542 | 703.7092 | 26.95213
2.076542 | 703.9163 | 26.96006
2.076542 | 704.0172 | 26.96392
2.069178 | 704.1287 | 26.96819
2.076542 | 704.2427 | 26.97256
2.076542 | 704.3467 | 26.97654
2.076542 | 704.5582 | 26.98464
2.083905 | 704.6771 | 26.98919
2.083905 | 704.8705 | 26.9966
2.083905 | 704.9819 | 27.00087
2.083905 | 705.098 | 27.00532
2.076542 | 705.2899 | 27.01266
2.083905 | 705.4053 | 27.01709
2.076542 | 705.5226 | 27.02158
2.076542 | 705.7056 | 27.02859
2.076542 | 705.8206 | 27.03299
2.076542 | 705.9483 | 27.03788
2.083905 | 706.1337 | 27.04498
2.083905 | 706.2443 | 27.04922
2.083905 | 706.3624 | 27.05374
2.091269 | 706.4683 | 27.0578
2.083905 | 706.6776 | 27.06582
2.083905 | 706.7937 | 27.07026
2.091269 | 706.8992 | 27.0743
2.091269 | 707.1035 | 27.08213
2.083905 | 707.2261 | 27.08682
2.091269 | 707.3449 | 27.09137
2.083905 | 707.4504 | 27.09541
2.083905 | 707.5522 | 27.09931
2.083905 | 707.6666 | 27.10369
2.083905 | 707.7815 | 27.10809
2.091269 | 707.8934 | 27.11238
2.091269 | 708.0048 | 27.11665
2.091269 | 708.1177 | 27.12097
2.091269 | 708.2353 | 27.12547
2.091269 | 708.3356 | 27.12932
2.091269 | 708.5242 | 27.13654
2.098633 | 708.6349 | 27.14078
2.098633 | 708.7413 | 27.14486
2.098633 | 708.9189 | 27.15166
2.098633 | 709.0216 | 27.15559
2.091269 | 709.1288 | 27.1597
2.091269 | 709.3107 | 27.16666
2.091269 | 709.4217 | 27.17091
2.091269 | 709.5338 | 27.17521
2.098633 | 709.723 | 27.18245
2.098633 | 709.8366 | 27.18681
2.098633 | 709.9644 | 27.1917
2.098633 | 710.0645 | 27.19553
2.105996 | 710.2601 | 27.20302
2.105996 | 710.3802 | 27.20763
2.105996 | 710.5656 | 27.21473
2.098633 | 710.6731 | 27.21884
2.098633 | 710.7877 | 27.22323
2.098633 | 710.96875 | 27.23017
2.098633 | 711.1708 | 27.2379
2.098633 | 711.2718 | 27.24177
2.098633 | 711.4705 | 27.24938
2.098633 | 711.5812 | 27.25362
2.105996 | 711.6857 | 27.25762
2.105996 | 711.8813 | 27.26512
2.11336 | 711.9902 | 27.26929
2.11336 | 712.0944 | 27.27328
2.11336 | 712.2911 | 27.28081
2.11336 | 712.3978 | 27.2849
2.11336 | 712.5052 | 27.28901
2.11336 | 712.6076 | 27.29293
2.11336 | 712.7955 | 27.30013
2.11336 | 712.8962 | 27.30399
2.11336 | 712.9993 | 27.30794
2.105996 | 713.1078 | 27.31209
2.105996 | 713.2143 | 27.31617
2.11336 | 713.3167 | 27.32009
2.11336 | 713.4171 | 27.32394
2.11336 | 713.6163 | 27.33157
2.120723 | 713.7318 | 27.33599
2.120723 | 713.8417 | 27.3402
2.120723 | 714.0439 | 27.34794
2.120723 | 714.1492 | 27.35198
2.120723 | 714.2496 | 27.35582
2.120723 | 714.3569 | 27.35993
2.120723 | 714.4609 | 27.36392
2.120723 | 714.5648 | 27.3679
2.11336 | 714.671 | 27.37196
2.11336 | 714.7755 | 27.37597
2.11336 | 714.8809 | 27.38
2.120723 | 714.9893 | 27.38415
2.120723 | 715.0931 | 27.38813
2.120723 | 715.2871 | 27.39556
2.128087 | 715.3936 | 27.39964
2.128087 | 715.499 | 27.40368
2.128087 | 715.6031 | 27.40766
2.128087 | 715.8026 | 27.4153
2.128087 | 715.9995 | 27.42284
2.128087 | 716.2069 | 27.43079
2.128087 | 716.4008 | 27.43821
2.120723 | 716.5969 | 27.44573
2.128087 | 716.705 | 27.44986
2.128087 | 716.9059 | 27.45756
2.128087 | 717.0109 | 27.46158
2.128087 | 717.1158 | 27.4656
2.135451 | 717.3112 | 27.47308
2.135451 | 717.4187 | 27.4772
2.135451 | 717.5264 | 27.48133
2.135451 | 717.7173 | 27.48864
2.135451 | 717.8264 | 27.49282
2.135451 | 718.0189 | 27.50019
2.135451 | 718.1228 | 27.50417
2.135451 | 718.234 | 27.50843
2.135451 | 718.3399 | 27.51248
2.135451 | 718.44 | 27.51632
2.135451 | 718.652 | 27.52444
2.135451 | 718.7585 | 27.52851
2.142814 | 718.8608 | 27.53243
2.142814 | 718.9667 | 27.53649
2.142814 | 719.0756 | 27.54066
2.142814 | 719.1843 | 27.54482
2.142814 | 719.2892 | 27.54884
2.142814 | 719.3943 | 27.55287
2.142814 | 719.5029 | 27.55702
2.142814 | 719.6176 | 27.56142
2.142814 | 719.7181 | 27.56527
2.142814 | 719.8202 | 27.56918
2.142814 | 719.9281 | 27.57331
2.142814 | 720.0375 | 27.5775
2.142814 | 720.1463 | 27.58167
2.142814 | 720.2537 | 27.58578
2.142814 | 720.3589 | 27.58981
2.142814 | 720.4642 | 27.59384
2.142814 | 720.5769 | 27.59816
2.150178 | 720.6804 | 27.60212
2.150178 | 720.7861 | 27.60617
2.150178 | 720.8927 | 27.61025
2.150178 | 721.0031 | 27.61448
2.150178 | 721.1072 | 27.61847
2.150178 | 721.3079 | 27.62616
2.150178 | 721.4185 | 27.63039
2.150178 | 721.5253 | 27.63448
2.150178 | 721.6263 | 27.63835
2.157542 | 721.8282 | 27.64608
2.150178 | 721.9349 | 27.65017
2.157542 | 722.1307 | 27.65767
2.157542 | 722.2383 | 27.66179
2.157542 | 722.4276 | 27.66904
2.157542 | 722.6221 | 27.67649
2.157542 | 722.7338 | 27.68077
2.157542 | 722.9277 | 27.68819
2.157542 | 723.0304 | 27.69213
2.164905 | 723.228 | 27.6997
2.164905 | 723.3334 | 27.70373
2.164905 | 723.4376 | 27.70772
2.164905 | 723.6316 | 27.71515
2.164905 | 723.8251 | 27.72256
2.164905 | 724.0165 | 27.7299
2.164905 | 724.2078 | 27.73722
2.164905 | 724.4006 | 27.74461
2.164905 | 724.5847 | 27.75166
2.164905 | 724.7801 | 27.75914
2.164905 | 724.884 | 27.76312
2.164905 | 725.0764 | 27.77049
2.172269 | 725.262 | 27.7776
2.172269 | 725.4595 | 27.78516
2.172269 | 725.5669 | 27.78928
2.172269 | 725.6724 | 27.79332
2.172269 | 725.8627 | 27.80061
2.172269 | 725.9669 | 27.8046
2.172269 | 726.1606 | 27.81202
2.172269 | 726.2636 | 27.81596
2.172269 | 726.366 | 27.81988
2.172269 | 726.557 | 27.8272
2.179632 | 726.7576 | 27.83488
2.179632 | 726.9442 | 27.84203
2.179632 | 727.0528 | 27.84619
2.179632 | 727.1618 | 27.85036
2.179632 | 727.2676 | 27.85441
2.179632 | 727.3702 | 27.85834
2.179632 | 727.4797 | 27.86254
2.179632 | 727.5892 | 27.86673
2.179632 | 727.6949 | 27.87078
2.179632 | 727.9011 | 27.87868
2.179632 | 728.095 | 27.8861
2.186996 | 728.2874 | 27.89347
2.186996 | 728.4786 | 27.9008
2.186996 | 728.6721 | 27.90821
2.186996 | 728.8691 | 27.91575
2.186996 | 728.9694 | 27.91959
2.186996 | 729.0703 | 27.92346
2.186996 | 729.177 | 27.92754
2.186996 | 729.3802 | 27.93533
2.186996 | 729.4804 | 27.93916
2.186996 | 729.5853 | 27.94318
2.186996 | 729.6872 | 27.94708
2.19436 | 729.7906 | 27.95104
2.19436 | 729.9837 | 27.95844
2.19436 | 730.0853 | 27.96233
2.19436 | 730.2755 | 27.96962
2.19436 | 730.4719 | 27.97714
2.19436 | 730.658 | 27.98426
2.19436 | 730.8535 | 27.99175
2.19436 | 730.9582 | 27.99576
2.19436 | 731.1539 | 28.00326
2.19436 | 731.3538 | 28.01091
2.201723 | 731.5526 | 28.01853
2.201723 | 731.656 | 28.02249
2.201723 | 731.7596 | 28.02646
2.201723 | 731.8644 | 28.03047
2.201723 | 731.9679 | 28.03444
2.201723 | 732.0701 | 28.03835
2.201723 | 732.1703 | 28.04219
2.201723 | 732.2758 | 28.04623
2.201723 | 732.4796 | 28.05403
2.201723 | 732.5801 | 28.05788
2.201723 | 732.6809 | 28.06174
2.201723 | 732.7811 | 28.06558
2.201723 | 732.9666 | 28.07269
2.209087 | 733.1715 | 28.08053
2.209087 | 733.3715 | 28.08819
2.209087 | 733.4718 | 28.09204
2.209087 | 733.5729 | 28.09591
2.21645 | 733.7704 | 28.10347
2.21645 | 733.8739 | 28.10744
2.21645 | 733.9787 | 28.11145
2.21645 | 734.1749 | 28.11896
2.21645 | 734.3665 | 28.1263
2.21645 | 734.4666 | 28.13013
2.21645 | 734.6703 | 28.13794
2.21645 | 734.8721 | 28.14567
2.21645 | 734.9755 | 28.14963
2.21645 | 735.1657 | 28.15691
2.21645 | 735.272 | 28.16098
2.223814 | 735.3781 | 28.16504
2.223814 | 735.5666 | 28.17227
2.223814 | 735.7655 | 28.17988
2.223814 | 735.9466 | 28.18682
2.223814 | 736.149 | 28.19457
2.223814 | 736.3296 | 28.20149
2.223814 | 736.5243 | 28.20895
2.223814 | 736.7094 | 28.21603
2.231178 | 736.81 | 28.21989
2.231178 | 737.0004 | 28.22718
2.231178 | 737.1775 | 28.23396
2.231178 | 737.2784 | 28.23783
2.231178 | 737.4612 | 28.24483
2.231178 | 737.6501 | 28.25206
2.231178 | 737.8408 | 28.25937
2.231178 | 738.0439 | 28.26715
2.231178 | 738.1495 | 28.27119
2.238541 | 738.3394 | 28.27846
2.238541 | 738.4462 | 28.28256
2.238541 | 738.5508 | 28.28656
2.238541 | 738.7331 | 28.29354
2.238541 | 738.9188 | 28.30065
2.238541 | 739.0977 | 28.30751
2.238541 | 739.2923 | 28.31496
2.238541 | 739.47 | 28.32177
2.238541 | 739.6782 | 28.32974
2.238541 | 739.7802 | 28.33365
2.245905 | 739.8809 | 28.3375
2.245905 | 739.9854 | 28.34151
2.245905 | 740.089 | 28.34547
2.245905 | 740.2753 | 28.35261
2.245905 | 740.4703 | 28.36008
2.245905 | 740.6445 | 28.36675
2.245905 | 740.8229 | 28.37358
2.245905 | 740.9947 | 28.38016
2.245905 | 741.186 | 28.38749
2.245905 | 741.3625 | 28.39425
2.253269 | 741.555 | 28.40162
2.253269 | 741.6552 | 28.40546
2.253269 | 741.8419 | 28.41261
2.253269 | 742.0356 | 28.42003
2.253269 | 742.21875 | 28.42704
2.253269 | 742.3206 | 28.43095
2.260632 | 742.5086 | 28.43815
2.253269 | 742.7028 | 28.44558
2.253269 | 742.8921 | 28.45283
2.260632 | 743.0826 | 28.46013
2.260632 | 743.2706 | 28.46733
2.260632 | 743.4674 | 28.47487
2.260632 | 743.5675 | 28.4787
2.260632 | 743.7474 | 28.48559
2.267996 | 743.8536 | 28.48966
2.267996 | 743.9567 | 28.49361
2.267996 | 744.1523 | 28.5011
2.267996 | 744.2568 | 28.5051
2.267996 | 744.3643 | 28.50922
2.267996 | 744.5388 | 28.5159
2.267996 | 744.7551 | 28.52419
2.267996 | 744.9276 | 28.53079
2.267996 | 745.1342 | 28.5387
2.267996 | 745.235 | 28.54257
2.267996 | 745.4118 | 28.54934
2.275359 | 745.5323 | 28.55395
2.267996 | 745.6361 | 28.55793
2.267996 | 745.7899 | 28.56382
2.267996 | 745.9105 | 28.56844
2.267996 | 746.0798 | 28.57492
2.267996 | 746.288 | 28.5829
2.275359 | 746.3911 | 28.58684
2.275359 | 746.5554 | 28.59314
2.275359 | 746.6762 | 28.59777
2.275359 | 746.8532 | 28.60454
2.275359 | 747.0436 | 28.61184
2.282723 | 747.1499 | 28.61591
2.282723 | 747.3053 | 28.62186
2.282723 | 747.4119 | 28.62594
2.275359 | 747.586 | 28.63261
2.275359 | 747.7708 | 28.63969
2.275359 | 747.8796 | 28.64385
2.282723 | 748.0491 | 28.65035
2.282723 | 748.2515 | 28.6581
2.290087 | 748.4197 | 28.66454
2.290087 | 748.6197 | 28.6722
2.290087 | 748.7969 | 28.67899
2.282723 | 748.9976 | 28.68668
2.282723 | 749.1743 | 28.69344
2.290087 | 749.3727 | 28.70104
2.290087 | 749.5462 | 28.70769
2.290087 | 749.7365 | 28.71497
2.29745 | 749.905 | 28.72143
2.29745 | 750.0979 | 28.72882
2.290087 | 750.2567 | 28.7349
2.29745 | 750.4495 | 28.74228
2.29745 | 750.6225 | 28.74891
2.290087 | 750.8171 | 28.75636
2.290087 | 750.9995 | 28.76335
2.29745 | 751.221 | 28.77183
2.29745 | 751.3227 | 28.77573
2.29745 | 751.515 | 28.78309
2.29745 | 751.6304 | 28.78751
2.304814 | 751.8046 | 28.79418
2.304814 | 751.9962 | 28.80152
2.304814 | 752.1589 | 28.80775
2.304814 | 752.3334 | 28.81444
2.29745 | 752.4933 | 28.82056
2.304814 | 752.6926 | 28.82819
2.304814 | 752.8764 | 28.83523
2.304814 | 753.0799 | 28.84303
2.312178 | 753.1915 | 28.8473
2.312178 | 753.3776 | 28.85443
2.312178 | 753.4849 | 28.85854
2.312178 | 753.59 | 28.86256
2.312178 | 753.7608 | 28.86911
2.312178 | 753.9513 | 28.8764
2.312178 | 754.1058 | 28.88232
2.304814 | 754.2983 | 28.88969
2.304814 | 754.46 | 28.89588
2.312178 | 754.6531 | 28.90328
2.312178 | 754.8325 | 28.91015
2.319541 | 754.9351 | 28.91408
2.319541 | 755.1251 | 28.92136
2.319541 | 755.3107 | 28.92847
2.319541 | 755.4136 | 28.93241
2.319541 | 755.6002 | 28.93956
2.319541 | 755.7961 | 28.94706
2.319541 | 755.975 | 28.95391
2.319541 | 756.1736 | 28.96152
2.319541 | 756.3619 | 28.96873
2.319541 | 756.5588 | 28.97627
2.326905 | 756.7518 | 28.98366
2.326905 | 756.8552 | 28.98762
2.326905 | 756.9578 | 28.99155
2.334268 | 757.1527 | 28.99902
2.334268 | 757.2577 | 29.00304
2.334268 | 757.4534 | 29.01053
2.334268 | 757.6466 | 29.01793
2.334268 | 757.8389 | 29.0253
2.334268 | 758.0258 | 29.03245
2.334268 | 758.2028 | 29.03924
2.334268 | 758.3873 | 29.0463
2.341632 | 758.5599 | 29.05291
2.341632 | 758.7377 | 29.05972
2.341632 | 758.912 | 29.0664
2.341632 | 759.09375 | 29.07336
2.341632 | 759.2792 | 29.08046
2.341632 | 759.46875 | 29.08772
2.341632 | 759.6559 | 29.09489
2.341632 | 759.8494 | 29.1023
2.341632 | 760.0422 | 29.10969
2.348996 | 760.2109 | 29.11614
2.348996 | 760.385 | 29.12281
2.348996 | 760.5516 | 29.1292
2.341632 | 760.7274 | 29.13593
2.341632 | 760.8937 | 29.1423
2.348996 | 760.9974 | 29.14627
2.348996 | 761.168 | 29.1528
2.348996 | 761.3716 | 29.1606
2.348996 | 761.5375 | 29.16696
2.356359 | 761.6393 | 29.17085
2.356359 | 761.7476 | 29.175
2.356359 | 761.9037 | 29.18098
2.356359 | 762.1053 | 29.1887
2.348996 | 762.2614 | 29.19468
2.348996 | 762.4667 | 29.20254
2.348996 | 762.6153 | 29.20823
2.356359 | 762.818 | 29.216
2.356359 | 762.9786 | 29.22215
2.363723 | 763.1869 | 29.23013
2.363723 | 763.3458 | 29.23621
2.363723 | 763.4528 | 29.24031
2.363723 | 763.5615 | 29.24447
2.363723 | 763.7235 | 29.25068
2.356359 | 763.932 | 29.25866
2.356359 | 764.0904 | 29.26473
2.356359 | 764.2871 | 29.27226
2.356359 | 764.4467 | 29.27837
2.363723 | 764.6439 | 29.28593
2.371087 | 764.8002 | 29.29192
2.371087 | 765.002 | 29.29965
2.371087 | 765.1649 | 29.30588
2.371087 | 765.353 | 29.31309
2.371087 | 765.5314 | 29.31992
2.363723 | 765.7289 | 29.32748
2.371087 | 765.8988 | 29.33399
2.371087 | 766.0995 | 29.34168
2.371087 | 766.283 | 29.34871
2.37845 | 766.4643 | 29.35565
2.37845 | 766.6385 | 29.36232
2.37845 | 766.8164 | 29.36914
2.371087 | 766.9896 | 29.37577
2.371087 | 767.1677 | 29.38259
2.371087 | 767.2709 | 29.38654
2.371087 | 767.4425 | 29.39312
2.37845 | 767.5444 | 29.39702
2.37845 | 767.6514 | 29.40112
2.37845 | 767.8349 | 29.40814
2.37845 | 768.039 | 29.41596
2.37845 | 768.2141 | 29.42267
2.37845 | 768.4039 | 29.42994
2.37845 | 768.5717 | 29.43637
2.37845 | 768.7622 | 29.44366
2.37845 | 768.9318 | 29.45015
2.37845 | 769.1202 | 29.45737
2.385814 | 769.3027 | 29.46436
2.385814 | 769.4917 | 29.4716
2.385814 | 769.6655 | 29.47826
2.385814 | 769.8401 | 29.48495
2.385814 | 770.0165 | 29.4917
2.385814 | 770.1951 | 29.49854
2.385814 | 770.3687 | 29.50519
2.385814 | 770.5463 | 29.51199
2.385814 | 770.6519 | 29.51603
2.385814 | 770.8146 | 29.52227
2.393177 | 770.9977 | 29.52928
2.393177 | 771.1588 | 29.53545
2.393177 | 771.3504 | 29.54279
2.393177 | 771.5076 | 29.54881
2.393177 | 771.6947 | 29.55598
2.393177 | 771.8569 | 29.56219
2.393177 | 772.0473 | 29.56948
2.393177 | 772.2016 | 29.57539
2.400541 | 772.3774 | 29.58212
2.400541 | 772.5401 | 29.58835
2.400541 | 772.7249 | 29.59543
2.400541 | 772.8879 | 29.60168
2.400541 | 773.068 | 29.60857
2.400541 | 773.2477 | 29.61546
2.400541 | 773.4307 | 29.62246
2.400541 | 773.6092 | 29.6293
2.407905 | 773.7814 | 29.6359
2.407905 | 773.9684 | 29.64306
2.407905 | 774.1471 | 29.6499
2.407905 | 774.3229 | 29.65664
2.407905 | 774.4924 | 29.66313
2.407905 | 774.593 | 29.66698
2.407905 | 774.7614 | 29.67343
2.407905 | 774.9349 | 29.68008
2.407905 | 775.1061 | 29.68663
2.407905 | 775.2849 | 29.69348
2.415268 | 775.4519 | 29.69988
2.415268 | 775.6293 | 29.70667
2.415268 | 775.7971 | 29.7131
2.415268 | 775.9659 | 29.71956
2.415268 | 776.1241 | 29.72562
2.415268 | 776.3021 | 29.73244
2.415268 | 776.4794 | 29.73923
2.415268 | 776.6552 | 29.74596
2.415268 | 776.819 | 29.75224
2.422632 | 777.004 | 29.75932
2.422632 | 777.1773 | 29.76596
2.422632 | 777.3527 | 29.77268
2.422632 | 777.5229 | 29.7792
2.422632 | 777.7126 | 29.78646
2.422632 | 777.8864 | 29.79312
2.422632 | 778.067 | 29.80004
2.422632 | 778.2347 | 29.80646
2.429996 | 778.415 | 29.81337
2.429996 | 778.5862 | 29.81992
2.429996 | 778.761 | 29.82661
2.429996 | 778.9369 | 29.83335
2.429996 | 779.1223 | 29.84045
2.429996 | 779.3041 | 29.84742
2.429996 | 779.4987 | 29.85487
2.437359 | 779.6838 | 29.86196
2.437359 | 779.8621 | 29.86879
2.437359 | 780.0369 | 29.87548
2.437359 | 780.2014 | 29.88178
2.444723 | 780.3594 | 29.88784
2.444723 | 780.523 | 29.8941
2.437359 | 780.6924 | 29.90059
2.437359 | 780.8632 | 29.90713
2.444723 | 781.0424 | 29.91399
2.444723 | 781.2231 | 29.92091
2.444723 | 781.4005 | 29.92771
2.444723 | 781.5651 | 29.93401
2.444723 | 781.7352 | 29.94053
2.444723 | 781.8903 | 29.94647
2.444723 | 782.0416 | 29.95226
2.444723 | 782.2051 | 29.95852
2.444723 | 782.3651 | 29.96465
2.444723 | 782.5201 | 29.97059
2.452086 | 782.703125 | 29.9776
2.452086 | 782.8743 | 29.98415
2.452086 | 783.0375 | 29.99041
2.452086 | 783.2076 | 29.99692
2.452086 | 783.3959 | 30.00413
2.452086 | 783.5519 | 30.01011
2.452086 | 783.722 | 30.01662
2.45945 | 783.8936 | 30.02319
2.45945 | 784.0571 | 30.02946
2.45945 | 784.2095 | 30.03529
2.466814 | 784.3846 | 30.042
2.466814 | 784.5559 | 30.04856
2.466814 | 784.7335 | 30.05536
2.466814 | 784.9164 | 30.06237
2.466814 | 785.1007 | 30.06943
2.466814 | 785.2724 | 30.076
2.466814 | 785.4407 | 30.08245
2.466814 | 785.6028 | 30.08866
2.474177 | 785.7635 | 30.09481
2.474177 | 785.9140625 | 30.10058
2.474177 | 786.0752 | 30.10675
2.474177 | 786.239 | 30.11302
2.474177 | 786.4028 | 30.1193
2.474177 | 786.5717 | 30.12576
2.474177 | 786.7562 | 30.13283
2.481541 | 786.9306 | 30.13951
2.481541 | 787.1035 | 30.14613
2.481541 | 787.277 | 30.15278
2.481541 | 787.4365 | 30.15889
2.481541 | 787.5941 | 30.16492
2.481541 | 787.7594 | 30.17125
2.481541 | 787.9262 | 30.17764
2.481541 | 788.0901 | 30.18392
2.481541 | 788.2691 | 30.19078
2.488905 | 788.4407 | 30.19735
2.488905 | 788.6157 | 30.20405
2.488905 | 788.7807 | 30.21037
2.488905 | 788.9539 | 30.217
2.488905 | 789.1119 | 30.22306
2.488905 | 789.2931 | 30.23
2.496268 | 789.4647 | 30.23657
2.488905 | 789.6462 | 30.24352
2.496268 | 789.8294 | 30.25054
2.496268 | 790.0158 | 30.25768
2.503632 | 790.1859 | 30.26419
2.503632 | 790.3523 | 30.27056
2.503632 | 790.5173 | 30.27688
2.503632 | 790.6816 | 30.28318
2.503632 | 790.8549 | 30.28981
2.503632 | 791.0254 | 30.29634
2.503632 | 791.1977 | 30.30294
2.510995 | 791.366 | 30.30939
2.510995 | 791.5331 | 30.31579
2.510995 | 791.6955 | 30.32201
2.510995 | 791.8535 | 30.32806
2.510995 | 792.0205 | 30.33446
2.510995 | 792.1899 | 30.34094
2.510995 | 792.3564 | 30.34732
2.510995 | 792.5267 | 30.35384
2.518359 | 792.6953 | 30.3603
2.518359 | 792.856 | 30.36645
2.518359 | 793.0121 | 30.37244
2.518359 | 793.1688 | 30.37844
2.518359 | 793.3109 | 30.38388
2.518359 | 793.4608 | 30.38962
2.518359 | 793.6105 | 30.39535
2.518359 | 793.7671 | 30.40135
2.518359 | 793.9237 | 30.40735
2.525723 | 794.1042 | 30.41426
2.525723 | 794.2775 | 30.4209
2.525723 | 794.4222 | 30.42644
2.525723 | 794.5322 | 30.43065
2.525723 | 794.6714 | 30.43599
2.525723 | 794.8259 | 30.4419
2.525723 | 794.9344 | 30.44606
2.54045 | 795.0455 | 30.45031
2.562541 | 795.1224 | 30.45326
2.555177 | 795.2575 | 30.45843
2.533086 | 795.3031 | 30.46018
2.547814 | 795.5358 | 30.46909
2.569904 | 795.6362 | 30.47294
2.555177 | 795.7382 | 30.47684
2.533086 | 795.8785 | 30.48222
2.54045 | 796.004 | 30.48703
2.555177 | 796.0872 | 30.49021
2.569904 | 796.2202 | 30.4953
2.555177 | 796.3663 | 30.5009
2.547814 | 796.5457 | 30.50777
2.547814 | 796.6953125 | 30.5135
2.555177 | 796.8423 | 30.51913
2.555177 | 797.0097 | 30.52554
2.555177 | 797.136 | 30.53038
2.547814 | 797.3079 | 30.53696
2.555177 | 797.4464 | 30.54227
2.562541 | 797.5512 | 30.54628
2.562541 | 797.7221 | 30.55283
2.562541 | 797.8881 | 30.55919
2.562541 | 797.9959 | 30.56331
2.562541 | 798.1569 | 30.56948
2.562541 | 798.3263 | 30.57597
2.562541 | 798.4695 | 30.58145
2.555177 | 798.6213 | 30.58727
2.555177 | 798.7646 | 30.59276
2.555177 | 798.9141 | 30.59848
2.562541 | 799.0778 | 30.60475
2.562541 | 799.2465 | 30.61121
2.569904 | 799.4131 | 30.61759
2.569904 | 799.5848 | 30.62417
2.569904 | 799.771 | 30.6313
2.569904 | 799.9439 | 30.63792
2.569904 | 800.1218 | 30.64473
2.569904 | 800.2883 | 30.65111
2.569904 | 800.4559 | 30.65753
2.569904 | 800.6114 | 30.66349
2.569904 | 800.7731 | 30.66968
2.577268 | 800.9158 | 30.67515
2.577268 | 801.072 | 30.68113
2.577268 | 801.2286 | 30.68713
2.577268 | 801.3846 | 30.6931
2.577268 | 801.5561 | 30.69967
2.577268 | 801.7411 | 30.70675
2.577268 | 801.9197 | 30.7136
2.577268 | 802.0881 | 30.72005
2.584632 | 802.2435 | 30.726
2.577268 | 802.3909 | 30.73164
2.584632 | 802.5144 | 30.73637
2.577268 | 802.6617 | 30.74202
2.577268 | 802.7985 | 30.74725
2.584632 | 802.9603 | 30.75345
2.584632 | 803.1142 | 30.75935
2.584632 | 803.2798 | 30.76569
2.591995 | 803.4316 | 30.7715
2.591995 | 803.5994 | 30.77793
2.591995 | 803.7407 | 30.78334
2.591995 | 803.8931 | 30.78918
2.584632 | 804.0385 | 30.79474
2.584632 | 804.192 | 30.80063
2.584632 | 804.3288 | 30.80586
2.591995 | 804.4829 | 30.81177
2.591995 | 804.633 | 30.81752
2.599359 | 804.7958 | 30.82375
2.599359 | 804.9496 | 30.82964
2.599359 | 805.1232 | 30.83629
2.599359 | 805.2941 | 30.84283
2.599359 | 805.4546 | 30.84898
2.599359 | 805.6303 | 30.85571
2.599359 | 805.7902 | 30.86183
2.599359 | 805.9473 | 30.86785
2.599359 | 806.0981 | 30.87363
2.599359 | 806.2477 | 30.87936
2.599359 | 806.3853 | 30.88463
2.606722 | 806.5438 | 30.8907
2.606722 | 806.7023 | 30.89677
2.606722 | 806.8651 | 30.903
2.606722 | 807.0352 | 30.90952
2.606722 | 807.2076 | 30.91612
2.606722 | 807.3718 | 30.92241
2.606722 | 807.538 | 30.92878
2.614086 | 807.685 | 30.93441
2.606722 | 807.8478 | 30.94064
2.606722 | 807.9891 | 30.94606
2.606722 | 808.1424 | 30.95193
2.606722 | 808.2867 | 30.95745
2.614086 | 808.4504 | 30.96372
2.614086 | 808.5952 | 30.96927
2.62145 | 808.7682 | 30.9759
2.62145 | 808.9199 | 30.9817
2.62145 | 809.0847 | 30.98802
2.62145 | 809.2415 | 30.99402
2.614086 | 809.4027 | 31.0002
2.614086 | 809.5481 | 31.00576
2.614086 | 809.713 | 31.01208
2.62145 | 809.8727 | 31.0182
2.62145 | 810.0467 | 31.02486
2.62145 | 810.206 | 31.03096
2.628813 | 810.3843 | 31.03779
2.628813 | 810.5479 | 31.04405
2.628813 | 810.7072 | 31.05016
2.628813 | 810.8601 | 31.05601
2.628813 | 811.0177 | 31.06205
2.628813 | 811.1542 | 31.06728
2.628813 | 811.2957 | 31.0727
2.628813 | 811.4394 | 31.0782
2.636177 | 811.5809 | 31.08362
2.636177 | 811.7328 | 31.08944
2.636177 | 811.8914 | 31.09551
2.636177 | 812.0479 | 31.10151
2.636177 | 812.2059 | 31.10756
2.636177 | 812.3666 | 31.11371
2.636177 | 812.5167 | 31.11946
2.636177 | 812.6665 | 31.1252
2.643541 | 812.8179 | 31.131
2.643541 | 812.9647 | 31.13662
2.643541 | 813.0998 | 31.14179
2.643541 | 813.2424 | 31.14726
2.643541 | 813.392 | 31.15299
2.643541 | 813.5396 | 31.15864
2.643541 | 813.6957 | 31.16462
2.643541 | 813.8574 | 31.17081
2.643541 | 814.0249 | 31.17723
2.643541 | 814.1867 | 31.18342
2.643541 | 814.347 | 31.18956
2.650904 | 814.4996 | 31.19541
2.650904 | 814.6544 | 31.20134
2.650904 | 814.7978 | 31.20683
2.650904 | 814.9455 | 31.21248
2.650904 | 815.0992 | 31.21837
2.650904 | 815.254 | 31.2243
2.650904 | 815.4037 | 31.23003
2.650904 | 815.5609 | 31.23605
2.658268 | 815.7144 | 31.24193
2.658268 | 815.8638 | 31.24765
2.658268 | 816.0069 | 31.25314
2.658268 | 816.158 | 31.25892
2.658268 | 816.2976 | 31.26427
2.658268 | 816.4433 | 31.26985
2.658268 | 816.5873 | 31.27537
2.658268 | 816.746 | 31.28144
2.665632 | 816.8904 | 31.28697
2.665632 | 817.0564 | 31.29333
2.665632 | 817.204 | 31.29899
2.665632 | 817.3802 | 31.30574
2.665632 | 817.515625 | 31.31092
2.665632 | 817.6891 | 31.31757
2.665632 | 817.8256 | 31.32279
2.665632 | 817.9888 | 31.32904
2.665632 | 818.1094 | 31.33366
2.672995 | 818.2736 | 31.33995
2.665632 | 818.4023 | 31.34488
2.665632 | 818.5773 | 31.35158
2.672995 | 818.7156 | 31.35688
2.672995 | 818.8882 | 31.36349
2.672995 | 819.0399 | 31.3693
2.672995 | 819.2046 | 31.37561
2.672995 | 819.3436 | 31.38093
2.672995 | 819.5063 | 31.38716
2.672995 | 819.6522 | 31.39275
2.672995 | 819.7994 | 31.39839
2.672995 | 819.9631 | 31.40466
2.672995 | 820.1204 | 31.41069
2.680359 | 820.2826 | 31.4169
2.680359 | 820.4333 | 31.42267
2.680359 | 820.5981 | 31.42898
2.680359 | 820.7364 | 31.43428
2.680359 | 820.8901 | 31.44016
2.680359 | 821.0262 | 31.44538
2.680359 | 821.1827 | 31.45137
2.680359 | 821.3215 | 31.45669
2.680359 | 821.4732 | 31.4625
2.687722 | 821.6147 | 31.46792
2.687722 | 821.7639 | 31.47363
2.687722 | 821.9072 | 31.47912
2.687722 | 822.0663 | 31.48521
2.687722 | 822.2032 | 31.49046
2.687722 | 822.3474 | 31.49598
2.687722 | 822.4765625 | 31.50093
2.687722 | 822.6174 | 31.50632
2.695086 | 822.734375 | 31.5108
2.695086 | 822.882 | 31.51645
2.695086 | 823.0251 | 31.52193
2.695086 | 823.1711 | 31.52753
2.70245 | 823.3126 | 31.53295
2.695086 | 823.4724 | 31.53906
2.695086 | 823.6235 | 31.54485
2.70245 | 823.767 | 31.55035
2.70245 | 823.9204 | 31.55622
2.70245 | 824.068 | 31.56188
2.70245 | 824.2128 | 31.56742
2.70245 | 824.3549 | 31.57287
2.70245 | 824.504 | 31.57858
2.70245 | 824.6505 | 31.58419
2.70245 | 824.8059 | 31.59014
2.70245 | 824.9558 | 31.59588
2.709813 | 825.1036 | 31.60154
2.709813 | 825.2491 | 31.60711
2.709813 | 825.3934 | 31.61264
2.709813 | 825.533 | 31.61799
2.709813 | 825.6677 | 31.62315
2.709813 | 825.8171 | 31.62887
2.709813 | 825.9633 | 31.63447
2.709813 | 826.1135 | 31.64022
2.709813 | 826.259 | 31.64579
2.709813 | 826.4115 | 31.65163
2.717177 | 826.5546 | 31.65712
2.717177 | 826.7 | 31.66268
2.717177 | 826.8407 | 31.66807
2.717177 | 826.9962 | 31.67403
2.717177 | 827.1419 | 31.67961
2.717177 | 827.289 | 31.68524
2.717177 | 827.4347 | 31.69082
2.717177 | 827.5866 | 31.69664
2.72454 | 827.7187 | 31.7017
2.72454 | 827.8753 | 31.7077
2.72454 | 828.0206 | 31.71326
2.72454 | 828.1764 | 31.71923
2.72454 | 828.327 | 31.725
2.731904 | 828.4951 | 31.73143
2.731904 | 828.6519 | 31.73744
2.731904 | 828.8093 | 31.74347
2.731904 | 828.9635 | 31.74938
2.731904 | 829.1128 | 31.75509
2.731904 | 829.2589 | 31.76069
2.731904 | 829.3928 | 31.76582
2.731904 | 829.528 | 31.771
2.739268 | 829.6696 | 31.77642
2.739268 | 829.818 | 31.7821
2.739268 | 829.9523 | 31.78725
2.739268 | 830.0975 | 31.79281
2.739268 | 830.2408 | 31.7983
2.739268 | 830.3893 | 31.80399
2.739268 | 830.5251 | 31.80919
2.739268 | 830.6754 | 31.81494
2.746631 | 830.8082 | 31.82003
2.739268 | 830.9566 | 31.82571
2.739268 | 831.079 | 31.8304
2.746631 | 831.2095 | 31.8354
2.746631 | 831.3358 | 31.84024
2.746631 | 831.4823 | 31.84585
2.746631 | 831.6118 | 31.85081
2.746631 | 831.7677 | 31.85678
2.746631 | 831.9044 | 31.86201
2.746631 | 832.0504 | 31.8676
2.753995 | 832.1826 | 31.87267
2.753995 | 832.3192 | 31.8779
2.753995 | 832.4531 | 31.88303
2.753995 | 832.599 | 31.88862
2.753995 | 832.7382 | 31.89395
2.753995 | 832.8867 | 31.89963
2.753995 | 833.0333 | 31.90525
2.761358 | 833.1705 | 31.91051
2.761358 | 833.3218 | 31.9163
2.761358 | 833.4621 | 31.92167
2.761358 | 833.6044 | 31.92712
2.761358 | 833.7477 | 31.93261
2.761358 | 833.8956 | 31.93828
2.761358 | 834.0258 | 31.94326
2.761358 | 834.1631 | 31.94852
2.761358 | 834.2874 | 31.95328
2.768722 | 834.4261 | 31.95859
2.768722 | 834.5533 | 31.96346
2.768722 | 834.7004 | 31.9691
2.768722 | 834.8307 | 31.97409
2.768722 | 834.9809 | 31.97984
2.768722 | 835.1142 | 31.98495
2.768722 | 835.2593 | 31.9905
2.768722 | 835.3872 | 31.9954
2.776086 | 835.5366 | 32.00112
2.776086 | 835.6685 | 32.00618
2.776086 | 835.8134 | 32.01173
2.776086 | 835.94 | 32.01658
2.776086 | 836.0845 | 32.02211
2.776086 | 836.2238 | 32.02744
2.776086 | 836.3715 | 32.0331
2.776086 | 836.5126 | 32.03851
2.78345 | 836.662 | 32.04423
2.78345 | 836.8018 | 32.04958
2.78345 | 836.9419 | 32.05495
2.78345 | 837.0931 | 32.06074
2.78345 | 837.2324 | 32.06607
2.78345 | 837.3866 | 32.07198
2.78345 | 837.5361 | 32.07771
2.78345 | 837.6901 | 32.08361
2.790813 | 837.8175 | 32.08848
2.790813 | 837.9739 | 32.09448
2.790813 | 838.1054 | 32.09951
2.790813 | 838.2521 | 32.10513
2.790813 | 838.3704 | 32.10966
2.790813 | 838.5246 | 32.11557
2.790813 | 838.6422 | 32.12007
2.790813 | 838.7994 | 32.12609
2.790813 | 838.9208 | 32.13074
2.790813 | 839.0856 | 32.13705
2.798177 | 839.2087 | 32.14177
2.798177 | 839.3599 | 32.14756
2.798177 | 839.4776 | 32.15207
2.798177 | 839.6237 | 32.15766
2.798177 | 839.7369 | 32.162
2.798177 | 839.8892 | 32.16783
2.798177 | 840.0197 | 32.17283
2.798177 | 840.1631 | 32.17832
2.80554 | 840.2822 | 32.18288
2.80554 | 840.4243 | 32.18833
2.80554 | 840.5418 | 32.19283
2.80554 | 840.6658 | 32.19758
2.80554 | 840.7921 | 32.20241
2.80554 | 840.936 | 32.20792
2.80554 | 841.0672 | 32.21295
2.80554 | 841.205 | 32.21822
2.812904 | 841.3481 | 32.22371
2.812904 | 841.495 | 32.22933
2.812904 | 841.6364 | 32.23475
2.812904 | 841.7762 | 32.2401
2.812904 | 841.9164 | 32.24547
2.812904 | 842.0432 | 32.25033
2.812904 | 842.1766 | 32.25544
2.812904 | 842.3074 | 32.26045
2.812904 | 842.4464 | 32.26577
2.820268 | 842.5844 | 32.27106
2.820268 | 842.746 | 32.27725
2.820268 | 842.8776 | 32.28229
2.820268 | 843.0294 | 32.2881
2.820268 | 843.1599 | 32.2931
2.820268 | 843.3049 | 32.29865
2.820268 | 843.4191 | 32.30303
2.820268 | 843.5701 | 32.30881
2.827631 | 843.6888 | 32.31336
2.827631 | 843.8383 | 32.31908
2.827631 | 843.9636 | 32.32388
2.827631 | 844.1055 | 32.32931
2.827631 | 844.2224 | 32.33379
2.827631 | 844.3691 | 32.33941
2.827631 | 844.4911 | 32.34409
2.827631 | 844.6328125 | 32.34951
2.834995 | 844.7687 | 32.35472
2.834995 | 844.9127 | 32.36023
2.834995 | 845.0395 | 32.36509
2.834995 | 845.1891 | 32.37082
2.834995 | 845.317 | 32.37571
2.834995 | 845.4523 | 32.3809
2.834995 | 845.578125 | 32.38572
2.834995 | 845.7263 | 32.39139
2.834995 | 845.8539 | 32.39628
2.842358 | 845.9908 | 32.40152
2.842358 | 846.1349 | 32.40704
2.842358 | 846.2903 | 32.413
2.842358 | 846.4297 | 32.41833
2.842358 | 846.5788 | 32.42404
2.842358 | 846.7265625 | 32.4297
2.842358 | 846.8589 | 32.43477
2.849722 | 846.9846 | 32.43959
2.849722 | 847.1194 | 32.44475
2.849722 | 847.2495 | 32.44973
2.849722 | 847.3822 | 32.45481
2.849722 | 847.52 | 32.46009
2.849722 | 847.6485 | 32.46501
2.849722 | 847.7797 | 32.47004
2.857086 | 847.9035 | 32.47478
2.857086 | 848.035 | 32.47981
2.857086 | 848.1583 | 32.48454
2.857086 | 848.2922 | 32.48967
2.857086 | 848.4161 | 32.49441
2.857086 | 848.5443 | 32.49932
2.857086 | 848.6665 | 32.504
2.857086 | 848.7954 | 32.50894
2.864449 | 848.9204 | 32.51373
2.864449 | 849.0414 | 32.51836
2.864449 | 849.1675 | 32.52319
2.864449 | 849.2911 | 32.52792
2.864449 | 849.4275 | 32.53315
2.864449 | 849.5638 | 32.53837
2.864449 | 849.6902 | 32.54321
2.864449 | 849.8176 | 32.54809
2.871813 | 849.9563 | 32.5534
2.871813 | 850.0745 | 32.55793
2.871813 | 850.1918 | 32.56242
2.871813 | 850.3282 | 32.56765
2.871813 | 850.452 | 32.57239
2.871813 | 850.5743 | 32.57707
2.871813 | 850.7092 | 32.58224
2.871813 | 850.8519 | 32.5877
2.879177 | 850.9811 | 32.59265
2.879177 | 851.1196 | 32.59796
2.879177 | 851.243 | 32.60268
2.879177 | 851.3615 | 32.60722
2.879177 | 851.4791 | 32.61172
2.879177 | 851.6127 | 32.61684
2.879177 | 851.736 | 32.62157
2.879177 | 851.8719 | 32.62677
2.88654 | 852.0129 | 32.63217
2.88654 | 852.1462 | 32.63727
2.88654 | 852.2748 | 32.6422
2.88654 | 852.4126 | 32.64748
2.88654 | 852.5413 | 32.65241
2.88654 | 852.6715 | 32.65739
2.88654 | 852.7983 | 32.66225
2.88654 | 852.9222 | 32.667
2.88654 | 853.0477 | 32.6718
2.893904 | 853.179 | 32.67683
2.893904 | 853.3019 | 32.68154
2.893904 | 853.4296 | 32.68643
2.893904 | 853.562 | 32.6915
2.893904 | 853.6965 | 32.69665
2.893904 | 853.8386 | 32.70209
2.893904 | 853.9738 | 32.70727
2.901267 | 854.1119 | 32.71256
2.901267 | 854.2462 | 32.7177
2.901267 | 854.3821 | 32.72291
2.901267 | 854.509 | 32.72777
2.901267 | 854.6424 | 32.73288
2.901267 | 854.7755 | 32.73798
2.901267 | 854.9084 | 32.74307
2.901267 | 855.0292 | 32.74769
2.908631 | 855.1545 | 32.75249
2.908631 | 855.2763 | 32.75716
2.908631 | 855.406 | 32.76213
2.908631 | 855.5303 | 32.76689
2.915995 | 855.6638 | 32.772
2.915995 | 855.7905 | 32.77685
2.915995 | 855.9218 | 32.78188
2.915995 | 856.0347 | 32.78621
2.915995 | 856.1524 | 32.79071
2.915995 | 856.2653 | 32.79504
2.915995 | 856.3815 | 32.79949
2.915995 | 856.5054 | 32.80423
2.915995 | 856.6293 | 32.80898
2.923358 | 856.7668 | 32.81424
2.923358 | 856.8808 | 32.81861
2.923358 | 857.0079 | 32.82348
2.923358 | 857.1183 | 32.82771
2.923358 | 857.2483 | 32.83269
2.923358 | 857.3642 | 32.83712
2.923358 | 857.5023 | 32.84242
2.923358 | 857.6299 | 32.8473
2.930722 | 857.7615 | 32.85234
2.930722 | 857.8737 | 32.85664
2.930722 | 857.9972 | 32.86137
2.930722 | 858.1163 | 32.86593
2.930722 | 858.2461 | 32.8709
2.930722 | 858.3639 | 32.87541
2.930722 | 858.5066 | 32.88088
2.930722 | 858.6319 | 32.88568
2.938086 | 858.7686 | 32.89091
2.938086 | 858.8883 | 32.8955
2.938086 | 859.0226 | 32.90064
2.938086 | 859.1362 | 32.90499
2.938086 | 859.2637 | 32.90987
2.938086 | 859.3808 | 32.91436
2.938086 | 859.5084 | 32.91925
2.938086 | 859.6203 | 32.92353
2.938086 | 859.7447 | 32.9283
2.945449 | 859.8661 | 32.93295
2.945449 | 859.9991 | 32.93804
2.945449 | 860.1152 | 32.94249
2.945449 | 860.2546 | 32.94783
2.945449 | 860.3729 | 32.95236
2.945449 | 860.5021 | 32.95731
2.945449 | 860.6217 | 32.96189
2.945449 | 860.7505 | 32.96682
2.952813 | 860.867 | 32.97128
2.952813 | 861.0005 | 32.9764
2.952813 | 861.1189 | 32.98093
2.952813 | 861.2399 | 32.98556
2.952813 | 861.3636 | 32.9903
2.952813 | 861.4929 | 32.99526
2.952813 | 861.631 | 33.00054
2.952813 | 861.7663 | 33.00573
2.960177 | 861.9019 | 33.01092
2.960177 | 862.0282 | 33.01576
2.960177 | 862.1655 | 33.02102
2.960177 | 862.2847 | 33.02558
2.960177 | 862.4103 | 33.03039
2.960177 | 862.5234 | 33.03472
2.960177 | 862.6593 | 33.03993
2.960177 | 862.7749 | 33.04436
2.960177 | 862.9061 | 33.04938
2.96754 | 863.027 | 33.05401
2.96754 | 863.1639 | 33.05925
2.96754 | 863.2941 | 33.06424
2.96754 | 863.4292 | 33.06942
2.96754 | 863.5515 | 33.0741
2.96754 | 863.6884 | 33.07934
2.96754 | 863.8091 | 33.08396
2.96754 | 863.9233 | 33.08834
2.974904 | 864.0408 | 33.09284
2.974904 | 864.1616 | 33.09746
2.974904 | 864.2764 | 33.10186
2.974904 | 864.4011 | 33.10664
2.974904 | 864.52 | 33.11119
2.974904 | 864.6453 | 33.11599
2.974904 | 864.7698 | 33.12076
2.982267 | 864.89 | 33.12536
2.982267 | 865.0104 | 33.12998
2.982267 | 865.1202 | 33.13418
2.982267 | 865.2274 | 33.13828
2.982267 | 865.3356 | 33.14243
2.982267 | 865.4453125 | 33.14663
2.982267 | 865.5584 | 33.15096
2.982267 | 865.6864 | 33.15587
2.982267 | 865.8216 | 33.16104
2.989631 | 865.9508 | 33.16599
2.989631 | 866.0788 | 33.17089
2.989631 | 866.2095 | 33.1759
2.989631 | 866.3301 | 33.18052
2.989631 | 866.4433 | 33.18486
2.989631 | 866.5617 | 33.18939
2.989631 | 866.6813 | 33.19397
2.989631 | 866.7962 | 33.19837
2.989631 | 866.9149 | 33.20292
2.996995 | 867.0416 | 33.20777
2.996995 | 867.1501 | 33.21193
2.996995 | 867.2728 | 33.21663
2.996995 | 867.3929 | 33.22123
2.996995 | 867.52 | 33.22609
2.996995 | 867.6384 | 33.23063
2.996995 | 867.7643 | 33.23545
2.996995 | 867.8777 | 33.23979
3.004358 | 868.0005 | 33.2445
3.004358 | 868.1143 | 33.24886
3.004358 | 868.2358 | 33.25351
3.004358 | 868.3607 | 33.25829
3.004358 | 868.4941 | 33.2634
3.004358 | 868.6166 | 33.26809
3.004358 | 868.7473 | 33.2731
3.004358 | 868.8742 | 33.27796
3.011722 | 868.9969 | 33.28266
3.011722 | 869.1138 | 33.28714
3.011722 | 869.2385 | 33.29191
3.011722 | 869.3619 | 33.29664
3.011722 | 869.4832 | 33.30128
3.011722 | 869.6164 | 33.30639
3.011722 | 869.7428 | 33.31123
3.011722 | 869.8712 | 33.31614
3.019085 | 869.994 | 33.32085
3.019085 | 870.1094 | 33.32527
3.019085 | 870.2279 | 33.32981
3.019085 | 870.3513 | 33.33453
3.019085 | 870.4683 | 33.33901
3.019085 | 870.5953 | 33.34388
3.019085 | 870.72 | 33.34865
3.019085 | 870.837 | 33.35313
3.026449 | 870.9539 | 33.35761
3.026449 | 871.0799 | 33.36244
3.026449 | 871.1819 | 33.36634
3.026449 | 871.2984 | 33.37081
3.026449 | 871.4133 | 33.37521
3.026449 | 871.5341 | 33.37983
3.026449 | 871.6387 | 33.38384
3.026449 | 871.7553 | 33.38831
3.033813 | 871.8683 | 33.39263
3.033813 | 871.977 | 33.3968
3.033813 | 872.0828 | 33.40085
3.033813 | 872.1884 | 33.40489
3.033813 | 872.2908 | 33.40881
3.033813 | 872.3934 | 33.41275
3.041176 | 872.5143 | 33.41737
3.041176 | 872.6176 | 33.42133
3.041176 | 872.7404 | 33.42603
3.041176 | 872.8608 | 33.43065
3.041176 | 872.9869 | 33.43547
3.041176 | 873.0909 | 33.43946
3.041176 | 873.2194 | 33.44438
3.041176 | 873.3268 | 33.4485
3.04854 | 873.4453 | 33.45303
3.04854 | 873.5588 | 33.45738
3.04854 | 873.6834 | 33.46215
3.04854 | 873.7904 | 33.46625
3.04854 | 873.9211 | 33.47126
3.04854 | 874.037 | 33.47569
3.04854 | 874.1473 | 33.47992
3.055903 | 874.2568 | 33.48411
3.055903 | 874.3741 | 33.48861
3.055903 | 874.5214 | 33.49425
3.055903 | 874.6387 | 33.49874
3.055903 | 874.7393 | 33.50259
3.055903 | 874.8624 | 33.50731
3.055903 | 874.9658 | 33.51127
3.063267 | 875.0984 | 33.51635
3.063267 | 875.2042 | 33.5204
3.063267 | 875.3373 | 33.5255
3.063267 | 875.444 | 33.52958
3.063267 | 875.5674 | 33.53431
3.063267 | 875.6751 | 33.53843
3.063267 | 875.7998 | 33.54321
3.070631 | 875.9053 | 33.54725
3.070631 | 876.0197 | 33.55163
3.070631 | 876.1359 | 33.55608
3.070631 | 876.2557 | 33.56067
3.070631 | 876.3658 | 33.56489
3.077994 | 876.4884 | 33.56958
3.077994 | 876.6215 | 33.57468
3.077994 | 876.7413 | 33.57927
3.077994 | 876.8619 | 33.58389
3.077994 | 876.9871 | 33.58868
3.077994 | 877.1088 | 33.59335
3.077994 | 877.2125 | 33.59732
3.077994 | 877.3406 | 33.60222
3.085358 | 877.4516 | 33.60647
3.085358 | 877.5723 | 33.6111
3.085358 | 877.6815 | 33.61528
3.085358 | 877.7973 | 33.61971
3.085358 | 877.9545 | 33.62573
3.092722 | 878.0571 | 33.62967
3.092722 | 878.1784 | 33.63431
3.092722 | 878.2905 | 33.6386
3.092722 | 878.4009 | 33.64283
3.092722 | 878.5121 | 33.64709
3.092722 | 878.6255 | 33.65144
3.100085 | 878.7678 | 33.65689
3.100085 | 878.8846 | 33.66136
3.100085 | 878.9859 | 33.66524
3.100085 | 879.0999 | 33.6696
3.100085 | 879.2049 | 33.67363
3.100085 | 879.3076 | 33.67756
3.100085 | 879.408 | 33.6814
3.107449 | 879.51 | 33.68531
3.107449 | 879.6486 | 33.69062
3.107449 | 879.7508 | 33.69453
3.107449 | 879.8522 | 33.69842
3.107449 | 879.9569 | 33.70243
3.107449 | 880.0729 | 33.70687
3.107449 | 880.1995 | 33.71172
3.114813 | 880.3189 | 33.71629
3.114813 | 880.4384 | 33.72087
3.114813 | 880.5603 | 33.72554
3.114813 | 880.6667 | 33.72961
3.114813 | 880.8225 | 33.73558
3.114813 | 880.9269 | 33.73958
3.114813 | 881.0323 | 33.74361
3.114813 | 881.1609 | 33.74854
3.114813 | 881.3301 | 33.75502
3.12954 | 881.4791 | 33.76073
3.12954 | 881.6052 | 33.76556
3.12954 | 881.7847 | 33.77243
3.122176 | 881.9128 | 33.77734
3.122176 | 882.0623 | 33.78306
3.122176 | 882.2128 | 33.78883
3.136903 | 882.2858 | 33.79162
3.136903 | 882.4333 | 33.79727
3.136903 | 882.5864 | 33.80314
3.136903 | 882.7435 | 33.80915
3.136903 | 882.8559 | 33.81346
3.136903 | 882.9915 | 33.81865
3.136903 | 883.1008 | 33.82284
3.136903 | 883.2227 | 33.82751
3.144267 | 883.3749 | 33.83334
3.144267 | 883.5141 | 33.83867
3.136903 | 883.662 | 33.84433
3.136903 | 883.7756 | 33.84869
3.144267 | 883.8865 | 33.85293
3.144267 | 884.0058 | 33.8575
3.151631 | 884.1401 | 33.86264
3.151631 | 884.267 | 33.86751
3.151631 | 884.3824 | 33.87192
3.151631 | 884.4962 | 33.87628
3.151631 | 884.6103 | 33.88065
3.144267 | 884.7138 | 33.88462
3.144267 | 884.8534 | 33.88996
3.158994 | 884.9969 | 33.89546
3.158994 | 885.1132 | 33.89991
3.158994 | 885.2179 | 33.90392
3.158994 | 885.353 | 33.9091
3.158994 | 885.4592 | 33.91316
3.158994 | 885.5844 | 33.91796
3.158994 | 885.7346 | 33.92371
3.158994 | 885.8455 | 33.92796
3.166358 | 885.9783 | 33.93305
3.173721 | 886.0783 | 33.93688
3.173721 | 886.2311 | 33.94273
3.173721 | 886.3635 | 33.9478
3.173721 | 886.4849 | 33.95245
3.166358 | 886.623 | 33.95774
3.166358 | 886.7327 | 33.96194
3.173721 | 886.8401 | 33.96606
3.173721 | 886.9423 | 33.96997
3.173721 | 887.0671 | 33.97475
3.181085 | 887.1977 | 33.97975
3.188449 | 887.3428 | 33.98531
3.188449 | 887.4536 | 33.98955
3.188449 | 887.5796 | 33.99438
3.188449 | 887.7037 | 33.99913
3.181085 | 887.825 | 34.00378
3.188449 | 887.9406 | 34.0082
3.188449 | 888.0535 | 34.01253
3.181085 | 888.1844 | 34.01754
3.188449 | 888.3153 | 34.02256
3.195812 | 888.4466 | 34.02758
3.203176 | 888.6069 | 34.03372
3.203176 | 888.7232 | 34.03818
3.195812 | 888.8599 | 34.04341
3.195812 | 888.9781 | 34.04794
3.195812 | 889.1008 | 34.05264
3.195812 | 889.2045 | 34.05661
3.195812 | 889.3072 | 34.06054
3.203176 | 889.4357 | 34.06547
3.210539 | 889.5723 | 34.0707
3.210539 | 889.6724 | 34.07453
3.210539 | 889.7805 | 34.07867
3.210539 | 889.9045 | 34.08342
3.210539 | 890.0245 | 34.08802
3.210539 | 890.17 | 34.09359
3.210539 | 890.2985 | 34.09851
3.210539 | 890.4163 | 34.10302
3.210539 | 890.5207 | 34.10702
3.210539 | 890.6663 | 34.1126
3.210539 | 890.7986 | 34.11767
3.217903 | 890.901 | 34.12159
3.217903 | 891.0056 | 34.12559
3.217903 | 891.1124 | 34.12969
3.217903 | 891.2213 | 34.13386
3.217903 | 891.34375 | 34.13854
3.217903 | 891.4562 | 34.14285
3.217903 | 891.5805 | 34.14761
3.217903 | 891.6808 | 34.15145
3.217903 | 891.7904 | 34.15565
3.225267 | 891.9213 | 34.16066
3.225267 | 892.0499 | 34.16559
3.232631 | 892.1766 | 34.17044
3.225267 | 892.3255 | 34.17615
3.225267 | 892.4527 | 34.18102
3.225267 | 892.5618 | 34.1852
3.232631 | 892.6863 | 34.18997
3.232631 | 892.8506 | 34.19626
3.232631 | 892.9659 | 34.20067
3.232631 | 893.0867 | 34.2053
3.232631 | 893.2393 | 34.21115
3.239994 | 893.3702 | 34.21616
3.239994 | 893.4733 | 34.22011
3.239994 | 893.5818 | 34.22426
3.239994 | 893.7027 | 34.22889
3.239994 | 893.8641 | 34.23507
3.239994 | 894.0004 | 34.24029
3.232631 | 894.1115 | 34.24455
3.239994 | 894.2561 | 34.25009
3.247358 | 894.4053 | 34.2558
3.247358 | 894.5269 | 34.26046
3.247358 | 894.6807 | 34.26635
3.247358 | 894.7962 | 34.27077
3.247358 | 894.9506 | 34.27669
3.247358 | 895.0966 | 34.28228
3.247358 | 895.2012 | 34.28628
3.247358 | 895.3395 | 34.29158
3.254721 | 895.4736 | 34.29672
3.254721 | 895.5872 | 34.30107
3.262085 | 895.7395 | 34.3069
3.262085 | 895.8479 | 34.31105
3.262085 | 895.9662 | 34.31559
3.262085 | 896.0765 | 34.31981
3.262085 | 896.1838 | 34.32392
3.262085 | 896.2849 | 34.32779
3.262085 | 896.4349 | 34.33354
3.262085 | 896.5735 | 34.33885
3.262085 | 896.7145 | 34.34424
3.262085 | 896.8342 | 34.34883
3.262085 | 896.9387 | 34.35283
3.269449 | 897.0636 | 34.35762
3.269449 | 897.1681 | 34.36162
3.269449 | 897.2839 | 34.36605
3.269449 | 897.4294 | 34.37163
3.269449 | 897.5698 | 34.377
3.269449 | 897.6721 | 34.38092
3.269449 | 897.8163 | 34.38645
3.269449 | 897.9598 | 34.39194
3.276812 | 898.0735 | 34.39629
3.276812 | 898.1816 | 34.40044
3.276812 | 898.2891 | 34.40455
3.276812 | 898.4073 | 34.40908
3.276812 | 898.5479 | 34.41446
3.276812 | 898.6689 | 34.4191
3.276812 | 898.7847 | 34.42353
3.276812 | 898.8891 | 34.42753
3.284176 | 898.9937 | 34.43154
3.284176 | 899.09375 | 34.43537
3.284176 | 899.1961 | 34.43929
3.284176 | 899.3068 | 34.44353
3.284176 | 899.4393 | 34.4486
3.284176 | 899.5404 | 34.45248
3.284176 | 899.676 | 34.45767
3.291539 | 899.8148 | 34.46299
3.291539 | 899.9199 | 34.46701
3.291539 | 900.0611 | 34.47242
3.298903 | 900.1671 | 34.47648
3.298903 | 900.2676 | 34.48033
3.298903 | 900.3755 | 34.48446
3.298903 | 900.4792 | 34.48844
3.298903 | 900.5932 | 34.4928
3.298903 | 900.6963 | 34.49675
3.298903 | 900.8324 | 34.50196
3.298903 | 900.9654 | 34.50705
3.306267 | 901.1105 | 34.51261
3.306267 | 901.2515 | 34.51801
3.306267 | 901.3938 | 34.52346
3.306267 | 901.4967 | 34.5274
3.306267 | 901.6503 | 34.53329
3.306267 | 901.7523 | 34.53719
3.306267 | 901.8606 | 34.54134
3.31363 | 901.9867 | 34.54617
3.31363 | 902.1255 | 34.55149
3.31363 | 902.2342 | 34.55565
3.31363 | 902.3799 | 34.56123
3.320994 | 902.491 | 34.56549
3.320994 | 902.592 | 34.56936
3.320994 | 902.7084 | 34.57381
3.320994 | 902.8646 | 34.57979
3.320994 | 903.0197 | 34.58573
3.320994 | 903.1296 | 34.58995
3.320994 | 903.2822 | 34.59579
3.328358 | 903.4315 | 34.60151
3.328358 | 903.5405 | 34.60568
3.328358 | 903.688 | 34.61133
3.328358 | 903.7903 | 34.61525
3.328358 | 903.8938 | 34.61921
3.328358 | 903.9984 | 34.62322
3.335721 | 904.1538 | 34.62917
3.335721 | 904.2755 | 34.63383
3.335721 | 904.3816 | 34.6379
3.335721 | 904.5086 | 34.64276
3.335721 | 904.6087 | 34.64659
3.335721 | 904.7562 | 34.65224
3.343085 | 904.88 | 34.65698
3.343085 | 905.0168 | 34.66223
3.343085 | 905.1628 | 34.66781
3.343085 | 905.3004 | 34.67309
3.343085 | 905.4229 | 34.67778
3.343085 | 905.5485 | 34.68259
3.350448 | 905.6877 | 34.68792
3.350448 | 905.8385 | 34.6937
3.350448 | 905.9417 | 34.69765
3.350448 | 906.0461 | 34.70165
3.350448 | 906.1923 | 34.70725
3.350448 | 906.2982 | 34.7113
3.357812 | 906.4438 | 34.71688
3.357812 | 906.5457 | 34.72078
3.357812 | 906.6771 | 34.72581
3.365176 | 906.8168 | 34.73117
3.365176 | 906.9199 | 34.73511
3.365176 | 907.064 | 34.74063
3.365176 | 907.2044 | 34.74601
3.365176 | 907.3314 | 34.75087
3.365176 | 907.4551 | 34.75561
3.372539 | 907.5815 | 34.76045
3.372539 | 907.7224 | 34.76585
3.372539 | 907.829 | 34.76993
3.372539 | 907.9808 | 34.77574
3.372539 | 908.0826 | 34.77964
3.372539 | 908.2294 | 34.78527
3.379903 | 908.3528 | 34.78999
3.379903 | 908.4763 | 34.79472
3.379903 | 908.578 | 34.79862
3.379903 | 908.7156 | 34.80389
3.379903 | 908.8277 | 34.80818
3.379903 | 908.9769 | 34.8139
3.379903 | 909.0776 | 34.81775
3.387267 | 909.2228 | 34.82331
3.387267 | 909.3743 | 34.82912
3.387267 | 909.5154 | 34.83452
3.387267 | 909.616 | 34.83837
3.387267 | 909.7574 | 34.84379
3.387267 | 909.9013 | 34.8493
3.39463 | 910.0474 | 34.8549
3.39463 | 910.1929 | 34.86047
3.39463 | 910.3344 | 34.86589
3.39463 | 910.4746 | 34.87126
3.39463 | 910.6013 | 34.87611
3.39463 | 910.7129 | 34.88038
3.401994 | 910.8536 | 34.88577
3.401994 | 910.9715 | 34.89029
3.401994 | 911.111 | 34.89563
3.401994 | 911.235 | 34.90038
3.401994 | 911.3787 | 34.90589
3.401994 | 911.5095 | 34.91089
3.409358 | 911.6396 | 34.91588
3.409358 | 911.7717 | 34.92094
3.409358 | 911.9058 | 34.92607
3.409358 | 912.0462 | 34.93145
3.409358 | 912.1927 | 34.93706
3.409358 | 912.3318 | 34.94239
3.409358 | 912.4565 | 34.94716
3.409358 | 912.5863 | 34.95214
3.416721 | 912.7064 | 34.95674
3.416721 | 912.8517 | 34.9623
3.416721 | 912.9722 | 34.96692
3.416721 | 913.0948 | 34.97161
3.416721 | 913.2312 | 34.97684
3.416721 | 913.3611 | 34.98181
3.416721 | 913.4952 | 34.98695
3.424085 | 913.6268 | 34.99199
3.424085 | 913.728 | 34.99586
3.424085 | 913.8571 | 35.00081
3.424085 | 913.9931 | 35.00602
3.424085 | 914.0998 | 35.0101
3.424085 | 914.2269 | 35.01497
3.424085 | 914.3641 | 35.02023
3.424085 | 914.46875 | 35.02423
3.431448 | 914.6095 | 35.02963
3.431448 | 914.7419 | 35.0347
3.431448 | 914.8834 | 35.04011
3.431448 | 915.0153 | 35.04517
3.431448 | 915.1504 | 35.05034
3.431448 | 915.2755 | 35.05513
3.438812 | 915.3904 | 35.05954
3.438812 | 915.5218 | 35.06457
3.438812 | 915.6351 | 35.0689
3.438812 | 915.7422 | 35.07301
3.438812 | 915.8502 | 35.07714
3.438812 | 915.9769 | 35.082
3.438812 | 916.0861 | 35.08618
3.438812 | 916.2162 | 35.09116
3.446176 | 916.3179 | 35.09506
3.446176 | 916.4346 | 35.09953
3.438812 | 916.5723 | 35.1048
3.446176 | 916.689 | 35.10927
3.446176 | 916.8215 | 35.11435
3.446176 | 916.9343 | 35.11867
3.453539 | 917.0592 | 35.12345
3.446176 | 917.1663 | 35.12755
3.453539 | 917.2842 | 35.13207
3.453539 | 917.395 | 35.13631
3.453539 | 917.5278 | 35.1414
3.453539 | 917.6548 | 35.14626
3.453539 | 917.7916 | 35.1515
3.460903 | 917.9061 | 35.15588
3.460903 | 918.0366 | 35.16088
3.460903 | 918.139 | 35.1648
3.460903 | 918.266 | 35.16967
3.460903 | 918.4023 | 35.17489
3.460903 | 918.5209 | 35.17943
3.468266 | 918.6355 | 35.18382
3.460903 | 918.7609 | 35.18862
3.460903 | 918.8691 | 35.19277
3.468266 | 918.9702 | 35.19664
3.468266 | 919.0795 | 35.20083
3.468266 | 919.2127 | 35.20593
3.468266 | 919.3127 | 35.20976
3.468266 | 919.4501 | 35.21502
3.468266 | 919.5694 | 35.21959
3.468266 | 919.6876 | 35.22412
3.47563 | 919.8287 | 35.22952
3.47563 | 919.9663 | 35.23479
3.47563 | 920.1022 | 35.24
3.47563 | 920.2433 | 35.2454
3.47563 | 920.3801 | 35.25064
3.47563 | 920.519 | 35.25596
3.482994 | 920.6629 | 35.26147
3.482994 | 920.8058 | 35.26694
3.482994 | 920.939 | 35.27204
3.482994 | 921.0596 | 35.27667
3.490357 | 921.1959 | 35.28189
3.490357 | 921.3264 | 35.28688
3.490357 | 921.4495 | 35.2916
3.490357 | 921.5604 | 35.29585
3.497721 | 921.6738 | 35.30019
3.497721 | 921.8181 | 35.30571
3.497721 | 921.9583 | 35.31109
3.497721 | 922.0905 | 35.31615
3.497721 | 922.2089 | 35.32068
3.497721 | 922.3226 | 35.32504
3.505084 | 922.4265 | 35.32902
3.505084 | 922.5443 | 35.33353
3.505084 | 922.6569 | 35.33784
3.505084 | 922.782 | 35.34263
3.512448 | 922.9053 | 35.34735
3.512448 | 923.0262 | 35.35199
3.512448 | 923.1368 | 35.35622
3.512448 | 923.2726 | 35.36142
3.512448 | 923.3996 | 35.36629
3.519812 | 923.5282 | 35.37121
3.519812 | 923.6439 | 35.37564
3.519812 | 923.7636 | 35.38023
3.519812 | 923.8828 | 35.38479
3.519812 | 924.0032 | 35.38941
3.519812 | 924.126 | 35.39411
3.527175 | 924.2261 | 35.39794
3.527175 | 924.35 | 35.40269
3.527175 | 924.4924 | 35.40814
3.534539 | 924.6223 | 35.41311
3.534539 | 924.7624 | 35.41848
3.534539 | 924.8894 | 35.42335
3.534539 | 924.9966 | 35.42745
3.534539 | 925.0992 | 35.43138
3.534539 | 925.2133 | 35.43575
3.541903 | 925.3405 | 35.44062
3.541903 | 925.4788 | 35.44592
3.541903 | 925.6161 | 35.45118
3.541903 | 925.752 | 35.45638
3.541903 | 925.8821 | 35.46137
3.549266 | 926.0091 | 35.46623
3.549266 | 926.1254 | 35.47068
3.549266 | 926.2487 | 35.47541
3.549266 | 926.3683 | 35.47999
3.549266 | 926.4943 | 35.48481
3.549266 | 926.6276 | 35.48992
3.55663 | 926.7585 | 35.49493
3.55663 | 926.8745 | 35.49938
3.55663 | 927.0145 | 35.50474
3.55663 | 927.1536 | 35.51006
3.55663 | 927.2662 | 35.51438
3.563994 | 927.3887 | 35.51907
3.563994 | 927.5049 | 35.52352
3.563994 | 927.6098 | 35.52754
3.563994 | 927.7261 | 35.53199
3.563994 | 927.8484 | 35.53668
3.563994 | 927.9667 | 35.54121
3.571357 | 928.0847 | 35.54572
3.571357 | 928.2056 | 35.55036
3.571357 | 928.3439 | 35.55566
3.571357 | 928.4596 | 35.56008
3.571357 | 928.5795 | 35.56468
3.578721 | 928.6998 | 35.56929
3.578721 | 928.8236 | 35.57403
3.578721 | 928.9264 | 35.57796
3.578721 | 929.0272 | 35.58182
3.578721 | 929.146 | 35.58637
3.578721 | 929.2689 | 35.59108
3.586084 | 929.3846 | 35.59551
3.586084 | 929.5087 | 35.60027
3.586084 | 929.6262 | 35.60477
3.586084 | 929.7314 | 35.6088
3.586084 | 929.8436 | 35.61309
3.593448 | 929.9573 | 35.61745
3.593448 | 930.0809 | 35.62218
3.593448 | 930.1913 | 35.62641
3.593448 | 930.3058 | 35.63079
3.593448 | 930.441 | 35.63597
3.593448 | 930.5632 | 35.64065
3.600812 | 930.6923 | 35.6456
3.600812 | 930.8082 | 35.65004
3.600812 | 930.9368 | 35.65496
3.600812 | 931.066 | 35.65991
3.608175 | 931.183 | 35.66439
3.608175 | 931.3119 | 35.66933
3.608175 | 931.4205 | 35.67349
3.608175 | 931.5314 | 35.67773
3.608175 | 931.6314 | 35.68157
3.615539 | 931.7501 | 35.68611
3.615539 | 931.8528 | 35.69004
3.615539 | 931.9948 | 35.69548
3.615539 | 932.1235 | 35.70041
3.615539 | 932.262 | 35.70572
3.622902 | 932.369 | 35.70982
3.622902 | 932.4797 | 35.71405
3.622902 | 932.5897 | 35.71827
3.622902 | 932.7305 | 35.72366
3.622902 | 932.8526 | 35.72834
3.630266 | 932.9869 | 35.73348
3.630266 | 933.1068 | 35.73807
3.630266 | 933.2474 | 35.74346
3.630266 | 933.3676 | 35.74806
3.630266 | 933.4839 | 35.75252
3.63763 | 933.6113 | 35.7574
3.63763 | 933.7242 | 35.76172
3.63763 | 933.8255 | 35.7656
3.644993 | 933.9343 | 35.76977
3.644993 | 934.0444 | 35.77398
3.644993 | 934.1534 | 35.77816
3.644993 | 934.2863 | 35.78325
3.644993 | 934.397 | 35.78749
3.652357 | 934.5288 | 35.79254
3.652357 | 934.6368 | 35.79667
3.652357 | 934.7541 | 35.80116
3.652357 | 934.8718 | 35.80567
3.652357 | 934.9974 | 35.81048
3.65972 | 935.1237 | 35.81532
3.65972 | 935.2425 | 35.81987
3.65972 | 935.373 | 35.82487
3.65972 | 935.497 | 35.82962
3.65972 | 935.6072 | 35.83384
3.667084 | 935.7264 | 35.83841
3.667084 | 935.8359 | 35.8426
3.667084 | 935.949 | 35.84693
3.667084 | 936.0501 | 35.8508
3.667084 | 936.1589 | 35.85497
3.674448 | 936.2603 | 35.85885
3.674448 | 936.3642 | 35.86283
3.674448 | 936.4862 | 35.8675
3.674448 | 936.5948 | 35.87166
3.681811 | 936.7112 | 35.87612
3.681811 | 936.817 | 35.88017
3.681811 | 936.932 | 35.88458
3.681811 | 937.0679 | 35.88979
3.689175 | 937.2089 | 35.89518
3.689175 | 937.3126 | 35.89916
3.689175 | 937.4338 | 35.9038
3.689175 | 937.5398 | 35.90786
3.696539 | 937.6725 | 35.91294
3.696539 | 937.7915 | 35.9175
3.696539 | 937.9188 | 35.92237
3.696539 | 938.0513 | 35.92745
3.696539 | 938.1733 | 35.93212
3.703902 | 938.3038 | 35.93712
3.703902 | 938.41 | 35.94119
3.703902 | 938.5237 | 35.94554
3.703902 | 938.6251 | 35.94943
3.711266 | 938.728 | 35.95337
3.711266 | 938.8307 | 35.9573
3.711266 | 938.933 | 35.96122
3.711266 | 939.0588 | 35.96604
3.71863 | 939.1672 | 35.97019
3.71863 | 939.2845 | 35.97468
3.71863 | 939.3998 | 35.9791
3.71863 | 939.512 | 35.98339
3.71863 | 939.6171 | 35.98742
3.725993 | 939.7415 | 35.99218
3.725993 | 939.8541 | 35.99649
3.725993 | 939.9763 | 36.00117
3.725993 | 940.0964 | 36.00577
3.725993 | 940.2162 | 36.01037
3.733357 | 940.3414 | 36.01516
3.733357 | 940.4417 | 36.019
3.733357 | 940.5518 | 36.02322
3.733357 | 940.6574 | 36.02726
3.733357 | 940.7594 | 36.03117
3.74072 | 940.8619 | 36.03509
3.74072 | 940.9874 | 36.0399
3.74072 | 941.117 | 36.04486
3.74072 | 941.2526 | 36.05006
3.748084 | 941.3539 | 36.05394
3.748084 | 941.4581 | 36.05793
3.748084 | 941.5626 | 36.06193
3.748084 | 941.6644 | 36.06583
3.748084 | 941.7923 | 36.07073
3.755448 | 941.8957 | 36.07469
3.755448 | 942.0173 | 36.07935
3.755448 | 942.1266 | 36.08353
3.755448 | 942.2357 | 36.08771
3.755448 | 942.3499 | 36.09209
3.762811 | 942.4735 | 36.09682
3.762811 | 942.5789 | 36.10085
3.762811 | 942.7149 | 36.10606
3.762811 | 942.8438 | 36.111
3.770175 | 942.9696 | 36.11582
3.770175 | 943.0739 | 36.11981
3.770175 | 943.1837 | 36.12402
3.770175 | 943.3008 | 36.1285
3.770175 | 943.4359 | 36.13368
3.777539 | 943.5381 | 36.13759
3.777539 | 943.6619 | 36.14234
3.777539 | 943.7638 | 36.14624
3.784902 | 943.8997 | 36.15144
3.784902 | 944.0073 | 36.15556
3.784902 | 944.1152 | 36.1597
3.784902 | 944.2271 | 36.16398
3.792266 | 944.3307 | 36.16795
3.792266 | 944.4338 | 36.1719
3.792266 | 944.545 | 36.17616
3.792266 | 944.6495 | 36.18016
3.792266 | 944.7662 | 36.18463
3.799629 | 944.877 | 36.18887
3.799629 | 944.9864 | 36.19306
3.799629 | 945.0873 | 36.19693
3.799629 | 945.2086 | 36.20157
3.806993 | 945.3362 | 36.20646
3.806993 | 945.4374 | 36.21034
3.806993 | 945.5714 | 36.21547
3.814357 | 945.6992 | 36.22036
3.814357 | 945.8146 | 36.22478
3.814357 | 945.9391 | 36.22955
3.82172 | 946.0677 | 36.23448
3.82172 | 946.1895 | 36.23914
3.82172 | 946.3129 | 36.24387
3.82172 | 946.4153 | 36.24779
3.829084 | 946.5234375 | 36.25193
3.829084 | 946.6265 | 36.25588
3.829084 | 946.7535 | 36.26074
3.829084 | 946.881 | 36.26563
3.829084 | 947.0188 | 36.2709
3.829084 | 947.1373 | 36.27544
3.836448 | 947.2695 | 36.28050488
3.836448 | 947.4042 | 36.28566
3.836448 | 947.5178 | 36.29001
3.843811 | 947.6334 | 36.29444
3.843811 | 947.7413 | 36.29858
3.843811 | 947.8682 | 36.30343
3.843811 | 947.9956 | 36.30832
3.843811 | 948.1077 | 36.31261
3.851175 | 948.2414 | 36.31773
3.851175 | 948.3488 | 36.32184
3.851175 | 948.4724 | 36.32658
3.851175 | 948.5993 | 36.33144
3.858539 | 948.7162 | 36.33592
3.858539 | 948.8335 | 36.34041
3.858539 | 948.9511 | 36.34491
3.858539 | 949.0784 | 36.34979
3.858539 | 949.2021 | 36.35453
3.865902 | 949.3287 | 36.35937
3.873266 | 949.4337 | 36.3634
3.873266 | 949.5443 | 36.36763
3.873266 | 949.6652 | 36.37226
3.873266 | 949.7769 | 36.37654
3.880629 | 949.8898 | 36.38086
3.880629 | 949.9967 | 36.38496
3.880629 | 950.0979 | 36.38883
3.880629 | 950.2198 | 36.3935
3.887993 | 950.3392 | 36.39807
3.887993 | 950.4462 | 36.40217
3.887993 | 950.5533 | 36.40628
3.887993 | 950.6873 | 36.41141
3.895357 | 950.8053 | 36.41593
3.895357 | 950.9321 | 36.42079
3.895357 | 951.0487 | 36.42525
3.895357 | 951.171 | 36.42993
3.895357 | 951.2952 | 36.43469
3.90272 | 951.4303 | 36.43986
3.910084 | 951.5569 | 36.44471
3.910084 | 951.6621 | 36.44874
3.910084 | 951.7814 | 36.45331
3.910084 | 951.9072 | 36.45813
3.917447 | 952.0272 | 36.46273
3.917447 | 952.1339 | 36.46681
3.917447 | 952.2646 | 36.47182
3.917447 | 952.377 | 36.47612
3.917447 | 952.4843 | 36.48023
3.924811 | 952.61 | 36.48505
3.924811 | 952.7348 | 36.48983
3.924811 | 952.838 | 36.49378
3.924811 | 952.9468 | 36.49795
3.932175 | 953.0502 | 36.50191
3.932175 | 953.1658 | 36.50633
3.939538 | 953.294 | 36.51125
3.939538 | 953.4199 | 36.51607
3.939538 | 953.5349 | 36.52047
3.939538 | 953.6427 | 36.5246
3.939538 | 953.7532 | 36.52883
3.939538 | 953.8588 | 36.53288
3.946902 | 953.9765 | 36.53738
3.946902 | 954.0779 | 36.54127
3.946902 | 954.2081 | 36.54626
3.954265 | 954.3157 | 36.55038
3.954265 | 954.4432 | 36.55526
3.954265 | 954.5455 | 36.55918
3.954265 | 954.6486 | 36.56313
3.961629 | 954.7681 | 36.5677
3.961629 | 954.8812 | 36.57204
3.961629 | 954.985 | 36.57601
3.961629 | 955.1078 | 36.58072
3.968993 | 955.2241 | 36.58517
3.968993 | 955.3474 | 36.58989
3.968993 | 955.4572 | 36.59409
3.968993 | 955.5629 | 36.59815
3.976356 | 955.6924 | 36.6031
3.976356 | 955.8028 | 36.60733
3.976356 | 955.9197 | 36.61181
3.976356 | 956.0302 | 36.61604
3.976356 | 956.1506 | 36.62065
3.98372 | 956.2676 | 36.62514
3.98372 | 956.3825 | 36.62954
3.98372 | 956.4865 | 36.63352
3.98372 | 956.6139 | 36.6384
3.98372 | 956.736 | 36.64307
3.991084 | 956.8613 | 36.64787
3.991084 | 956.9647 | 36.65183
3.998447 | 957.0691 | 36.65583
3.998447 | 957.1906 | 36.66049
3.998447 | 957.3083 | 36.66499
3.998447 | 957.4251 | 36.66947
4.005811 | 957.5532 | 36.67437
4.005811 | 957.6569 | 36.67835
4.005811 | 957.7802 | 36.68306
4.013175 | 957.9139 | 36.68819
4.013175 | 958.0231 | 36.69237
4.013175 | 958.1276 | 36.69637
4.013175 | 958.26 | 36.70144
4.013175 | 958.3909 | 36.70646
4.020538 | 958.5088 | 36.71097
4.020538 | 958.6315 | 36.71567
4.020538 | 958.7408 | 36.71986
4.020538 | 958.8506 | 36.72406
4.027902 | 958.9769 | 36.7289
4.027902 | 959.0977 | 36.73353
4.027902 | 959.2021 | 36.73753
4.027902 | 959.308 | 36.74158
4.027902 | 959.426 | 36.7461
4.035265 | 959.5328 | 36.75019
4.035265 | 959.6354 | 36.75412
4.035265 | 959.7355 | 36.75796
4.035265 | 959.8694 | 36.76309
4.035265 | 960.0059 | 36.76831
4.042629 | 960.1121 | 36.77238
4.042629 | 960.2289 | 36.77685
4.042629 | 960.3444 | 36.78128
4.042629 | 960.4606 | 36.78573
4.042629 | 960.5693 | 36.78989
4.049993 | 960.6818 | 36.7942
4.049993 | 960.7971 | 36.79862
4.049993 | 960.9073 | 36.80284
4.049993 | 961.0121 | 36.80685
4.057356 | 961.1295 | 36.81134
4.057356 | 961.2441 | 36.81574
4.049993 | 961.3557 | 36.82001
4.057356 | 961.4893 | 36.82512
4.06472 | 961.6247 | 36.83031
4.06472 | 961.7323 | 36.83443
4.057356 | 961.8328 | 36.83828
4.057356 | 961.9332 | 36.84213
4.06472 | 962.0611 | 36.84703
4.072083 | 962.1844 | 36.85175
4.072083 | 962.2976 | 36.85608
4.072083 | 962.4182 | 36.8607
4.072083 | 962.528 | 36.86491
4.079447 | 962.6437 | 36.86934
4.079447 | 962.7723 | 36.87426
4.079447 | 962.9008 | 36.87918
4.086811 | 963.0035 | 36.88312
4.086811 | 963.1229 | 36.88769
4.086811 | 963.257 | 36.89283
4.094174 | 963.3595 | 36.89675
4.094174 | 963.46 | 36.9006
4.094174 | 963.5601 | 36.90444
4.094174 | 963.6788 | 36.90898
4.101538 | 963.7971 | 36.91352
4.101538 | 963.9247 | 36.9184
4.108901 | 964.0283 | 36.92237
4.108901 | 964.1526 | 36.92713
4.108901 | 964.2725 | 36.93172
4.116265 | 964.3743 | 36.93562
4.116265 | 964.4845 | 36.93984
4.123629 | 964.5874 | 36.94378
4.123629 | 964.7006 | 36.94812
4.123629 | 964.8149 | 36.9525
4.123629 | 964.9191 | 36.95649
4.130992 | 965.0389 | 36.96108
4.130992 | 965.1566 | 36.96558
4.138356 | 965.2634 | 36.96968
4.138356 | 965.366 | 36.9736
4.138356 | 965.4698 | 36.97758
4.138356 | 965.578125 | 36.98173
4.14572 | 965.6935 | 36.98615
4.14572 | 965.8142 | 36.99077
4.14572 | 965.9214 | 36.99488
4.14572 | 966.0441 | 36.99958
4.153083 | 966.1661 | 37.00425
4.153083 | 966.267 | 37.00811
4.153083 | 966.3853 | 37.01264
4.160447 | 966.4875 | 37.01656
4.160447 | 966.5905 | 37.0205
4.167811 | 966.71 | 37.02508
4.167811 | 966.829 | 37.02964
4.167811 | 966.9446 | 37.03407
4.167811 | 967.0534 | 37.03823
4.175174 | 967.1671 | 37.04258
4.175174 | 967.276 | 37.04676
4.175174 | 967.3887 | 37.05107
4.182538 | 967.5012 | 37.05538
4.182538 | 967.6095 | 37.05953
4.182538 | 967.7244 | 37.06393
4.182538 | 967.8489 | 37.0687
4.189901 | 967.9522 | 37.07266
4.189901 | 968.0541 | 37.07656
4.189901 | 968.1723 | 37.08109
4.197265 | 968.28 | 37.08521
4.197265 | 968.3948 | 37.08961
4.197265 | 968.5089 | 37.09398
4.204629 | 968.6277 | 37.09853
4.204629 | 968.7287 | 37.1024
4.204629 | 968.8557 | 37.10726
4.211992 | 968.9736 | 37.11177
4.211992 | 969.0958 | 37.11645
4.211992 | 969.208 | 37.12075
4.219356 | 969.3198 | 37.12503
4.219356 | 969.427 | 37.12914
4.219356 | 969.5302 | 37.13309
4.219356 | 969.6442 | 37.13746
4.22672 | 969.7538 | 37.14166
4.219356 | 969.871 | 37.14614
4.22672 | 969.9984 | 37.15102
4.22672 | 970.1214 | 37.15574
4.241447 | 970.2397 | 37.16027
4.22672 | 970.2703 | 37.16144
4.234083 | 970.384 | 37.16579
4.234083 | 970.4922 | 37.16994
4.24881 | 970.5763 | 37.17316
4.241447 | 970.683 | 37.17724
4.234083 | 970.7913 | 37.18139
4.24881 | 970.9078 | 37.18585
4.24881 | 971.0261 | 37.19039
4.241447 | 971.131 | 37.19441
4.241447 | 971.2428 | 37.19869
4.256174 | 971.3388 | 37.20236
4.256174 | 971.463 | 37.20712
4.256174 | 971.566 | 37.21107
4.256174 | 971.6902 | 37.21582
4.270901 | 971.7948 | 37.21983
4.263538 | 971.9083 | 37.22417
4.263538 | 972.015 | 37.22826
4.270901 | 972.1324 | 37.23276
4.270901 | 972.245 | 37.23707
4.270901 | 972.3531 | 37.24121
4.270901 | 972.4576 | 37.24521
4.278265 | 972.5751 | 37.24971
4.278265 | 972.688 | 37.25404
4.278265 | 972.8028 | 37.25843
4.278265 | 972.9208 | 37.26295
4.292992 | 973.0441 | 37.26767
4.292992 | 973.1591 | 37.27208
4.292992 | 973.2599 | 37.27594
4.292992 | 973.3688 | 37.28011
4.300356 | 973.4746 | 37.28416
4.300356 | 973.5793 | 37.28818
4.30772 | 973.6837 | 37.29217
4.30772 | 973.7926 | 37.29634
4.30772 | 973.9045 | 37.30063
4.30772 | 974.015625 | 37.30488
4.315083 | 974.1311 | 37.30931
4.315083 | 974.2484 | 37.3138
4.315083 | 974.3628 | 37.31818
4.322447 | 974.4724 | 37.32238
4.322447 | 974.5792 | 37.32647
4.322447 | 974.6819 | 37.3304
4.32981 | 974.7825 | 37.33426
4.32981 | 974.8834 | 37.33812
4.32981 | 974.9906 | 37.34223
4.32981 | 975.1011 | 37.34646
4.337174 | 975.2051 | 37.35044
4.337174 | 975.3152 | 37.35466
4.337174 | 975.431 | 37.35909
4.337174 | 975.5354 | 37.36309
4.344538 | 975.6597 | 37.36785
4.344538 | 975.779 | 37.37242
4.351901 | 975.8975 | 37.37696
4.351901 | 976.0248 | 37.38184
4.351901 | 976.1427 | 37.38635
4.359265 | 976.2463 | 37.39032
4.359265 | 976.3605 | 37.39469
4.366628 | 976.4741 | 37.39904
4.366628 | 976.5913 | 37.40353
4.366628 | 976.6946 | 37.40749
4.373992 | 976.8032 | 37.41165
4.373992 | 976.9095 | 37.41572
4.381356 | 977.0232 | 37.42008
4.381356 | 977.1407 | 37.42458
4.381356 | 977.2543 | 37.42893
4.388719 | 977.3604 | 37.43299
4.388719 | 977.4666 | 37.43706
4.396083 | 977.5746 | 37.4412
4.396083 | 977.6784 | 37.44517
4.396083 | 977.788 | 37.44937
4.403446 | 977.9009 | 37.45369
4.403446 | 978.0072 | 37.45776
4.41081 | 978.111 | 37.46174
4.41081 | 978.2167 | 37.46579
4.41081 | 978.3364 | 37.47037
4.41081 | 978.4496 | 37.47471
4.418174 | 978.5518 | 37.47862
4.418174 | 978.6776 | 37.48344
4.418174 | 978.779 | 37.48732
4.425537 | 978.8925 | 37.49167
4.425537 | 978.9968 | 37.49566
4.432901 | 979.1025 | 37.49971
4.432901 | 979.203125 | 37.50357
4.432901 | 979.3123 | 37.50775
4.440265 | 979.4252 | 37.51207
4.440265 | 979.5334 | 37.51622
4.440265 | 979.6403 | 37.52031
4.447628 | 979.7593 | 37.52487
4.447628 | 979.8708 | 37.52914
4.454992 | 979.9828 | 37.53343
4.454992 | 980.0939 | 37.53768
4.454992 | 980.2048 | 37.54193
4.462356 | 980.3131 | 37.54608
4.462356 | 980.4215 | 37.55023
4.469719 | 980.5333 | 37.55451
4.469719 | 980.6463 | 37.55884
4.469719 | 980.7618 | 37.56327
4.477083 | 980.8712 | 37.56745
4.477083 | 980.9817 | 37.57169
4.477083 | 981.087 | 37.57572
4.484446 | 981.2131 | 37.58055
4.484446 | 981.319 | 37.58461
4.49181 | 981.4203 | 37.58849
4.49181 | 981.53 | 37.59268
4.499174 | 981.6381 | 37.59683
4.499174 | 981.7449 | 37.60092
4.506537 | 981.8602 | 37.60533
4.506537 | 981.9645 | 37.60933
4.513901 | 982.0797 | 37.61374
4.513901 | 982.1879 | 37.61788
4.513901 | 982.2894 | 37.62177
4.521264 | 982.3923 | 37.62571
4.521264 | 982.5144 | 37.63039
4.528628 | 982.6404 | 37.63522
4.528628 | 982.744 | 37.63918
4.535992 | 982.8494 | 37.64322
4.535992 | 982.962 | 37.64753
4.535992 | 983.0638 | 37.65143
4.543355 | 983.1755 | 37.65571
4.543355 | 983.296 | 37.66032
4.543355 | 983.4078 | 37.66461
4.550719 | 983.5102 | 37.66853
4.558082 | 983.6178 | 37.67265
4.558082 | 983.7242 | 37.67673
4.558082 | 983.8292 | 37.68075
4.565446 | 983.9329 | 37.68472
4.565446 | 984.0438 | 37.68897
4.57281 | 984.1622 | 37.6935
4.57281 | 984.264 | 37.6974
4.57281 | 984.3793 | 37.70182
4.580173 | 984.48 | 37.70567
4.580173 | 984.5864 | 37.70975
4.587537 | 984.7012 | 37.71414
4.587537 | 984.8171 | 37.71858
4.587537 | 984.9263 | 37.72276
4.594901 | 985.0356 | 37.72695
4.594901 | 985.1501 | 37.73134
4.594901 | 985.2628 | 37.73565
4.594901 | 985.3659 | 37.7396
4.602264 | 985.4816 | 37.74403
4.602264 | 985.6014 | 37.74862
4.602264 | 985.7055 | 37.75261
4.609628 | 985.8136 | 37.75675
4.609628 | 985.9339 | 37.76136
4.616992 | 986.0456 | 37.76563
4.616992 | 986.1542 | 37.76979
4.616992 | 986.2673 | 37.77412
4.624355 | 986.3781 | 37.77837
4.624355 | 986.4847 | 37.78245
4.631719 | 986.5952 | 37.78668
4.631719 | 986.7056 | 37.79091
4.631719 | 986.8105 | 37.79493
4.639082 | 986.9142 | 37.7989
4.639082 | 987.0208 | 37.80298
4.639082 | 987.1365 | 37.80742
4.639082 | 987.2432 | 37.8115
4.646446 | 987.3492 | 37.81556
4.646446 | 987.4577 | 37.81972
4.65381 | 987.5665 | 37.82389
4.65381 | 987.6745 | 37.82802
4.65381 | 987.7806 | 37.83209
4.661173 | 987.8914 | 37.83633
4.661173 | 988.0024 | 37.84058
4.668537 | 988.1121 | 37.84478
4.668537 | 988.2155 | 37.84874
4.675901 | 988.327 | 37.85301
4.675901 | 988.4349 | 37.85714
4.683264 | 988.5543 | 37.86172
4.683264 | 988.6654 | 37.86597
4.690628 | 988.7689 | 37.86994
4.690628 | 988.8716 | 37.87387
4.690628 | 988.9771 | 37.87791
4.697991 | 989.0822 | 37.88194
4.705355 | 989.1858 | 37.8859
4.705355 | 989.2963 | 37.89014
4.705355 | 989.4052 | 37.89431
4.712719 | 989.5092 | 37.89829
4.720082 | 989.6211 | 37.90258
4.720082 | 989.7083 | 37.90592
4.727446 | 989.809 | 37.90977
4.727446 | 989.9166 | 37.91389
4.73481 | 990.0233 | 37.91798
4.742173 | 990.126 | 37.92191
4.742173 | 990.2353 | 37.9261
4.749537 | 990.3464 | 37.93035
4.749537 | 990.4534 | 37.93445
4.756901 | 990.5675 | 37.93882
4.756901 | 990.6642 | 37.94253
4.764264 | 990.7662 | 37.94643
4.771628 | 990.8714 | 37.95046
4.771628 | 990.9921 | 37.95508
4.778991 | 991.0968 | 37.9591
4.778991 | 991.2076 | 37.96334
4.786355 | 991.3016 | 37.96694
4.793719 | 991.407 | 37.97098
4.801082 | 991.509 | 37.97488
4.808446 | 991.6113 | 37.9788
4.808446 | 991.7246 | 37.98314
4.815809 | 991.8212 | 37.98684
4.815809 | 991.9299 | 37.991
4.823173 | 992.041 | 37.99526
4.830537 | 992.1511 | 37.99947
4.830537 | 992.2558 | 38.00349
4.8379 | 992.3605 | 38.00749
4.8379 | 992.4651 | 38.0115
4.845264 | 992.5797 | 38.01589
4.852627 | 992.6698 | 38.01934
4.852627 | 992.7741 | 38.02334
4.859991 | 992.86 | 38.02663
4.867355 | 992.9521 | 38.03016
4.874718 | 993.0324 | 38.03323
4.874718 | 993.146 | 38.03758
4.882082 | 993.2563 | 38.04181
4.882082 | 993.3658 | 38.046
4.889446 | 993.4581 | 38.04953
4.896809 | 993.5632 | 38.05356
4.896809 | 993.6685 | 38.05759
4.904173 | 993.7875 | 38.06215
4.904173 | 993.8966 | 38.06633
4.911537 | 994.0041 | 38.07044
4.9189 | 994.0984 | 38.07406
4.9189 | 994.2018 | 38.07802
4.926264 | 994.2877 | 38.08131
4.926264 | 994.3697 | 38.08445
4.933627 | 994.4743 | 38.08845
4.933627 | 994.5704 | 38.09213
4.940991 | 994.6758 | 38.09617
4.940991 | 994.7631 | 38.09952
4.948354 | 994.8683 | 38.10355
4.955718 | 994.9802 | 38.10783
4.955718 | 995.0591 | 38.11085
4.963082 | 995.1592 | 38.11469
4.963082 | 995.2694 | 38.11891
4.970445 | 995.3629 | 38.12249
4.977809 | 995.4676 | 38.1265
4.985173 | 995.5225 | 38.1286
4.977809 | 995.564 | 38.13019
4.985173 | 995.669 | 38.13421
4.985173 | 995.7329 | 38.13666
4.9999 | 995.7717 | 38.13815
4.9999 | 995.8731 | 38.14203
4.9999 | 995.9149 | 38.14363
5.007264 | 996.0033 | 38.14701
5.014627 | 996.0899 | 38.15033
5.014627 | 996.1985 | 38.15449
5.021991 | 996.2885 | 38.15794
5.021991 | 996.404 | 38.16236
5.029354 | 996.5104 | 38.16644
5.029354 | 996.5822 | 38.16919
5.044082 | 996.6321 | 38.1711
5.036718 | 996.6829 | 38.17304
5.051445 | 996.7021 | 38.17378
5.051445 | 996.7861 | 38.177
5.058809 | 996.8887 | 38.18093
5.058809 | 996.9726 | 38.18414
5.066173 | 997.073 | 38.18798
5.073536 | 997.1391 | 38.19052
5.073536 | 997.242 | 38.19446
5.0809 | 997.3062 | 38.19691
5.0809 | 997.4117 | 38.20096
5.095627 | 997.5123 | 38.20481
5.095627 | 997.597 | 38.20806
5.10299 | 997.6882 | 38.21155
5.10299 | 997.7234 | 38.2129
5.110354 | 997.8228 | 38.2167
5.110354 | 997.84 | 38.21736
5.117718 | 997.9533 | 38.2217
5.117718 | 997.9789 | 38.22268
5.132445 | 998.069 | 38.22613
5.125082 | 998.1229 | 38.22819
5.139809 | 998.1896 | 38.23075
5.139809 | 998.2697 | 38.23382
5.139809 | 998.3362 | 38.23636
5.154536 | 998.3436 | 38.23665
5.169263 | 998.3414 | 38.23656
5.147173 | 998.3857 | 38.23826
5.132445 | 998.3886 | 38.23837
5.154536 | 998.4379 | 38.24026
5.169263 | 998.495 | 38.24245
5.154536 | 998.493 | 38.24237
5.1619 | 998.5981 | 38.2464
5.176627 | 998.6104 | 38.24687
5.1619 | 998.5905 | 38.2461
5.169263 | 998.6182 | 38.24716
5.169263 | 998.676 | 38.24938
5.18399 | 998.7041 | 38.25046
5.18399 | 998.7854 | 38.25357
5.191354 | 998.8064 | 38.25437
5.191354 | 998.8815 | 38.25725
5.206082 | 998.9542 | 38.26003
5.198718 | 998.9736 | 38.26078
5.213445 | 999.0491 | 38.26367
5.206082 | 999.1286 | 38.26671
5.220809 | 999.1893 | 38.26904
5.213445 | 999.2347 | 38.27078
5.228172 | 999.2581 | 38.27167
5.228172 | 999.3232 | 38.27417
5.235536 | 999.3427 | 38.27491
5.242899 | 999.3877 | 38.27664
5.250263 | 999.4473 | 38.27892
5.250263 | 999.4959 | 38.28078
5.257626 | 999.539 | 38.28243
5.26499 | 999.5648 | 38.28342
5.26499 | 999.6726 | 38.28755
5.272354 | 999.7251 | 38.28956
5.279718 | 999.8321 | 38.29366
5.287081 | 999.8337 | 38.29372
5.287081 | 999.9079 | 38.29656
5.294445 | 999.937 | 38.29768
5.301809 | 999.9035 | 38.29639
5.301809 | 999.9518 | 38.29824
5.309172 | 999.9957 | 38.29993
5.316536 | 1000.053 | 38.30212
5.316536 | 1000.06 | 38.30237
5.323899 | 1000.09 | 38.30354
5.331263 | 1000.116 | 38.30453
5.331263 | 1000.167 | 38.30648
5.338626 | 1000.242 | 38.30936
5.34599 | 1000.277 | 38.3107
5.34599 | 1000.315 | 38.31214
5.353354 | 1000.322 | 38.31241
5.360718 | 1000.345 | 38.31329
5.360718 | 1000.335 | 38.3129
5.368081 | 1000.361 | 38.31391
5.368081 | 1000.377 | 38.31454
5.375445 | 1000.401 | 38.31546
5.382808 | 1000.416 | 38.31603
5.390172 | 1000.443 | 38.31706
5.397535 | 1000.461 | 38.31776
5.397535 | 1000.524 | 38.32016
5.404899 | 1000.581 | 38.32234
5.412263 | 1000.621 | 38.32387
5.412263 | 1000.637 | 38.32448
5.419626 | 1000.648 | 38.32489
5.42699 | 1000.659 | 38.32532
5.434354 | 1000.662 | 38.32543
5.441718 | 1000.672 | 38.32584
5.441718 | 1000.723 | 38.32779
5.449081 | 1000.704 | 38.32705
5.456445 | 1000.701 | 38.32693
5.463808 | 1000.728 | 38.32796
5.463808 | 1000.757 | 38.32906
5.471172 | 1000.78 | 38.32996
5.478535 | 1000.82 | 38.33149
5.485899 | 1000.849 | 38.33259
5.493263 | 1000.867 | 38.33328
5.493263 | 1000.848 | 38.33255
5.500626 | 1000.827 | 38.33177
5.50799 | 1000.795 | 38.33052
5.515354 | 1000.829 | 38.33186
5.522717 | 1000.811 | 38.33115
5.522717 | 1000.832 | 38.33194
5.530081 | 1000.813 | 38.33121
5.537444 | 1000.849 | 38.33261
5.544808 | 1000.863 | 38.33314
5.552171 | 1000.859 | 38.33299
5.552171 | 1000.879 | 38.33376
5.559535 | 1000.908 | 38.33485
5.566899 | 1000.884 | 38.33396
5.574263 | 1000.858 | 38.33294
5.581626 | 1000.817 | 38.33137
5.581626 | 1000.826 | 38.33173
5.58899 | 1000.839 | 38.33223
5.596354 | 1000.81 | 38.3311
5.596354 | 1000.813 | 38.33122
5.603717 | 1000.816 | 38.33132
5.611081 | 1000.828 | 38.3318
5.618444 | 1000.864 | 38.33319
5.618444 | 1000.891 | 38.33421
5.625808 | 1000.897 | 38.33445
5.625808 | 1000.902 | 38.33462
5.633171 | 1000.848 | 38.33256
5.640535 | 1000.836 | 38.33211
5.640535 | 1000.818 | 38.3314
5.647899 | 1000.821 | 38.33154
5.655263 | 1000.823 | 38.33159
5.655263 | 1000.791 | 38.33037
5.662626 | 1000.815 | 38.33128
5.66999 | 1000.795 | 38.33054
5.66999 | 1000.791 | 38.33038
5.677353 | 1000.823 | 38.33159
5.684717 | 1000.819 | 38.33147
5.684717 | 1000.787 | 38.33025
5.69208 | 1000.775 | 38.32976
5.699444 | 1000.722 | 38.32775
5.699444 | 1000.698 | 38.32681
5.706807 | 1000.682 | 38.32622
5.714171 | 1000.672 | 38.32584
5.721535 | 1000.591 | 38.32273
5.721535 | 1000.587 | 38.32259
5.728899 | 1000.553 | 38.32127
5.736262 | 1000.571 | 38.32196
5.736262 | 1000.581 | 38.32234
5.743626 | 1000.578 | 38.32224
5.75099 | 1000.574 | 38.32208
5.75099 | 1000.536 | 38.32061
5.758353 | 1000.484 | 38.31863
5.765717 | 1000.415 | 38.31599
5.765717 | 1000.344 | 38.31328
5.77308 | 1000.361 | 38.31391
5.780444 | 1000.344 | 38.31328
5.780444 | 1000.289 | 38.31117
5.787807 | 1000.284 | 38.31095
5.787807 | 1000.239 | 38.30924
5.795171 | 1000.23 | 38.30889
5.802535 | 1000.192 | 38.30742
5.809899 | 1000.2 | 38.30774
5.817262 | 1000.149 | 38.30579
5.817262 | 1000.138 | 38.30538
5.824626 | 1000.062 | 38.30246
5.831989 | 1000.029 | 38.30119
5.831989 | 999.9768 | 38.2992
5.839353 | 999.9394 | 38.29777
5.846716 | 999.9147 | 38.29682
5.85408 | 999.8871 | 38.29576
5.85408 | 999.8412 | 38.29401
5.861444 | 999.7994 | 38.29241
5.868807 | 999.8034 | 38.29256
5.876171 | 999.7385 | 38.29007
5.883535 | 999.7382 | 38.29006
5.883535 | 999.6765 | 38.2877
5.890899 | 999.6244 | 38.2857
5.890899 | 999.5279 | 38.28201
5.898262 | 999.4466 | 38.27889
5.905626 | 999.4252 | 38.27807
5.912989 | 999.3574 | 38.27548
5.912989 | 999.3058 | 38.2735
5.920353 | 999.2444 | 38.27115
5.927716 | 999.1984 | 38.26939
5.927716 | 999.1277 | 38.26668
5.93508 | 999.1557 | 38.26775
5.942444 | 999.0991 | 38.26559
5.942444 | 999.0848 | 38.26504
5.949807 | 999.0027 | 38.26189
5.957171 | 998.93 | 38.25911
5.957171 | 998.8317 | 38.25534
5.964535 | 998.77 | 38.25298
5.964535 | 998.7258 | 38.25129
5.971898 | 998.6444 | 38.24817
5.979262 | 998.5904 | 38.2461
5.986625 | 998.5564 | 38.2448
5.986625 | 998.5106 | 38.24304
5.993989 | 998.4883 | 38.24219
5.993989 | 998.4639 | 38.24126
6.001352 | 998.412 | 38.23927
6.008716 | 998.3502 | 38.2369
6.008716 | 998.2709 | 38.23386
6.01608 | 998.2064 | 38.23139
6.023444 | 998.1184 | 38.22802
6.023444 | 998.0629 | 38.2259
6.030807 | 998.0078125 | 38.22379
6.038171 | 997.9203 | 38.22044
6.038171 | 997.8262 | 38.21683
6.045535 | 997.7758 | 38.2149
6.052898 | 997.7166 | 38.21263
6.052898 | 997.707 | 38.21227
6.060262 | 997.6246 | 38.20911
6.067625 | 997.5405 | 38.20589
6.067625 | 997.4247 | 38.20146
6.074989 | 997.3209 | 38.19748
6.082352 | 997.2338 | 38.19414
6.089716 | 997.1459 | 38.19078
6.089716 | 997.0942 | 38.1888
6.09708 | 997.0211 | 38.186
6.09708 | 996.9207 | 38.18215
6.104444 | 996.8678 | 38.18013
6.111807 | 996.7608 | 38.17603
6.119171 | 996.6891 | 38.17328
6.119171 | 996.6286 | 38.17096
6.126534 | 996.5388 | 38.16752
6.133898 | 996.4697 | 38.16488
6.133898 | 996.3643 | 38.16084
6.141261 | 996.2894 | 38.15797
6.148625 | 996.1776 | 38.15369
6.155988 | 996.0866 | 38.15021
6.155988 | 996.0299 | 38.14803
6.163352 | 995.9234 | 38.14395
6.170716 | 995.8273 | 38.14028
6.170716 | 995.7668 | 38.13796
6.170716 | 995.7271 | 38.13644
6.179038 | 995.6234 | 38.13246
6.187359 | 995.5662 | 38.13027
6.195709 | 995.5321 | 38.12897
6.204035 | 995.4274 | 38.12496
6.212375 | 995.3234 | 38.12097
6.219019 | 995.2212 | 38.11706
6.224869 | 995.1171875 | 38.11308
6.233196 | 995.0127 | 38.10907
6.239871 | 994.9083 | 38.10507
6.248207 | 994.8617 | 38.10329
6.253195 | 994.7584 | 38.09934
6.259032 | 994.6505 | 38.0952
6.267362 | 994.562 | 38.09181
6.275715 | 994.4529 | 38.08763
6.284018 | 994.3763 | 38.0847
6.292349 | 994.3063 | 38.08202
6.299865 | 994.192 | 38.07764
6.30654 | 994.0852 | 38.07355
6.312376 | 993.9654 | 38.06896
6.314039 | 993.9133 | 38.06697
6.317372 | 993.7955 | 38.06246
6.325713 | 993.7723 | 38.06157
6.334046 | 993.7695 | 38.06146
6.33655 | 993.7955 | 38.06245
6.337385 | 993.8027 | 38.06273
6.338216 | 993.8073 | 38.06291
6.339048 | 993.8163 | 38.06325
6.339862 | 993.8182 | 38.06333
6.344877 | 993.785 | 38.06205
6.349897 | 993.7284 | 38.05989
6.353197 | 993.6846 | 38.05821
6.359888 | 993.5781 | 38.05413
6.364875 | 993.5215 | 38.05196
6.367365 | 993.4877 | 38.05067
6.371545 | 993.4366 | 38.04871
6.377378 | 993.3668 | 38.04604
6.381546 | 993.3064 | 38.04372
6.384866 | 993.2699 | 38.04233
6.388201 | 993.223 | 38.04053
6.390706 | 993.1984 | 38.03959
6.39322 | 993.1669 | 38.03838
6.40154 | 993.1113 | 38.03625
6.409863 | 993.0132 | 38.03249
6.416559 | 992.9036 | 38.02829
6.423217 | 992.79 | 38.02395
6.429059 | 992.6846 | 38.01991
6.434873 | 992.5702 | 38.01553
6.443207 | 992.4743 | 38.01185
6.451548 | 992.3642 | 38.00764
6.459045 | 992.2592 | 38.00362
6.465695 | 992.1563 | 37.99967
6.472379 | 992.0463 | 37.99546
6.479907 | 991.9421 | 37.99147
6.486555 | 991.8392 | 37.98753
6.494863 | 991.7514 | 37.98417
6.503221 | 991.6473 | 37.98018
6.511521 | 991.5347 | 37.97587
6.517375 | 991.4225 | 37.97157
6.524029 | 991.3207 | 37.96767
6.530713 | 991.2123 | 37.96352
6.536527 | 991.1079 | 37.95952
6.54238 | 991.0003 | 37.9554
6.549028 | 990.8919 | 37.95125
6.555725 | 990.7903 | 37.94736
6.560726 | 990.6829 | 37.94324
6.566533 | 990.5773 | 37.9392
6.572349 | 990.4726 | 37.93519
6.577358 | 990.3684 | 37.9312
6.584862 | 990.2571 | 37.92694
6.592356 | 990.1487 | 37.92278
6.599048 | 990.0482 | 37.91893
6.607389 | 989.9491 | 37.91514
6.61237 | 989.8467 | 37.91122
6.61904 | 989.746 | 37.90736
6.625682 | 989.632 | 37.90299
6.630735 | 989.5225 | 37.8988
6.63572 | 989.4092 | 37.89446
6.640729 | 989.3032 | 37.8904
6.645709 | 989.2 | 37.88645
6.651543 | 989.095 | 37.88243
6.65656 | 988.9916 | 37.87847
6.663232 | 988.8815 | 37.87425
6.669046 | 988.7787 | 37.87031
6.674045 | 988.6718 | 37.86622
6.678219 | 988.5671 | 37.86221
6.684053 | 988.4567 | 37.85798
6.689874 | 988.3541 | 37.85405
6.695718 | 988.2505 | 37.85008
6.701554 | 988.131 | 37.8455
6.709043 | 988.022 | 37.84133
6.715707 | 987.909 | 37.837
6.722364 | 987.7983 | 37.83276
6.729043 | 987.6823 | 37.82832
6.733195 | 987.5823 | 37.82449
6.738195 | 987.4787 | 37.82052
6.743196 | 987.3685 | 37.8163
6.747361 | 987.2659 | 37.81237
6.75236 | 987.1459 | 37.80777
6.756535 | 987.0416 | 37.80378
6.762357 | 986.9325 | 37.7996
6.767385 | 986.8316 | 37.79574
6.774049 | 986.7222 | 37.79155
6.779886 | 986.6027 | 37.78697
6.784855 | 986.4876 | 37.78256
6.790687 | 986.3772 | 37.77833
6.796538 | 986.2695 | 37.77421
6.801552 | 986.1627 | 37.77012
6.807367 | 986.0565 | 37.76605
6.814059 | 985.9512 | 37.76202
6.819054 | 985.8509 | 37.75818
6.824034 | 985.7343 | 37.75371
6.829054 | 985.6335 | 37.74985
6.834042 | 985.5294 | 37.74586
6.838207 | 985.4173 | 37.74157
6.842372 | 985.3057 | 37.7373
6.845701 | 985.2057 | 37.73347
6.84985 | 985.0988 | 37.72937
6.854024 | 984.9976 | 37.7255
6.858188 | 984.8934 | 37.72151
6.863201 | 984.7929 | 37.71766
6.868209 | 984.6815 | 37.71339
6.872365 | 984.5717 | 37.70918
6.876516 | 984.4576 | 37.70481
6.880705 | 984.3456 | 37.70052
6.885716 | 984.2261 | 37.69595
6.889868 | 984.1215 | 37.69194
6.894861 | 984.02 | 37.68805
6.89988 | 983.9034 | 37.68359
6.904049 | 983.7955 | 37.67945
6.909858 | 983.6824 | 37.67512
6.914875 | 983.575 | 37.67101
6.919869 | 983.467 | 37.66687
6.924883 | 983.3623 | 37.66286
6.929013 | 983.2611 | 37.65899
6.934025 | 983.143 | 37.65446
6.93822 | 983.0326 | 37.65024
6.942363 | 982.9071 | 37.64543
6.946526 | 982.7865 | 37.64081
6.949869 | 982.6812 | 37.63678
6.954055 | 982.5612 | 37.63218
6.958195 | 982.4302 | 37.62717
6.96237 | 982.3131 | 37.62268
6.967399 | 982.1982 | 37.61828
6.97155 | 982.0967 | 37.61439
6.975732 | 981.9804 | 37.60994
6.979907 | 981.8731 | 37.60583
6.98405 | 981.7595 | 37.60148
6.987365 | 981.6594 | 37.59764
6.990728 | 981.5587 | 37.59378
6.994053 | 981.4518 | 37.58969
6.999056 | 981.3372 | 37.5853
7.00405 | 981.2205 | 37.58083
7.0074 | 981.12 | 37.57698
7.010725 | 981.0132 | 37.57289
7.015727 | 980.894 | 37.56833
7.020713 | 980.7836 | 37.5641
7.02491 | 980.6801 | 37.56013
7.02907 | 980.5684 | 37.55586
7.033223 | 980.4594 | 37.55168
7.036548 | 980.358 | 37.5478
7.040731 | 980.2417 | 37.54334
7.044885 | 980.1278 | 37.53898
7.048239 | 980.0217 | 37.53492
7.051566 | 979.9153 | 37.53084
7.05489 | 979.8091 | 37.52678
7.058213 | 979.7048 | 37.52278
7.061546 | 979.5865 | 37.51825
7.064873 | 979.4733 | 37.51391
7.069037 | 979.3562 | 37.50943
7.073189 | 979.2492 | 37.50533
7.077373 | 979.1286 | 37.50071
7.080686 | 979.028 | 37.49686
7.084036 | 978.9263 | 37.49296
7.087343 | 978.811 | 37.48855
7.090664 | 978.6976 | 37.4842
7.094008 | 978.5887 | 37.48003
7.097329 | 978.4862 | 37.47611
7.101493 | 978.3663 | 37.47152
7.104856 | 978.253 | 37.46718
7.108216 | 978.1481 | 37.46316
7.111533 | 978.042 | 37.4591
7.11569 | 977.9379 | 37.45511
7.120717 | 977.8194 | 37.45057
7.124866 | 977.7081 | 37.44631
7.129047 | 977.5897 | 37.44177
7.133201 | 977.4693 | 37.43716
7.136532 | 977.355 | 37.43278
7.139875 | 977.2322 | 37.42808
7.143199 | 977.1143 | 37.42356
7.147367 | 976.9859 | 37.41865
7.150688 | 976.864 | 37.41398
7.153205 | 976.7631 | 37.41011
7.156531 | 976.6289 | 37.40497
7.159878 | 976.5186 | 37.40075
7.163211 | 976.3963 | 37.39607
7.166538 | 976.2679 | 37.39115
7.169882 | 976.1466 | 37.3865
7.173218 | 976.0303 | 37.38205
7.176547 | 975.9221 | 37.3779
7.180703 | 975.7896 | 37.37283
7.184025 | 975.6669 | 37.36813
7.187358 | 975.5438 | 37.36341
7.190725 | 975.4332 | 37.35918
7.194055 | 975.3166 | 37.35471
7.196567 | 975.2112 | 37.35068
7.199891 | 975.0848 | 37.34583
7.202387 | 974.983 | 37.34193
7.205703 | 974.8624 | 37.33732
7.209045 | 974.7478 | 37.33293
7.212391 | 974.6227 | 37.32814
7.215736 | 974.487 | 37.32294
7.219038 | 974.359375 | 37.31805
7.222384 | 974.2398 | 37.31347
7.225728 | 974.109375 | 37.30848
7.229048 | 973.9938 | 37.30405
7.232388 | 973.8821 | 37.29977
7.235717 | 973.765 | 37.29529
7.23906 | 973.6376 | 37.29041
7.242389 | 973.5024 | 37.28523
7.245698 | 973.3817 | 37.28061
7.248218 | 973.2758 | 37.27655
7.251528 | 973.1369 | 37.27123
7.254052 | 973.0248 | 37.26694
7.256556 | 972.9213 | 37.26297
7.259046 | 972.8064 | 37.25857
7.261542 | 972.6979 | 37.25442
7.264036 | 972.5883 | 37.25022
7.266548 | 972.4758 | 37.24591
7.269027 | 972.3613 | 37.24152
7.27154 | 972.2403 | 37.23689
7.27405 | 972.1281 | 37.23259
7.276541 | 972.009 | 37.22803
7.279029 | 971.8899 | 37.22347
7.281556 | 971.7809 | 37.2193
7.28404 | 971.6765 | 37.2153
7.286543 | 971.5728 | 37.21132
7.289042 | 971.4612 | 37.20705
7.29153 | 971.3566 | 37.20304
7.294039 | 971.2477 | 37.19887
7.297369 | 971.1158 | 37.19382
7.299867 | 971.0048 | 37.18957
7.302382 | 970.8897 | 37.18516
7.304895 | 970.7751 | 37.18077
7.307402 | 970.6567 | 37.17624
7.309883 | 970.5468 | 37.17203
7.312404 | 970.4405 | 37.16796
7.314892 | 970.3254 | 37.16355
7.317381 | 970.2068 | 37.15901
7.319865 | 970.0923 | 37.15462
7.322382 | 969.9744 | 37.15011
7.324858 | 969.8621 | 37.14581
7.327375 | 969.7583 | 37.14183
7.330729 | 969.6261 | 37.13677
7.333227 | 969.5247 | 37.13288
7.335719 | 969.4241 | 37.12903
7.338213 | 969.3165 | 37.12491
7.340724 | 969.1882 | 37.11999
7.343196 | 969.0637 | 37.11523
7.345716 | 968.9261 | 37.10996
7.34822 | 968.812 | 37.10559
7.350707 | 968.6948 | 37.1011
7.35322 | 968.5594 | 37.09591
7.355704 | 968.4409 | 37.09137
7.358214 | 968.3156 | 37.08657
7.360723 | 968.185 | 37.08157
7.363212 | 968.0643 | 37.07695
7.365702 | 967.9349 | 37.07199
7.368218 | 967.8 | 37.06683
7.370708 | 967.6725 | 37.06194
7.373204 | 967.5323 | 37.05657
7.375699 | 967.4028 | 37.05161
7.378193 | 967.2791 | 37.04688
7.380719 | 967.1534 | 37.04206
7.383213 | 967.0167 | 37.03683
7.385726 | 966.882 | 37.03166
7.387377 | 966.7808 | 37.02779
7.389874 | 966.6537 | 37.02292
7.392374 | 966.5149 | 37.01761
7.394872 | 966.398 | 37.01313
7.396543 | 966.2898 | 37.00899
7.399033 | 966.1614 | 37.00407
7.401534 | 966.0369 | 36.9993
7.403189 | 965.9299 | 36.9952
7.405696 | 965.7992 | 36.99019
7.408193 | 965.66 | 36.98486
7.410698 | 965.5278 | 36.9798
7.413192 | 965.4042 | 36.97507
7.415704 | 965.2637 | 36.96968
7.418195 | 965.1237 | 36.96432
7.419877 | 965.0219 | 36.96042
7.42234 | 964.8785 | 36.95493
7.424852 | 964.7252 | 36.94906
7.427354 | 964.5878 | 36.9438
7.42985 | 964.4451 | 36.93833
7.432351 | 964.3185 | 36.93349
7.434843 | 964.1856 | 36.92839
7.437361 | 964.0398 | 36.92281
7.439859 | 963.8983 | 36.91739
7.44236 | 963.7526 | 36.91181
7.444865 | 963.6249 | 36.90692
7.447357 | 963.4815 | 36.90143
7.449871 | 963.342 | 36.89609
7.452368 | 963.1939 | 36.89041
7.454844 | 963.0513 | 36.88495
7.456557 | 962.947 | 36.88096
7.459042 | 962.794 | 36.8751
7.46071 | 962.6824 | 36.87082
7.462374 | 962.5723 | 36.8666
7.464044 | 962.4673 | 36.86258
7.465725 | 962.3589 | 36.85843
7.467381 | 962.2449 | 36.85407
7.469029 | 962.1349 | 36.84985
7.470728 | 962.0152 | 36.84527
7.47237 | 961.8928 | 36.84058
7.474059 | 961.777 | 36.83614
7.475721 | 961.6595 | 36.83165
7.477366 | 961.5479 | 36.82737
7.479064 | 961.4418 | 36.82331
7.48071 | 961.3359375 | 36.81925
7.482364 | 961.2139 | 36.81458
7.484056 | 961.0977 | 36.81013
7.485704 | 960.9767 | 36.80549
7.487365 | 960.8588 | 36.80098
7.489028 | 960.736 | 36.79627
7.490728 | 960.6251 | 36.79203
7.492369 | 960.5068 | 36.78749
7.494019 | 960.3987 | 36.78336
7.4957 | 960.2846 | 36.77899
7.497363 | 960.1775 | 36.77488
7.499044 | 960.0659 | 36.77061
7.500707 | 959.9595 | 36.76654
7.50239 | 959.8414 | 36.76201
7.504038 | 959.7242 | 36.75752
7.505718 | 959.5892 | 36.75235
7.507342 | 959.4585 | 36.74735
7.509061 | 959.3326 | 36.74252
7.510694 | 959.2145 | 36.738
7.512372 | 959.0944 | 36.7334
7.514049 | 958.9808 | 36.72905
7.515717 | 958.8674 | 36.72471
7.517375 | 958.7446 | 36.72
7.519044 | 958.6245 | 36.7154
7.520715 | 958.499 | 36.7106
7.522387 | 958.3849 | 36.70623
7.524056 | 958.2623 | 36.70153
7.525724 | 958.14 | 36.69685
7.527407 | 958.0064 | 36.69173
7.52905 | 957.8912 | 36.68732
7.530714 | 957.7684 | 36.68262
7.532414 | 957.6478 | 36.678
7.534077 | 957.5231 | 36.67322
7.535714 | 957.4043 | 36.66867
7.537383 | 957.2725 | 36.66362
7.53902 | 957.1456 | 36.65876
7.540725 | 957.0225 | 36.65405
7.542375 | 956.9052 | 36.64955
7.544031 | 956.7809 | 36.64479
7.545704 | 956.6635 | 36.6403
7.547361 | 956.5305 | 36.6352
7.549047 | 956.4013 | 36.63026
7.550722 | 956.2659 | 36.62507
7.552366 | 956.1259 | 36.61971
7.554035 | 955.9866 | 36.61437
7.555711 | 955.8521 | 36.60922
7.557359 | 955.7126 | 36.60388
7.55904 | 955.5771 | 36.59869
7.5607 | 955.437 | 36.59332
7.562363 | 955.2955 | 36.5879
7.56403 | 955.1474 | 36.58223
7.565678 | 955.0026 | 36.57668
7.567379 | 954.8549 | 36.57103
7.569028 | 954.7175 | 36.56577
7.570695 | 954.574 | 36.56027
7.572379 | 954.4237 | 36.55451
7.57401 | 954.267 | 36.54851
7.575705 | 954.1173 | 36.54278
7.577367 | 953.959 | 36.53671
7.579024 | 953.7935 | 36.53038
7.580677 | 953.6401 | 36.5245
7.58238 | 953.4838 | 36.51851
7.584029 | 953.3324 | 36.51272
7.585722 | 953.1767 | 36.50675
7.587359 | 953.0354 | 36.50134
7.589037 | 952.8837 | 36.49553
7.590665 | 952.7419 | 36.4901
7.592381 | 952.5839 | 36.48405
7.594022 | 952.4303 | 36.47817
7.595686 | 952.2694 | 36.472
7.597367 | 952.1241 | 36.46644
7.599049 | 951.9692 | 36.46051
7.600719 | 951.8212 | 36.45484
7.602372 | 951.6694 | 36.44902
7.604041 | 951.5167 | 36.44318
7.605708 | 951.3478 | 36.4367
7.60738 | 951.1874 | 36.43056
7.609054 | 951.0079 | 36.42369
7.610726 | 950.8398 | 36.41725
7.612375 | 950.6586 | 36.41031
7.61404 | 950.4907 | 36.40388
7.615713 | 950.3188 | 36.3973
7.617384 | 950.1553 | 36.39103
7.619042 | 949.9833 | 36.38445
7.620709 | 949.8193 | 36.37816
7.62238 | 949.6387 | 36.37125
7.62404 | 949.463 | 36.36452
7.625719 | 949.2815 | 36.35757
7.627361 | 949.1039 | 36.35076
7.629031 | 948.9275 | 36.34401
7.630711 | 948.7557 | 36.33743
7.632385 | 948.5661 | 36.33017
7.634045 | 948.3909 | 36.32345
7.635703 | 948.2143 | 36.31669
7.637391 | 948.0361 | 36.30987
7.63905 | 947.8577 | 36.30303
7.640733 | 947.6816 | 36.29629
7.64239 | 947.5065 | 36.28958
7.644062 | 947.3258 | 36.28266
7.645731 | 947.1444 | 36.27572
7.647392 | 946.953125 | 36.26839
7.649044 | 946.7731 | 36.26149
7.650715 | 946.5878 | 36.2544
7.652373 | 946.4083 | 36.24752
7.654036 | 946.212 | 36.24001
7.655718 | 946.0334 | 36.23316
7.657372 | 945.8442 | 36.22592
7.659036 | 945.6556 | 36.2187
7.659892 | 945.5513 | 36.2147
7.660711 | 945.4473 | 36.21071
7.662363 | 945.2609 | 36.20358
7.663226 | 945.1543 | 36.19949
7.664888 | 944.9572 | 36.19195
7.666545 | 944.7578 | 36.18431
7.667396 | 944.6504 | 36.18019
7.668227 | 944.5471 | 36.17624
7.669913 | 944.3343 | 36.16809
7.670721 | 944.2236 | 36.16385
7.672375 | 944.0275 | 36.15634
7.673218 | 943.9246 | 36.1524
7.674065 | 943.8035 | 36.14776
7.674885 | 943.6872 | 36.1433
7.675725 | 943.5822 | 36.13928
7.67655491 | 943.4801 | 36.13537
7.677366 | 943.3603 | 36.13078
7.679046 | 943.1564 | 36.12297
7.679883 | 943.0376 | 36.11842
7.680728 | 942.9208 | 36.11395
7.681521 | 942.7993 | 36.1093
7.68237 | 942.6943 | 36.10528
7.683218 | 942.5886 | 36.10123
7.684036 | 942.4714 | 36.09674
7.684889 | 942.3541 | 36.09224
7.685719 | 942.2498 | 36.08825
7.68653 | 942.1337 | 36.0838
7.687366 | 942.0159 | 36.07929
7.688199 | 941.9058 | 36.07508
7.689048 | 941.7962 | 36.07088
7.689867 | 941.6895 | 36.06679
7.690701 | 941.5773 | 36.0625
7.691542 | 941.4601 | 36.05801
7.69236 | 941.3532 | 36.05391
7.693205 | 941.2412 | 36.04962
7.694045 | 941.1223 | 36.04507
7.69487 | 941.0101 | 36.04077
7.695708 | 940.9008 | 36.03658
7.696556 | 940.7866 | 36.03221
7.697383 | 940.6668 | 36.02762
7.698197 | 940.5457 | 36.02298
7.699043 | 940.429 | 36.01851
7.699893 | 940.3153 | 36.01416
7.700722 | 940.1948 | 36.00955
7.701541 | 940.0757 | 36.00498
7.702363 | 939.9605 | 36.00057
7.703197 | 939.8448 | 35.99614
7.704018 | 939.7199 | 35.99136
7.704852 | 939.5914 | 35.98644
7.705706 | 939.4766 | 35.98204
7.706536 | 939.362 | 35.97765
7.707368 | 939.238 | 35.9729
7.708198 | 939.1099 | 35.96799
7.709031 | 938.986 | 35.96325
7.709879 | 938.8611 | 35.95846
7.710719 | 938.7374 | 35.95373
7.71154 | 938.6071 | 35.94874
7.712369 | 938.4827 | 35.94397
7.71319 | 938.3575 | 35.93918
7.714026 | 938.2226 | 35.93401
7.71487 | 938.0815 | 35.92861
7.715715 | 937.9456 | 35.9234
7.716566 | 937.8177 | 35.9185
7.717361 | 937.6822 | 35.91331
7.718216 | 937.5377 | 35.90778
7.719009 | 937.3926 | 35.90222
7.719861 | 937.2467 | 35.89663
7.720722 | 937.1072 | 35.89129
7.721548 | 936.9706 | 35.88606
7.72238 | 936.8263 | 35.88053
7.723221 | 936.6918 | 35.87538
7.724018 | 936.5597 | 35.87032
7.72485 | 936.4105 | 35.86461
7.725699 | 936.2647 | 35.85902
7.726535 | 936.1314 | 35.85392
7.727387 | 935.9922 | 35.84859
7.728207 | 935.8484 | 35.84308
7.729027 | 935.6968 | 35.83727
7.729865 | 935.5454 | 35.83147
7.730719 | 935.4009 | 35.82594
7.731562 | 935.251 | 35.8202
7.732378 | 935.0936 | 35.81417
7.733197 | 934.9364 | 35.80815
7.734032 | 934.7807 | 35.80218
7.73486 | 934.6145 | 35.79582
7.735705 | 934.4534 | 35.78965
7.736539 | 934.2928 | 35.7835
7.737372 | 934.1337 | 35.7774
7.738197 | 933.9648 | 35.77094
7.739046 | 933.7921 | 35.76432
7.739871 | 933.6172 | 35.75762
7.740692 | 933.4471 | 35.75111
7.741526 | 933.279 | 35.74467
7.742355 | 933.1034 | 35.73794
7.743214 | 932.9349 | 35.73149
7.744033 | 932.759 | 35.72475
7.744859 | 932.5856 | 35.71811
7.745721 | 932.4078 | 35.7113
7.746537 | 932.2302 | 35.7045
7.747363 | 932.0507 | 35.69762
7.748208 | 931.8681 | 35.69063
7.749048 | 931.6865 | 35.68367
7.749878 | 931.5017 | 35.6766
7.750682 | 931.3203 | 35.66965
7.751555 | 931.1336 | 35.6625
7.75239 | 930.9461 | 35.65532
7.753197 | 930.7507 | 35.64783
7.754021 | 930.5553 | 35.64035
7.754852 | 930.3624 | 35.63296
7.755686 | 930.1678 | 35.62551
7.756543 | 929.9642 | 35.61771
7.757359 | 929.754 | 35.60966
7.7582 | 929.5501 | 35.60185
7.759039 | 929.3391 | 35.59377
7.759863 | 929.1197 | 35.58537
7.760679 | 928.895 | 35.57676
7.761514 | 928.6725 | 35.56824
7.762343 | 928.4454 | 35.55954
7.763185 | 928.2099 | 35.55052
7.764046 | 927.9781 | 35.54164
7.764878 | 927.7426 | 35.53262
7.765685 | 927.5006 | 35.52336
7.766511 | 927.249 | 35.51372
7.76736 | 926.9953 | 35.504
7.768205 | 926.7473 | 35.4945
7.769018 | 926.4868 | 35.48453
7.769854 | 926.2181 | 35.47423
7.77071 | 925.9468 | 35.46384
7.771542 | 925.668 | 35.45317
7.772371 | 925.3796 | 35.44212
7.773216 | 925.0842 | 35.43081
7.774039 | 924.7742 | 35.41894
7.774869 | 924.459 | 35.40686
7.775693 | 924.1216 | 35.39394
7.776545 | 923.7529 | 35.37982
7.777387 | 923.376 | 35.36538
7.778212 | 922.9812 | 35.35026
7.77904 | 922.5554 | 35.33395
7.779872 | 922.1026 | 35.31661
7.780699 | 921.6251 | 35.29832
7.781539 | 921.126 | 35.27921
7.782373 | 920.5969 | 35.25894
7.783206 | 920.028 | 35.23715
7.784038 | 919.4348 | 35.21443
7.784888 | 918.8144 | 35.19067
7.785717 | 918.1631 | 35.16573
7.786573 | 917.4687 | 35.13913
7.787403 | 916.7417 | 35.11129
7.788212 | 915.9687 | 35.08168
7.789029 | 915.1028 | 35.04852
7.789879 | 914.1551 | 35.01222
7.790726 | 913.1052 | 34.97201
7.791566 | 911.9379 | 34.9273
7.792382 | 910.6124 | 34.87653
7.793226 | 909.0745 | 34.81764
7.794046 | 907.1803 | 34.74509

## 4
HT-PE90_4 |  |  | L0 | h | b | SY | eY | SF | eF | E
Strain | Load | Stress | mm | mm | mm | MPa | % | MPa | % | GPa
% | N | Mpa | 20.67841 | 2.55 | 10.32 | n.a. | n.a. | 38.28956 | 4.420324 | 1.524
0 | -0.4779759 | -0.01816294
0.007258331 | -0.4854106 | -0.01844546
0 | -0.4902192 | -0.01862818
0.007258331 | -0.4780869 | -0.01816716
0 | -0.4828708 | -0.01834894
0.007258331 | -0.4806021 | -0.01826273
0 | -0.4803062 | -0.01825149
0 | -0.4587295 | -0.01743158
0 | -0.3559502 | -0.013526
0 | -0.2547245 | -0.009679454
0 | -0.1446708 | -0.005497448
0 | -0.002128744 | -8.089162e-05
0.007258331 | 0.1109457 | 0.004215902
0 | 0.1740484 | 0.006613786
0 | 0.3131629 | 0.01190009
0.007258331 | 0.3881389 | 0.01474916
0 | 0.5510248 | 0.02093877
0.007258331 | 0.6378372 | 0.02423762
0.007258331 | 0.8276016 | 0.03144861
0.007258331 | 0.9335495 | 0.0354746
0.007258331 | 1.036341 | 0.03938065
0.007258331 | 1.148306 | 0.04363527
0.007258331 | 1.272514 | 0.04835514
0.007258331 | 1.399619 | 0.05318511
0.007258331 | 1.531903 | 0.05821185
0.007258331 | 1.666863 | 0.06334027
0.007258331 | 1.806076 | 0.06863033
0.007258331 | 1.95027 | 0.07410966
0.007258331 | 2.096967 | 0.07968411
0.007258331 | 2.250396 | 0.08551437
0.007258331 | 2.415477 | 0.09178738
0.007258331 | 2.584762 | 0.09822016
0.01451666 | 2.755292 | 0.1047002
0.01451666 | 2.922493 | 0.1110538
0.007258331 | 3.098818 | 0.1177541
0.007258331 | 3.288336 | 0.1249558
0.01451666 | 3.472811 | 0.1319658
0.01451666 | 3.661996 | 0.1391547
0.01451666 | 3.857172 | 0.1465714
0.01451666 | 4.058934 | 0.1542382
0.01451666 | 4.253137 | 0.1616179
0.01451666 | 4.453948 | 0.1692487
0.01451666 | 4.655093 | 0.1768921
0.01451666 | 4.868974 | 0.1850195
0.01451666 | 5.084235 | 0.1931994
0.01451666 | 5.300065 | 0.2014008
0.01451666 | 5.520024 | 0.2097592
0.02177499 | 5.752276 | 0.2185847
0.01451666 | 5.987092 | 0.2275077
0.01451666 | 6.21927 | 0.2363304
0.02177499 | 6.458069 | 0.2454047
0.02177499 | 6.710887 | 0.2550117
0.02177499 | 6.971941 | 0.2649316
0.02177499 | 7.22323 | 0.2744805
0.02177499 | 7.465777 | 0.2836973
0.02177499 | 7.724883 | 0.2935432
0.02177499 | 7.995812 | 0.3038384
0.02177499 | 8.248026 | 0.3134225
0.02177499 | 8.494765 | 0.3227985
0.02177499 | 8.763094 | 0.3329949
0.02177499 | 9.034862 | 0.343322
0.02177499 | 9.282131 | 0.3527182
0.02177499 | 9.530695 | 0.3621635
0.02903332 | 9.801613 | 0.3724583
0.02177499 | 10.07759 | 0.3829452
0.02903332 | 10.32823 | 0.3924697
0.02903332 | 10.5769 | 0.4019188
0.02903332 | 10.84474 | 0.4120969
0.02903332 | 11.11897 | 0.4225173
0.02903332 | 11.36796 | 0.431979
0.02903332 | 11.61575 | 0.4413949
0.02903332 | 11.88108 | 0.4514774
0.02903332 | 12.15047 | 0.4617141
0.02903332 | 12.40449 | 0.471367
0.03629165 | 12.64704 | 0.4805837
0.03629165 | 12.90642 | 0.49044
0.02903332 | 13.16974 | 0.5004461
0.03629165 | 13.42697 | 0.5102209
0.03629165 | 13.67053 | 0.519476
0.03629165 | 13.92604 | 0.5291852
0.03629165 | 14.19238 | 0.5393061
0.03629165 | 14.44625 | 0.5489529
0.03629165 | 14.68702 | 0.5581022
0.03629165 | 14.93711 | 0.5676056
0.03629165 | 15.20853 | 0.5779196
0.03629165 | 15.46986 | 0.5878499
0.03629165 | 15.72134 | 0.5974063
0.04354999 | 15.97019 | 0.6068624
0.04354999 | 16.23055 | 0.6167561
0.04354999 | 16.49323 | 0.6267375
0.04354999 | 16.74085 | 0.6361472
0.04354999 | 16.99004 | 0.6456165
0.04354999 | 17.24569 | 0.6553308
0.04354999 | 17.50932 | 0.6653487
0.04354999 | 17.75373 | 0.6746362
0.04354999 | 17.99589 | 0.6838383
0.04354999 | 18.24268 | 0.6932162
0.05080832 | 18.5013 | 0.7030439
0.05080832 | 18.76151 | 0.7129316
0.05080832 | 19.00583 | 0.7222157
0.05080832 | 19.26206 | 0.7319525
0.05080832 | 19.52279 | 0.7418603
0.05080832 | 19.78021 | 0.7516421
0.05080832 | 20.01954 | 0.7607365
0.05080832 | 20.27246 | 0.7703472
0.05080832 | 20.52703 | 0.7800207
0.05080832 | 20.78514 | 0.7898292
0.05080832 | 21.03043 | 0.7991499
0.05806665 | 21.27553 | 0.8084637
0.05806665 | 21.53089 | 0.8181671
0.05806665 | 21.78003 | 0.8276345
0.05806665 | 22.02703 | 0.8370204
0.05806665 | 22.27536 | 0.8464568
0.05806665 | 22.53641 | 0.8563768
0.05806665 | 22.79618 | 0.866248
0.05806665 | 23.05905 | 0.8762369
0.05806665 | 23.30824 | 0.8857061
0.05806665 | 23.56512 | 0.8954673
0.05806665 | 23.82513 | 0.9053479
0.05806665 | 24.08271 | 0.9151357
0.05806665 | 24.34369 | 0.9250529
0.06532498 | 24.59653 | 0.9346608
0.06532498 | 24.85765 | 0.9445831
0.06532498 | 25.11454 | 0.9543447
0.06532498 | 25.3603 | 0.9636837
0.06532498 | 25.60412 | 0.9729487
0.06532498 | 25.86436 | 0.9828378
0.06532498 | 26.12693 | 0.9928153
0.06532498 | 26.37437 | 1.002218
0.06532498 | 26.62428 | 1.011715
0.06532498 | 26.8756 | 1.021265
0.06532498 | 27.13814 | 1.031241
0.07258331 | 27.39311 | 1.04093
0.07258331 | 27.64007 | 1.050314
0.07258331 | 27.89588 | 1.060035
0.07258331 | 28.15623 | 1.069928
0.07258331 | 28.4033 | 1.079317
0.07258331 | 28.64385 | 1.088458
0.07258331 | 28.89419 | 1.09797
0.07258331 | 29.152 | 1.107767
0.07258331 | 29.40265 | 1.117292
0.07258331 | 29.64837 | 1.126629
0.07258331 | 29.89276 | 1.135916
0.07984164 | 30.14339 | 1.14544
0.07984164 | 30.39449 | 1.154981
0.07984164 | 30.64239 | 1.164401
0.07984164 | 30.88951 | 1.173792
0.07984164 | 31.142 | 1.183387
0.07984164 | 31.40245 | 1.193284
0.07984164 | 31.64224 | 1.202395
0.07984164 | 31.88714 | 1.211702
0.07984164 | 32.1357 | 1.221147
0.07984164 | 32.39087 | 1.230843
0.07984164 | 32.63718 | 1.240203
0.07984164 | 32.88251 | 1.249525
0.07984164 | 33.12746 | 1.258833
0.07984164 | 33.3813 | 1.268479
0.08709998 | 33.62588 | 1.277773
0.08709998 | 33.85801 | 1.286594
0.08709998 | 34.1118 | 1.296238
0.08709998 | 34.35923 | 1.30564
0.08709998 | 34.6018 | 1.314858
0.08709998 | 34.83818 | 1.32384
0.08709998 | 35.08562 | 1.333243
0.08709998 | 35.33014 | 1.342534
0.08709998 | 35.57248 | 1.351744
0.08709998 | 35.80946 | 1.360749
0.08709998 | 36.04996 | 1.369887
0.08709998 | 36.30075 | 1.379418
0.0943583 | 36.53492 | 1.388316
0.0943583 | 36.77162 | 1.39731
0.0943583 | 37.01572 | 1.406586
0.0943583 | 37.25792 | 1.41579
0.0943583 | 37.49405 | 1.424762
0.0943583 | 37.72849 | 1.433671
0.0943583 | 37.96944 | 1.442827
0.0943583 | 38.21293 | 1.45208
0.0943583 | 38.46178 | 1.461536
0.1016166 | 38.69702 | 1.470475
0.1016166 | 38.94061 | 1.479731
0.1016166 | 39.18734 | 1.489107
0.1016166 | 39.43344 | 1.498459
0.1016166 | 39.67759 | 1.507736
0.1016166 | 39.92253 | 1.517044
0.1016166 | 40.17562 | 1.526661
0.1016166 | 40.42374 | 1.53609
0.1016166 | 40.66773 | 1.545361
0.1016166 | 40.91135 | 1.554619
0.1016166 | 41.16415 | 1.564225
0.1016166 | 41.41287 | 1.573677
0.1016166 | 41.65366 | 1.582827
0.1016166 | 41.89336 | 1.591935
0.108875 | 42.13552 | 1.601137
0.108875 | 42.38462 | 1.610603
0.108875 | 42.62275 | 1.619652
0.108875 | 42.85616 | 1.628521
0.108875 | 43.09789 | 1.637707
0.108875 | 43.34074 | 1.646935
0.108875 | 43.57795 | 1.655949
0.108875 | 43.80703 | 1.664654
0.108875 | 44.04102 | 1.673545
0.108875 | 44.28306 | 1.682743
0.1161333 | 44.52121 | 1.691793
0.1161333 | 44.74788 | 1.700406
0.1161333 | 44.99054 | 1.709627
0.1161333 | 45.24192 | 1.719179
0.1161333 | 45.48349 | 1.728359
0.1161333 | 45.71429 | 1.737129
0.1161333 | 45.95561 | 1.746299
0.1161333 | 46.20429 | 1.755749
0.1161333 | 46.45288 | 1.765195
0.1161333 | 46.69179 | 1.774274
0.1233916 | 46.93736 | 1.783605
0.1233916 | 47.19046 | 1.793223
0.1233916 | 47.43369 | 1.802466
0.1233916 | 47.67181 | 1.811514
0.1233916 | 47.91584 | 1.820787
0.1233916 | 48.16552 | 1.830275
0.1233916 | 48.41545 | 1.839773
0.1233916 | 48.66638 | 1.849308
0.1233916 | 48.91148 | 1.858621
0.1233916 | 49.15491 | 1.867872
0.1233916 | 49.40258 | 1.877283
0.1233916 | 49.6389 | 1.886263
0.1233916 | 49.87901 | 1.895387
0.1233916 | 50.12198 | 1.90462
0.13065 | 50.36493 | 1.913852
0.13065 | 50.60564 | 1.922999
0.13065 | 50.84992 | 1.932282
0.13065 | 51.08662 | 1.941276
0.13065 | 51.33117 | 1.950569
0.13065 | 51.57635 | 1.959886
0.13065 | 51.81963 | 1.96913
0.13065 | 52.07197 | 1.978719
0.13065 | 52.32786 | 1.988443
0.13065 | 52.57467 | 1.997822
0.1379083 | 52.8182 | 2.007076
0.1379083 | 53.07423 | 2.016805
0.1379083 | 53.32011 | 2.026148
0.1379083 | 53.56143 | 2.035318
0.1379083 | 53.79657 | 2.044253
0.1379083 | 54.03608 | 2.053355
0.1379083 | 54.28394 | 2.062773
0.1379083 | 54.53094 | 2.072159
0.1379083 | 54.76099 | 2.080901
0.1451666 | 55.00487 | 2.090168
0.1379083 | 55.24756 | 2.099391
0.1379083 | 55.48664 | 2.108475
0.1379083 | 55.72318 | 2.117464
0.1451666 | 55.97634 | 2.127084
0.1451666 | 56.23412 | 2.136879
0.1451666 | 56.48248 | 2.146317
0.1451666 | 56.72013 | 2.155348
0.1451666 | 56.96459 | 2.164637
0.1451666 | 57.21606 | 2.174193
0.1451666 | 57.45638 | 2.183325
0.1451666 | 57.70469 | 2.192761
0.1451666 | 57.93893 | 2.201662
0.1451666 | 58.18427 | 2.210984
0.1451666 | 58.41979 | 2.219934
0.1451666 | 58.65332 | 2.228808
0.1524249 | 58.88741 | 2.237704
0.1524249 | 59.12651 | 2.246789
0.1524249 | 59.35735 | 2.255561
0.1524249 | 59.59275 | 2.264507
0.1524249 | 59.82331 | 2.273267
0.1524249 | 60.05148 | 2.281938
0.1524249 | 60.29302 | 2.291117
0.1524249 | 60.53357 | 2.300257
0.1524249 | 60.76721 | 2.309136
0.1524249 | 61.00239 | 2.318072
0.1524249 | 61.2458 | 2.327322
0.1524249 | 61.4775 | 2.336126
0.1596833 | 61.71144 | 2.345016
0.1596833 | 61.94377 | 2.353844
0.1596833 | 62.1863 | 2.363061
0.1596833 | 62.42507 | 2.372134
0.1596833 | 62.66247 | 2.381155
0.1596833 | 62.89035 | 2.389814
0.1596833 | 63.1255 | 2.39875
0.1596833 | 63.36227 | 2.407747
0.1596833 | 63.59462 | 2.416576
0.1596833 | 63.8249 | 2.425327
0.1669416 | 64.06075 | 2.434289
0.1669416 | 64.296 | 2.443228
0.1669416 | 64.52843 | 2.452061
0.1669416 | 64.75222 | 2.460565
0.1669416 | 64.97125 | 2.468888
0.1669416 | 65.20502 | 2.477771
0.1669416 | 65.44283 | 2.486808
0.1669416 | 65.67153 | 2.495498
0.1669416 | 65.894 | 2.503952
0.1669416 | 66.12971 | 2.512909
0.1669416 | 66.36986 | 2.522034
0.1742 | 66.60548 | 2.530988
0.1742 | 66.83434 | 2.539685
0.1742 | 67.07863 | 2.548967
0.1742 | 67.32816 | 2.55845
0.1742 | 67.56425 | 2.567421
0.1742 | 67.78786 | 2.575918
0.1742 | 68.02242 | 2.584831
0.1742 | 68.26913 | 2.594206
0.1742 | 68.51402 | 2.603512
0.1742 | 68.74745 | 2.612382
0.1742 | 68.98899 | 2.621561
0.1742 | 69.22864 | 2.630667
0.1742 | 69.46881 | 2.639794
0.1814583 | 69.69968 | 2.648567
0.1814583 | 69.93531 | 2.657521
0.1814583 | 70.18318 | 2.66694
0.1814583 | 70.42918 | 2.676287
0.1814583 | 70.66692 | 2.685322
0.1814583 | 70.90056 | 2.6942
0.1814583 | 71.13453 | 2.70309
0.1887166 | 71.37112 | 2.712081
0.1887166 | 71.61605 | 2.721388
0.1887166 | 71.84509 | 2.730091
0.1887166 | 72.07894 | 2.738978
0.1887166 | 72.32237 | 2.748228
0.1887166 | 72.56412 | 2.757414
0.1887166 | 72.78914 | 2.765965
0.1887166 | 73.02659 | 2.774988
0.1887166 | 73.2646 | 2.784033
0.1887166 | 73.50552 | 2.793187
0.1887166 | 73.73595 | 2.801944
0.1887166 | 73.96766 | 2.810749
0.1887166 | 74.20512 | 2.819772
0.1887166 | 74.44143 | 2.828752
0.1887166 | 74.66224 | 2.837142
0.1959749 | 74.88512 | 2.845612
0.1959749 | 75.12212 | 2.854618
0.1959749 | 75.34563 | 2.863111
0.1959749 | 75.57367 | 2.871776
0.1959749 | 75.79705 | 2.880265
0.1959749 | 76.02483 | 2.88892
0.1959749 | 76.25009 | 2.89748
0.1959749 | 76.47845 | 2.906158
0.1959749 | 76.70914 | 2.914924
0.1959749 | 76.94322 | 2.923819
0.1959749 | 77.17654 | 2.932685
0.1959749 | 77.40793 | 2.941478
0.2032333 | 77.63842 | 2.950236
0.2032333 | 77.87286 | 2.959145
0.2032333 | 78.10647 | 2.968022
0.2032333 | 78.34316 | 2.977016
0.2032333 | 78.57528 | 2.985837
0.2032333 | 78.80656 | 2.994625
0.2032333 | 79.03621 | 3.003352
0.2032333 | 79.26716 | 3.012128
0.2032333 | 79.4962 | 3.020831
0.2032333 | 79.72903 | 3.029679
0.2032333 | 79.96708 | 3.038725
0.2032333 | 80.19585 | 3.047418
0.2032333 | 80.43291 | 3.056426
0.2104916 | 80.66378 | 3.065199
0.2104916 | 80.8985 | 3.074118
0.2104916 | 81.13607 | 3.083146
0.2104916 | 81.36651 | 3.091903
0.2104916 | 81.59911 | 3.100742
0.2104916 | 81.83514 | 3.109711
0.2104916 | 82.07314 | 3.118754
0.2104916 | 82.30622 | 3.127611
0.2177499 | 82.5435 | 3.136628
0.2177499 | 82.77757 | 3.145522
0.2177499 | 83.01315 | 3.154475
0.2177499 | 83.25409 | 3.16363
0.2177499 | 83.48972 | 3.172584
0.2177499 | 83.73205 | 3.181792
0.2177499 | 83.9737 | 3.190975
0.2177499 | 84.21648 | 3.200201
0.2177499 | 84.45448 | 3.209244
0.2177499 | 84.69527 | 3.218395
0.2177499 | 84.93032 | 3.227326
0.2177499 | 85.1631 | 3.236172
0.2177499 | 85.39837 | 3.245112
0.2177499 | 85.63668 | 3.254168
0.2177499 | 85.87981 | 3.263407
0.2250083 | 86.11622 | 3.27239
0.2250083 | 86.35074 | 3.281302
0.2250083 | 86.58409 | 3.290169
0.2250083 | 86.81704 | 3.299021
0.2250083 | 87.04665 | 3.307746
0.2250083 | 87.28 | 3.316613
0.2250083 | 87.51402 | 3.325506
0.2250083 | 87.7549 | 3.334659
0.2250083 | 87.98122 | 3.343259
0.2250083 | 88.20775 | 3.351868
0.2322666 | 88.4428 | 3.3608
0.2322666 | 88.67542 | 3.369639
0.2322666 | 88.90874 | 3.378505
0.2322666 | 89.14201 | 3.387369
0.2322666 | 89.37792 | 3.396334
0.2322666 | 89.61143 | 3.405207
0.2322666 | 89.8474 | 3.414174
0.2322666 | 90.07188 | 3.422704
0.2322666 | 90.30682 | 3.431632
0.2322666 | 90.53423 | 3.440273
0.2322666 | 90.76326 | 3.448976
0.2322666 | 90.9888 | 3.457547
0.2322666 | 91.21739 | 3.466233
0.2322666 | 91.44524 | 3.474891
0.2322666 | 91.67345 | 3.483563
0.2395249 | 91.89815 | 3.492102
0.2395249 | 92.1212 | 3.500578
0.2395249 | 92.33996 | 3.50889
0.2395249 | 92.55804 | 3.517178
0.2395249 | 92.78348 | 3.525744
0.2395249 | 93.00499 | 3.534161
0.2395249 | 93.23183 | 3.542781
0.2395249 | 93.45333 | 3.551198
0.2395249 | 93.67663 | 3.559683
0.2395249 | 93.90398 | 3.568323
0.2395249 | 94.12902 | 3.576874
0.2395249 | 94.35711 | 3.585541
0.2395249 | 94.59481 | 3.594574
0.2467833 | 94.82844 | 3.603452
0.2467833 | 95.05611 | 3.612103
0.2467833 | 95.27995 | 3.620609
0.2467833 | 95.50643 | 3.629215
0.2467833 | 95.73427 | 3.637873
0.2467833 | 95.95924 | 3.646422
0.2467833 | 96.17506 | 3.654623
0.2467833 | 96.40736 | 3.66345
0.2467833 | 96.63247 | 3.672004
0.2467833 | 96.85143 | 3.680325
0.2467833 | 97.07397 | 3.688781
0.2467833 | 97.30438 | 3.697537
0.2467833 | 97.53551 | 3.70632
0.2467833 | 97.76311 | 3.714968
0.2540416 | 97.98475 | 3.723391
0.2540416 | 98.22046 | 3.732348
0.2540416 | 98.45825 | 3.741384
0.2540416 | 98.68185 | 3.74988
0.2540416 | 98.90974 | 3.75854
0.2540416 | 99.1471 | 3.76756
0.2540416 | 99.38397 | 3.776561
0.2540416 | 99.61411 | 3.785306
0.2540416 | 99.84866 | 3.794219
0.2540416 | 100.0887 | 3.803341
0.2540416 | 100.3295 | 3.812492
0.2540416 | 100.556 | 3.821099
0.2540416 | 100.7821 | 3.829689
0.2540416 | 101.0172 | 3.838622
0.2540416 | 101.2546 | 3.847642
0.2612999 | 101.4812 | 3.856254
0.2612999 | 101.7025 | 3.864663
0.2612999 | 101.9292 | 3.873278
0.2612999 | 102.15625 | 3.881906
0.2612999 | 102.3772 | 3.890303
0.2612999 | 102.5956 | 3.8986
0.2612999 | 102.8239 | 3.907278
0.2612999 | 103.0605 | 3.916269
0.2685583 | 103.2913 | 3.925037
0.2685583 | 103.5112 | 3.933393
0.2685583 | 103.7439 | 3.942235
0.2685583 | 103.9801 | 3.951211
0.2685583 | 104.2137 | 3.960087
0.2685583 | 104.4383 | 3.968623
0.2685583 | 104.6701 | 3.977433
0.2685583 | 104.9056 | 3.986381
0.2685583 | 105.133 | 3.995022
0.2685583 | 105.36 | 4.003647
0.2685583 | 105.5868 | 4.012268
0.2685583 | 105.8218 | 4.021197
0.2758166 | 106.0487 | 4.029818
0.2758166 | 106.2798 | 4.0386
0.2758166 | 106.5057 | 4.047183
0.2758166 | 106.7384 | 4.056026
0.2758166 | 106.9643 | 4.064611
0.2758166 | 107.1944 | 4.073356
0.2758166 | 107.4289 | 4.082264
0.2758166 | 107.6605 | 4.091067
0.2830749 | 107.8903 | 4.099799
0.2830749 | 108.1187 | 4.108477
0.2758166 | 108.3436 | 4.117022
0.2830749 | 108.5694 | 4.125605
0.2830749 | 108.8039 | 4.134515
0.2830749 | 109.0342 | 4.143267
0.2830749 | 109.2654 | 4.152053
0.2830749 | 109.5 | 4.160968
0.2830749 | 109.7278 | 4.169622
0.2830749 | 109.9535 | 4.1782
0.2830749 | 110.1812 | 4.18685
0.2830749 | 110.4073 | 4.195443
0.2830749 | 110.639 | 4.204247
0.2830749 | 110.868 | 4.21295
0.2903332 | 111.0948 | 4.221568
0.2903332 | 111.3204 | 4.230143
0.2903332 | 111.5533 | 4.238992
0.2903332 | 111.778 | 4.247531
0.2903332 | 112.0032 | 4.256089
0.2903332 | 112.2304 | 4.264721
0.2903332 | 112.4641 | 4.273603
0.2903332 | 112.7014 | 4.28262
0.2903332 | 112.9294 | 4.291283
0.2903332 | 113.1551 | 4.29986
0.2975916 | 113.3885 | 4.30873
0.2975916 | 113.6241 | 4.317683
0.2975916 | 113.8463 | 4.326125
0.2975916 | 114.0741 | 4.334781
0.2975916 | 114.3145 | 4.343916
0.2975916 | 114.5481 | 4.352792
0.2975916 | 114.7722 | 4.361309
0.2975916 | 114.994 | 4.369738
0.2975916 | 115.2242 | 4.378483
0.2975916 | 115.4563 | 4.387306
0.2975916 | 115.678 | 4.39573
0.2975916 | 115.9018 | 4.404233
0.2975916 | 116.1339 | 4.413055
0.2975916 | 116.3556 | 4.421478
0.3048499 | 116.5724 | 4.429717
0.3048499 | 116.7983 | 4.438301
0.3048499 | 117.0288 | 4.44706
0.3048499 | 117.2579 | 4.455764
0.3048499 | 117.4778 | 4.46412
0.3048499 | 117.7017 | 4.472628
0.3048499 | 117.9307 | 4.481329
0.3121082 | 118.1556 | 4.489877
0.3121082 | 118.3806 | 4.498427
0.3121082 | 118.617 | 4.507411
0.3121082 | 118.8422 | 4.515968
0.3121082 | 119.059 | 4.524205
0.3121082 | 119.2766 | 4.532473
0.3121082 | 119.4999 | 4.540962
0.3121082 | 119.7245 | 4.549496
0.3121082 | 119.9467 | 4.557937
0.3121082 | 120.1651 | 4.566236
0.3121082 | 120.3915 | 4.574839
0.3121082 | 120.6107 | 4.583171
0.3121082 | 120.8238 | 4.591266
0.3193666 | 121.0398 | 4.599475
0.3193666 | 121.266 | 4.608072
0.3193666 | 121.4881 | 4.61651
0.3193666 | 121.6998 | 4.624556
0.3193666 | 121.9257 | 4.633139
0.3193666 | 122.1559 | 4.641886
0.3193666 | 122.3876 | 4.650691
0.3193666 | 122.6039 | 4.658911
0.3193666 | 122.8323 | 4.667591
0.3266249 | 123.064 | 4.676395
0.3266249 | 123.2995 | 4.685344
0.3266249 | 123.5286 | 4.694049
0.3266249 | 123.7565 | 4.702709
0.3266249 | 123.9917 | 4.711647
0.3266249 | 124.2152 | 4.720141
0.3266249 | 124.4336 | 4.72844
0.3266249 | 124.6506 | 4.736686
0.3266249 | 124.8819 | 4.745475
0.3266249 | 125.1006 | 4.753784
0.3266249 | 125.3173 | 4.762018
0.3266249 | 125.5348 | 4.770283
0.3266249 | 125.7567 | 4.778715
0.3266249 | 125.98 | 4.787201
0.3338832 | 126.2018 | 4.795629
0.3338832 | 126.4321 | 4.804381
0.3338832 | 126.6558 | 4.812881
0.3338832 | 126.8766 | 4.821271
0.3338832 | 127.0983 | 4.829697
0.3338832 | 127.3183 | 4.838056
0.3338832 | 127.5411 | 4.846525
0.3338832 | 127.7631 | 4.85496
0.3338832 | 127.9866 | 4.863451
0.3338832 | 128.2093 | 4.871913
0.3411415 | 128.4321 | 4.880379
0.3411415 | 128.6485 | 4.888603
0.3411415 | 128.8743 | 4.897185
0.3411415 | 129.0978 | 4.905677
0.3411415 | 129.3158 | 4.913963
0.3411415 | 129.5375 | 4.922384
0.3411415 | 129.7673 | 4.931117
0.3411415 | 129.9891 | 4.939548
0.3411415 | 130.2035 | 4.947694
0.3411415 | 130.4207 | 4.955949
0.3411415 | 130.6405 | 4.964301
0.3411415 | 130.8591 | 4.972607
0.3411415 | 131.0735 | 4.980752
0.3411415 | 131.2902 | 4.988987
0.3411415 | 131.5136 | 4.997477
0.3483999 | 131.7341 | 5.005855
0.3483999 | 131.9521 | 5.014142
0.3483999 | 132.1767 | 5.022676
0.3483999 | 132.3999 | 5.031158
0.3483999 | 132.6292 | 5.039868
0.3483999 | 132.8498 | 5.048251
0.3483999 | 133.0719 | 5.056693
0.3483999 | 133.2967 | 5.065234
0.3483999 | 133.5254 | 5.073925
0.3483999 | 133.7529 | 5.082571
0.3483999 | 133.9789 | 5.091159
0.3556582 | 134.2011 | 5.099601
0.3556582 | 134.4248 | 5.108101
0.3556582 | 134.6461 | 5.116513
0.3556582 | 134.8651 | 5.124831
0.3556582 | 135.0872 | 5.133274
0.3556582 | 135.3139 | 5.141888
0.3556582 | 135.535 | 5.15029
0.3556582 | 135.757 | 5.158724
0.3556582 | 135.9725 | 5.166913
0.3556582 | 136.195 | 5.175369
0.3556582 | 136.4129 | 5.183648
0.3556582 | 136.6281 | 5.191824
0.3556582 | 136.8462 | 5.200114
0.3629166 | 137.0695 | 5.208598
0.3629166 | 137.2941 | 5.217134
0.3629166 | 137.5101 | 5.225341
0.3629166 | 137.7323 | 5.233785
0.3629166 | 137.9613 | 5.242488
0.3629166 | 138.185 | 5.250988
0.3629166 | 138.4042 | 5.259316
0.3629166 | 138.6283 | 5.267832
0.3629166 | 138.8567 | 5.276513
0.3629166 | 139.0856 | 5.285211
0.3629166 | 139.3052 | 5.293557
0.3629166 | 139.5218 | 5.301787
0.3629166 | 139.7533 | 5.310583
0.3629166 | 139.9817 | 5.319261
0.3701749 | 140.1971 | 5.327446
0.3701749 | 140.4206 | 5.33594
0.3701749 | 140.6498 | 5.344649
0.3701749 | 140.878 | 5.353322
0.3701749 | 141.1012 | 5.361803
0.3701749 | 141.3302 | 5.370503
0.3701749 | 141.5591 | 5.379202
0.3701749 | 141.7909 | 5.388012
0.3701749 | 142.0151 | 5.39653
0.3774332 | 142.2352 | 5.404893
0.3774332 | 142.4654 | 5.413643
0.3774332 | 142.6905 | 5.422195
0.3774332 | 142.9166 | 5.430788
0.3774332 | 143.1373 | 5.439173
0.3774332 | 143.3563 | 5.447494
0.3774332 | 143.5835 | 5.45613
0.3774332 | 143.8037 | 5.464498
0.3774332 | 144.0243 | 5.472879
0.3774332 | 144.2424 | 5.481166
0.3774332 | 144.4647 | 5.489616
0.3774332 | 144.6844 | 5.497962
0.3774332 | 144.909 | 5.506499
0.3774332 | 145.1252 | 5.514715
0.3846916 | 145.3522 | 5.523338
0.3846916 | 145.5866 | 5.532246
0.3846916 | 145.805 | 5.540545
0.3846916 | 146.0265 | 5.548962
0.3846916 | 146.2426 | 5.557174
0.3846916 | 146.4658 | 5.565657
0.3846916 | 146.6837 | 5.573937
0.3846916 | 146.9059 | 5.582378
0.3846916 | 147.1333 | 5.59102
0.3846916 | 147.3528 | 5.599363
0.3846916 | 147.5577 | 5.607149
0.3846916 | 147.7744 | 5.615381
0.3846916 | 147.9912 | 5.623622
0.3846916 | 148.2073 | 5.631831
0.3919499 | 148.4271 | 5.640183
0.3919499 | 148.6464 | 5.648518
0.3919499 | 148.8678 | 5.656929
0.3919499 | 149.0763 | 5.664853
0.3919499 | 149.2787 | 5.672546
0.3919499 | 149.4996 | 5.680939
0.3919499 | 149.7187 | 5.689265
0.3919499 | 149.9204 | 5.696928
0.3919499 | 150.1355 | 5.705104
0.3919499 | 150.3524 | 5.713344
0.3919499 | 150.5674 | 5.721514
0.3919499 | 150.7769 | 5.729476
0.3919499 | 150.9902 | 5.73758
0.3919499 | 151.2183 | 5.746248
0.3919499 | 151.4355 | 5.754504
0.3919499 | 151.6439 | 5.762422
0.3992082 | 151.8651 | 5.770829
0.3992082 | 152.0858 | 5.779212
0.3992082 | 152.2946 | 5.78715
0.3992082 | 152.5007 | 5.794979
0.3992082 | 152.7186 | 5.80326
0.3992082 | 152.9307 | 5.81132
0.3992082 | 153.1457 | 5.81949
0.3992082 | 153.3523 | 5.827342
0.3992082 | 153.5685 | 5.835558
0.4064665 | 153.7849 | 5.843779
0.4064665 | 153.9902 | 5.851582
0.4064665 | 154.2004 | 5.859569
0.4064665 | 154.418 | 5.867835
0.3992082 | 154.6392 | 5.876242
0.3992082 | 154.8493 | 5.884227
0.4064665 | 155.0611 | 5.892273
0.4064665 | 155.2778 | 5.900508
0.4064665 | 155.4962 | 5.908807
0.4137249 | 155.7045 | 5.916724
0.4137249 | 155.9231 | 5.92503
0.4137249 | 156.148 | 5.933575
0.4137249 | 156.3731 | 5.942131
0.4137249 | 156.5919 | 5.950444
0.4137249 | 156.8133 | 5.958859
0.4137249 | 157.0396 | 5.967459
0.4137249 | 157.2672 | 5.976106
0.4137249 | 157.4872 | 5.984464
0.4137249 | 157.7041 | 5.992708
0.4137249 | 157.9307 | 6.00132
0.4137249 | 158.1525 | 6.009747
0.4137249 | 158.369 | 6.017972
0.4137249 | 158.5836 | 6.026128
0.4137249 | 158.7997 | 6.034342
0.4137249 | 159.0153 | 6.042533
0.4209832 | 159.2303 | 6.050702
0.4209832 | 159.4462 | 6.058906
0.4209832 | 159.6573 | 6.06693
0.4209832 | 159.8739 | 6.075161
0.4209832 | 160.0911 | 6.083412
0.4209832 | 160.3016 | 6.091411
0.4282415 | 160.5219 | 6.099783
0.4282415 | 160.7378 | 6.107988
0.4282415 | 160.9508 | 6.116081
0.4282415 | 161.1699 | 6.124408
0.4282415 | 161.3845 | 6.132563
0.4209832 | 161.6023 | 6.140839
0.4209832 | 161.8257 | 6.149329
0.4209832 | 162.0427 | 6.157575
0.4209832 | 162.2524 | 6.165543
0.4282415 | 162.4709 | 6.173845
0.4282415 | 162.684 | 6.181942
0.4282415 | 162.9043 | 6.190315
0.4282415 | 163.125 | 6.198701
0.4282415 | 163.3406 | 6.206892
0.4282415 | 163.5597 | 6.215219
0.4354999 | 163.773 | 6.223326
0.4354999 | 163.9906 | 6.231591
0.4354999 | 164.206 | 6.239778
0.4354999 | 164.4268 | 6.248169
0.4354999 | 164.6495 | 6.256632
0.4354999 | 164.8634 | 6.264759
0.4354999 | 165.0778 | 6.272907
0.4354999 | 165.291 | 6.28101
0.4354999 | 165.5076 | 6.289239
0.4354999 | 165.7227 | 6.297412
0.4354999 | 165.9411 | 6.305711
0.4354999 | 166.1521 | 6.313728
0.4354999 | 166.3681 | 6.321937
0.4354999 | 166.5875 | 6.330275
0.4427582 | 166.8019 | 6.338423
0.4427582 | 167.0226 | 6.346808
0.4427582 | 167.2426 | 6.355167
0.4427582 | 167.4699 | 6.363805
0.4427582 | 167.6868 | 6.372049
0.4427582 | 167.9069 | 6.380411
0.4427582 | 168.1244 | 6.388675
0.4427582 | 168.3418 | 6.396938
0.4427582 | 168.5629 | 6.405338
0.4427582 | 168.7799 | 6.413583
0.4427582 | 168.9977 | 6.421859
0.4427582 | 169.2124 | 6.430022
0.4427582 | 169.4311 | 6.438329
0.4427582 | 169.6406 | 6.446292
0.4427582 | 169.8653 | 6.454829
0.4427582 | 170.081 | 6.463026
0.4427582 | 170.3007 | 6.471375
0.4500165 | 170.5184 | 6.479647
0.4500165 | 170.7369 | 6.48795
0.4500165 | 170.9558 | 6.49627
0.4500165 | 171.1685 | 6.504353
0.4500165 | 171.3891 | 6.512735
0.4500165 | 171.6039 | 6.520898
0.4500165 | 171.8198 | 6.529099
0.4572749 | 172.0306 | 6.53711
0.4572749 | 172.2467 | 6.545322
0.4572749 | 172.4604 | 6.553445
0.4572749 | 172.6776 | 6.561695
0.4572749 | 172.8884 | 6.569707
0.4572749 | 173.099 | 6.577711
0.4572749 | 173.3129 | 6.585839
0.4572749 | 173.5232 | 6.593827
0.4572749 | 173.7266 | 6.601559
0.4572749 | 173.9414 | 6.609722
0.4572749 | 174.1517 | 6.617711
0.4572749 | 174.3647 | 6.625804
0.4645332 | 174.577 | 6.633872
0.4645332 | 174.7896 | 6.64195
0.4645332 | 175.0026 | 6.650044
0.4645332 | 175.2191 | 6.658274
0.4645332 | 175.4377 | 6.666581
0.4645332 | 175.6541 | 6.674801
0.4645332 | 175.8753 | 6.683209
0.4645332 | 176.0903 | 6.691377
0.4645332 | 176.2987 | 6.699295
0.4645332 | 176.511 | 6.707363
0.4645332 | 176.7277 | 6.7156
0.4645332 | 176.936 | 6.723513
0.4645332 | 177.1458 | 6.731487
0.4645332 | 177.3552 | 6.739444
0.4717915 | 177.5582 | 6.747158
0.4717915 | 177.7702 | 6.755214
0.4717915 | 177.9784 | 6.763124
0.4717915 | 178.1869 | 6.771048
0.4717915 | 178.4041 | 6.779303
0.4717915 | 178.6123 | 6.787213
0.4790499 | 178.8234 | 6.795235
0.4790499 | 179.0394 | 6.803442
0.4790499 | 179.2533 | 6.811571
0.4790499 | 179.47 | 6.819805
0.4790499 | 179.6842 | 6.827945
0.4790499 | 179.8967 | 6.83602
0.4790499 | 180.113 | 6.844239
0.4790499 | 180.3295 | 6.852468
0.4790499 | 180.5488 | 6.860801
0.4790499 | 180.7723 | 6.869293
0.4790499 | 180.9738 | 6.87695
0.4790499 | 181.1794 | 6.884761
0.4790499 | 181.3887 | 6.892717
0.4790499 | 181.5999 | 6.900742
0.4790499 | 181.8115 | 6.908783
0.4863082 | 182.0215 | 6.916763
0.4863082 | 182.231 | 6.924723
0.4863082 | 182.4415 | 6.93272
0.4863082 | 182.6418 | 6.940334
0.4863082 | 182.8442 | 6.948024
0.4863082 | 183.0633 | 6.956351
0.4863082 | 183.2795 | 6.964566
0.4863082 | 183.4919 | 6.972636
0.4863082 | 183.7021 | 6.980626
0.4863082 | 183.9166 | 6.988775
0.4863082 | 184.1321 | 6.996965
0.4863082 | 184.3476 | 7.005154
0.4863082 | 184.5598 | 7.013218
0.4935665 | 184.7751 | 7.021398
0.4935665 | 184.9848 | 7.029365
0.4935665 | 185.1981 | 7.037472
0.4935665 | 185.4181 | 7.045831
0.4935665 | 185.6323 | 7.05397
0.4935665 | 185.8364 | 7.061727
0.4935665 | 186.0511 | 7.069884
0.4935665 | 186.2526 | 7.077541
0.4935665 | 186.4538 | 7.085189
0.4935665 | 186.6582 | 7.092954
0.4935665 | 186.8693 | 7.100977
0.4935665 | 187.0786 | 7.108928
0.4935665 | 187.2842 | 7.116744
0.4935665 | 187.4845 | 7.124353
0.4935665 | 187.6914 | 7.132215
0.5008248 | 187.9094 | 7.140499
0.5008248 | 188.1164 | 7.148365
0.5008248 | 188.3299 | 7.156479
0.5008248 | 188.5499 | 7.16484
0.5008248 | 188.7711 | 7.173243
0.5008248 | 188.9793 | 7.181156
0.5008248 | 189.1951 | 7.189355
0.5008248 | 189.4157 | 7.197739
0.5008248 | 189.6322 | 7.205965
0.5008248 | 189.8477 | 7.214154
0.5008248 | 190.0631 | 7.222342
0.5008248 | 190.2851 | 7.230778
0.5008248 | 190.5101 | 7.239324
0.5008248 | 190.7229 | 7.247414
0.5008248 | 190.9416 | 7.255724
0.5080832 | 191.1617 | 7.264085
0.5080832 | 191.3742 | 7.272162
0.5080832 | 191.5789 | 7.27994
0.5080832 | 191.7961 | 7.288192
0.5080832 | 192.0099 | 7.296316
0.5080832 | 192.2238 | 7.304444
0.5080832 | 192.4314 | 7.312333
0.5080832 | 192.6417 | 7.320326
0.5080832 | 192.8567 | 7.328496
0.5153415 | 193.0619 | 7.336293
0.5153415 | 193.2807 | 7.344607
0.5153415 | 193.5054 | 7.353148
0.5153415 | 193.7323 | 7.361767
0.5153415 | 193.9484 | 7.369981
0.5153415 | 194.1751 | 7.378596
0.5153415 | 194.3924 | 7.386851
0.5153415 | 194.6201 | 7.395505
0.5153415 | 194.8401 | 7.403864
0.5153415 | 195.0604 | 7.412235
0.5153415 | 195.2839 | 7.42073
0.5153415 | 195.5036 | 7.429076
0.5153415 | 195.7264 | 7.437543
0.5153415 | 195.9452 | 7.445857
0.5153415 | 196.1649 | 7.454208
0.5153415 | 196.3723 | 7.462089
0.5225998 | 196.5954 | 7.470564
0.5225998 | 196.811 | 7.478758
0.5225998 | 197.0093 | 7.486292
0.5225998 | 197.2252 | 7.494499
0.5225998 | 197.4505 | 7.503059
0.5225998 | 197.6643 | 7.511182
0.5225998 | 197.8629 | 7.518732
0.5225998 | 198.0647 | 7.526397
0.5225998 | 198.2824 | 7.534672
0.5225998 | 198.5015 | 7.542995
0.5298582 | 198.7041 | 7.550695
0.5298582 | 198.9046 | 7.558314
0.5298582 | 199.1344 | 7.567047
0.5298582 | 199.3531 | 7.575356
0.5298582 | 199.5496 | 7.582823
0.5298582 | 199.7528 | 7.590546
0.5298582 | 199.9717 | 7.598865
0.5298582 | 200.1949 | 7.607345
0.5298582 | 200.3941 | 7.614916
0.5298582 | 200.5946 | 7.622532
0.5298582 | 200.8068 | 7.630599
0.5298582 | 201.0267 | 7.638955
0.5298582 | 201.2287 | 7.646628
0.5298582 | 201.4235 | 7.654032
0.5298582 | 201.6246 | 7.661674
0.5298582 | 201.839 | 7.66982
0.5298582 | 202.0464 | 7.677702
0.5298582 | 202.238 | 7.684983
0.5371165 | 202.4384 | 7.692598
0.5371165 | 202.6428 | 7.700364
0.5371165 | 202.8468 | 7.708118
0.5371165 | 203.0439 | 7.715606
0.5371165 | 203.2431 | 7.723176
0.5371165 | 203.4497 | 7.731026
0.5371165 | 203.6672 | 7.739292
0.5371165 | 203.8714 | 7.747052
0.5371165 | 204.0712 | 7.754645
0.5371165 | 204.2849 | 7.762763
0.5443748 | 204.5027 | 7.771039
0.5443748 | 204.7146 | 7.779093
0.5371165 | 204.9199 | 7.786893
0.5443748 | 205.1287 | 7.794828
0.5443748 | 205.3433 | 7.802984
0.5443748 | 205.5471 | 7.810727
0.5443748 | 205.7421 | 7.818139
0.5443748 | 205.9425 | 7.825753
0.5443748 | 206.1519 | 7.833708
0.5443748 | 206.3604 | 7.841634
0.5443748 | 206.559 | 7.849179
0.5443748 | 206.7587 | 7.856766
0.5443748 | 206.9617 | 7.864483
0.5443748 | 207.1649 | 7.872204
0.5443748 | 207.3629 | 7.879728
0.5516332 | 207.5672 | 7.887491
0.5516332 | 207.787 | 7.895845
0.5516332 | 208.004 | 7.90409
0.5516332 | 208.2103 | 7.911927
0.5516332 | 208.4129 | 7.919628
0.5516332 | 208.6297 | 7.927866
0.5516332 | 208.8516 | 7.936297
0.5516332 | 209.0651 | 7.944409
0.5516332 | 209.2798 | 7.952567
0.5516332 | 209.5052 | 7.961135
0.5516332 | 209.728 | 7.969601
0.5516332 | 209.9332 | 7.977396
0.5516332 | 210.1295 | 7.984858
0.5516332 | 210.3373 | 7.992754
0.5516332 | 210.5544 | 8.001001
0.5588915 | 210.7564 | 8.008679
0.5588915 | 210.9527 | 8.016139
0.5588915 | 211.1613 | 8.024067
0.5588915 | 211.3701 | 8.032
0.5588915 | 211.5704 | 8.039613
0.5588915 | 211.7641 | 8.04697
0.5588915 | 211.9682 | 8.054728
0.5588915 | 212.1801 | 8.06278
0.5661498 | 212.3901 | 8.07076
0.5661498 | 212.5912 | 8.078401
0.5661498 | 212.7963 | 8.086195
0.5661498 | 213.0121 | 8.094393
0.5661498 | 213.222 | 8.102371
0.5661498 | 213.424 | 8.110048
0.5661498 | 213.632 | 8.117953
0.5661498 | 213.8502 | 8.126241
0.5661498 | 214.0634 | 8.134344
0.5661498 | 214.2755 | 8.142402
0.5661498 | 214.4779 | 8.150095
0.5661498 | 214.6893 | 8.158127
0.5661498 | 214.9024 | 8.166225
0.5661498 | 215.1082 | 8.174046
0.5661498 | 215.3098 | 8.181708
0.5661498 | 215.5164 | 8.189558
0.5661498 | 215.7284 | 8.197613
0.5661498 | 215.9308 | 8.205307
0.5661498 | 216.1306 | 8.212898
0.5734082 | 216.3301 | 8.220477
0.5661498 | 216.5426 | 8.228552
0.5661498 | 216.747 | 8.236322
0.5661498 | 216.948 | 8.24396
0.5661498 | 217.1528 | 8.251742
0.5734082 | 217.363 | 8.259727
0.5734082 | 217.5716 | 8.267656
0.5734082 | 217.7643 | 8.274978
0.5734082 | 217.9671 | 8.282682
0.5734082 | 218.1763 | 8.290631
0.5734082 | 218.3856 | 8.298585
0.5734082 | 218.5864 | 8.306217
0.5734082 | 218.7876 | 8.313862
0.5734082 | 218.9924 | 8.321645
0.5806665 | 219.1985 | 8.329478
0.5806665 | 219.4023 | 8.33722
0.5806665 | 219.602 | 8.34481
0.5806665 | 219.8177 | 8.353005
0.5806665 | 220.032 | 8.361147
0.5734082 | 220.2377 | 8.368965
0.5734082 | 220.4336 | 8.376411
0.5734082 | 220.6438 | 8.384399
0.5806665 | 220.8613 | 8.392662
0.5806665 | 221.0745 | 8.400765
0.5806665 | 221.2833 | 8.408697
0.5806665 | 221.4966 | 8.416805
0.5879248 | 221.7137 | 8.425054
0.5879248 | 221.9192 | 8.432863
0.5879248 | 222.1264 | 8.440738
0.5879248 | 222.3347 | 8.448649
0.5879248 | 222.556 | 8.457061
0.5879248 | 222.7632 | 8.464933
0.5879248 | 222.9627 | 8.472514
0.5879248 | 223.173 | 8.480508
0.5879248 | 223.3797 | 8.488361
0.5879248 | 223.5795 | 8.495951
0.5879248 | 223.7803 | 8.503584
0.5879248 | 223.9965 | 8.5118
0.5879248 | 224.2014 | 8.519586
0.5879248 | 224.4067 | 8.527386
0.5879248 | 224.6093 | 8.535085
0.5951831 | 224.8149 | 8.542899
0.5951831 | 225.0257 | 8.550907
0.5951831 | 225.2249 | 8.558478
0.5951831 | 225.4272 | 8.566166
0.5951831 | 225.6366 | 8.574122
0.5951831 | 225.8441 | 8.582007
0.6024415 | 226.0369 | 8.589334
0.6024415 | 226.2376 | 8.596959
0.6024415 | 226.4467 | 8.604906
0.6024415 | 226.6595 | 8.612994
0.6024415 | 226.8686 | 8.620936
0.6024415 | 227.0674 | 8.628493
0.6024415 | 227.2706 | 8.636214
0.6024415 | 227.4846 | 8.644345
0.6024415 | 227.6887 | 8.652102
0.6024415 | 227.8866 | 8.65962
0.6024415 | 228.0867 | 8.667225
0.6024415 | 228.2993 | 8.675306
0.6024415 | 228.5004 | 8.682944
0.6024415 | 228.6961 | 8.690381
0.6024415 | 228.8871 | 8.697638
0.6024415 | 229.0944 | 8.705518
0.6024415 | 229.3021 | 8.71341
0.6096998 | 229.4937 | 8.720689
0.6096998 | 229.6889 | 8.728109
0.6096998 | 229.8934 | 8.735878
0.6096998 | 230.1026 | 8.743831
0.6096998 | 230.2897 | 8.750938
0.6096998 | 230.4847 | 8.758347
0.6096998 | 230.6867 | 8.766025
0.6096998 | 230.8959 | 8.773975
0.6096998 | 231.0925 | 8.781445
0.6096998 | 231.2882 | 8.78888
0.6096998 | 231.4902 | 8.796557
0.6096998 | 231.7005 | 8.80455
0.6096998 | 231.9037 | 8.81227
0.6096998 | 232.1014 | 8.819781
0.6096998 | 232.3037 | 8.82747
0.6096998 | 232.5109 | 8.835343
0.6169582 | 232.7127 | 8.843013
0.6169582 | 232.9146 | 8.850683
0.6169582 | 233.1173 | 8.858388
0.6169582 | 233.3259 | 8.866313
0.6169582 | 233.5307 | 8.874097
0.6169582 | 233.7292 | 8.881639
0.6169582 | 233.9296875 | 8.889257
0.6169582 | 234.1303 | 8.896882
0.6169582 | 234.343 | 8.904962
0.6169582 | 234.5438 | 8.912593
0.6169582 | 234.7404 | 8.920063
0.6169582 | 234.9462 | 8.927882
0.6169582 | 235.1593 | 8.935984
0.6169582 | 235.3599 | 8.943605
0.6169582 | 235.5564 | 8.95107
0.6242165 | 235.7591 | 8.958774
0.6242165 | 235.9737 | 8.96693
0.6242165 | 236.185 | 8.974957
0.6242165 | 236.3822 | 8.98245
0.6242165 | 236.5862 | 8.990202
0.6242165 | 236.8037 | 8.99847
0.6242165 | 237.0012 | 9.005973
0.6242165 | 237.1876 | 9.013056
0.6242165 | 237.390625 | 9.020772
0.6242165 | 237.6018 | 9.028795
0.6242165 | 237.8026 | 9.036426
0.6242165 | 237.9926 | 9.043646
0.6242165 | 238.1838 | 9.050913
0.6242165 | 238.3844 | 9.058534
0.6242165 | 238.5837 | 9.066107
0.6242165 | 238.7699 | 9.073182
0.6314748 | 238.9675 | 9.080692
0.6314748 | 239.1756 | 9.088602
0.6314748 | 239.3746 | 9.09616
0.6314748 | 239.5701 | 9.103592
0.6314748 | 239.7676 | 9.111095
0.6314748 | 239.9743 | 9.118949
0.6314748 | 240.1844 | 9.126935
0.6314748 | 240.3944 | 9.134914
0.6314748 | 240.5914 | 9.142399
0.6314748 | 240.8018 | 9.150394
0.6314748 | 241.0144 | 9.158473
0.6314748 | 241.2168 | 9.166167
0.6314748 | 241.4185 | 9.173828
0.6314748 | 241.627 | 9.181751
0.6314748 | 241.8387 | 9.189795
0.6314748 | 242.0428 | 9.197552
0.6387331 | 242.246 | 9.205274
0.6387331 | 242.4474 | 9.212929
0.6387331 | 242.6599 | 9.221002
0.6387331 | 242.8573 | 9.228505
0.6387331 | 243.0511 | 9.23587
0.6387331 | 243.2567 | 9.243681
0.6387331 | 243.4625 | 9.2515
0.6387331 | 243.6682 | 9.259317
0.6387331 | 243.8697 | 9.266976
0.6387331 | 244.0692 | 9.274556
0.6387331 | 244.2715 | 9.282242
0.6387331 | 244.476 | 9.290013
0.6387331 | 244.6789 | 9.297724
0.6387331 | 244.8909 | 9.305781
0.6387331 | 245.1109 | 9.314139
0.6459914 | 245.3214 | 9.322139
0.6459914 | 245.5289 | 9.330022
0.6459914 | 245.7304 | 9.33768
0.6459914 | 245.941 | 9.345682
0.6459914 | 246.1537 | 9.353766
0.6459914 | 246.3562 | 9.361462
0.6459914 | 246.5553 | 9.369027
0.6459914 | 246.7568 | 9.376683
0.6459914 | 246.961 | 9.384442
0.6459914 | 247.1565 | 9.391872
0.6459914 | 247.3547 | 9.399404
0.6459914 | 247.5619 | 9.407277
0.6459914 | 247.771 | 9.415223
0.6459914 | 247.9667 | 9.42266
0.6459914 | 248.1661 | 9.430235
0.6459914 | 248.3815 | 9.438422
0.6532498 | 248.5962 | 9.446581
0.6532498 | 248.8017 | 9.454391
0.6532498 | 249.0011 | 9.461965
0.6532498 | 249.2059 | 9.46975
0.6532498 | 249.4138 | 9.477648
0.6532498 | 249.6069 | 9.484986
0.6532498 | 249.8051 | 9.492519
0.6532498 | 250.0178 | 9.500601
0.6532498 | 250.2267 | 9.508537
0.6532498 | 250.418 | 9.515806
0.6532498 | 250.6061 | 9.522955
0.6532498 | 250.8126 | 9.530803
0.6605081 | 251.0206 | 9.538705
0.6605081 | 251.2231 | 9.546401
0.6605081 | 251.42 | 9.553884
0.6605081 | 251.6318 | 9.561933
0.6605081 | 251.8361 | 9.569694
0.6605081 | 252.0298 | 9.577058
0.6605081 | 252.2187 | 9.584235
0.6605081 | 252.4165 | 9.59175
0.6605081 | 252.6338 | 9.600008
0.6605081 | 252.8355 | 9.607673
0.6605081 | 253.0268 | 9.614941
0.6677665 | 253.2228 | 9.622391
0.6677665 | 253.4236 | 9.630021
0.6677665 | 253.6189 | 9.637441
0.6677665 | 253.8161 | 9.644933
0.6677665 | 254.0097 | 9.65229
0.6677665 | 254.217 | 9.660169
0.6677665 | 254.4213 | 9.667931
0.6677665 | 254.6172 | 9.675378
0.6677665 | 254.8077 | 9.682614
0.6677665 | 255.0107 | 9.690331
0.6677665 | 255.2105 | 9.697922
0.6677665 | 255.4049 | 9.705308
0.6677665 | 255.6017 | 9.712786
0.6677665 | 255.7967 | 9.720197
0.6677665 | 255.9998 | 9.727916
0.6677665 | 256.1869 | 9.735023
0.6750248 | 256.3763 | 9.742223
0.6750248 | 256.5692 | 9.74955
0.6750248 | 256.7689 | 9.757139
0.6750248 | 256.9552 | 9.764219
0.6750248 | 257.1446 | 9.771417
0.6750248 | 257.338 | 9.778764
0.6750248 | 257.5359 | 9.786284
0.6750248 | 257.7327 | 9.793763
0.6750248 | 257.9276 | 9.801172
0.6750248 | 258.1353 | 9.809061
0.6750248 | 258.3453 | 9.817044
0.6750248 | 258.5372 | 9.824335
0.6750248 | 258.7339 | 9.831808
0.6750248 | 258.9402 | 9.839651
0.6750248 | 259.1493 | 9.847593
0.6822831 | 259.3613 | 9.855652
0.6822831 | 259.5602 | 9.86321
0.6822831 | 259.7579 | 9.870723
0.6822831 | 259.9589 | 9.878359
0.6822831 | 260.1638 | 9.886146
0.6822831 | 260.3587 | 9.89355
0.6822831 | 260.562 | 9.901277
0.6822831 | 260.7657 | 9.909019
0.6822831 | 260.9714 | 9.916834
0.6822831 | 261.1699 | 9.924375
0.6822831 | 261.3615 | 9.931656
0.6822831 | 261.5604 | 9.939214
0.6822831 | 261.766 | 9.947028
0.6822831 | 261.9669 | 9.954661
0.6822831 | 262.158 | 9.961923
0.6895415 | 262.352 | 9.969296
0.6895415 | 262.5566 | 9.977073
0.6895415 | 262.7552 | 9.98462
0.6895415 | 262.9556 | 9.992234
0.6895415 | 263.1545 | 9.99979
0.6895415 | 263.3577 | 10.00751
0.6895415 | 263.5557 | 10.01504
0.6895415 | 263.7529 | 10.02253
0.6895415 | 263.9466 | 10.02989
0.6895415 | 264.143 | 10.03735
0.6895415 | 264.3437 | 10.04498
0.6895415 | 264.5387 | 10.05239
0.6895415 | 264.7441 | 10.0602
0.6895415 | 264.9408 | 10.06767
0.6895415 | 265.1279 | 10.07478
0.6895415 | 265.3139 | 10.08185
0.6895415 | 265.5182 | 10.08961
0.6967998 | 265.7211 | 10.09732
0.6967998 | 265.9185 | 10.10482
0.6967998 | 266.1077 | 10.11201
0.6967998 | 266.3132 | 10.11982
0.6967998 | 266.5187 | 10.12763
0.6967998 | 266.7051 | 10.13471
0.6967998 | 266.8922 | 10.14182
0.6967998 | 267.1035 | 10.14985
0.6967998 | 267.3122 | 10.15778
0.6967998 | 267.5022 | 10.165
0.6967998 | 267.6813 | 10.17181
0.6967998 | 267.8849 | 10.17954
0.6967998 | 268.1021 | 10.1878
0.7040581 | 268.2892 | 10.19491
0.7040581 | 268.4701 | 10.20178
0.7040581 | 268.6694 | 10.20936
0.7040581 | 268.8801 | 10.21736
0.7040581 | 269.0746 | 10.22475
0.7040581 | 269.265 | 10.23199
0.7040581 | 269.4685 | 10.23972
0.7040581 | 269.6893 | 10.24811
0.7040581 | 269.8825 | 10.25545
0.7040581 | 270.0619 | 10.26227
0.7113164 | 270.2665 | 10.27004
0.7113164 | 270.477 | 10.27804
0.7113164 | 270.675 | 10.28557
0.7113164 | 270.8661 | 10.29283
0.7113164 | 271.0673 | 10.30047
0.7113164 | 271.2805 | 10.30857
0.7113164 | 271.482 | 10.31623
0.7113164 | 271.6712 | 10.32342
0.7113164 | 271.8726 | 10.33108
0.7113164 | 272.0823 | 10.33905
0.7113164 | 272.2881 | 10.34686
0.7113164 | 272.4839 | 10.3543
0.7113164 | 272.6914 | 10.36219
0.7113164 | 272.9021 | 10.3702
0.7113164 | 273.1029 | 10.37783
0.7185748 | 273.2936 | 10.38507
0.7185748 | 273.4869 | 10.39242
0.7185748 | 273.6901 | 10.40014
0.7185748 | 273.8985 | 10.40806
0.7185748 | 274.0947 | 10.41552
0.7185748 | 274.2908 | 10.42297
0.7185748 | 274.4959 | 10.43076
0.7185748 | 274.6912 | 10.43818
0.7185748 | 274.8794 | 10.44533
0.7185748 | 275.0762 | 10.45281
0.7185748 | 275.2753 | 10.46038
0.7185748 | 275.4762 | 10.46801
0.7185748 | 275.6771 | 10.47565
0.7258331 | 275.8719 | 10.48305
0.7258331 | 276.0785 | 10.4909
0.7258331 | 276.2773 | 10.49846
0.7258331 | 276.4668 | 10.50565
0.7258331 | 276.6653 | 10.5132
0.7258331 | 276.8644 | 10.52076
0.7258331 | 277.0602 | 10.5282
0.7258331 | 277.2573 | 10.53569
0.7258331 | 277.4549 | 10.5432
0.7258331 | 277.6465 | 10.55048
0.7258331 | 277.8423 | 10.55792
0.7258331 | 278.0314 | 10.56511
0.7258331 | 278.2224 | 10.57237
0.7258331 | 278.4177 | 10.57979
0.7258331 | 278.6042 | 10.58687
0.7258331 | 278.7943 | 10.5941
0.7258331 | 278.9897 | 10.60153
0.7330915 | 279.1899 | 10.60913
0.7330915 | 279.3818 | 10.61642
0.7330915 | 279.5706 | 10.6236
0.7330915 | 279.7635 | 10.63093
0.7330915 | 279.9573 | 10.63829
0.7330915 | 280.1453 | 10.64543
0.7330915 | 280.3365 | 10.6527
0.7330915 | 280.5326 | 10.66015
0.7330915 | 280.7281 | 10.66758
0.7330915 | 280.9156 | 10.67471
0.7330915 | 281.0966 | 10.68158
0.7330915 | 281.2899 | 10.68893
0.7330915 | 281.4836 | 10.69629
0.7330915 | 281.6678 | 10.70329
0.7330915 | 281.8564 | 10.71046
0.7403498 | 282.0484 | 10.71775
0.7403498 | 282.2399 | 10.72503
0.7403498 | 282.4341 | 10.73241
0.7403498 | 282.6251 | 10.73967
0.7403498 | 282.8159 | 10.74692
0.7403498 | 283.0079 | 10.75421
0.7403498 | 283.1902 | 10.76114
0.7403498 | 283.3839 | 10.7685
0.7403498 | 283.5784 | 10.77589
0.7403498 | 283.7684 | 10.78311
0.7403498 | 283.9645 | 10.79056
0.7403498 | 284.161 | 10.79803
0.7403498 | 284.349 | 10.80517
0.7403498 | 284.5439 | 10.81258
0.7403498 | 284.7365 | 10.8199
0.7476081 | 284.9276 | 10.82716
0.7476081 | 285.1254 | 10.83468
0.7476081 | 285.3173 | 10.84197
0.7476081 | 285.51 | 10.84929
0.7476081 | 285.7062 | 10.85675
0.7476081 | 285.9045 | 10.86428
0.7476081 | 286.1037 | 10.87185
0.7476081 | 286.304 | 10.87946
0.7476081 | 286.4961 | 10.88677
0.7476081 | 286.6913 | 10.89418
0.7476081 | 286.8867 | 10.90161
0.7476081 | 287.079 | 10.90892
0.7476081 | 287.2706 | 10.91619
0.7476081 | 287.4641 | 10.92355
0.7476081 | 287.6591 | 10.93096
0.7476081 | 287.8481 | 10.93814
0.7548664 | 288.0357 | 10.94527
0.7548664 | 288.224 | 10.95242
0.7548664 | 288.4133 | 10.95962
0.7548664 | 288.6092 | 10.96706
0.7548664 | 288.8084 | 10.97463
0.7548664 | 289.0022 | 10.982
0.7548664 | 289.1955 | 10.98934
0.7548664 | 289.3958 | 10.99695
0.7548664 | 289.59 | 11.00433
0.7548664 | 289.7881 | 11.01186
0.7548664 | 289.9815 | 11.01921
0.7548664 | 290.1761 | 11.0266
0.7621248 | 290.3759 | 11.0342
0.7621248 | 290.5736 | 11.04171
0.7621248 | 290.769 | 11.04914
0.7621248 | 290.9674 | 11.05667
0.7621248 | 291.167 | 11.06426
0.7621248 | 291.3663 | 11.07183
0.7621248 | 291.5642 | 11.07935
0.7621248 | 291.7579 | 11.08671
0.7621248 | 291.9566 | 11.09426
0.7621248 | 292.1499 | 11.10161
0.7621248 | 292.3403 | 11.10884
0.7621248 | 292.5305 | 11.11607
0.7693831 | 292.7227 | 11.12337
0.7693831 | 292.9112 | 11.13054
0.7693831 | 293.1021 | 11.13779
0.7693831 | 293.2929 | 11.14504
0.7693831 | 293.486 | 11.15238
0.7693831 | 293.6784 | 11.15969
0.7693831 | 293.8752 | 11.16717
0.7693831 | 294.0767 | 11.17482
0.7693831 | 294.2725 | 11.18227
0.7693831 | 294.4663 | 11.18963
0.7693831 | 294.6632 | 11.19711
0.7693831 | 294.8622 | 11.20467
0.7693831 | 295.0551 | 11.21201
0.7693831 | 295.2489 | 11.21937
0.7693831 | 295.4464 | 11.22687
0.7693831 | 295.6463 | 11.23447
0.7766414 | 295.8294 | 11.24143
0.7766414 | 296.0209 | 11.2487
0.7766414 | 296.2225 | 11.25636
0.7766414 | 296.4193 | 11.26384
0.7766414 | 296.6103 | 11.2711
0.7766414 | 296.8046 | 11.27848
0.7766414 | 297.0047 | 11.28609
0.7766414 | 297.1987 | 11.29346
0.7766414 | 297.3843 | 11.30051
0.7766414 | 297.5679 | 11.30749
0.7766414 | 297.7647 | 11.31497
0.7766414 | 297.9625 | 11.32248
0.7766414 | 298.1524 | 11.3297
0.7766414 | 298.3434 | 11.33696
0.7838997 | 298.5377 | 11.34434
0.7838997 | 298.7319 | 11.35172
0.7838997 | 298.9209 | 11.3589
0.7838997 | 299.1054 | 11.36591
0.7838997 | 299.2984 | 11.37325
0.7838997 | 299.4938 | 11.38067
0.7838997 | 299.6919 | 11.3882
0.7838997 | 299.8829 | 11.39546
0.7838997 | 300.076 | 11.4028
0.7838997 | 300.2659 | 11.41001
0.7838997 | 300.4565 | 11.41725
0.7838997 | 300.6465 | 11.42448
0.7838997 | 300.8373 | 11.43173
0.7838997 | 301.0314 | 11.4391
0.7838997 | 301.2273 | 11.44655
0.7838997 | 301.4193 | 11.45384
0.7911581 | 301.6043 | 11.46087
0.7911581 | 301.7905 | 11.46795
0.7911581 | 301.9742 | 11.47493
0.7911581 | 302.1628 | 11.48209
0.7911581 | 302.3491 | 11.48917
0.7911581 | 302.5295 | 11.49603
0.7911581 | 302.713 | 11.503
0.7911581 | 302.9045 | 11.51028
0.7911581 | 303.0879 | 11.51725
0.7911581 | 303.2699 | 11.52416
0.7911581 | 303.452 | 11.53108
0.7911581 | 303.6369 | 11.53811
0.7911581 | 303.8249 | 11.54525
0.7911581 | 304.0155 | 11.5525
0.7911581 | 304.2087 | 11.55984
0.7911581 | 304.408 | 11.56741
0.7911581 | 304.5981 | 11.57463
0.7984165 | 304.7962 | 11.58216
0.7984165 | 304.9923 | 11.58962
0.7984165 | 305.1718 | 11.59643
0.7984165 | 305.3582 | 11.60352
0.7984165 | 305.5579 | 11.61111
0.7984165 | 305.7447 | 11.6182
0.7984165 | 305.9175 | 11.62477
0.7984165 | 306.1043 | 11.63187
0.8056748 | 306.3014 | 11.63936
0.7984165 | 306.4892 | 11.6465
0.7984165 | 306.6484 | 11.65255
0.7984165 | 306.8417 | 11.65989
0.7984165 | 307.0606 | 11.66821
0.7984165 | 307.2547 | 11.67558
0.7984165 | 307.4193 | 11.68184
0.7984165 | 307.6268 | 11.68972
0.7984165 | 307.8503 | 11.69822
0.7984165 | 308.0343 | 11.70521
0.7984165 | 308.2037 | 11.71165
0.8056748 | 308.4044 | 11.71927
0.8056748 | 308.6202 | 11.72748
0.8056748 | 308.7953 | 11.73413
0.8056748 | 308.959 | 11.74035
0.8129331 | 309.156 | 11.74783
0.8056748 | 309.3686 | 11.75591
0.8056748 | 309.5386 | 11.76237
0.8056748 | 309.6991 | 11.76847
0.8056748 | 309.8961 | 11.77596
0.8056748 | 310.1096 | 11.78407
0.8056748 | 310.2957 | 11.79114
0.8056748 | 310.4664 | 11.79763
0.8056748 | 310.6642 | 11.80515
0.8056748 | 310.8748 | 11.81315
0.8056748 | 311.0586 | 11.82013
0.8129331 | 311.2317 | 11.82671
0.8129331 | 311.4308 | 11.83427
0.8129331 | 311.6362 | 11.84208
0.8201914 | 311.8203 | 11.84908
0.8201914 | 311.9808 | 11.85517
0.8201914 | 312.1582 | 11.86192
0.8201914 | 312.3586 | 11.86953
0.8201914 | 312.5403 | 11.87644
0.8129331 | 312.7113 | 11.88294
0.8129331 | 312.898 | 11.89003
0.8129331 | 313.1026 | 11.8978
0.8129331 | 313.2896 | 11.90491
0.8129331 | 313.474 | 11.91192
0.8129331 | 313.6598 | 11.91898
0.8129331 | 313.8684 | 11.92691
0.8129331 | 314.0699 | 11.93456
0.8201914 | 314.2549 | 11.94159
0.8201914 | 314.4496 | 11.94899
0.8201914 | 314.6501 | 11.95661
0.8201914 | 314.8472 | 11.9641
0.8201914 | 315.026 | 11.97089
0.8201914 | 315.21 | 11.97788
0.8201914 | 315.4005 | 11.98512
0.8201914 | 315.5934 | 11.99245
0.8201914 | 315.7749 | 11.99935
0.8201914 | 315.9633 | 12.00651
0.8201914 | 316.1552 | 12.0138
0.8201914 | 316.3411 | 12.02086
0.8201914 | 316.5165 | 12.02753
0.8201914 | 316.7007 | 12.03453
0.8201914 | 316.8952 | 12.04192
0.8201914 | 317.0819 | 12.04902
0.8274497 | 317.2643 | 12.05595
0.8274497 | 317.4523 | 12.06309
0.8274497 | 317.6411 | 12.07026
0.8274497 | 317.8262 | 12.0773
0.8274497 | 318.0107 | 12.08431
0.8347081 | 318.2041 | 12.09166
0.8347081 | 318.4058 | 12.09932
0.8347081 | 318.6037 | 12.10684
0.8347081 | 318.794 | 12.11407
0.8347081 | 318.9959 | 12.12175
0.8347081 | 319.1953 | 12.12933
0.8347081 | 319.392 | 12.1368
0.8347081 | 319.589 | 12.14428
0.8274497 | 319.7913 | 12.15197
0.8347081 | 319.9961 | 12.15975
0.8347081 | 320.191 | 12.16716
0.8347081 | 320.3884 | 12.17466
0.8347081 | 320.5799 | 12.18194
0.8347081 | 320.7746 | 12.18934
0.8347081 | 320.9657 | 12.1966
0.8419664 | 321.1586 | 12.20393
0.8419664 | 321.3513 | 12.21125
0.8419664 | 321.5428 | 12.21853
0.8419664 | 321.7358 | 12.22586
0.8419664 | 321.9292 | 12.23321
0.8419664 | 322.1147 | 12.24026
0.8419664 | 322.3082 | 12.24761
0.8419664 | 322.4964 | 12.25477
0.8419664 | 322.6878 | 12.26204
0.8419664 | 322.8761 | 12.26919
0.8419664 | 323.0681 | 12.27649
0.8419664 | 323.2618 | 12.28385
0.8419664 | 323.4585 | 12.29132
0.8492247 | 323.6411 | 12.29826
0.8492247 | 323.8214 | 12.30511
0.8492247 | 324.0141 | 12.31244
0.8492247 | 324.1945 | 12.31929
0.8492247 | 324.3844 | 12.32651
0.8492247 | 324.5713 | 12.33361
0.8492247 | 324.7632 | 12.3409
0.8492247 | 324.947 | 12.34789
0.8492247 | 325.1297 | 12.35483
0.8492247 | 325.3113 | 12.36173
0.8492247 | 325.498 | 12.36882
0.8492247 | 325.6873 | 12.37602
0.8492247 | 325.8733 | 12.38309
0.8492247 | 326.0634 | 12.39031
0.8492247 | 326.254 | 12.39755
0.8492247 | 326.4432 | 12.40474
0.8564831 | 326.6263 | 12.4117
0.8564831 | 326.8098 | 12.41867
0.8564831 | 326.9962 | 12.42576
0.8564831 | 327.1808 | 12.43277
0.8564831 | 327.3645 | 12.43975
0.8564831 | 327.5378 | 12.44634
0.8564831 | 327.7132 | 12.453
0.8564831 | 327.8928 | 12.45983
0.8564831 | 328.0727 | 12.46666
0.8564831 | 328.2471 | 12.47329
0.8564831 | 328.4263 | 12.4801
0.8564831 | 328.6129 | 12.48719
0.8564831 | 328.7926 | 12.49402
0.8564831 | 328.9625 | 12.50047
0.8564831 | 329.1412 | 12.50727
0.8637414 | 329.3316 | 12.5145
0.8637414 | 329.5254 | 12.52186
0.8637414 | 329.7044 | 12.52867
0.8637414 | 329.8815 | 12.5354
0.8637414 | 330.0787 | 12.54289
0.8637414 | 330.2764 | 12.5504
0.8637414 | 330.4411 | 12.55666
0.8637414 | 330.6106 | 12.5631
0.8637414 | 330.8158 | 12.5709
0.8637414 | 331.0124 | 12.57837
0.8637414 | 331.1834 | 12.58487
0.8709998 | 331.3515 | 12.59126
0.8709998 | 331.5515 | 12.59886
0.8637414 | 331.7379 | 12.60594
0.8637414 | 331.899 | 12.61206
0.8637414 | 332.0687 | 12.61851
0.8637414 | 332.2803 | 12.62655
0.8709998 | 332.4875 | 12.63442
0.8709998 | 332.6578 | 12.6409
0.8709998 | 332.8342 | 12.6476
0.8709998 | 333.0428 | 12.65552
0.8709998 | 333.2501 | 12.6634
0.8709998 | 333.4187 | 12.66981
0.8782581 | 333.596 | 12.67655
0.8782581 | 333.8022 | 12.68438
0.8782581 | 334.0074 | 12.69218
0.8782581 | 334.1801 | 12.69874
0.8782581 | 334.3456 | 12.70503
0.8709998 | 334.5303 | 12.71205
0.8709998 | 334.721 | 12.7193
0.8709998 | 334.8958 | 12.72594
0.8709998 | 335.0647 | 12.73236
0.8782581 | 335.2452 | 12.73921
0.8782581 | 335.4438 | 12.74676
0.8782581 | 335.6285 | 12.75378
0.8782581 | 335.7896 | 12.7599
0.8782581 | 335.9699 | 12.76675
0.8855164 | 336.174 | 12.77451
0.8855164 | 336.3806 | 12.78236
0.8855164 | 336.5589 | 12.78914
0.8855164 | 336.7372 | 12.79591
0.8855164 | 336.925 | 12.80305
0.8855164 | 337.1378 | 12.81114
0.8855164 | 337.3257 | 12.81828
0.8855164 | 337.4998 | 12.82489
0.8855164 | 337.695 | 12.83231
0.8855164 | 337.9016 | 12.84016
0.8855164 | 338.0957 | 12.84754
0.8855164 | 338.2566 | 12.85365
0.8855164 | 338.4376 | 12.86053
0.8855164 | 338.6448 | 12.8684
0.8855164 | 338.8407 | 12.87584
0.8855164 | 339.0044 | 12.88206
0.8927747 | 339.1801 | 12.88874
0.8927747 | 339.3842 | 12.89649
0.8927747 | 339.5751 | 12.90375
0.8927747 | 339.7389 | 12.90997
0.900033 | 339.9034 | 12.91623
0.900033 | 340.1043 | 12.92386
0.900033 | 340.3029 | 12.93141
0.900033 | 340.4745 | 12.93793
0.8927747 | 340.6552 | 12.9448
0.8927747 | 340.859 | 12.95254
0.8927747 | 341.0599 | 12.96017
0.900033 | 341.2343 | 12.9668
0.900033 | 341.4116 | 12.97354
0.8927747 | 341.6185 | 12.9814
0.900033 | 341.8292 | 12.98941
0.900033 | 342.0191 | 12.99662
0.900033 | 342.1996 | 13.00348
0.900033 | 342.398 | 13.01102
0.900033 | 342.6001 | 13.0187
0.900033 | 342.78 | 13.02554
0.900033 | 342.9573 | 13.03227
0.900033 | 343.1479 | 13.03952
0.900033 | 343.3427 | 13.04692
0.900033 | 343.5232 | 13.05378
0.900033 | 343.6996 | 13.06048
0.900033 | 343.8834 | 13.06746
0.900033 | 344.0748 | 13.07474
0.900033 | 344.2607 | 13.0818
0.900033 | 344.4412 | 13.08866
0.900033 | 344.633 | 13.09595
0.900033 | 344.8231 | 13.10317
0.9072914 | 345.0126 | 13.11038
0.9072914 | 345.1976 | 13.11741
0.9072914 | 345.3851 | 13.12453
0.9072914 | 345.5759 | 13.13178
0.9072914 | 345.7617 | 13.13884
0.9072914 | 345.9464 | 13.14586
0.9072914 | 346.1263 | 13.15269
0.9072914 | 346.3109 | 13.15971
0.9072914 | 346.4927 | 13.16662
0.9145497 | 346.6704 | 13.17337
0.9145497 | 346.8491 | 13.18016
0.9145497 | 347.0336 | 13.18717
0.9072914 | 347.2126 | 13.19397
0.9072914 | 347.3879 | 13.20064
0.9072914 | 347.5648 | 13.20736
0.9072914 | 347.752 | 13.21447
0.9072914 | 347.9359 | 13.22146
0.9145497 | 348.1089 | 13.22803
0.9145497 | 348.2838 | 13.23468
0.9145497 | 348.469 | 13.24172
0.9145497 | 348.6553 | 13.24879
0.9145497 | 348.8367 | 13.25569
0.9145497 | 349.0262 | 13.26289
0.9218081 | 349.2145 | 13.27004
0.9218081 | 349.3992 | 13.27706
0.9218081 | 349.5771 | 13.28382
0.9218081 | 349.7527 | 13.2905
0.9218081 | 349.9397 | 13.2976
0.9218081 | 350.1266 | 13.3047
0.9145497 | 350.3165 | 13.31192
0.9145497 | 350.497 | 13.31878
0.9145497 | 350.6805 | 13.32575
0.9145497 | 350.8611 | 13.33261
0.9218081 | 351.0355 | 13.33924
0.9218081 | 351.216 | 13.3461
0.9218081 | 351.4001 | 13.3531
0.9218081 | 351.5848 | 13.36011
0.9218081 | 351.7623 | 13.36686
0.9218081 | 351.9447 | 13.37379
0.9290664 | 352.1183 | 13.38039
0.9290664 | 352.2999 | 13.38729
0.9290664 | 352.4764 | 13.394
0.9290664 | 352.6539 | 13.40074
0.9290664 | 352.8384 | 13.40775
0.9290664 | 353.0204 | 13.41467
0.9290664 | 353.2003 | 13.4215
0.9290664 | 353.3858 | 13.42855
0.9290664 | 353.5754 | 13.43576
0.9290664 | 353.7606 | 13.44279
0.9290664 | 353.9459 | 13.44984
0.9290664 | 354.1192 | 13.45642
0.9290664 | 354.3071 | 13.46356
0.9290664 | 354.4903 | 13.47052
0.9290664 | 354.6721 | 13.47743
0.9363247 | 354.8548 | 13.48437
0.9363247 | 355.0331 | 13.49115
0.9363247 | 355.2149 | 13.49806
0.9363247 | 355.4025 | 13.50519
0.9363247 | 355.5821 | 13.51201
0.9363247 | 355.757 | 13.51866
0.9363247 | 355.9393 | 13.52559
0.9363247 | 356.1283 | 13.53277
0.9363247 | 356.3146 | 13.53985
0.9363247 | 356.4902 | 13.54652
0.9363247 | 356.6654 | 13.55318
0.943583 | 356.8574 | 13.56047
0.943583 | 357.0382 | 13.56734
0.9363247 | 357.2014 | 13.57355
0.9363247 | 357.3735 | 13.58008
0.943583 | 357.5658 | 13.58739
0.943583 | 357.7541 | 13.59455
0.943583 | 357.9136 | 13.60061
0.943583 | 358.0817 | 13.607
0.943583 | 358.2766 | 13.6144
0.943583 | 358.4689 | 13.62171
0.943583 | 358.6353 | 13.62803
0.943583 | 358.8122 | 13.63475
0.943583 | 359.0051 | 13.64208
0.943583 | 359.1941 | 13.64927
0.943583 | 359.3602 | 13.65558
0.943583 | 359.5328 | 13.66214
0.943583 | 359.7238 | 13.6694
0.943583 | 359.901 | 13.67613
0.943583 | 360.0657 | 13.68239
0.9508414 | 360.2379 | 13.68893
0.9508414 | 360.4163 | 13.69571
0.943583 | 360.5961 | 13.70254
0.943583 | 360.7629 | 13.70888
0.943583 | 360.9331 | 13.71535
0.943583 | 361.1204 | 13.72247
0.9508414 | 361.3083 | 13.72961
0.9508414 | 361.4824 | 13.73622
0.9508414 | 361.6674 | 13.74325
0.9508414 | 361.8527 | 13.75029
0.9508414 | 362.0408 | 13.75744
0.9508414 | 362.2325 | 13.76473
0.9508414 | 362.4127 | 13.77157
0.9580997 | 362.6033 | 13.77882
0.9580997 | 362.7963 | 13.78615
0.9580997 | 362.9859 | 13.79336
0.9580997 | 363.1622 | 13.80005
0.9508414 | 363.3462 | 13.80704
0.9508414 | 363.5294 | 13.81401
0.9508414 | 363.7113 | 13.82092
0.9508414 | 363.8846 | 13.8275
0.9508414 | 364.0588 | 13.83412
0.9580997 | 364.2448 | 13.84119
0.9580997 | 364.4289 | 13.84819
0.9580997 | 364.6092 | 13.85504
0.9580997 | 364.7814 | 13.86158
0.9580997 | 364.9702 | 13.86876
0.9580997 | 365.1535 | 13.87572
0.965358 | 365.3377 | 13.88272
0.965358 | 365.5258 | 13.88987
0.965358 | 365.7177 | 13.89716
0.965358 | 365.9122 | 13.90455
0.965358 | 366.0939 | 13.91146
0.965358 | 366.2805 | 13.91855
0.965358 | 366.4639 | 13.92552
0.965358 | 366.6591 | 13.93293
0.965358 | 366.8446 | 13.93998
0.965358 | 367.0328 | 13.94713
0.965358 | 367.2162 | 13.95411
0.965358 | 367.4027 | 13.96119
0.965358 | 367.5816 | 13.96799
0.965358 | 367.7515 | 13.97445
0.965358 | 367.9319 | 13.9813
0.965358 | 368.1104 | 13.98808
0.965358 | 368.2893 | 13.99488
0.9726164 | 368.4641 | 14.00152
0.9726164 | 368.6377 | 14.00812
0.9726164 | 368.8189 | 14.01501
0.9726164 | 369.0076 | 14.02218
0.9726164 | 369.1787 | 14.02868
0.9726164 | 369.3623 | 14.03566
0.9726164 | 369.5524 | 14.04288
0.9726164 | 369.739 | 14.04997
0.9726164 | 369.9217 | 14.05691
0.9726164 | 370.1058 | 14.06391
0.9726164 | 370.2894 | 14.07088
0.9726164 | 370.4751 | 14.07794
0.9726164 | 370.6513 | 14.08464
0.9798747 | 370.8239 | 14.09119
0.9798747 | 371.0104 | 14.09828
0.9798747 | 371.1884 | 14.10505
0.9798747 | 371.3549 | 14.11137
0.9798747 | 371.5212 | 14.11769
0.9798747 | 371.6926 | 14.12421
0.9798747 | 371.8687 | 14.1309
0.9798747 | 372.0306 | 14.13705
0.9798747 | 372.1967 | 14.14336
0.9798747 | 372.3682 | 14.14988
0.9798747 | 372.5432 | 14.15653
0.9798747 | 372.7128 | 14.16297
0.9798747 | 372.8829 | 14.16944
0.9798747 | 373.064 | 14.17632
0.9798747 | 373.2433 | 14.18313
0.9798747 | 373.4146 | 14.18964
0.9871331 | 373.5851 | 14.19612
0.9871331 | 373.7728 | 14.20325
0.9871331 | 373.9604 | 14.21038
0.9871331 | 374.1408 | 14.21724
0.9871331 | 374.3176 | 14.22395
0.9871331 | 374.4921 | 14.23059
0.9871331 | 374.6708 | 14.23738
0.9871331 | 374.8473 | 14.24408
0.9871331 | 375.0209 | 14.25068
0.9871331 | 375.2012 | 14.25753
0.9871331 | 375.3766 | 14.2642
0.9871331 | 375.5477 | 14.2707
0.9871331 | 375.7155 | 14.27708
0.9871331 | 375.8965 | 14.28395
0.9871331 | 376.0744 | 14.29071
0.9871331 | 376.2579 | 14.29769
0.9871331 | 376.4364 | 14.30447
0.9871331 | 376.6178 | 14.31136
0.9871331 | 376.8077 | 14.31858
0.9943914 | 376.9879 | 14.32542
0.9943914 | 377.1683 | 14.33228
0.9943914 | 377.3521 | 14.33927
0.9943914 | 377.5382 | 14.34634
1.00165 | 377.7209 | 14.35328
1.00165 | 377.9011 | 14.36013
1.00165 | 378.0792 | 14.36689
1.00165 | 378.2617 | 14.37383
1.00165 | 378.45 | 14.38098
1.00165 | 378.6311 | 14.38787
0.9943914 | 378.8145 | 14.39483
0.9943914 | 378.9995 | 14.40186
0.9943914 | 379.179 | 14.40869
0.9943914 | 379.3629 | 14.41568
1.00165 | 379.5372 | 14.4223
1.00165 | 379.7138 | 14.42901
1.00165 | 379.8895 | 14.43569
1.00165 | 380.0668 | 14.44242
1.00165 | 380.2335 | 14.44876
1.00165 | 380.4047 | 14.45526
1.008908 | 380.5787 | 14.46187
1.008908 | 380.7514 | 14.46844
1.008908 | 380.9262 | 14.47508
1.008908 | 381.0976 | 14.48159
1.008908 | 381.277 | 14.48841
1.008908 | 381.4582 | 14.4953
1.008908 | 381.6408 | 14.50223
1.008908 | 381.8159 | 14.50889
1.008908 | 381.9991 | 14.51585
1.008908 | 382.1862 | 14.52296
1.008908 | 382.3704 | 14.52996
1.008908 | 382.5534 | 14.53691
1.008908 | 382.7352 | 14.54382
1.008908 | 382.9140625 | 14.55062
1.008908 | 383.088 | 14.55723
1.008908 | 383.2679 | 14.56406
1.016166 | 383.4413 | 14.57065
1.016166 | 383.6221 | 14.57752
1.016166 | 383.7987 | 14.58423
1.016166 | 383.9665 | 14.59061
1.016166 | 384.1379 | 14.59712
1.016166 | 384.3091 | 14.60363
1.016166 | 384.4816 | 14.61018
1.016166 | 384.6566 | 14.61683
1.016166 | 384.8399 | 14.6238
1.016166 | 385.0158 | 14.63048
1.016166 | 385.1957 | 14.63732
1.016166 | 385.3734 | 14.64407
1.016166 | 385.5504 | 14.6508
1.016166 | 385.7345 | 14.65779
1.023425 | 385.9128 | 14.66457
1.023425 | 386.0992 | 14.67165
1.023425 | 386.2866 | 14.67877
1.023425 | 386.4705 | 14.68576
1.023425 | 386.6473 | 14.69248
1.023425 | 386.8217 | 14.69911
1.023425 | 386.9958 | 14.70572
1.023425 | 387.1766 | 14.71259
1.023425 | 387.357 | 14.71945
1.023425 | 387.5273 | 14.72592
1.023425 | 387.7045 | 14.73265
1.023425 | 387.8752 | 14.73914
1.023425 | 388.0436 | 14.74554
1.023425 | 388.2128 | 14.75197
1.023425 | 388.3879 | 14.75862
1.023425 | 388.5735 | 14.76567
1.023425 | 388.7596 | 14.77275
1.023425 | 388.9381 | 14.77953
1.030683 | 389.1177 | 14.78635
1.030683 | 389.3046 | 14.79346
1.030683 | 389.492 | 14.80058
1.030683 | 389.6801 | 14.80773
1.030683 | 389.8615 | 14.81462
1.030683 | 390.0476 | 14.82169
1.030683 | 390.2363 | 14.82886
1.030683 | 390.4165 | 14.83571
1.030683 | 390.5969 | 14.84256
1.030683 | 390.7743 | 14.8493
1.030683 | 390.9517 | 14.85604
1.030683 | 391.1285 | 14.86277
1.030683 | 391.3047 | 14.86946
1.030683 | 391.4779 | 14.87604
1.037941 | 391.6595 | 14.88294
1.037941 | 391.8368 | 14.88968
1.037941 | 392.0041 | 14.89604
1.037941 | 392.1758 | 14.90256
1.037941 | 392.3508 | 14.90921
1.037941 | 392.5257 | 14.91586
1.037941 | 392.7033 | 14.92261
1.0452 | 392.8801 | 14.92932
1.0452 | 393.0567 | 14.93604
1.0452 | 393.2347 | 14.9428
1.0452 | 393.4096 | 14.94945
1.0452 | 393.5867 | 14.95618
1.0452 | 393.7676 | 14.96305
1.0452 | 393.9432 | 14.96972
1.0452 | 394.1165 | 14.97631
1.0452 | 394.2954 | 14.98311
1.0452 | 394.4715 | 14.9898
1.0452 | 394.6488 | 14.99653
1.0452 | 394.8224 | 15.00313
1.0452 | 395.0004 | 15.00989
1.0452 | 395.1788 | 15.01667
1.0452 | 395.3529 | 15.02329
1.0452 | 395.5246 | 15.02981
1.052458 | 395.6974 | 15.03638
1.052458 | 395.8691 | 15.0429
1.052458 | 396.036 | 15.04925
1.052458 | 396.2055 | 15.05569
1.052458 | 396.3706 | 15.06196
1.052458 | 396.5357 | 15.06824
1.052458 | 396.7039 | 15.07463
1.052458 | 396.8755 | 15.08115
1.052458 | 397.0419 | 15.08747
1.052458 | 397.2167 | 15.09411
1.052458 | 397.3909 | 15.10073
1.052458 | 397.565 | 15.10735
1.052458 | 397.7387 | 15.11395
1.052458 | 397.9139 | 15.12061
1.052458 | 398.0911 | 15.12734
1.059716 | 398.2672 | 15.13403
1.059716 | 398.4466 | 15.14085
1.059716 | 398.6178 | 15.14735
1.059716 | 398.8003 | 15.15429
1.059716 | 398.9696 | 15.16072
1.059716 | 399.1365 | 15.16707
1.059716 | 399.3113 | 15.17371
1.059716 | 399.4872 | 15.18039
1.059716 | 399.6599 | 15.18695
1.059716 | 399.8354 | 15.19362
1.059716 | 400.015 | 15.20045
1.059716 | 400.1824 | 15.20681
1.059716 | 400.3564 | 15.21342
1.059716 | 400.5252 | 15.21984
1.059716 | 400.7014 | 15.22653
1.059716 | 400.8882 | 15.23363
1.066975 | 401.0665 | 15.2404
1.066975 | 401.2433 | 15.24713
1.066975 | 401.4187 | 15.25379
1.066975 | 401.5975 | 15.26058
1.066975 | 401.7692 | 15.26711
1.066975 | 401.9449 | 15.27378
1.066975 | 402.1141 | 15.28021
1.066975 | 402.2903 | 15.28691
1.066975 | 402.462 | 15.29343
1.066975 | 402.6307 | 15.29984
1.066975 | 402.795 | 15.30609
1.066975 | 402.962 | 15.31243
1.066975 | 403.1378 | 15.31911
1.066975 | 403.3076 | 15.32557
1.066975 | 403.4745 | 15.33191
1.066975 | 403.6463 | 15.33844
1.066975 | 403.8215 | 15.34509
1.074233 | 403.9973 | 15.35177
1.074233 | 404.1747 | 15.35852
1.074233 | 404.3451 | 15.36499
1.074233 | 404.5222 | 15.37172
1.074233 | 404.7083 | 15.37879
1.074233 | 404.8824 | 15.38541
1.074233 | 405.0518 | 15.39184
1.074233 | 405.2368 | 15.39887
1.074233 | 405.4219 | 15.40591
1.074233 | 405.6044 | 15.41285
1.074233 | 405.7723 | 15.41922
1.074233 | 405.9491 | 15.42594
1.074233 | 406.1358 | 15.43304
1.074233 | 406.3164 | 15.4399
1.081491 | 406.4861 | 15.44635
1.081491 | 406.661 | 15.453
1.081491 | 406.8441 | 15.45995
1.081491 | 407.017 | 15.46652
1.081491 | 407.1745 | 15.47251
1.081491 | 407.3439 | 15.47895
1.081491 | 407.5325 | 15.48611
1.081491 | 407.6974 | 15.49238
1.081491 | 407.8575 | 15.49846
1.081491 | 408.0281 | 15.50494
1.081491 | 408.2084 | 15.5118
1.081491 | 408.3805 | 15.51833
1.081491 | 408.5461 | 15.52463
1.08875 | 408.7111 | 15.5309
1.08875 | 408.8987 | 15.53803
1.08875 | 409.0744 | 15.5447
1.08875 | 409.2435 | 15.55113
1.08875 | 409.4233 | 15.55796
1.08875 | 409.6102 | 15.56506
1.08875 | 409.7965 | 15.57214
1.08875 | 409.9669 | 15.57862
1.08875 | 410.1442 | 15.58535
1.08875 | 410.3297 | 15.5924
1.08875 | 410.518 | 15.59956
1.08875 | 410.6886 | 15.60604
1.08875 | 410.8623 | 15.61264
1.08875 | 411.038 | 15.61932
1.08875 | 411.2228 | 15.62634
1.08875 | 411.3968 | 15.63295
1.08875 | 411.5591 | 15.63912
1.096008 | 411.7313 | 15.64566
1.096008 | 411.9034 | 15.6522
1.096008 | 412.0711 | 15.65858
1.08875 | 412.2374 | 15.66489
1.08875 | 412.4123 | 15.67154
1.08875 | 412.5893 | 15.67827
1.096008 | 412.7582 | 15.68469
1.096008 | 412.9257 | 15.69105
1.096008 | 413.0937 | 15.69744
1.096008 | 413.2732 | 15.70426
1.096008 | 413.4549 | 15.71116
1.096008 | 413.6335 | 15.71795
1.096008 | 413.8122 | 15.72474
1.096008 | 413.994 | 15.73164
1.096008 | 414.1671 | 15.73822
1.096008 | 414.3407 | 15.74482
1.096008 | 414.5156 | 15.75147
1.096008 | 414.696 | 15.75832
1.096008 | 414.8714 | 15.76499
1.096008 | 415.0391 | 15.77136
1.096008 | 415.2075 | 15.77776
1.096008 | 415.3796 | 15.7843
1.096008 | 415.5445 | 15.79057
1.103266 | 415.7087 | 15.7968
1.103266 | 415.8756 | 15.80315
1.103266 | 416.0435 | 15.80953
1.103266 | 416.2101 | 15.81586
1.103266 | 416.3715 | 15.82199
1.103266 | 416.5413 | 15.82844
1.103266 | 416.7153 | 15.83505
1.103266 | 416.8823 | 15.8414
1.103266 | 417.0404 | 15.84741
1.110525 | 417.2093 | 15.85383
1.110525 | 417.3873 | 15.86059
1.110525 | 417.5648 | 15.86734
1.110525 | 417.7378 | 15.87391
1.110525 | 417.9101 | 15.88046
1.110525 | 418.0771 | 15.8868
1.110525 | 418.2379 | 15.89291
1.110525 | 418.3964 | 15.89893
1.110525 | 418.5652 | 15.90535
1.110525 | 418.7413 | 15.91204
1.110525 | 418.9125 | 15.91855
1.110525 | 419.0713 | 15.92458
1.110525 | 419.2346 | 15.93079
1.110525 | 419.3941 | 15.93685
1.110525 | 419.5578 | 15.94307
1.110525 | 419.7307 | 15.94964
1.110525 | 419.9047 | 15.95625
1.110525 | 420.0788 | 15.96287
1.117783 | 420.2399 | 15.96899
1.117783 | 420.4094 | 15.97543
1.117783 | 420.5793 | 15.98188
1.117783 | 420.7441 | 15.98815
1.117783 | 420.914 | 15.99461
1.117783 | 421.092 | 16.00137
1.117783 | 421.276 | 16.00836
1.117783 | 421.4496 | 16.01496
1.117783 | 421.6234 | 16.02156
1.117783 | 421.7979 | 16.02819
1.117783 | 421.971 | 16.03477
1.117783 | 422.1387 | 16.04114
1.117783 | 422.3111 | 16.04769
1.117783 | 422.4889 | 16.05445
1.117783 | 422.6628 | 16.06106
1.117783 | 422.8295 | 16.06739
1.117783 | 422.9914 | 16.07354
1.117783 | 423.1602 | 16.07996
1.117783 | 423.327 | 16.0863
1.117783 | 423.4914 | 16.09254
1.117783 | 423.6606 | 16.09897
1.117783 | 423.8311 | 16.10545
1.125041 | 423.9983 | 16.11181
1.125041 | 424.1637 | 16.11809
1.125041 | 424.3274 | 16.12431
1.125041 | 424.5008 | 16.1309
1.125041 | 424.6699 | 16.13733
1.125041 | 424.8285 | 16.14335
1.125041 | 424.9994 | 16.14985
1.125041 | 425.1687 | 16.15628
1.125041 | 425.3429 | 16.1629
1.125041 | 425.5137 | 16.16939
1.125041 | 425.6776 | 16.17562
1.125041 | 425.8473 | 16.18207
1.125041 | 426.0216 | 16.18869
1.125041 | 426.1884 | 16.19503
1.1323 | 426.3607 | 16.20158
1.1323 | 426.5423 | 16.20848
1.1323 | 426.7121 | 16.21493
1.1323 | 426.8865 | 16.22156
1.1323 | 427.0563 | 16.22801
1.1323 | 427.224 | 16.23438
1.1323 | 427.3995 | 16.24105
1.1323 | 427.5697 | 16.24752
1.1323 | 427.7365 | 16.25386
1.1323 | 427.9095 | 16.26043
1.1323 | 428.081 | 16.26695
1.1323 | 428.2446 | 16.27316
1.1323 | 428.4107 | 16.27948
1.1323 | 428.585 | 16.2861
1.1323 | 428.7509 | 16.2924
1.139558 | 428.9237 | 16.29897
1.139558 | 429.0923 | 16.30538
1.139558 | 429.2667 | 16.31201
1.139558 | 429.4388 | 16.31854
1.139558 | 429.6121 | 16.32513
1.139558 | 429.783 | 16.33162
1.139558 | 429.9599 | 16.33835
1.139558 | 430.1385 | 16.34513
1.139558 | 430.3049 | 16.35145
1.139558 | 430.4844 | 16.35828
1.139558 | 430.6585 | 16.36489
1.139558 | 430.8357 | 16.37163
1.139558 | 431.0124 | 16.37834
1.139558 | 431.192 | 16.38517
1.139558 | 431.3612 | 16.39159
1.139558 | 431.5316 | 16.39807
1.146816 | 431.702 | 16.40454
1.146816 | 431.882 | 16.41138
1.146816 | 432.0584 | 16.41809
1.146816 | 432.2285 | 16.42455
1.146816 | 432.3961 | 16.43092
1.146816 | 432.5666 | 16.4374
1.146816 | 432.7398 | 16.44398
1.146816 | 432.9035 | 16.4502
1.146816 | 433.0753 | 16.45673
1.146816 | 433.2548 | 16.46355
1.146816 | 433.4305 | 16.47023
1.146816 | 433.5983 | 16.4766
1.146816 | 433.7698 | 16.48312
1.146816 | 433.9461 | 16.48982
1.146816 | 434.1237 | 16.49657
1.146816 | 434.295 | 16.50308
1.154075 | 434.4639 | 16.50949
1.154075 | 434.6411 | 16.51623
1.154075 | 434.8169 | 16.52291
1.154075 | 434.9852 | 16.52931
1.154075 | 435.1538 | 16.53571
1.154075 | 435.3232 | 16.54215
1.154075 | 435.4951 | 16.54868
1.154075 | 435.6587 | 16.5549
1.154075 | 435.8197 | 16.56102
1.154075 | 435.984 | 16.56726
1.154075 | 436.1528 | 16.57367
1.154075 | 436.3238 | 16.58017
1.154075 | 436.4879 | 16.58641
1.154075 | 436.6506 | 16.59259
1.154075 | 436.8199 | 16.59902
1.154075 | 436.9865 | 16.60535
1.154075 | 437.1523 | 16.61165
1.161333 | 437.3237 | 16.61817
1.161333 | 437.4973 | 16.62476
1.161333 | 437.6734 | 16.63146
1.161333 | 437.8377 | 16.6377
1.161333 | 438.0022 | 16.64395
1.161333 | 438.1705 | 16.65035
1.161333 | 438.341 | 16.65683
1.161333 | 438.5022 | 16.66295
1.161333 | 438.6627 | 16.66905
1.161333 | 438.8271 | 16.6753
1.161333 | 438.9854 | 16.68131
1.161333 | 439.1428 | 16.68729
1.161333 | 439.2998 | 16.69326
1.161333 | 439.4666 | 16.6996
1.161333 | 439.6255 | 16.70564
1.161333 | 439.7834 | 16.71163
1.168591 | 439.9359 | 16.71743
1.168591 | 440.0999 | 16.72366
1.168591 | 440.2632 | 16.72987
1.168591 | 440.4195 | 16.73581
1.168591 | 440.5841 | 16.74206
1.168591 | 440.7544 | 16.74853
1.168591 | 440.9242 | 16.75499
1.168591 | 441.0848 | 16.76109
1.168591 | 441.2459 | 16.76721
1.168591 | 441.4164 | 16.77369
1.168591 | 441.5948 | 16.78047
1.168591 | 441.7551 | 16.78656
1.168591 | 441.9206 | 16.79285
1.168591 | 442.1029 | 16.79978
1.168591 | 442.2784 | 16.80644
1.168591 | 442.441 | 16.81263
1.17585 | 442.5971 | 16.81855
1.17585 | 442.77 | 16.82512
1.17585 | 442.9441 | 16.83174
1.17585 | 443.1098 | 16.83804
1.17585 | 443.2666 | 16.844
1.17585 | 443.4373 | 16.85048
1.17585 | 443.6106 | 16.85707
1.17585 | 443.7666 | 16.863
1.17585 | 443.9214 | 16.86888
1.17585 | 444.0924 | 16.87538
1.17585 | 444.2654 | 16.88195
1.17585 | 444.4254 | 16.88803
1.17585 | 444.5874 | 16.89418
1.17585 | 444.7562 | 16.9006
1.17585 | 444.9276 | 16.90711
1.183108 | 445.0822 | 16.91299
1.183108 | 445.2349 | 16.91879
1.183108 | 445.4138 | 16.92559
1.183108 | 445.5875 | 16.93219
1.183108 | 445.7435 | 16.93812
1.183108 | 445.8957 | 16.9439
1.183108 | 446.0632 | 16.95026
1.183108 | 446.2419 | 16.95706
1.183108 | 446.4008 | 16.9631
1.183108 | 446.556 | 16.96899
1.183108 | 446.7359 | 16.97583
1.183108 | 446.916 | 16.98267
1.183108 | 447.0657 | 16.98836
1.183108 | 447.2274 | 16.9945
1.183108 | 447.4138 | 17.00159
1.183108 | 447.6012 | 17.00871
1.183108 | 447.7623 | 17.01483
1.183108 | 447.9071 | 17.02033
1.183108 | 448.0916 | 17.02735
1.190366 | 448.2844 | 17.03467
1.190366 | 448.438 | 17.04051
1.190366 | 448.5903 | 17.0463
1.190366 | 448.7761 | 17.05336
1.190366 | 448.9574 | 17.06024
1.190366 | 449.1004 | 17.06568
1.190366 | 449.2638 | 17.07189
1.190366 | 449.4478 | 17.07888
1.190366 | 449.633 | 17.08592
1.190366 | 449.7836 | 17.09164
1.190366 | 449.919 | 17.09679
1.190366 | 450.1123 | 17.10413
1.190366 | 450.321 | 17.11206
1.190366 | 450.4536 | 17.1171
1.190366 | 450.5918 | 17.12235
1.190366 | 450.8083 | 17.13058
1.190366 | 450.9974 | 17.13777
1.197625 | 451.1318 | 17.14287
1.197625 | 451.2788 | 17.14846
1.197625 | 451.4694 | 17.1557
1.204883 | 451.6714 | 17.16338
1.197625 | 451.8174 | 17.16892
1.197625 | 451.9487 | 17.17391
1.197625 | 452.1552 | 17.18176
1.197625 | 452.3602 | 17.18955
1.197625 | 452.4861 | 17.19433
1.197625 | 452.6245 | 17.19959
1.197625 | 452.8322 | 17.20749
1.197625 | 453.0376 | 17.21529
1.197625 | 453.1805 | 17.22072
1.197625 | 453.3241 | 17.22618
1.197625 | 453.512 | 17.23332
1.197625 | 453.7039 | 17.24061
1.204883 | 453.8568 | 17.24642
1.204883 | 454.0051 | 17.25206
1.204883 | 454.196 | 17.25931
1.204883 | 454.3853 | 17.2665
1.204883 | 454.5378 | 17.2723
1.204883 | 454.6786 | 17.27765
1.204883 | 454.8603 | 17.28455
1.204883 | 455.0449 | 17.29157
1.204883 | 455.2032 | 17.29758
1.204883 | 455.3502 | 17.30317
1.204883 | 455.5162 | 17.30948
1.204883 | 455.6945 | 17.31625
1.204883 | 455.8444 | 17.32195
1.204883 | 455.9954 | 17.32769
1.204883 | 456.1622 | 17.33402
1.204883 | 456.3383 | 17.34072
1.212141 | 456.5018 | 17.34693
1.212141 | 456.6586 | 17.35289
1.212141 | 456.8232 | 17.35914
1.212141 | 456.9967 | 17.36574
1.212141 | 457.1662 | 17.37218
1.212141 | 457.3185 | 17.37796
1.212141 | 457.4888 | 17.38443
1.212141 | 457.6581 | 17.39087
1.212141 | 457.824 | 17.39717
1.212141 | 457.9777 | 17.40301
1.212141 | 458.1346 | 17.40897
1.212141 | 458.2906 | 17.4149
1.212141 | 458.4574 | 17.42124
1.212141 | 458.6127 | 17.42714
1.212141 | 458.7647 | 17.43292
1.2194 | 458.9319 | 17.43927
1.2194 | 459.0944 | 17.44545
1.2194 | 459.2543 | 17.45153
1.2194 | 459.4109 | 17.45747
1.2194 | 459.5794 | 17.46388
1.2194 | 459.7465 | 17.47023
1.2194 | 459.9077 | 17.47635
1.2194 | 460.0581 | 17.48207
1.2194 | 460.2264 | 17.48846
1.2194 | 460.406 | 17.49529
1.2194 | 460.5646 | 17.50132
1.226658 | 460.7155 | 17.50705
1.226658 | 460.8811 | 17.51334
1.226658 | 461.0598 | 17.52013
1.226658 | 461.223 | 17.52633
1.226658 | 461.3692 | 17.53189
1.2194 | 461.536 | 17.53823
1.226658 | 461.7188 | 17.54517
1.226658 | 461.8918 | 17.55175
1.226658 | 462.0333 | 17.55713
1.226658 | 462.1747 | 17.5625
1.233916 | 462.3412 | 17.56883
1.233916 | 462.5167 | 17.57549
1.226658 | 462.6677 | 17.58123
1.226658 | 462.8145 | 17.58681
1.226658 | 462.9835 | 17.59323
1.233916 | 463.1595 | 17.59992
1.233916 | 463.312 | 17.60572
1.241175 | 463.4489 | 17.61092
1.241175 | 463.6245 | 17.61759
1.233916 | 463.8221 | 17.6251
1.233916 | 463.9921 | 17.63156
1.233916 | 464.1377 | 17.63709
1.226658 | 464.3055 | 17.64347
1.226658 | 464.5034 | 17.65099
1.226658 | 464.6867 | 17.65795
1.2194 | 464.842 | 17.66385
1.2194 | 465.0042 | 17.67002
1.212141 | 465.186 | 17.67693
1.212141 | 465.3496 | 17.68314
1.226658 | 465.4962 | 17.68871
1.233916 | 465.6521 | 17.69464
1.233916 | 465.812 | 17.70071
1.233916 | 465.9577 | 17.70625
1.233916 | 466.0855 | 17.71111
1.233916 | 466.2171 | 17.71611
1.233916 | 466.3672 | 17.72181
1.233916 | 466.5224 | 17.72771
1.233916 | 466.6735 | 17.73345
1.233916 | 466.8246 | 17.73919
1.233916 | 466.9895 | 17.74546
1.241175 | 467.1506 | 17.75158
1.241175 | 467.3171 | 17.75791
1.233916 | 467.496 | 17.76471
1.233916 | 467.6768 | 17.77158
1.233916 | 467.8625 | 17.77863
1.226658 | 468.0443 | 17.78554
1.226658 | 468.2184 | 17.79216
1.226658 | 468.3902 | 17.79868
1.2194 | 468.5655 | 17.80535
1.2194 | 468.7382 | 17.81191
1.2194 | 468.9002 | 17.81807
1.2194 | 469.0612 | 17.82418
1.2194 | 469.2223 | 17.8303
1.2194 | 469.371 | 17.83596
1.212141 | 469.5167 | 17.84149
1.212141 | 469.6618 | 17.84701
1.2194 | 469.8134 | 17.85276
1.2194 | 469.9687 | 17.85867
1.233916 | 470.1199 | 17.86441
1.226658 | 470.2661 | 17.86997
1.226658 | 470.4264 | 17.87606
1.226658 | 470.5829 | 17.88201
1.2194 | 470.7408 | 17.88801
1.226658 | 470.9136 | 17.89457
1.2194 | 471.0932 | 17.9014
1.226658 | 471.2622 | 17.90782
1.2194 | 471.4327 | 17.9143
1.2194 | 471.6019 | 17.92073
1.2194 | 471.7805 | 17.92752
1.212141 | 471.96 | 17.93434
1.212141 | 472.1393 | 17.94115
1.212141 | 472.3194 | 17.94799
1.212141 | 472.4893 | 17.95445
1.212141 | 472.655 | 17.96075
1.212141 | 472.814 | 17.96679
1.212141 | 472.9833 | 17.97322
1.212141 | 473.1497 | 17.97954
1.2194 | 473.3092 | 17.9856
1.2194 | 473.4634 | 17.99147
1.226658 | 473.6195 | 17.9974
1.2194 | 473.7695 | 18.0031
1.2194 | 473.9213 | 18.00886
1.226658 | 474.079 | 18.01486
1.226658 | 474.2381 | 18.0209
1.226658 | 474.4095 | 18.02742
1.233916 | 474.5792 | 18.03386
1.226658 | 474.7435 | 18.04011
1.226658 | 474.9138 | 18.04658
1.226658 | 475.089 | 18.05324
1.2194 | 475.2656 | 18.05995
1.2194 | 475.4443 | 18.06674
1.2194 | 475.6251 | 18.07361
1.2194 | 475.7989 | 18.08021
1.2194 | 475.9786 | 18.08704
1.2194 | 476.1363 | 18.09304
1.2194 | 476.2838 | 18.09864
1.2194 | 476.4421 | 18.10465
1.2194 | 476.6047 | 18.11083
1.2194 | 476.7579 | 18.11665
1.2194 | 476.9085 | 18.12238
1.226658 | 477.0583 | 18.12807
1.226658 | 477.2091 | 18.1338
1.233916 | 477.3581 | 18.13946
1.233916 | 477.4989 | 18.14481
1.233916 | 477.6538 | 18.1507
1.233916 | 477.8193 | 18.15699
1.233916 | 477.9883 | 18.16341
1.226658 | 478.1439 | 18.16932
1.226658 | 478.3024 | 18.17535
1.226658 | 478.4659 | 18.18156
1.226658 | 478.6331 | 18.18791
1.233916 | 478.7911 | 18.19392
1.233916 | 478.9557 | 18.20017
1.226658 | 479.1259 | 18.20664
1.226658 | 479.2923 | 18.21296
1.226658 | 479.4548 | 18.21914
1.226658 | 479.6018 | 18.22472
1.226658 | 479.7612 | 18.23078
1.226658 | 479.9191 | 18.23678
1.226658 | 480.0694 | 18.24249
1.226658 | 480.217 | 18.2481
1.226658 | 480.3641 | 18.25369
1.226658 | 480.517 | 18.2595
1.233916 | 480.6595 | 18.26491
1.233916 | 480.8023 | 18.27034
1.233916 | 480.9472 | 18.27585
1.233916 | 481.0998 | 18.28164
1.233916 | 481.2535 | 18.28749
1.241175 | 481.4093 | 18.29341
1.233916 | 481.5683 | 18.29945
1.241175 | 481.7293 | 18.30557
1.241175 | 481.8955 | 18.31188
1.233916 | 482.0543 | 18.31792
1.233916 | 482.2221 | 18.32429
1.233916 | 482.3938 | 18.33082
1.233916 | 482.5652 | 18.33733
1.233916 | 482.7368 | 18.34385
1.233916 | 482.8964 | 18.34991
1.233916 | 483.05 | 18.35576
1.226658 | 483.2089 | 18.36179
1.233916 | 483.3637 | 18.36767
1.233916 | 483.5205 | 18.37363
1.233916 | 483.6785 | 18.37964
1.233916 | 483.8288 | 18.38535
1.233916 | 483.9823 | 18.39118
1.241175 | 484.1329 | 18.3969
1.241175 | 484.2823 | 18.40258
1.241175 | 484.4441 | 18.40873
1.241175 | 484.6075 | 18.41494
1.241175 | 484.7689 | 18.42107
1.248433 | 484.937 | 18.42746
1.248433 | 485.0989 | 18.43361
1.248433 | 485.2635 | 18.43987
1.248433 | 485.4346 | 18.44637
1.241175 | 485.5927 | 18.45238
1.248433 | 485.7589 | 18.45869
1.241175 | 485.9291 | 18.46516
1.241175 | 486.0895 | 18.47125
1.241175 | 486.2506 | 18.47738
1.241175 | 486.4086 | 18.48338
1.241175 | 486.5645 | 18.4893
1.241175 | 486.7218 | 18.49528
1.241175 | 486.8743 | 18.50107
1.241175 | 487.0264 | 18.50685
1.241175 | 487.1888 | 18.51303
1.241175 | 487.3432 | 18.51889
1.241175 | 487.4886 | 18.52442
1.241175 | 487.64 | 18.53017
1.241175 | 487.7986 | 18.5362
1.248433 | 487.958 | 18.54226
1.248433 | 488.1123 | 18.54812
1.255691 | 488.2713 | 18.55416
1.255691 | 488.4342 | 18.56035
1.255691 | 488.5977 | 18.56656
1.255691 | 488.7551 | 18.57255
1.255691 | 488.92 | 18.57881
1.255691 | 489.0847 | 18.58507
1.255691 | 489.2482 | 18.59128
1.255691 | 489.4037 | 18.59719
1.255691 | 489.5656 | 18.60334
1.255691 | 489.7304 | 18.60961
1.255691 | 489.888 | 18.6156
1.255691 | 490.0433 | 18.6215
1.248433 | 490.1998 | 18.62744
1.248433 | 490.3639 | 18.63368
1.248433 | 490.5152 | 18.63943
1.248433 | 490.6697 | 18.6453
1.248433 | 490.8279 | 18.65131
1.255691 | 490.9901 | 18.65748
1.255691 | 491.1443 | 18.66333
1.255691 | 491.2968 | 18.66913
1.26295 | 491.4489 | 18.67491
1.26295 | 491.6099 | 18.68103
1.26295 | 491.7705 | 18.68713
1.26295 | 491.9236 | 18.69295
1.26295 | 492.085 | 18.69908
1.270208 | 492.2523 | 18.70544
1.270208 | 492.412 | 18.7115
1.270208 | 492.5718 | 18.71758
1.270208 | 492.7376 | 18.72388
1.26295 | 492.9052 | 18.73025
1.26295 | 493.0778 | 18.73681
1.26295 | 493.2394 | 18.74295
1.26295 | 493.4006 | 18.74907
1.26295 | 493.5622 | 18.75521
1.26295 | 493.7271 | 18.76148
1.26295 | 493.8836 | 18.76743
1.270208 | 494.0384 | 18.77331
1.270208 | 494.1969 | 18.77933
1.270208 | 494.3586 | 18.78548
1.270208 | 494.5094 | 18.79121
1.270208 | 494.6578 | 18.79685
1.270208 | 494.813 | 18.80275
1.277466 | 494.9708 | 18.80874
1.277466 | 495.1302 | 18.8148
1.277466 | 495.2781 | 18.82042
1.270208 | 495.4356 | 18.8264
1.270208 | 495.5963 | 18.83251
1.270208 | 495.7607 | 18.83876
1.270208 | 495.905 | 18.84424
1.270208 | 496.0675 | 18.85042
1.277466 | 496.2356 | 18.8568
1.277466 | 496.3965 | 18.86291
1.277466 | 496.5569 | 18.86901
1.277466 | 496.7122 | 18.87491
1.277466 | 496.8795 | 18.88127
1.277466 | 497.0379 | 18.88729
1.277466 | 497.1924 | 18.89316
1.277466 | 497.3329 | 18.8985
1.277466 | 497.4951 | 18.90466
1.277466 | 497.6563 | 18.91079
1.277466 | 497.8037 | 18.91639
1.277466 | 497.9525 | 18.92205
1.277466 | 498.0956 | 18.92748
1.277466 | 498.2495 | 18.93333
1.277466 | 498.3988 | 18.939
1.277466 | 498.5435 | 18.9445
1.284725 | 498.6964 | 18.95031
1.284725 | 498.8614 | 18.95658
1.284725 | 499.0157 | 18.96245
1.284725 | 499.164 | 18.96808
1.291983 | 499.3159 | 18.97385
1.291983 | 499.4743 | 18.97987
1.291983 | 499.6333 | 18.98591
1.291983 | 499.7791 | 18.99145
1.291983 | 499.9301 | 18.99719
1.291983 | 500.0944 | 19.00343
1.291983 | 500.2558 | 19.00957
1.291983 | 500.4133 | 19.01555
1.291983 | 500.5658 | 19.02135
1.291983 | 500.7173 | 19.02711
1.284725 | 500.8738 | 19.03305
1.284725 | 501.019 | 19.03857
1.284725 | 501.1712 | 19.04435
1.291983 | 501.3362 | 19.05062
1.291983 | 501.4956 | 19.05668
1.291983 | 501.643 | 19.06228
1.291983 | 501.7874 | 19.06777
1.291983 | 501.9351 | 19.07338
1.299241 | 502.0941 | 19.07942
1.299241 | 502.255 | 19.08554
1.299241 | 502.4146 | 19.0916
1.299241 | 502.5856 | 19.0981
1.299241 | 502.7522 | 19.10443
1.299241 | 502.9136 | 19.11056
1.299241 | 503.0715 | 19.11656
1.299241 | 503.2362 | 19.12282
1.299241 | 503.407 | 19.12931
1.299241 | 503.5682 | 19.13544
1.299241 | 503.7265625 | 19.14146
1.299241 | 503.8836 | 19.14743
1.299241 | 504.0444 | 19.15354
1.299241 | 504.2001 | 19.15945
1.299241 | 504.3557 | 19.16536
1.299241 | 504.5086 | 19.17117
1.3065 | 504.6602 | 19.17693
1.3065 | 504.8111 | 19.18267
1.3065 | 504.9665 | 19.18857
1.3065 | 505.1268 | 19.19466
1.3065 | 505.2737 | 19.20025
1.3065 | 505.4217 | 19.20587
1.3065 | 505.5675 | 19.21141
1.313758 | 505.7161 | 19.21706
1.313758 | 505.8663 | 19.22276
1.313758 | 506.0176 | 19.22852
1.313758 | 506.1764 | 19.23455
1.3065 | 506.3317 | 19.24045
1.3065 | 506.4831 | 19.2462
1.3065 | 506.634 | 19.25194
1.313758 | 506.7887 | 19.25782
1.313758 | 506.9465 | 19.26381
1.313758 | 507.1037 | 19.26979
1.313758 | 507.2628 | 19.27583
1.313758 | 507.4243 | 19.28197
1.313758 | 507.5648 | 19.28731
1.313758 | 507.7085 | 19.29277
1.313758 | 507.8715 | 19.29896
1.313758 | 508.0343 | 19.30515
1.313758 | 508.1796 | 19.31067
1.313758 | 508.3325 | 19.31648
1.313758 | 508.492 | 19.32254
1.313758 | 508.6502 | 19.32855
1.313758 | 508.7964 | 19.33411
1.313758 | 508.946 | 19.33979
1.321016 | 509.126 | 19.34663
1.321016 | 509.2938 | 19.35301
1.321016 | 509.438 | 19.35849
1.321016 | 509.5791 | 19.36385
1.321016 | 509.7476 | 19.37025
1.321016 | 509.9122 | 19.37651
1.321016 | 510.0563 | 19.38198
1.328275 | 510.2096 | 19.38781
1.328275 | 510.3819 | 19.39436
1.328275 | 510.5438 | 19.40051
1.328275 | 510.6866 | 19.40594
1.328275 | 510.8372 | 19.41166
1.328275 | 511.0016 | 19.41791
1.328275 | 511.1605 | 19.42394
1.328275 | 511.3085 | 19.42957
1.328275 | 511.4591 | 19.43529
1.328275 | 511.6316 | 19.44184
1.321016 | 511.7973 | 19.44814
1.321016 | 511.9544 | 19.45411
1.328275 | 512.1089 | 19.45998
1.328275 | 512.2746 | 19.46628
1.328275 | 512.4413 | 19.47261
1.328275 | 512.6034 | 19.47877
1.328275 | 512.7629 | 19.48484
1.335533 | 512.928 | 19.49111
1.335533 | 513.0995 | 19.49763
1.335533 | 513.2534 | 19.50347
1.335533 | 513.4069 | 19.50931
1.335533 | 513.5594 | 19.5151
1.335533 | 513.7177 | 19.52111
1.335533 | 513.8765 | 19.52715
1.335533 | 514.034 | 19.53314
1.335533 | 514.1945 | 19.53924
1.335533 | 514.3617 | 19.54559
1.335533 | 514.5208 | 19.55163
1.335533 | 514.6722 | 19.55739
1.335533 | 514.8279 | 19.5633
1.335533 | 514.9886 | 19.56941
1.335533 | 515.142 | 19.57524
1.342791 | 515.2979 | 19.58116
1.342791 | 515.4526 | 19.58704
1.342791 | 515.6121 | 19.5931
1.342791 | 515.7626 | 19.59882
1.342791 | 515.909 | 19.60439
1.342791 | 516.0663 | 19.61036
1.35005 | 516.2247 | 19.61638
1.35005 | 516.3842 | 19.62244
1.342791 | 516.5328 | 19.62809
1.342791 | 516.6931 | 19.63418
1.342791 | 516.8444 | 19.63993
1.35005 | 516.9989 | 19.6458
1.35005 | 517.1498 | 19.65154
1.35005 | 517.3082 | 19.65756
1.35005 | 517.4706 | 19.66372
1.35005 | 517.6218 | 19.66947
1.35005 | 517.7728 | 19.67521
1.35005 | 517.923 | 19.68092
1.35005 | 518.0736 | 19.68664
1.35005 | 518.2244 | 19.69237
1.35005 | 518.3767 | 19.69816
1.35005 | 518.5242 | 19.70376
1.35005 | 518.6741 | 19.70946
1.35005 | 518.8179 | 19.71492
1.35005 | 518.9594 | 19.7203
1.35005 | 519.1008 | 19.72567
1.35005 | 519.244 | 19.73111
1.35005 | 519.3918 | 19.73673
1.35005 | 519.5397 | 19.74235
1.35005 | 519.6873 | 19.74796
1.35005 | 519.8406 | 19.75378
1.35005 | 519.9964 | 19.75971
1.357308 | 520.1414 | 19.76522
1.357308 | 520.2892 | 19.77083
1.357308 | 520.4389 | 19.77652
1.357308 | 520.6007 | 19.78267
1.357308 | 520.756 | 19.78857
1.357308 | 520.9044 | 19.79421
1.357308 | 521.0602 | 19.80013
1.357308 | 521.2124 | 19.80591
1.357308 | 521.3563 | 19.81138
1.357308 | 521.5037 | 19.81698
1.357308 | 521.655 | 19.82273
1.357308 | 521.806 | 19.82847
1.357308 | 521.9606 | 19.83434
1.357308 | 522.1055 | 19.83985
1.357308 | 522.2576 | 19.84563
1.357308 | 522.4203 | 19.85181
1.364566 | 522.5747 | 19.85768
1.364566 | 522.7269 | 19.86346
1.364566 | 522.8892 | 19.86963
1.364566 | 523.0435 | 19.87549
1.364566 | 523.2008 | 19.88147
1.364566 | 523.3498 | 19.88713
1.364566 | 523.5051 | 19.89303
1.364566 | 523.6693 | 19.89927
1.371825 | 523.8251 | 19.9052
1.371825 | 523.9769 | 19.91096
1.371825 | 524.1375 | 19.91706
1.371825 | 524.2883 | 19.92279
1.371825 | 524.4377 | 19.92847
1.371825 | 524.5876 | 19.93417
1.371825 | 524.7401 | 19.93996
1.371825 | 524.903 | 19.94615
1.371825 | 525.0521 | 19.95182
1.371825 | 525.188 | 19.95699
1.371825 | 525.3324 | 19.96247
1.371825 | 525.4808 | 19.96811
1.371825 | 525.6255 | 19.97361
1.371825 | 525.7736 | 19.97924
1.371825 | 525.9171 | 19.98469
1.379083 | 526.0704 | 19.99052
1.379083 | 526.2182 | 19.99613
1.379083 | 526.3653 | 20.00172
1.379083 | 526.5164 | 20.00746
1.379083 | 526.6788 | 20.01363
1.371825 | 526.8397 | 20.01975
1.371825 | 526.9896 | 20.02545
1.371825 | 527.1393 | 20.03113
1.379083 | 527.3128 | 20.03773
1.379083 | 527.4764 | 20.04394
1.379083 | 527.6185 | 20.04934
1.379083 | 527.7779 | 20.0554
1.379083 | 527.9464 | 20.0618
1.379083 | 528.1039 | 20.06779
1.379083 | 528.2471 | 20.07323
1.379083 | 528.393 | 20.07877
1.386341 | 528.5557 | 20.08496
1.386341 | 528.7081 | 20.09075
1.3936 | 528.8426 | 20.09586
1.386341 | 528.9882 | 20.10139
1.386341 | 529.1479 | 20.10746
1.379083 | 529.2997 | 20.11323
1.379083 | 529.4366 | 20.11843
1.379083 | 529.5828 | 20.12398
1.379083 | 529.7451 | 20.13015
1.386341 | 529.9033 | 20.13617
1.386341 | 530.0483 | 20.14167
1.386341 | 530.195 | 20.14725
1.386341 | 530.3556 | 20.15335
1.386341 | 530.5173 | 20.1595
1.386341 | 530.6711 | 20.16534
1.386341 | 530.8186 | 20.17095
1.386341 | 530.9752 | 20.17689
1.386341 | 531.1363 | 20.18302
1.3936 | 531.2873 | 20.18876
1.3936 | 531.4327 | 20.19428
1.3936 | 531.5807 | 20.19991
1.386341 | 531.7482 | 20.20627
1.386341 | 531.8959 | 20.21188
1.386341 | 532.0436 | 20.2175
1.386341 | 532.1977 | 20.22335
1.3936 | 532.363 | 20.22963
1.3936 | 532.5174 | 20.2355
1.3936 | 532.6622 | 20.241
1.3936 | 532.8107 | 20.24664
1.3936 | 532.9736 | 20.25283
1.3936 | 533.1346 | 20.25895
1.3936 | 533.2808 | 20.26451
1.3936 | 533.432 | 20.27025
1.400858 | 533.5873 | 20.27615
1.400858 | 533.7442 | 20.28212
1.400858 | 533.8807 | 20.2873
1.400858 | 534.0261 | 20.29283
1.400858 | 534.1886 | 20.299
1.400858 | 534.3453 | 20.30496
1.3936 | 534.4912 | 20.3105
1.3936 | 534.6337 | 20.31592
1.3936 | 534.7846 | 20.32165
1.3936 | 534.9416 | 20.32762
1.3936 | 535.0902 | 20.33327
1.3936 | 535.2338 | 20.33872
1.3936 | 535.3874 | 20.34456
1.3936 | 535.5367 | 20.35023
1.400858 | 535.68 | 20.35568
1.400858 | 535.8242 | 20.36116
1.400858 | 535.9712 | 20.36674
1.408116 | 536.1304 | 20.37279
1.408116 | 536.2822 | 20.37856
1.408116 | 536.426 | 20.38402
1.408116 | 536.5767 | 20.38975
1.408116 | 536.7321 | 20.39566
1.408116 | 536.8855 | 20.40149
1.408116 | 537.0366 | 20.40723
1.408116 | 537.179 | 20.41264
1.408116 | 537.3336 | 20.41851
1.408116 | 537.4907 | 20.42448
1.408116 | 537.629 | 20.42974
1.408116 | 537.7691 | 20.43506
1.408116 | 537.9167 | 20.44067
1.408116 | 538.0665 | 20.44636
1.408116 | 538.2089 | 20.45178
1.408116 | 538.3499 | 20.45713
1.415375 | 538.4937 | 20.4626
1.415375 | 538.6494 | 20.46851
1.415375 | 538.7909 | 20.47389
1.415375 | 538.926 | 20.47903
1.415375 | 539.0716 | 20.48456
1.415375 | 539.2235 | 20.49033
1.415375 | 539.365 | 20.49571
1.415375 | 539.4996 | 20.50082
1.415375 | 539.6431 | 20.50627
1.415375 | 539.7928 | 20.51196
1.415375 | 539.9472 | 20.51783
1.415375 | 540.0811 | 20.52292
1.415375 | 540.2259 | 20.52842
1.415375 | 540.3734 | 20.53402
1.415375 | 540.5256 | 20.53981
1.415375 | 540.6665 | 20.54516
1.422633 | 540.8186 | 20.55094
1.422633 | 540.976 | 20.55692
1.422633 | 541.1342 | 20.56294
1.422633 | 541.278 | 20.5684
1.422633 | 541.4139 | 20.57356
1.422633 | 541.5658 | 20.57934
1.422633 | 541.7158 | 20.58503
1.422633 | 541.8627 | 20.59062
1.422633 | 542.004 | 20.59599
1.422633 | 542.1585 | 20.60186
1.422633 | 542.3013 | 20.60728
1.422633 | 542.4407 | 20.61258
1.422633 | 542.5756 | 20.61771
1.422633 | 542.7238 | 20.62334
1.422633 | 542.8831 | 20.62939
1.422633 | 543.0371 | 20.63525
1.429891 | 543.1873 | 20.64095
1.429891 | 543.3368 | 20.64663
1.429891 | 543.4898 | 20.65245
1.429891 | 543.6379 | 20.65808
1.429891 | 543.787 | 20.66374
1.429891 | 543.9401 | 20.66956
1.429891 | 544.0933 | 20.67538
1.429891 | 544.2433 | 20.68108
1.429891 | 544.3781 | 20.6862
1.429891 | 544.5189 | 20.69155
1.429891 | 544.6640625 | 20.69707
1.422633 | 544.8116 | 20.70268
1.422633 | 544.9508 | 20.70796
1.429891 | 545.0932 | 20.71338
1.429891 | 545.2468 | 20.71921
1.429891 | 545.3926 | 20.72475
1.43715 | 545.532 | 20.73005
1.43715 | 545.6752 | 20.73549
1.43715 | 545.8286 | 20.74132
1.43715 | 545.9814 | 20.74713
1.43715 | 546.1329 | 20.75289
1.43715 | 546.2778 | 20.75839
1.43715 | 546.4325 | 20.76427
1.43715 | 546.5809 | 20.76991
1.43715 | 546.7232 | 20.77532
1.43715 | 546.8685 | 20.78084
1.43715 | 547.0229 | 20.78671
1.43715 | 547.1778 | 20.79259
1.43715 | 547.3266 | 20.79824
1.43715 | 547.4714 | 20.80375
1.43715 | 547.6155 | 20.80922
1.43715 | 547.7664 | 20.81496
1.444408 | 547.9112 | 20.82046
1.444408 | 548.0522 | 20.82582
1.444408 | 548.1967 | 20.83131
1.444408 | 548.3456 | 20.83697
1.444408 | 548.4938 | 20.8426
1.444408 | 548.6318 | 20.84784
1.451666 | 548.7851 | 20.85367
1.451666 | 548.9404 | 20.85957
1.451666 | 549.0917 | 20.86532
1.451666 | 549.2491 | 20.8713
1.451666 | 549.4023 | 20.87712
1.451666 | 549.5609 | 20.88315
1.451666 | 549.7199 | 20.88919
1.451666 | 549.8704 | 20.89491
1.451666 | 550.0255 | 20.9008
1.451666 | 550.1816 | 20.90674
1.451666 | 550.3353 | 20.91258
1.451666 | 550.4832 | 20.91819
1.451666 | 550.627 | 20.92366
1.451666 | 550.772 | 20.92917
1.451666 | 550.9242 | 20.93495
1.451666 | 551.0781 | 20.9408
1.458925 | 551.2253 | 20.94639
1.458925 | 551.3702 | 20.9519
1.458925 | 551.5131 | 20.95733
1.458925 | 551.6621 | 20.96299
1.458925 | 551.7991 | 20.9682
1.458925 | 551.9478 | 20.97385
1.458925 | 552.0972 | 20.97953
1.458925 | 552.2429 | 20.98506
1.458925 | 552.3814 | 20.99033
1.458925 | 552.5271 | 20.99586
1.458925 | 552.6779 | 21.00159
1.458925 | 552.8361 | 21.0076
1.458925 | 552.9876 | 21.01336
1.458925 | 553.1299 | 21.01877
1.458925 | 553.2857 | 21.02469
1.466183 | 553.4387 | 21.0305
1.466183 | 553.5884 | 21.03619
1.466183 | 553.7358 | 21.04179
1.466183 | 553.8855 | 21.04748
1.466183 | 554.0327 | 21.05307
1.466183 | 554.1723 | 21.05838
1.466183 | 554.3068 | 21.06349
1.466183 | 554.4466 | 21.0688
1.466183 | 554.5969 | 21.07451
1.466183 | 554.734 | 21.07972
1.466183 | 554.8688 | 21.08485
1.466183 | 555.0082 | 21.09014
1.466183 | 555.1486 | 21.09548
1.466183 | 555.2872 | 21.10075
1.466183 | 555.4184 | 21.10573
1.466183 | 555.5604 | 21.11112
1.466183 | 555.7088 | 21.11677
1.473441 | 555.8505 | 21.12215
1.473441 | 555.99 | 21.12745
1.473441 | 556.1335 | 21.1329
1.473441 | 556.2768 | 21.13835
1.473441 | 556.4186 | 21.14374
1.473441 | 556.5614 | 21.14916
1.473441 | 556.7092 | 21.15478
1.473441 | 556.8654 | 21.16072
1.473441 | 557.0109 | 21.16624
1.473441 | 557.1489 | 21.17149
1.473441 | 557.296875 | 21.17711
1.473441 | 557.4482 | 21.18286
1.473441 | 557.5991 | 21.1886
1.473441 | 557.7445 | 21.19412
1.473441 | 557.8903 | 21.19966
1.4807 | 558.0366 | 21.20522
1.4807 | 558.1857 | 21.21089
1.4807 | 558.3253 | 21.21619
1.4807 | 558.4653 | 21.22151
1.4807 | 558.6158 | 21.22723
1.4807 | 558.7637 | 21.23285
1.4807 | 558.9086 | 21.23836
1.4807 | 559.0474 | 21.24363
1.4807 | 559.1907 | 21.24908
1.4807 | 559.3421 | 21.25483
1.4807 | 559.4927 | 21.26055
1.4807 | 559.637 | 21.26604
1.4807 | 559.7878 | 21.27177
1.4807 | 559.9442 | 21.27771
1.487958 | 560.0923 | 21.28334
1.487958 | 560.2313 | 21.28862
1.487958 | 560.3781 | 21.2942
1.487958 | 560.5303 | 21.29998
1.487958 | 560.6815 | 21.30573
1.487958 | 560.8282 | 21.3113
1.487958 | 560.9708 | 21.31672
1.487958 | 561.1227 | 21.32249
1.487958 | 561.2671 | 21.32798
1.487958 | 561.4121 | 21.33349
1.487958 | 561.5561 | 21.33896
1.487958 | 561.7001 | 21.34443
1.487958 | 561.8444 | 21.34992
1.487958 | 561.9895 | 21.35543
1.487958 | 562.1348 | 21.36095
1.487958 | 562.2822 | 21.36655
1.495216 | 562.4311 | 21.37221
1.495216 | 562.5722 | 21.37757
1.495216 | 562.7158 | 21.38303
1.495216 | 562.8564 | 21.38837
1.495216 | 562.9965 | 21.39369
1.495216 | 563.1494 | 21.3995
1.495216 | 563.2962 | 21.40508
1.495216 | 563.4376 | 21.41046
1.495216 | 563.5806 | 21.41589
1.495216 | 563.7173 | 21.42109
1.495216 | 563.8579 | 21.42643
1.495216 | 564.0002 | 21.43184
1.495216 | 564.1415 | 21.43721
1.495216 | 564.2885 | 21.44279
1.495216 | 564.4393 | 21.44852
1.495216 | 564.5845 | 21.45404
1.495216 | 564.7255 | 21.4594
1.502475 | 564.8721 | 21.46497
1.502475 | 565.0148 | 21.47039
1.502475 | 565.1671 | 21.47618
1.502475 | 565.3096 | 21.48159
1.502475 | 565.453125 | 21.48705
1.502475 | 565.6013 | 21.49268
1.502475 | 565.7391 | 21.49792
1.502475 | 565.883 | 21.50338
1.502475 | 566.0276 | 21.50888
1.502475 | 566.1754 | 21.51449
1.502475 | 566.3278 | 21.52028
1.502475 | 566.472 | 21.52576
1.502475 | 566.6155 | 21.53122
1.502475 | 566.7661 | 21.53694
1.502475 | 566.9122 | 21.54249
1.502475 | 567.0571 | 21.548
1.509733 | 567.2105 | 21.55383
1.509733 | 567.3552 | 21.55932
1.509733 | 567.4966 | 21.5647
1.509733 | 567.6383 | 21.57008
1.509733 | 567.7734 | 21.57522
1.509733 | 567.9259 | 21.58101
1.509733 | 568.0739 | 21.58664
1.509733 | 568.2215 | 21.59224
1.509733 | 568.366 | 21.59774
1.509733 | 568.5148 | 21.60339
1.509733 | 568.668 | 21.60921
1.509733 | 568.821 | 21.61503
1.509733 | 568.968 | 21.62061
1.509733 | 569.1193 | 21.62636
1.509733 | 569.2745 | 21.63226
1.509733 | 569.4221 | 21.63787
1.516991 | 569.5726 | 21.64358
1.516991 | 569.7219 | 21.64926
1.516991 | 569.8777 | 21.65518
1.516991 | 570.025 | 21.66078
1.516991 | 570.164 | 21.66606
1.516991 | 570.3051 | 21.67142
1.516991 | 570.4537 | 21.67707
1.516991 | 570.6006 | 21.68265
1.516991 | 570.7399 | 21.68794
1.516991 | 570.8842 | 21.69342
1.516991 | 571.0273 | 21.69886
1.516991 | 571.1683 | 21.70422
1.516991 | 571.3054 | 21.70943
1.516991 | 571.4424 | 21.71464
1.516991 | 571.5859 | 21.72009
1.516991 | 571.734 | 21.72572
1.52425 | 571.8754 | 21.73109
1.52425 | 572.0105 | 21.73623
1.52425 | 572.1533 | 21.74165
1.52425 | 572.3002 | 21.74723
1.52425 | 572.4401 | 21.75255
1.52425 | 572.5819 | 21.75794
1.52425 | 572.729 | 21.76353
1.52425 | 572.8741 | 21.76904
1.52425 | 573.0149 | 21.77439
1.52425 | 573.1475 | 21.77943
1.52425 | 573.2918 | 21.78491
1.52425 | 573.434 | 21.79032
1.52425 | 573.5733 | 21.79561
1.52425 | 573.7004 | 21.80044
1.52425 | 573.8319 | 21.80544
1.52425 | 573.9689 | 21.81064
1.52425 | 574.1049 | 21.81581
1.52425 | 574.2401 | 21.82095
1.52425 | 574.3782 | 21.8262
1.52425 | 574.5248 | 21.83177
1.52425 | 574.6603 | 21.83692
1.52425 | 574.8007 | 21.84225
1.531508 | 574.9415 | 21.8476
1.531508 | 575.0911 | 21.85329
1.531508 | 575.2407 | 21.85897
1.531508 | 575.3826 | 21.86437
1.531508 | 575.5278 | 21.86988
1.531508 | 575.6772 | 21.87556
1.531508 | 575.8192 | 21.88095
1.531508 | 575.9553 | 21.88612
1.531508 | 576.1031 | 21.89174
1.531508 | 576.2502 | 21.89733
1.531508 | 576.3924 | 21.90274
1.531508 | 576.5266 | 21.90784
1.531508 | 576.6631 | 21.91302
1.531508 | 576.8022 | 21.91831
1.531508 | 576.9391 | 21.92351
1.531508 | 577.0795 | 21.92884
1.531508 | 577.223 | 21.9343
1.538766 | 577.373 | 21.94
1.538766 | 577.5059 | 21.94505
1.538766 | 577.6446 | 21.95032
1.538766 | 577.7863 | 21.9557
1.538766 | 577.9319 | 21.96124
1.538766 | 578.0805 | 21.96688
1.538766 | 578.2229 | 21.97229
1.538766 | 578.3692 | 21.97785
1.538766 | 578.515 | 21.98339
1.538766 | 578.6616 | 21.98897
1.538766 | 578.8011 | 21.99427
1.538766 | 578.9503 | 21.99993
1.538766 | 579.0908 | 22.00528
1.538766 | 579.2349 | 22.01075
1.538766 | 579.3727 | 22.01599
1.538766 | 579.5067 | 22.02108
1.538766 | 579.645 | 22.02633
1.538766 | 579.7854 | 22.03167
1.538766 | 579.9171 | 22.03667
1.538766 | 580.0497 | 22.04171
1.546025 | 580.182 | 22.04674
1.546025 | 580.322 | 22.05206
1.546025 | 580.4618 | 22.05737
1.546025 | 580.5943 | 22.06241
1.546025 | 580.7335 | 22.06769
1.546025 | 580.873 | 22.073
1.546025 | 581.0172 | 22.07848
1.546025 | 581.1541 | 22.08368
1.553283 | 581.2916 | 22.08891
1.553283 | 581.4343 | 22.09433
1.553283 | 581.582 | 22.09994
1.553283 | 581.7256 | 22.1054
1.553283 | 581.8694 | 22.11086
1.553283 | 582.015 | 22.11639
1.553283 | 582.1595 | 22.12188
1.553283 | 582.3046 | 22.1274
1.553283 | 582.4437 | 22.13268
1.553283 | 582.5787 | 22.13781
1.553283 | 582.7319 | 22.14364
1.553283 | 582.8813 | 22.14931
1.553283 | 583.0217 | 22.15465
1.553283 | 583.1504 | 22.15954
1.553283 | 583.2833 | 22.16459
1.553283 | 583.4315 | 22.17022
1.560541 | 583.5795 | 22.17584
1.560541 | 583.7156 | 22.18101
1.560541 | 583.8576 | 22.18641
1.553283 | 584.0068 | 22.19208
1.553283 | 584.1483 | 22.19746
1.553283 | 584.2825 | 22.20256
1.553283 | 584.4201 | 22.20779
1.553283 | 584.5698 | 22.21348
1.560541 | 584.725 | 22.21937
1.560541 | 584.8624 | 22.22459
1.560541 | 584.9985 | 22.22977
1.560541 | 585.1457 | 22.23536
1.560541 | 585.2968 | 22.2411
1.560541 | 585.4432 | 22.24666
1.560541 | 585.5817 | 22.25193
1.560541 | 585.7187 | 22.25713
1.560541 | 585.8732 | 22.263
1.560541 | 586.0181 | 22.26851
1.560541 | 586.1483 | 22.27346
1.560541 | 586.2903 | 22.27885
1.560541 | 586.4382 | 22.28447
1.560541 | 586.5844 | 22.29003
1.560541 | 586.7155 | 22.29501
1.560541 | 586.8467 | 22.3
1.560541 | 586.9899 | 22.30544
1.560541 | 587.1454 | 22.31135
1.567799 | 587.2733 | 22.31621
1.567799 | 587.4096 | 22.32139
1.567799 | 587.5622 | 22.32718
1.567799 | 587.7106 | 22.33283
1.567799 | 587.8506 | 22.33814
1.567799 | 587.9905 | 22.34346
1.567799 | 588.1389 | 22.3491
1.567799 | 588.2881 | 22.35477
1.567799 | 588.4312 | 22.3602
1.567799 | 588.5704 | 22.3655
1.567799 | 588.7183 | 22.37111
1.567799 | 588.8607 | 22.37653
1.567799 | 588.9942 | 22.3816
1.567799 | 589.1365 | 22.38701
1.567799 | 589.2713 | 22.39213
1.575058 | 589.3978 | 22.39694
1.575058 | 589.5335 | 22.40209
1.575058 | 589.6726 | 22.40738
1.575058 | 589.815 | 22.41279
1.575058 | 589.9464 | 22.41778
1.575058 | 590.0848 | 22.42304
1.575058 | 590.2254 | 22.42839
1.575058 | 590.3669 | 22.43376
1.582316 | 590.4974 | 22.43872
1.582316 | 590.6314 | 22.44381
1.582316 | 590.7797 | 22.44945
1.582316 | 590.9183 | 22.45471
1.582316 | 591.056 | 22.45995
1.582316 | 591.1803 | 22.46467
1.582316 | 591.3199 | 22.46998
1.582316 | 591.4578 | 22.47522
1.582316 | 591.5988 | 22.48057
1.582316 | 591.7323 | 22.48565
1.582316 | 591.8653 | 22.4907
1.582316 | 592.012 | 22.49627
1.582316 | 592.1483 | 22.50145
1.582316 | 592.2795 | 22.50644
1.582316 | 592.4103 | 22.51141
1.582316 | 592.554 | 22.51687
1.582316 | 592.6902 | 22.52205
1.589574 | 592.8182 | 22.52691
1.589574 | 592.9407 | 22.53157
1.589574 | 593.0798 | 22.53685
1.582316 | 593.2207 | 22.54221
1.582316 | 593.3489 | 22.54708
1.582316 | 593.4782 | 22.55199
1.589574 | 593.623 | 22.5575
1.589574 | 593.7613 | 22.56275
1.589574 | 593.8958 | 22.56786
1.589574 | 594.0323 | 22.57305
1.589574 | 594.1744 | 22.57845
1.589574 | 594.3209 | 22.58401
1.589574 | 594.4575 | 22.5892
1.589574 | 594.5906 | 22.59426
1.589574 | 594.7366 | 22.59981
1.589574 | 594.8871 | 22.60553
1.589574 | 595.0242 | 22.61074
1.589574 | 595.1596 | 22.61588
1.589574 | 595.3069 | 22.62148
1.589574 | 595.4465 | 22.62679
1.589574 | 595.5872 | 22.63213
1.589574 | 595.725 | 22.63737
1.589574 | 595.8682 | 22.64281
1.589574 | 596.0132 | 22.64832
1.589574 | 596.1498 | 22.65351
1.589574 | 596.2864 | 22.6587
1.589574 | 596.4228 | 22.66388
1.589574 | 596.5649 | 22.66929
1.596833 | 596.696 | 22.67427
1.596833 | 596.8354 | 22.67956
1.596833 | 596.9709 | 22.68471
1.596833 | 597.1075 | 22.68991
1.596833 | 597.2394 | 22.69492
1.596833 | 597.3755 | 22.70009
1.596833 | 597.5139 | 22.70535
1.596833 | 597.6547 | 22.7107
1.596833 | 597.7957 | 22.71606
1.596833 | 597.9284 | 22.7211
1.596833 | 598.0594 | 22.72608
1.596833 | 598.1981 | 22.73135
1.596833 | 598.3387 | 22.73669
1.596833 | 598.4771 | 22.74195
1.596833 | 598.6097 | 22.74699
1.596833 | 598.7436 | 22.75207
1.604091 | 598.8753 | 22.75708
1.604091 | 599.0076 | 22.76211
1.604091 | 599.1398 | 22.76713
1.604091 | 599.2795 | 22.77244
1.604091 | 599.4224 | 22.77787
1.604091 | 599.558 | 22.78302
1.604091 | 599.6908 | 22.78807
1.61135 | 599.8274 | 22.79326
1.61135 | 599.9656 | 22.79851
1.61135 | 600.1005 | 22.80364
1.61135 | 600.238 | 22.80886
1.61135 | 600.3745 | 22.81405
1.61135 | 600.5109 | 22.81923
1.61135 | 600.649 | 22.82448
1.61135 | 600.7863 | 22.8297
1.61135 | 600.9195 | 22.83476
1.61135 | 601.0581 | 22.84003
1.61135 | 601.1941 | 22.84519
1.61135 | 601.3333 | 22.85048
1.61135 | 601.4709 | 22.85571
1.61135 | 601.6031 | 22.86074
1.61135 | 601.734375 | 22.86572
1.61135 | 601.8721 | 22.87096
1.61135 | 602.0072 | 22.87609
1.61135 | 602.1427 | 22.88124
1.618608 | 602.2753 | 22.88628
1.618608 | 602.4088 | 22.89135
1.618608 | 602.54 | 22.89634
1.618608 | 602.6772 | 22.90155
1.618608 | 602.8142 | 22.90676
1.618608 | 602.9622 | 22.91238
1.618608 | 603.1038 | 22.91776
1.618608 | 603.2409 | 22.92297
1.618608 | 603.3837 | 22.9284
1.618608 | 603.5258 | 22.9338
1.618608 | 603.6714 | 22.93933
1.618608 | 603.8162 | 22.94483
1.618608 | 603.9641 | 22.95045
1.618608 | 604.1066 | 22.95587
1.618608 | 604.2509 | 22.96135
1.618608 | 604.3832 | 22.96638
1.625866 | 604.5256 | 22.97179
1.625866 | 604.6691 | 22.97724
1.625866 | 604.8071 | 22.98248
1.625866 | 604.9438 | 22.98768
1.625866 | 605.0822 | 22.99294
1.625866 | 605.2178 | 22.99809
1.625866 | 605.3525 | 23.00321
1.625866 | 605.488 | 23.00836
1.625866 | 605.6199 | 23.01337
1.625866 | 605.7592 | 23.01867
1.625866 | 605.8979 | 23.02394
1.625866 | 606.0327 | 23.02906
1.625866 | 606.168 | 23.0342
1.625866 | 606.3017 | 23.03928
1.633124 | 606.4398 | 23.04453
1.633124 | 606.5768 | 23.04974
1.633124 | 606.7095 | 23.05478
1.633124 | 606.8457 | 23.05995
1.633124 | 606.9916 | 23.0655
1.633124 | 607.1299 | 23.07075
1.633124 | 607.2588 | 23.07565
1.633124 | 607.3957 | 23.08085
1.633124 | 607.5352 | 23.08615
1.633124 | 607.6731 | 23.09139
1.633124 | 607.8013 | 23.09626
1.633124 | 607.9339 | 23.1013
1.633124 | 608.0723 | 23.10656
1.633124 | 608.2033 | 23.11154
1.633124 | 608.3281 | 23.11628
1.633124 | 608.4501 | 23.12092
1.640383 | 608.5806 | 23.12588
1.640383 | 608.7146 | 23.13097
1.640383 | 608.8414 | 23.13579
1.640383 | 608.9675 | 23.14058
1.640383 | 609.1036 | 23.14575
1.640383 | 609.2439 | 23.15108
1.640383 | 609.3739 | 23.15602
1.640383 | 609.5092 | 23.16116
1.640383 | 609.6428 | 23.16624
1.640383 | 609.7889 | 23.17179
1.640383 | 609.929 | 23.17711
1.640383 | 610.0576 | 23.182
1.640383 | 610.1917 | 23.1871
1.640383 | 610.3304 | 23.19237
1.640383 | 610.4639 | 23.19744
1.640383 | 610.5889 | 23.20219
1.640383 | 610.7238 | 23.20732
1.640383 | 610.8536 | 23.21225
1.640383 | 610.986 | 23.21728
1.647641 | 611.1135 | 23.22213
1.647641 | 611.235 | 23.22674
1.647641 | 611.3723 | 23.23196
1.640383 | 611.5029 | 23.23693
1.647641 | 611.6304 | 23.24177
1.647641 | 611.7541 | 23.24647
1.647641 | 611.8873 | 23.25153
1.647641 | 612.0256 | 23.25679
1.647641 | 612.1622 | 23.26198
1.647641 | 612.2925 | 23.26693
1.647641 | 612.4282 | 23.27208
1.647641 | 612.5773 | 23.27775
1.647641 | 612.7095 | 23.28278
1.647641 | 612.8461 | 23.28796
1.647641 | 612.9848 | 23.29324
1.647641 | 613.1313 | 23.2988
1.647641 | 613.2684 | 23.30401
1.647641 | 613.3997 | 23.309
1.647641 | 613.5307 | 23.31398
1.647641 | 613.6724 | 23.31936
1.647641 | 613.8062 | 23.32445
1.647641 | 613.9365 | 23.3294
1.654899 | 614.0674 | 23.33437
1.647641 | 614.2053 | 23.33962
1.654899 | 614.3396 | 23.34472
1.654899 | 614.4671 | 23.34956
1.654899 | 614.5959 | 23.35446
1.654899 | 614.7316 | 23.35961
1.654899 | 614.8748 | 23.36506
1.654899 | 615.0044 | 23.36998
1.662158 | 615.1371 | 23.37502
1.662158 | 615.272 | 23.38015
1.662158 | 615.4121 | 23.38547
1.662158 | 615.5454 | 23.39054
1.662158 | 615.6819 | 23.39573
1.662158 | 615.8208 | 23.401
1.662158 | 615.965 | 23.40648
1.662158 | 616.1022 | 23.4117
1.662158 | 616.2287 | 23.4165
1.662158 | 616.364 | 23.42164
1.662158 | 616.504 | 23.42697
1.662158 | 616.6357 | 23.43197
1.662158 | 616.7675 | 23.43698
1.662158 | 616.905 | 23.4422
1.662158 | 617.0474 | 23.44761
1.662158 | 617.1845 | 23.45282
1.669416 | 617.3127 | 23.45769
1.669416 | 617.4429 | 23.46264
1.669416 | 617.5829 | 23.46796
1.669416 | 617.7219 | 23.47324
1.669416 | 617.8475 | 23.47802
1.669416 | 617.9824 | 23.48314
1.669416 | 618.1226 | 23.48847
1.669416 | 618.2593 | 23.49366
1.669416 | 618.3848 | 23.49844
1.669416 | 618.5121 | 23.50327
1.669416 | 618.6489 | 23.50847
1.669416 | 618.7886 | 23.51378
1.669416 | 618.9237 | 23.51891
1.669416 | 619.0555 | 23.52392
1.669416 | 619.196 | 23.52926
1.669416 | 619.3357 | 23.53457
1.669416 | 619.4678 | 23.53959
1.669416 | 619.5935 | 23.54436
1.669416 | 619.7265 | 23.54942
1.676675 | 619.8735 | 23.55501
1.676675 | 620.0085 | 23.56013
1.676675 | 620.1373 | 23.56503
1.676675 | 620.2688 | 23.57003
1.676675 | 620.4104 | 23.57541
1.676675 | 620.5531 | 23.58083
1.676675 | 620.6896 | 23.58602
1.676675 | 620.8303 | 23.59136
1.676675 | 620.9775 | 23.59696
1.676675 | 621.1191 | 23.60234
1.676675 | 621.2427 | 23.60703
1.676675 | 621.3802 | 23.61226
1.676675 | 621.5158 | 23.61741
1.676675 | 621.6586 | 23.62284
1.676675 | 621.7928 | 23.62794
1.676675 | 621.9228 | 23.63288
1.676675 | 622.0565 | 23.63796
1.676675 | 622.1865 | 23.6429
1.676675 | 622.316 | 23.64782
1.676675 | 622.4481 | 23.65284
1.676675 | 622.5851 | 23.65804
1.676675 | 622.7209 | 23.66321
1.676675 | 622.8564 | 23.66836
1.676675 | 622.9842 | 23.67321
1.683933 | 623.113 | 23.67811
1.683933 | 623.2466 | 23.68318
1.683933 | 623.3755 | 23.68808
1.683933 | 623.5076 | 23.6931
1.683933 | 623.6384 | 23.69807
1.683933 | 623.7729 | 23.70318
1.683933 | 623.9014 | 23.70806
1.691191 | 624.0352 | 23.71315
1.691191 | 624.1753 | 23.71847
1.691191 | 624.3109 | 23.72362
1.691191 | 624.4498 | 23.7289
1.691191 | 624.579 | 23.73381
1.691191 | 624.7107 | 23.73882
1.691191 | 624.8442 | 23.74389
1.691191 | 624.9791 | 23.74901
1.691191 | 625.1077 | 23.7539
1.691191 | 625.2489 | 23.75927
1.691191 | 625.3698 | 23.76386
1.691191 | 625.4972 | 23.7687
1.691191 | 625.6244 | 23.77354
1.691191 | 625.7461 | 23.77816
1.691191 | 625.8804 | 23.78326
1.691191 | 626.0105 | 23.78821
1.691191 | 626.1328125 | 23.79286
1.691191 | 626.2565 | 23.79756
1.698449 | 626.3876 | 23.80254
1.698449 | 626.5125 | 23.80729
1.698449 | 626.6491 | 23.81248
1.698449 | 626.7746 | 23.81724
1.698449 | 626.908 | 23.82231
1.698449 | 627.0389 | 23.82729
1.698449 | 627.1646 | 23.83206
1.698449 | 627.292 | 23.83691
1.698449 | 627.421 | 23.84181
1.698449 | 627.5525 | 23.8468
1.698449 | 627.6788 | 23.8516
1.698449 | 627.8072 | 23.85648
1.698449 | 627.9318 | 23.86122
1.698449 | 628.0627 | 23.86619
1.698449 | 628.1879 | 23.87095
1.698449 | 628.3209 | 23.876
1.698449 | 628.455 | 23.8811
1.698449 | 628.5919 | 23.8863
1.705708 | 628.7301 | 23.89155
1.705708 | 628.8652 | 23.89669
1.705708 | 629.0031 | 23.90192
1.705708 | 629.1391 | 23.90709
1.705708 | 629.278 | 23.91237
1.705708 | 629.4111 | 23.91743
1.705708 | 629.5479 | 23.92263
1.705708 | 629.6783 | 23.92759
1.705708 | 629.8088 | 23.93254
1.705708 | 629.9398 | 23.93752
1.705708 | 630.0715 | 23.94253
1.705708 | 630.2069 | 23.94767
1.705708 | 630.3402 | 23.95274
1.712966 | 630.4744 | 23.95784
1.712966 | 630.6067 | 23.96286
1.712966 | 630.7421 | 23.96801
1.712966 | 630.8762 | 23.9731
1.712966 | 631.0123 | 23.97827
1.712966 | 631.1401 | 23.98313
1.712966 | 631.263 | 23.9878
1.712966 | 631.3893 | 23.9926
1.712966 | 631.5142 | 23.99735
1.712966 | 631.6384 | 24.00207
1.712966 | 631.7661 | 24.00692
1.712966 | 631.8988 | 24.01196
1.712966 | 632.0289 | 24.0169
1.712966 | 632.157 | 24.02177
1.712966 | 632.283 | 24.02656
1.720224 | 632.4118 | 24.03146
1.720224 | 632.5461 | 24.03656
1.720224 | 632.6764 | 24.04151
1.720224 | 632.808 | 24.04651
1.720224 | 632.9442 | 24.05169
1.720224 | 633.0776 | 24.05676
1.720224 | 633.2008 | 24.06144
1.720224 | 633.3266 | 24.06622
1.720224 | 633.4553 | 24.07111
1.720224 | 633.5899 | 24.07622
1.720224 | 633.7271 | 24.08144
1.720224 | 633.8608 | 24.08652
1.720224 | 633.9955 | 24.09164
1.720224 | 634.1285 | 24.09669
1.720224 | 634.2518 | 24.10137
1.720224 | 634.3779 | 24.10617
1.727483 | 634.5074 | 24.11109
1.727483 | 634.6367 | 24.116
1.727483 | 634.7669 | 24.12095
1.727483 | 634.8912 | 24.12567
1.727483 | 635.0154 | 24.13039
1.727483 | 635.1451 | 24.13532
1.727483 | 635.277 | 24.14033
1.727483 | 635.4075 | 24.14529
1.727483 | 635.539 | 24.15029
1.727483 | 635.6642 | 24.15505
1.727483 | 635.7964 | 24.16007
1.727483 | 635.9339 | 24.16529
1.727483 | 636.0669 | 24.17035
1.734741 | 636.203125 | 24.17553
1.734741 | 636.3375 | 24.18063
1.734741 | 636.4702 | 24.18567
1.734741 | 636.6019 | 24.19068
1.734741 | 636.7347 | 24.19572
1.734741 | 636.8751 | 24.20106
1.734741 | 637.015 | 24.20638
1.734741 | 637.1478 | 24.21142
1.734741 | 637.2769 | 24.21633
1.734741 | 637.4141 | 24.22154
1.734741 | 637.5535 | 24.22684
1.734741 | 637.6885 | 24.23197
1.734741 | 637.8201 | 24.23697
1.734741 | 637.9492 | 24.24188
1.742 | 638.0791 | 24.24681
1.742 | 638.2036 | 24.25154
1.742 | 638.332 | 24.25642
1.742 | 638.4622 | 24.26137
1.742 | 638.5931 | 24.26635
1.742 | 638.7178 | 24.27108
1.742 | 638.8401 | 24.27573
1.742 | 638.9706 | 24.28069
1.742 | 639.101 | 24.28564
1.742 | 639.2275 | 24.29045
1.742 | 639.3508 | 24.29514
1.742 | 639.4786 | 24.29999
1.742 | 639.6101 | 24.30499
1.742 | 639.7389 | 24.30988
1.742 | 639.8665 | 24.31473
1.742 | 639.9895 | 24.31941
1.749258 | 640.1133 | 24.32411
1.749258 | 640.2389 | 24.32888
1.749258 | 640.3668 | 24.33374
1.749258 | 640.4919 | 24.3385
1.749258 | 640.6202 | 24.34337
1.749258 | 640.7526 | 24.3484
1.749258 | 640.8755 | 24.35307
1.749258 | 640.9984 | 24.35774
1.749258 | 641.1219 | 24.36244
1.749258 | 641.2493 | 24.36728
1.749258 | 641.3741 | 24.37202
1.749258 | 641.4932 | 24.37655
1.749258 | 641.6168 | 24.38124
1.756516 | 641.7436 | 24.38606
1.756516 | 641.8649 | 24.39067
1.756516 | 641.9899 | 24.39542
1.756516 | 642.1136 | 24.40012
1.756516 | 642.2359 | 24.40477
1.756516 | 642.3637 | 24.40963
1.756516 | 642.4877 | 24.41434
1.756516 | 642.6052 | 24.4188
1.756516 | 642.7283 | 24.42348
1.756516 | 642.8513 | 24.42815
1.756516 | 642.9788 | 24.433
1.756516 | 643.1051 | 24.4378
1.756516 | 643.2211 | 24.44221
1.756516 | 643.3455 | 24.44693
1.756516 | 643.4744 | 24.45183
1.763774 | 643.5896 | 24.45621
1.763774 | 643.7173 | 24.46106
1.763774 | 643.8492 | 24.46608
1.763774 | 643.9834 | 24.47117
1.763774 | 644.1099 | 24.47598
1.763774 | 644.2303 | 24.48056
1.763774 | 644.3554 | 24.48531
1.763774 | 644.4866 | 24.4903
1.763774 | 644.6138 | 24.49513
1.763774 | 644.7372 | 24.49982
1.763774 | 644.8683 | 24.5048
1.763774 | 644.9923 | 24.50951
1.763774 | 645.1204 | 24.51438
1.763774 | 645.2438 | 24.51907
1.763774 | 645.3716 | 24.52393
1.763774 | 645.5005 | 24.52882
1.771033 | 645.6389 | 24.53408
1.771033 | 645.7636 | 24.53882
1.771033 | 645.8939 | 24.54377
1.771033 | 646.0214 | 24.54862
1.771033 | 646.1529 | 24.55361
1.771033 | 646.283 | 24.55856
1.771033 | 646.4103 | 24.56339
1.771033 | 646.5389 | 24.56828
1.771033 | 646.663 | 24.573
1.771033 | 646.7943 | 24.57799
1.771033 | 646.9088 | 24.58234
1.771033 | 647.0345 | 24.58712
1.771033 | 647.1609 | 24.59192
1.771033 | 647.2885 | 24.59677
1.778291 | 647.407 | 24.60127
1.778291 | 647.5306 | 24.60597
1.778291 | 647.6565 | 24.61075
1.778291 | 647.7837 | 24.61558
1.778291 | 647.9108 | 24.62041
1.778291 | 648.0347 | 24.62512
1.778291 | 648.1652 | 24.63008
1.778291 | 648.2873 | 24.63472
1.778291 | 648.4103 | 24.6394
1.778291 | 648.5385 | 24.64427
1.778291 | 648.6692 | 24.64923
1.778291 | 648.7906 | 24.65385
1.778291 | 648.9165 | 24.65863
1.778291 | 649.0487 | 24.66365
1.778291 | 649.1819 | 24.66872
1.778291 | 649.3077 | 24.67349
1.785549 | 649.4265 | 24.67801
1.785549 | 649.5612 | 24.68313
1.785549 | 649.6899 | 24.68802
1.785549 | 649.811 | 24.69262
1.785549 | 649.934 | 24.6973
1.785549 | 650.0643 | 24.70225
1.785549 | 650.1946 | 24.7072
1.785549 | 650.3101 | 24.71159
1.785549 | 650.4302 | 24.71615
1.785549 | 650.5574 | 24.72098
1.785549 | 650.6918 | 24.72609
1.785549 | 650.8141 | 24.73074
1.785549 | 650.9339 | 24.73529
1.785549 | 651.0684 | 24.7404
1.785549 | 651.1992 | 24.74537
1.785549 | 651.3312 | 24.75039
1.792808 | 651.4518 | 24.75497
1.792808 | 651.5828 | 24.75995
1.792808 | 651.71 | 24.76478
1.792808 | 651.8376 | 24.76963
1.792808 | 651.9654 | 24.77449
1.792808 | 652.0978 | 24.77952
1.792808 | 652.235 | 24.78473
1.792808 | 652.3658 | 24.7897
1.792808 | 652.4958 | 24.79464
1.792808 | 652.6237 | 24.7995
1.792808 | 652.7579 | 24.8046
1.792808 | 652.8852 | 24.80944
1.792808 | 653.0146 | 24.81436
1.792808 | 653.1429 | 24.81923
1.792808 | 653.2804 | 24.82446
1.800066 | 653.4138 | 24.82953
1.800066 | 653.541 | 24.83436
1.800066 | 653.6617 | 24.83895
1.800066 | 653.7979 | 24.84412
1.800066 | 653.9315 | 24.8492
1.800066 | 654.0563 | 24.85394
1.800066 | 654.1803 | 24.85865
1.800066 | 654.3091 | 24.86355
1.800066 | 654.4445 | 24.86869
1.800066 | 654.566 | 24.87331
1.800066 | 654.6873 | 24.87792
1.800066 | 654.8124 | 24.88267
1.800066 | 654.9485 | 24.88785
1.800066 | 655.0696 | 24.89244
1.800066 | 655.1882 | 24.89695
1.800066 | 655.3188 | 24.90192
1.800066 | 655.4557 | 24.90712
1.807324 | 655.579 | 24.9118
1.807324 | 655.6916 | 24.91608
1.807324 | 655.8144 | 24.92075
1.807324 | 655.9431 | 24.92564
1.807324 | 656.071 | 24.9305
1.807324 | 656.189 | 24.93498
1.807324 | 656.3128 | 24.93969
1.807324 | 656.4427 | 24.94462
1.807324 | 656.5651 | 24.94928
1.807324 | 656.6796875 | 24.95363
1.807324 | 656.8026 | 24.9583
1.807324 | 656.9366 | 24.96339
1.807324 | 657.0599 | 24.96808
1.807324 | 657.1727 | 24.97236
1.807324 | 657.2919 | 24.97689
1.814583 | 657.4214 | 24.98182
1.814583 | 657.549 | 24.98666
1.814583 | 657.6627 | 24.99098
1.814583 | 657.7748 | 24.99524
1.814583 | 657.9033 | 25.00013
1.814583 | 658.0319 | 25.00501
1.814583 | 658.1432 | 25.00924
1.814583 | 658.2598 | 25.01367
1.814583 | 658.3918 | 25.01869
1.814583 | 658.517 | 25.02345
1.814583 | 658.6334 | 25.02787
1.814583 | 658.7429 | 25.03203
1.814583 | 658.8728 | 25.03697
1.814583 | 659.0115 | 25.04224
1.814583 | 659.1282 | 25.04667
1.814583 | 659.2398 | 25.05091
1.814583 | 659.368 | 25.05579
1.814583 | 659.4988 | 25.06075
1.821841 | 659.6188 | 25.06531
1.821841 | 659.7352 | 25.06974
1.821841 | 659.8568 | 25.07436
1.821841 | 659.9893 | 25.07939
1.821841 | 660.111 | 25.08402
1.821841 | 660.2195 | 25.08814
1.821841 | 660.3485 | 25.09304
1.821841 | 660.4816 | 25.0981
1.821841 | 660.6107 | 25.10301
1.821841 | 660.7261 | 25.10739
1.821841 | 660.8484 | 25.11204
1.821841 | 660.9835 | 25.11717
1.821841 | 661.1158 | 25.1222
1.821841 | 661.2397 | 25.12691
1.821841 | 661.3627 | 25.13158
1.821841 | 661.5002 | 25.13681
1.821841 | 661.6289 | 25.1417
1.821841 | 661.7523 | 25.14639
1.821841 | 661.8765 | 25.1511
1.829099 | 662.0118 | 25.15625
1.829099 | 662.1435 | 25.16125
1.829099 | 662.2639 | 25.16583
1.829099 | 662.3798 | 25.17023
1.829099 | 662.5006 | 25.17482
1.829099 | 662.6304 | 25.17975
1.829099 | 662.7462 | 25.18415
1.829099 | 662.8597 | 25.18847
1.829099 | 662.9825 | 25.19314
1.829099 | 663.1058 | 25.19782
1.829099 | 663.2241 | 25.20231
1.829099 | 663.3323 | 25.20643
1.829099 | 663.4469 | 25.21078
1.829099 | 663.5676 | 25.21537
1.829099 | 663.681 | 25.21968
1.836358 | 663.7888 | 25.22377
1.836358 | 663.9114 | 25.22843
1.836358 | 664.0372 | 25.23321
1.836358 | 664.1608 | 25.23791
1.836358 | 664.2741 | 25.24221
1.836358 | 664.3956 | 25.24683
1.836358 | 664.5259 | 25.25178
1.836358 | 664.6601 | 25.25688
1.836358 | 664.7865 | 25.26168
1.836358 | 664.9161 | 25.26661
1.836358 | 665.0521 | 25.27178
1.836358 | 665.1807 | 25.27666
1.836358 | 665.3022 | 25.28128
1.836358 | 665.4196 | 25.28574
1.836358 | 665.5494 | 25.29067
1.836358 | 665.6746 | 25.29543
1.836358 | 665.7997 | 25.30019
1.836358 | 665.9122 | 25.30446
1.836358 | 666.0332 | 25.30906
1.836358 | 666.1656 | 25.31409
1.843616 | 666.284 | 25.31859
1.843616 | 666.4001 | 25.323
1.843616 | 666.5208 | 25.32759
1.843616 | 666.649 | 25.33246
1.843616 | 666.7724 | 25.33715
1.843616 | 666.8983 | 25.34193
1.843616 | 667.0179 | 25.34648
1.843616 | 667.1476 | 25.35141
1.843616 | 667.2772 | 25.35633
1.843616 | 667.3967 | 25.36087
1.850874 | 667.5172 | 25.36545
1.850874 | 667.6567 | 25.37075
1.850874 | 667.787 | 25.3757
1.850874 | 667.9141 | 25.38053
1.850874 | 668.0455 | 25.38553
1.850874 | 668.1725 | 25.39035
1.850874 | 668.3065 | 25.39544
1.850874 | 668.4356 | 25.40035
1.850874 | 668.5575 | 25.40498
1.850874 | 668.6901 | 25.41002
1.850874 | 668.8262 | 25.41519
1.850874 | 668.9417 | 25.41958
1.850874 | 669.0656 | 25.42429
1.850874 | 669.1899 | 25.42901
1.850874 | 669.3158 | 25.4338
1.850874 | 669.4443 | 25.43868
1.850874 | 669.5603 | 25.44309
1.850874 | 669.6829 | 25.44775
1.858133 | 669.8139 | 25.45272
1.858133 | 669.9344 | 25.4573
1.858133 | 670.0506 | 25.46172
1.858133 | 670.1812 | 25.46668
1.858133 | 670.3101 | 25.47158
1.858133 | 670.4317 | 25.4762
1.858133 | 670.5465 | 25.48056
1.858133 | 670.6631 | 25.48499
1.858133 | 670.7911 | 25.48986
1.858133 | 670.9146 | 25.49455
1.858133 | 671.0298 | 25.49893
1.858133 | 671.1523 | 25.50359
1.858133 | 671.2867 | 25.50869
1.858133 | 671.4092 | 25.51334
1.858133 | 671.5225 | 25.51765
1.858133 | 671.6429 | 25.52223
1.858133 | 671.7703 | 25.52707
1.865391 | 671.8952 | 25.53181
1.865391 | 672.0125 | 25.53627
1.865391 | 672.1265 | 25.5406
1.865391 | 672.2492 | 25.54527
1.865391 | 672.367 | 25.54974
1.865391 | 672.4711 | 25.5537
1.865391 | 672.5802 | 25.55784
1.865391 | 672.7032 | 25.56252
1.865391 | 672.8209 | 25.56699
1.865391 | 672.9384 | 25.57145
1.865391 | 673.0524 | 25.57579
1.865391 | 673.1758 | 25.58048
1.865391 | 673.2983 | 25.58513
1.865391 | 673.4205 | 25.58978
1.865391 | 673.5426 | 25.59441
1.865391 | 673.6622 | 25.59896
1.865391 | 673.7851 | 25.60363
1.865391 | 673.9034 | 25.60813
1.865391 | 674.0258 | 25.61277
1.872649 | 674.1413 | 25.61716
1.872649 | 674.2598 | 25.62167
1.872649 | 674.3738 | 25.626
1.872649 | 674.4894 | 25.63039
1.872649 | 674.5962 | 25.63445
1.872649 | 674.7068 | 25.63865
1.872649 | 674.8275 | 25.64324
1.872649 | 674.9468 | 25.64777
1.872649 | 675.066 | 25.6523
1.872649 | 675.1873 | 25.65691
1.872649 | 675.3059 | 25.66142
1.872649 | 675.4263 | 25.66599
1.872649 | 675.5515 | 25.67075
1.872649 | 675.6686 | 25.6752
1.879908 | 675.7973 | 25.68009
1.879908 | 675.9189 | 25.68471
1.879908 | 676.041 | 25.68935
1.879908 | 676.1597 | 25.69386
1.879908 | 676.2834 | 25.69856
1.879908 | 676.4046 | 25.70317
1.879908 | 676.5294 | 25.70791
1.879908 | 676.6477 | 25.71241
1.879908 | 676.7653 | 25.71687
1.879908 | 676.8937 | 25.72175
1.879908 | 677.0161 | 25.72641
1.879908 | 677.1381 | 25.73104
1.879908 | 677.2622 | 25.73576
1.879908 | 677.3848 | 25.74042
1.879908 | 677.5005 | 25.74481
1.879908 | 677.6189 | 25.74931
1.879908 | 677.734375 | 25.7537
1.887166 | 677.8535 | 25.75823
1.887166 | 677.9763 | 25.76289
1.887166 | 678.0989 | 25.76755
1.887166 | 678.2169 | 25.77203
1.887166 | 678.3365 | 25.77658
1.887166 | 678.4565 | 25.78114
1.887166 | 678.5781 | 25.78576
1.887166 | 678.6952 | 25.79021
1.887166 | 678.8121 | 25.79465
1.887166 | 678.933 | 25.79925
1.887166 | 679.0601 | 25.80408
1.887166 | 679.1764 | 25.8085
1.887166 | 679.2886 | 25.81276
1.887166 | 679.411 | 25.81741
1.887166 | 679.5316 | 25.82199
1.887166 | 679.6492 | 25.82646
1.894424 | 679.7633 | 25.8308
1.894424 | 679.89 | 25.83561
1.894424 | 680.0178 | 25.84047
1.894424 | 680.1421 | 25.84519
1.894424 | 680.2553 | 25.84949
1.894424 | 680.3734 | 25.85398
1.894424 | 680.4969 | 25.85868
1.894424 | 680.6259 | 25.86358
1.894424 | 680.7479 | 25.86821
1.894424 | 680.8667 | 25.87273
1.894424 | 680.9955 | 25.87762
1.894424 | 681.113 | 25.88209
1.894424 | 681.2238 | 25.8863
1.894424 | 681.3362 | 25.89057
1.894424 | 681.462 | 25.89535
1.894424 | 681.5835 | 25.89997
1.894424 | 681.7037 | 25.90453
1.894424 | 681.8083 | 25.90851
1.894424 | 681.9259 | 25.91298
1.894424 | 682.0416 | 25.91737
1.894424 | 682.1556 | 25.92171
1.894424 | 682.2726 | 25.92615
1.894424 | 682.3983 | 25.93093
1.901683 | 682.5205 | 25.93557
1.901683 | 682.6338 | 25.93988
1.901683 | 682.7529 | 25.9444
1.901683 | 682.8734 | 25.94898
1.901683 | 683.0038 | 25.95394
1.901683 | 683.1263 | 25.95859
1.901683 | 683.2507 | 25.96332
1.908941 | 683.3729 | 25.96796
1.908941 | 683.498 | 25.97272
1.908941 | 683.6251 | 25.97754
1.908941 | 683.7455 | 25.98212
1.908941 | 683.8727 | 25.98696
1.908941 | 683.9988 | 25.99175
1.908941 | 684.1183 | 25.99629
1.908941 | 684.2307 | 26.00056
1.908941 | 684.3525 | 26.00519
1.908941 | 684.4801 | 26.01004
1.908941 | 684.6071 | 26.01486
1.908941 | 684.7227 | 26.01926
1.908941 | 684.8377 | 26.02362
1.908941 | 684.9636 | 26.02841
1.908941 | 685.0861 | 26.03306
1.908941 | 685.2017 | 26.03746
1.916199 | 685.3139 | 26.04172
1.916199 | 685.443 | 26.04663
1.916199 | 685.5654 | 26.05128
1.916199 | 685.6812 | 26.05568
1.916199 | 685.7914 | 26.05987
1.916199 | 685.9164 | 26.06462
1.916199 | 686.0379 | 26.06923
1.916199 | 686.1672 | 26.07415
1.916199 | 686.2806 | 26.07846
1.916199 | 686.4089 | 26.08333
1.916199 | 686.5451 | 26.08851
1.916199 | 686.6554 | 26.0927
1.916199 | 686.7667 | 26.09693
1.916199 | 686.8842 | 26.10139
1.916199 | 687.0093 | 26.10615
1.916199 | 687.1309 | 26.11077
1.916199 | 687.2466 | 26.11516
1.916199 | 687.3528 | 26.1192
1.916199 | 687.4738 | 26.1238
1.916199 | 687.5823 | 26.12792
1.916199 | 687.6856 | 26.13184
1.923458 | 687.808 | 26.13649
1.923458 | 687.929 | 26.14109
1.923458 | 688.0454 | 26.14552
1.923458 | 688.1487 | 26.14944
1.923458 | 688.2527 | 26.1534
1.923458 | 688.3708 | 26.15788
1.923458 | 688.4812 | 26.16208
1.923458 | 688.5877 | 26.16612
1.923458 | 688.7002 | 26.1704
1.923458 | 688.8172 | 26.17484
1.923458 | 688.9286 | 26.17908
1.923458 | 689.0413 | 26.18336
1.923458 | 689.1543 | 26.18765
1.923458 | 689.276 | 26.19228
1.930716 | 689.3991 | 26.19696
1.930716 | 689.5058 | 26.20101
1.930716 | 689.6212 | 26.20539
1.930716 | 689.7394 | 26.20989
1.930716 | 689.8595 | 26.21445
1.930716 | 689.9736 | 26.21879
1.930716 | 690.0768 | 26.22271
1.930716 | 690.1904 | 26.22702
1.930716 | 690.3069 | 26.23145
1.930716 | 690.4149 | 26.23555
1.930716 | 690.5207 | 26.23958
1.930716 | 690.6355 | 26.24394
1.930716 | 690.7554 | 26.2485
1.930716 | 690.8698 | 26.25284
1.937974 | 690.9808 | 26.25706
1.937974 | 691.0986 | 26.26154
1.937974 | 691.2222 | 26.26623
1.937974 | 691.3378 | 26.27063
1.937974 | 691.4542 | 26.27505
1.937974 | 691.5826 | 26.27993
1.937974 | 691.7077 | 26.28468
1.937974 | 691.8271 | 26.28922
1.937974 | 691.9403 | 26.29352
1.937974 | 692.0615 | 26.29813
1.937974 | 692.1814 | 26.30268
1.937974 | 692.2957 | 26.30702
1.937974 | 692.4135 | 26.3115
1.937974 | 692.5289 | 26.31589
1.937974 | 692.6398 | 26.3201
1.937974 | 692.7514 | 26.32434
1.937974 | 692.8676 | 26.32876
1.937974 | 692.9793 | 26.333
1.937974 | 693.0869 | 26.33709
1.945233 | 693.2006 | 26.34141
1.945233 | 693.3176 | 26.34586
1.945233 | 693.4351 | 26.35032
1.945233 | 693.5468 | 26.35457
1.945233 | 693.6663 | 26.35911
1.945233 | 693.7798 | 26.36342
1.945233 | 693.8916 | 26.36767
1.945233 | 694.004 | 26.37194
1.945233 | 694.1242 | 26.37651
1.945233 | 694.2537 | 26.38143
1.945233 | 694.3661 | 26.3857
1.945233 | 694.4811 | 26.39007
1.945233 | 694.599 | 26.39455
1.945233 | 694.7228 | 26.39925
1.952491 | 694.8359375 | 26.40355
1.952491 | 694.9596 | 26.40825
1.952491 | 695.0793 | 26.4128
1.952491 | 695.2013 | 26.41744
1.952491 | 695.3161 | 26.4218
1.952491 | 695.4283 | 26.42607
1.952491 | 695.5476 | 26.4306
1.952491 | 695.6618 | 26.43494
1.952491 | 695.7755 | 26.43926
1.952491 | 695.8934 | 26.44374
1.952491 | 696.0186 | 26.44849
1.952491 | 696.1285 | 26.45267
1.952491 | 696.2443 | 26.45707
1.952491 | 696.361 | 26.46151
1.952491 | 696.4786 | 26.46597
1.952491 | 696.5922 | 26.47029
1.952491 | 696.7101 | 26.47477
1.952491 | 696.8287 | 26.47928
1.952491 | 696.952 | 26.48396
1.952491 | 697.0675 | 26.48835
1.959749 | 697.1788 | 26.49258
1.959749 | 697.3029 | 26.4973
1.959749 | 697.4199 | 26.50174
1.959749 | 697.5339 | 26.50608
1.959749 | 697.6542 | 26.51065
1.959749 | 697.7794 | 26.5154
1.959749 | 697.8964 | 26.51985
1.959749 | 698.0118 | 26.52424
1.959749 | 698.1276 | 26.52864
1.959749 | 698.251 | 26.53332
1.959749 | 698.3663 | 26.53771
1.959749 | 698.4852 | 26.54223
1.959749 | 698.6049 | 26.54677
1.959749 | 698.726 | 26.55137
1.959749 | 698.8417 | 26.55577
1.959749 | 698.9578 | 26.56018
1.959749 | 699.0747 | 26.56463
1.967008 | 699.2006 | 26.56941
1.967008 | 699.3173 | 26.57384
1.967008 | 699.4233 | 26.57787
1.967008 | 699.5478 | 26.5826
1.967008 | 699.671 | 26.58729
1.967008 | 699.7886 | 26.59176
1.967008 | 699.8989 | 26.59594
1.967008 | 700.0165 | 26.60041
1.967008 | 700.1326 | 26.60482
1.967008 | 700.2531 | 26.6094
1.967008 | 700.3612 | 26.61351
1.967008 | 700.4771 | 26.61792
1.967008 | 700.6078 | 26.62289
1.967008 | 700.7217 | 26.62721
1.967008 | 700.8287 | 26.63128
1.967008 | 700.9404 | 26.63552
1.967008 | 701.0635 | 26.6402
1.974266 | 701.1823 | 26.64471
1.974266 | 701.2977 | 26.6491
1.974266 | 701.409 | 26.65333
1.974266 | 701.5283 | 26.65786
1.974266 | 701.6474 | 26.66239
1.974266 | 701.7483 | 26.66622
1.974266 | 701.8593 | 26.67044
1.974266 | 701.9755 | 26.67485
1.974266 | 702.0883 | 26.67914
1.974266 | 702.1941 | 26.68316
1.974266 | 702.3076 | 26.68747
1.974266 | 702.4254 | 26.69195
1.974266 | 702.5428 | 26.69641
1.981524 | 702.6462 | 26.70034
1.974266 | 702.7492 | 26.70426
1.974266 | 702.8748 | 26.70903
1.974266 | 702.9936 | 26.71354
1.974266 | 703.0954 | 26.71741
1.981524 | 703.209 | 26.72173
1.981524 | 703.3327 | 26.72643
1.981524 | 703.4451 | 26.7307
1.988783 | 703.651 | 26.73852
1.981524 | 703.7736 | 26.74318
1.981524 | 703.8964 | 26.74785
1.981524 | 704.0973 | 26.75548
1.981524 | 704.2213 | 26.76019
1.981524 | 704.3453 | 26.76491
1.981524 | 704.4485 | 26.76883
1.981524 | 704.5513 | 26.77273
1.981524 | 704.6724 | 26.77734
1.981524 | 704.7924 | 26.7819
1.981524 | 704.8989 | 26.78594
1.981524 | 705.0033 | 26.78991
1.988783 | 705.1285 | 26.79467
1.988783 | 705.2543 | 26.79945
1.988783 | 705.3674 | 26.80375
1.988783 | 705.476 | 26.80787
1.988783 | 705.5958 | 26.81243
1.988783 | 705.7244 | 26.81731
1.988783 | 705.8436 | 26.82184
1.988783 | 705.9526 | 26.82598
1.988783 | 706.0742 | 26.83061
1.988783 | 706.1973 | 26.83528
1.988783 | 706.3091 | 26.83953
1.988783 | 706.4182 | 26.84368
1.988783 | 706.5356 | 26.84814
1.988783 | 706.6534 | 26.85261
1.988783 | 706.7659 | 26.85689
1.996041 | 706.8755 | 26.86105
1.996041 | 706.9866 | 26.86528
1.996041 | 707.1004 | 26.8696
1.996041 | 707.2072 | 26.87366
1.996041 | 707.3154 | 26.87777
1.996041 | 707.4268 | 26.882
1.996041 | 707.5385 | 26.88625
1.996041 | 707.6448 | 26.89029
1.996041 | 707.7537 | 26.89443
1.996041 | 707.8663 | 26.8987
1.996041 | 707.9803 | 26.90304
1.996041 | 708.0978 | 26.9075
1.996041 | 708.2139 | 26.91191
1.996041 | 708.3306 | 26.91635
1.996041 | 708.452 | 26.92096
1.996041 | 708.5706 | 26.92547
1.996041 | 708.686 | 26.92985
2.003299 | 708.8009 | 26.93422
2.003299 | 708.9148 | 26.93855
2.003299 | 709.0407 | 26.94333
2.003299 | 709.1535 | 26.94762
2.003299 | 709.2624 | 26.95176
2.003299 | 709.3824 | 26.95631
2.003299 | 709.5004 | 26.9608
2.003299 | 709.6039 | 26.96473
2.003299 | 709.7122 | 26.96885
2.003299 | 709.8239 | 26.97309
2.003299 | 709.94 | 26.9775
2.003299 | 710.0473 | 26.98158
2.003299 | 710.2574 | 26.98956
2.003299 | 710.3724 | 26.99393
2.003299 | 710.4778 | 26.99794
2.003299 | 710.5856 | 27.00204
2.003299 | 710.7028 | 27.00649
2.003299 | 710.8214 | 27.011
2.010558 | 710.9374 | 27.0154
2.010558 | 711.051 | 27.01972
2.010558 | 711.1736 | 27.02438
2.010558 | 711.2887 | 27.02875
2.010558 | 711.3978 | 27.0329
2.010558 | 711.5122 | 27.03725
2.010558 | 711.6287 | 27.04167
2.010558 | 711.7447 | 27.04608
2.010558 | 711.8582 | 27.05039
2.010558 | 711.9713 | 27.05469
2.010558 | 712.0869 | 27.05908
2.010558 | 712.2043 | 27.06355
2.010558 | 712.3149 | 27.06775
2.010558 | 712.4393 | 27.07248
2.010558 | 712.5684 | 27.07738
2.010558 | 712.6838 | 27.08177
2.010558 | 712.7985 | 27.08613
2.017816 | 712.9119 | 27.09044
2.017816 | 713.0282 | 27.09485
2.017816 | 713.1465 | 27.09935
2.017816 | 713.2587 | 27.10361
2.017816 | 713.3794 | 27.1082
2.017816 | 713.5002 | 27.11279
2.017816 | 713.613 | 27.11708
2.017816 | 713.7178 | 27.12106
2.017816 | 713.8344 | 27.12549
2.017816 | 713.9514 | 27.12994
2.017816 | 714.0706 | 27.13446
2.017816 | 714.1846 | 27.1388
2.017816 | 714.2949 | 27.14299
2.017816 | 714.4122 | 27.14745
2.025074 | 714.5223 | 27.15163
2.025074 | 714.6282 | 27.15565
2.025074 | 714.7375 | 27.15981
2.025074 | 714.852 | 27.16416
2.025074 | 714.9703 | 27.16866
2.025074 | 715.0763 | 27.17268
2.025074 | 715.1921 | 27.17708
2.025074 | 715.3082 | 27.18149
2.025074 | 715.4214 | 27.1858
2.025074 | 715.5276 | 27.18983
2.025074 | 715.6367 | 27.19398
2.025074 | 715.7547 | 27.19846
2.025074 | 715.8682 | 27.20277
2.032333 | 715.9791 | 27.20699
2.025074 | 716.0797 | 27.21081
2.032333 | 716.1951 | 27.21519
2.032333 | 716.3054 | 27.21939
2.032333 | 716.4121 | 27.22344
2.032333 | 716.5168 | 27.22742
2.032333 | 716.6317 | 27.23179
2.032333 | 716.7391 | 27.23587
2.032333 | 716.8492 | 27.24005
2.032333 | 716.955 | 27.24407
2.032333 | 717.057 | 27.24795
2.032333 | 717.1716 | 27.2523
2.032333 | 717.2794 | 27.2564
2.039591 | 717.3796 | 27.26021
2.032333 | 717.4897 | 27.26439
2.032333 | 717.6097 | 27.26895
2.039591 | 717.7104 | 27.27278
2.039591 | 717.819 | 27.2769
2.039591 | 717.9235 | 27.28087
2.039591 | 718.0412 | 27.28535
2.039591 | 718.1592 | 27.28983
2.039591 | 718.265 | 27.29385
2.039591 | 718.3752 | 27.29804
2.039591 | 718.4902 | 27.30241
2.039591 | 718.5993 | 27.30656
2.039591 | 718.8154 | 27.31477
2.039591 | 718.9284 | 27.31906
2.039591 | 719.0339 | 27.32307
2.039591 | 719.238 | 27.33082
2.046849 | 719.3463 | 27.33494
2.046849 | 719.4517 | 27.33895
2.046849 | 719.557 | 27.34295
2.046849 | 719.6663 | 27.3471
2.046849 | 719.7821 | 27.3515
2.046849 | 719.8943 | 27.35577
2.046849 | 720.0011 | 27.35982
2.046849 | 720.1169 | 27.36422
2.046849 | 720.232 | 27.3686
2.046849 | 720.348 | 27.373
2.046849 | 720.4536 | 27.37702
2.046849 | 720.5671 | 27.38133
2.046849 | 720.6819 | 27.38569
2.046849 | 720.7953 | 27.39
2.046849 | 720.8989 | 27.39394
2.046849 | 721.0016 | 27.39784
2.054108 | 721.1053 | 27.40178
2.054108 | 721.2055 | 27.40559
2.054108 | 721.326 | 27.41017
2.054108 | 721.4564 | 27.41512
2.054108 | 721.5634 | 27.41919
2.054108 | 721.7292 | 27.42549
2.054108 | 721.8536 | 27.43022
2.054108 | 721.9631 | 27.43438
2.061366 | 722.1682 | 27.44217
2.061366 | 722.2955 | 27.44701
2.046849 | 722.4418 | 27.45257
2.054108 | 722.5559 | 27.4569
2.061366 | 722.7006 | 27.4624
2.068624 | 722.8216 | 27.467
2.061366 | 723.0144 | 27.47433
2.054108 | 723.1487 | 27.47943
2.046849 | 723.2563 | 27.48352
2.054108 | 723.4627 | 27.49136
2.061366 | 723.6118 | 27.49703
2.061366 | 723.7202 | 27.50115
2.061366 | 723.9362 | 27.50935
2.061366 | 724.0685 | 27.51438
2.061366 | 724.1697 | 27.51823
2.068624 | 724.3694 | 27.52582
2.068624 | 724.4944 | 27.53057
2.068624 | 724.5975 | 27.53449
2.061366 | 724.7922 | 27.54188
2.061366 | 724.9136 | 27.5465
2.061366 | 725.0156 | 27.55037
2.061366 | 725.1215 | 27.5544
2.061366 | 725.2421875 | 27.55898
2.061366 | 725.3685 | 27.56378
2.068624 | 725.4736 | 27.56778
2.068624 | 725.5792 | 27.57179
2.068624 | 725.7037 | 27.57652
2.068624 | 725.8301 | 27.58132
2.068624 | 725.9398 | 27.58549
2.068624 | 726.0448 | 27.58948
2.068624 | 726.1635 | 27.59399
2.068624 | 726.278 | 27.59834
2.068624 | 726.3864 | 27.60246
2.068624 | 726.499 | 27.60674
2.068624 | 726.6205 | 27.61136
2.068624 | 726.7354 | 27.61572
2.068624 | 726.8376 | 27.61961
2.068624 | 727.0435 | 27.62743
2.068624 | 727.1515 | 27.63154
2.068624 | 727.2582 | 27.63559
2.068624 | 727.3601 | 27.63946
2.068624 | 727.4664 | 27.6435
2.075883 | 727.5782 | 27.64775
2.075883 | 727.6811 | 27.65166
2.075883 | 727.7853 | 27.65562
2.075883 | 727.8968 | 27.65986
2.075883 | 728.0157 | 27.66438
2.075883 | 728.1281 | 27.66865
2.075883 | 728.2428 | 27.673
2.075883 | 728.3569 | 27.67734
2.075883 | 728.4577 | 27.68117
2.075883 | 728.5608 | 27.68509
2.075883 | 728.668 | 27.68916
2.075883 | 728.7819 | 27.69349
2.075883 | 728.8962 | 27.69784
2.083141 | 729.0033 | 27.7019
2.083141 | 729.1069 | 27.70584
2.083141 | 729.2182 | 27.71007
2.083141 | 729.3246 | 27.71411
2.083141 | 729.5336 | 27.72205
2.083141 | 729.6453 | 27.7263
2.083141 | 729.7511 | 27.73032
2.083141 | 729.9424 | 27.73759
2.083141 | 730.0433 | 27.74142
2.090399 | 730.1449 | 27.74528
2.090399 | 730.2504 | 27.74929
2.090399 | 730.354 | 27.75323
2.090399 | 730.4655 | 27.75747
2.090399 | 730.5719 | 27.76151
2.090399 | 730.6798 | 27.76561
2.090399 | 730.7854 | 27.76962
2.090399 | 730.897 | 27.77387
2.090399 | 731.0148 | 27.77834
2.090399 | 731.1286 | 27.78266
2.090399 | 731.2374 | 27.7868
2.090399 | 731.3406 | 27.79072
2.090399 | 731.4514 | 27.79493
2.090399 | 731.6528 | 27.80258
2.090399 | 731.8528 | 27.81019
2.090399 | 731.9578 | 27.81417
2.090399 | 732.0586 | 27.818
2.090399 | 732.1613 | 27.82191
2.090399 | 732.2706 | 27.82606
2.090399 | 732.3816 | 27.83028
2.090399 | 732.4866 | 27.83427
2.097658 | 732.5969 | 27.83846
2.097658 | 732.7074 | 27.84266
2.097658 | 732.8246 | 27.84711
2.097658 | 732.9353 | 27.85132
2.097658 | 733.039 | 27.85526
2.097658 | 733.1505 | 27.8595
2.097658 | 733.2601 | 27.86366
2.097658 | 733.3658 | 27.86768
2.097658 | 733.4714 | 27.87169
2.097658 | 733.5836 | 27.87595
2.104916 | 733.6955 | 27.88021
2.097658 | 733.8026 | 27.88428
2.097658 | 733.9043 | 27.88814
2.097658 | 734.0085 | 27.8921
2.097658 | 734.1297 | 27.89671
2.097658 | 734.2366 | 27.90077
2.104916 | 734.3427 | 27.9048
2.104916 | 734.4473 | 27.90877
2.104916 | 734.5533 | 27.9128
2.112174 | 734.6573 | 27.91675
2.112174 | 734.759 | 27.92062
2.104916 | 734.866 | 27.92469
2.104916 | 734.9784 | 27.92896
2.112174 | 735.0831 | 27.93294
2.112174 | 735.2805 | 27.94043
2.112174 | 735.3878 | 27.94451
2.112174 | 735.5006 | 27.9488
2.112174 | 735.6079 | 27.95288
2.112174 | 735.7156 | 27.95697
2.112174 | 735.8272 | 27.96121
2.112174 | 735.9423 | 27.96558
2.112174 | 736.0441 | 27.96945
2.112174 | 736.1528 | 27.97358
2.112174 | 736.2603 | 27.97767
2.112174 | 736.3657 | 27.98167
2.112174 | 736.4716 | 27.9857
2.112174 | 736.5731 | 27.98955
2.119433 | 736.6805 | 27.99363
2.119433 | 736.7855 | 27.99763
2.119433 | 736.8889 | 28.00155
2.119433 | 737.0887 | 28.00915
2.119433 | 737.1968 | 28.01325
2.119433 | 737.3024 | 28.01727
2.119433 | 737.4131 | 28.02148
2.119433 | 737.5163 | 28.0254
2.119433 | 737.6234 | 28.02947
2.119433 | 737.7283 | 28.03345
2.119433 | 737.831 | 28.03735
2.119433 | 737.9332 | 28.04124
2.119433 | 738.0369 | 28.04518
2.126691 | 738.1479 | 28.0494
2.126691 | 738.2573 | 28.05355
2.126691 | 738.3601 | 28.05746
2.126691 | 738.5656 | 28.06527
2.126691 | 738.6748 | 28.06942
2.126691 | 738.7852 | 28.07361
2.126691 | 738.8939 | 28.07774
2.126691 | 739.0025 | 28.08187
2.126691 | 739.1149 | 28.08614
2.126691 | 739.2219 | 28.09021
2.126691 | 739.3254 | 28.09414
2.126691 | 739.4364 | 28.09836
2.126691 | 739.5541 | 28.10283
2.126691 | 739.662 | 28.10693
2.126691 | 739.7643 | 28.11082
2.133949 | 739.8685 | 28.11478
2.133949 | 739.9765625 | 28.11888
2.133949 | 740.0919 | 28.12327
2.133949 | 740.2023 | 28.12746
2.133949 | 740.3103 | 28.13157
2.133949 | 740.4275 | 28.13602
2.133949 | 740.5405 | 28.14031
2.133949 | 740.6549 | 28.14466
2.133949 | 740.7701 | 28.14904
2.133949 | 740.8878 | 28.15351
2.133949 | 741.0002 | 28.15778
2.133949 | 741.1111 | 28.162
2.133949 | 741.2209 | 28.16617
2.133949 | 741.3243 | 28.1701
2.133949 | 741.436 | 28.17434
2.141208 | 741.5377 | 28.17821
2.141208 | 741.6422 | 28.18218
2.141208 | 741.7451 | 28.18609
2.141208 | 741.8466 | 28.18995
2.141208 | 742.0433 | 28.19742
2.141208 | 742.2475 | 28.20518
2.141208 | 742.3572 | 28.20935
2.141208 | 742.4588 | 28.21321
2.141208 | 742.6644 | 28.22102
2.141208 | 742.7696 | 28.22502
2.141208 | 742.8749 | 28.22902
2.148466 | 742.9806 | 28.23304
2.148466 | 743.0919 | 28.23727
2.148466 | 743.2041 | 28.24153
2.148466 | 743.3942 | 28.24875
2.148466 | 743.5005 | 28.25279
2.148466 | 743.6125 | 28.25705
2.148466 | 743.7128 | 28.26086
2.148466 | 743.9092 | 28.26832
2.148466 | 744.0209 | 28.27257
2.148466 | 744.121 | 28.27637
2.148466 | 744.3206 | 28.28395
2.148466 | 744.4283 | 28.28805
2.148466 | 744.5289 | 28.29187
2.155724 | 744.7215 | 28.29919
2.155724 | 744.8298 | 28.30331
2.155724 | 744.9301 | 28.30712
2.155724 | 745.1204 | 28.31435
2.155724 | 745.2227 | 28.31824
2.155724 | 745.3291 | 28.32228
2.155724 | 745.4316 | 28.32617
2.162983 | 745.5331 | 28.33003
2.162983 | 745.6447 | 28.33427
2.162983 | 745.7526 | 28.33837
2.162983 | 745.8618 | 28.34252
2.162983 | 745.966 | 28.34648
2.162983 | 746.0702 | 28.35044
2.162983 | 746.1875 | 28.3549
2.162983 | 746.3011 | 28.35922
2.162983 | 746.4128 | 28.36346
2.162983 | 746.5201 | 28.36754
2.162983 | 746.6304 | 28.37173
2.162983 | 746.74 | 28.37589
2.162983 | 746.8447 | 28.37987
2.162983 | 747.053 | 28.38779
2.162983 | 747.1657 | 28.39207
2.170241 | 747.2678 | 28.39595
2.170241 | 747.3714 | 28.39989
2.170241 | 747.4789 | 28.40397
2.170241 | 747.5854 | 28.40802
2.170241 | 747.6904 | 28.41201
2.170241 | 747.7924 | 28.41588
2.170241 | 747.8978 | 28.41989
2.170241 | 748.0125 | 28.42425
2.170241 | 748.1223 | 28.42842
2.170241 | 748.3229 | 28.43604
2.170241 | 748.4322 | 28.4402
2.170241 | 748.5342 | 28.44407
2.170241 | 748.6378 | 28.44801
2.170241 | 748.7422 | 28.45198
2.177499 | 748.8504 | 28.45609
2.177499 | 748.9573 | 28.46015
2.177499 | 749.1483 | 28.46741
2.177499 | 749.2585 | 28.4716
2.177499 | 749.3661 | 28.47568
2.177499 | 749.5637 | 28.48319
2.177499 | 749.6709 | 28.48727
2.177499 | 749.7736 | 28.49117
2.177499 | 749.8754 | 28.49504
2.177499 | 749.9765 | 28.49888
2.177499 | 750.0862 | 28.50305
2.177499 | 750.2002 | 28.50738
2.184758 | 750.3975 | 28.51488
2.184758 | 750.5048 | 28.51896
2.184758 | 750.6074 | 28.52285
2.184758 | 750.718 | 28.52706
2.184758 | 750.912 | 28.53443
2.184758 | 751.0233 | 28.53866
2.184758 | 751.1262 | 28.54257
2.184758 | 751.3301 | 28.55031
2.184758 | 751.44 | 28.55449
2.184758 | 751.5466 | 28.55854
2.184758 | 751.6476 | 28.56238
2.184758 | 751.8603 | 28.57046
2.184758 | 751.9739 | 28.57478
2.192016 | 752.0746 | 28.57861
2.192016 | 752.1779 | 28.58253
2.192016 | 752.287 | 28.58668
2.192016 | 752.3914 | 28.59065
2.192016 | 752.4923 | 28.59448
2.192016 | 752.5972 | 28.59846
2.192016 | 752.7054 | 28.60258
2.192016 | 752.8121 | 28.60663
2.192016 | 753.0145 | 28.61432
2.192016 | 753.1226 | 28.61843
2.192016 | 753.2291 | 28.62248
2.192016 | 753.3311 | 28.62635
2.192016 | 753.4345 | 28.63028
2.192016 | 753.5499 | 28.63467
2.192016 | 753.6623 | 28.63894
2.199274 | 753.7664 | 28.64289
2.199274 | 753.8687 | 28.64678
2.199274 | 753.9743 | 28.65079
2.199274 | 754.0814 | 28.65486
2.199274 | 754.1827 | 28.65871
2.199274 | 754.2855 | 28.66262
2.199274 | 754.4001 | 28.66697
2.199274 | 754.5135 | 28.67128
2.199274 | 754.702 | 28.67845
2.199274 | 754.8047 | 28.68235
2.199274 | 754.9138 | 28.6865
2.199274 | 755.0162 | 28.69039
2.199274 | 755.215 | 28.69794
2.199274 | 755.3274 | 28.70221
2.199274 | 755.4312 | 28.70615
2.199274 | 755.6267 | 28.71359
2.206533 | 755.748 | 28.71819
2.206533 | 755.8575 | 28.72236
2.206533 | 756.0543 | 28.72983
2.206533 | 756.1714 | 28.73428
2.206533 | 756.2829 | 28.73852
2.206533 | 756.4514 | 28.74492
2.206533 | 756.5543 | 28.74883
2.206533 | 756.6614 | 28.7529
2.213791 | 756.8401 | 28.75969
2.213791 | 756.9456 | 28.7637
2.206533 | 757.054 | 28.76782
2.206533 | 757.2332 | 28.77463
2.206533 | 757.3424 | 28.77878
2.213791 | 757.4576 | 28.78316
2.213791 | 757.5607 | 28.78708
2.213791 | 757.7645 | 28.79482
2.221049 | 757.8772 | 28.7991
2.221049 | 757.9772 | 28.8029
2.221049 | 758.1739 | 28.81038
2.221049 | 758.2784 | 28.81435
2.221049 | 758.4668 | 28.82151
2.213791 | 758.6575 | 28.82875
2.213791 | 758.8388 | 28.83564
2.213791 | 759.0414 | 28.84334
2.221049 | 759.2385 | 28.85083
2.221049 | 759.4398 | 28.85848
2.228308 | 759.5581 | 28.86298
2.228308 | 759.6608 | 28.86688
2.228308 | 759.7623 | 28.87074
2.228308 | 759.8708 | 28.87486
2.228308 | 759.9822 | 28.87909
2.228308 | 760.0833 | 28.88293
2.228308 | 760.1874 | 28.88689
2.228308 | 760.2971 | 28.89106
2.228308 | 760.4043 | 28.89513
2.221049 | 760.6036 | 28.90271
2.221049 | 760.8005 | 28.91019
2.228308 | 760.9965 | 28.91763
2.228308 | 761.1814 | 28.92466
2.228308 | 761.3787 | 28.93216
2.235566 | 761.5596 | 28.93903
2.235566 | 761.7591 | 28.94661
2.235566 | 761.8655 | 28.95066
2.235566 | 762.0566 | 28.95792
2.235566 | 762.1629 | 28.96196
2.235566 | 762.3583 | 28.96938
2.235566 | 762.4694 | 28.97361
2.235566 | 762.579 | 28.97777
2.235566 | 762.6873 | 28.98188
2.235566 | 762.8859 | 28.98943
2.235566 | 762.9947 | 28.99357
2.235566 | 763.1024 | 28.99766
2.242824 | 763.2034 | 29.0015
2.242824 | 763.3068 | 29.00543
2.250083 | 763.4106 | 29.00937
2.250083 | 763.5997 | 29.01656
2.242824 | 763.7039 | 29.02051
2.242824 | 763.8962 | 29.02782
2.242824 | 764.0049 | 29.03196
2.242824 | 764.1055 | 29.03578
2.242824 | 764.2102 | 29.03976
2.242824 | 764.3151 | 29.04374
2.250083 | 764.4221 | 29.04781
2.250083 | 764.5303 | 29.05192
2.250083 | 764.637 | 29.05597
2.250083 | 764.8436 | 29.06383
2.250083 | 764.9494 | 29.06784
2.250083 | 765.1419 | 29.07516
2.250083 | 765.338 | 29.08261
2.250083 | 765.5359 | 29.09013
2.250083 | 765.6409 | 29.09412
2.250083 | 765.7456 | 29.0981
2.250083 | 765.8459 | 29.10191
2.250083 | 766.0512 | 29.10971
2.250083 | 766.1594 | 29.11382
2.257341 | 766.2662 | 29.11788
2.257341 | 766.4708 | 29.12566
2.257341 | 766.5723 | 29.12951
2.257341 | 766.677 | 29.13349
2.257341 | 766.7811 | 29.13745
2.257341 | 766.8863 | 29.14145
2.257341 | 766.9938 | 29.14553
2.257341 | 767.094 | 29.14934
2.257341 | 767.1954 | 29.15319
2.257341 | 767.3936 | 29.16072
2.257341 | 767.5899 | 29.16818
2.257341 | 767.6936 | 29.17212
2.257341 | 767.8959 | 29.17981
2.257341 | 768.09 | 29.18719
2.264599 | 768.2942 | 29.19495
2.264599 | 768.4936 | 29.20252
2.264599 | 768.599 | 29.20653
2.264599 | 768.7907 | 29.21381
2.264599 | 768.9856 | 29.22122
2.264599 | 769.1795 | 29.22859
2.264599 | 769.3785 | 29.23615
2.264599 | 769.5626 | 29.24314
2.271858 | 769.7527 | 29.25037
2.271858 | 769.9424 | 29.25758
2.271858 | 770.1286 | 29.26465
2.279116 | 770.3133 | 29.27167
2.279116 | 770.5099 | 29.27914
2.279116 | 770.7019 | 29.28644
2.279116 | 770.8931 | 29.2937
2.279116 | 771.0972 | 29.30146
2.279116 | 771.2953 | 29.30899
2.279116 | 771.4887 | 29.31634
2.279116 | 771.6781 | 29.32353
2.279116 | 771.8704 | 29.33084
2.286374 | 772.0638 | 29.33819
2.286374 | 772.1642 | 29.342
2.286374 | 772.3564 | 29.34931
2.279116 | 772.5502 | 29.35667
2.286374 | 772.7548 | 29.36445
2.286374 | 772.8607 | 29.36847
2.286374 | 772.9614 | 29.3723
2.286374 | 773.0625 | 29.37614
2.286374 | 773.1639 | 29.37999
2.286374 | 773.2716 | 29.38409
2.293633 | 773.3724 | 29.38792
2.293633 | 773.4772 | 29.3919
2.293633 | 773.584 | 29.39596
2.293633 | 773.7683 | 29.40296
2.293633 | 773.9583 | 29.41018
2.286374 | 774.1367 | 29.41696
2.293633 | 774.3265 | 29.42417
2.293633 | 774.5095 | 29.43112
2.293633 | 774.6144 | 29.43511
2.293633 | 774.717 | 29.43901
2.293633 | 774.8209 | 29.44296
2.293633 | 775.0198 | 29.45052
2.300891 | 775.125 | 29.45451
2.300891 | 775.2352 | 29.4587
2.300891 | 775.4382 | 29.46641
2.300891 | 775.5422 | 29.47037
2.300891 | 775.6484 | 29.4744
2.300891 | 775.8358 | 29.48152
2.300891 | 776.0352 | 29.4891
2.300891 | 776.2245 | 29.49629
2.300891 | 776.4138 | 29.50349
2.300891 | 776.602 | 29.51064
2.300891 | 776.8042 | 29.51832
2.300891 | 776.9074 | 29.52225
2.315408 | 777.1038 | 29.52971
2.315408 | 777.3079 | 29.53746
2.315408 | 777.5025 | 29.54486
2.315408 | 777.6072 | 29.54884
2.315408 | 777.7137 | 29.55289
2.315408 | 777.8141 | 29.5567
2.315408 | 777.9208 | 29.56076
2.315408 | 778.0299 | 29.5649
2.315408 | 778.132 | 29.56878
2.315408 | 778.2358 | 29.57273
2.315408 | 778.3412 | 29.57673
2.315408 | 778.5416 | 29.58435
2.315408 | 778.7336 | 29.59164
2.315408 | 778.8356 | 29.59551
2.315408 | 779.0237 | 29.60266
2.315408 | 779.2201 | 29.61013
2.315408 | 779.4194 | 29.6177
2.322666 | 779.5206 | 29.62154
2.322666 | 779.6245 | 29.62549
2.322666 | 779.7249 | 29.62931
2.322666 | 779.9235 | 29.63686
2.322666 | 780.0245 | 29.6407
2.322666 | 780.1282 | 29.64464
2.322666 | 780.3173 | 29.65182
2.322666 | 780.5065 | 29.65901
2.322666 | 780.6951 | 29.66618
2.322666 | 780.8771 | 29.67309
2.322666 | 781.0606 | 29.68007
2.322666 | 781.2548 | 29.68744
2.329924 | 781.3553 | 29.69126
2.329924 | 781.457 | 29.69513
2.337183 | 781.6548 | 29.70265
2.337183 | 781.8532 | 29.71018
2.337183 | 781.9556 | 29.71408
2.337183 | 782.1432 | 29.72121
2.337183 | 782.3315 | 29.72836
2.337183 | 782.5029 | 29.73487
2.329924 | 782.678 | 29.74153
2.329924 | 782.8518 | 29.74813
2.337183 | 783.0319 | 29.75497
2.337183 | 783.2214 | 29.76218
2.337183 | 783.4088 | 29.7693
2.344441 | 783.5147 | 29.77332
2.344441 | 783.7137 | 29.78088
2.344441 | 783.9173 | 29.78862
2.344441 | 784.1017 | 29.79563
2.344441 | 784.2883 | 29.80272
2.337183 | 784.4742 | 29.80978
2.344441 | 784.663 | 29.81696
2.344441 | 784.8414 | 29.82374
2.344441 | 785.0378 | 29.8312
2.344441 | 785.1382 | 29.83501
2.351699 | 785.3262 | 29.84216
2.351699 | 785.4263 | 29.84596
2.351699 | 785.6112 | 29.85299
2.351699 | 785.8024 | 29.86025
2.351699 | 785.9856 | 29.86721
2.351699 | 786.165 | 29.87403
2.351699 | 786.266 | 29.87787
2.351699 | 786.4457 | 29.8847
2.351699 | 786.6455 | 29.89229
2.358958 | 786.8232 | 29.89904
2.358958 | 787.0221 | 29.9066
2.358958 | 787.1227 | 29.91042
2.358958 | 787.2939 | 29.91693
2.358958 | 787.3941 | 29.92074
2.358958 | 787.5811 | 29.92784
2.358958 | 787.7792 | 29.93537
2.366216 | 787.8803 | 29.93921
2.366216 | 788.0638 | 29.94619
2.358958 | 788.1731 | 29.95034
2.366216 | 788.2759 | 29.95425
2.366216 | 788.4653 | 29.96144
2.366216 | 788.5706 | 29.96544
2.366216 | 788.7566 | 29.97251
2.366216 | 788.947 | 29.97975
2.366216 | 789.0511 | 29.9837
2.366216 | 789.2339 | 29.99065
2.366216 | 789.4354 | 29.9983
2.366216 | 789.6193 | 30.00529
2.366216 | 789.7275 | 30.00941
2.366216 | 789.929 | 30.01706
2.373474 | 790.1212 | 30.02437
2.373474 | 790.2346 | 30.02868
2.373474 | 790.3394 | 30.03266
2.373474 | 790.5359 | 30.04012
2.373474 | 790.6403 | 30.04409
2.373474 | 790.8331 | 30.05142
2.373474 | 791.0275 | 30.0588
2.373474 | 791.2017 | 30.06542
2.373474 | 791.3827 | 30.0723
2.373474 | 791.5623 | 30.07913
2.373474 | 791.7446 | 30.08605
2.380733 | 791.9348 | 30.09328
2.380733 | 792.1181 | 30.10025
2.380733 | 792.2228 | 30.10423
2.380733 | 792.3976 | 30.11087
2.380733 | 792.5978 | 30.11848
2.380733 | 792.7632 | 30.12476
2.380733 | 792.9561 | 30.13209
2.380733 | 793.1286 | 30.13865
2.380733 | 793.3254 | 30.14612
2.387991 | 793.4854 | 30.1522
2.387991 | 793.6833 | 30.15973
2.387991 | 793.8589 | 30.1664
2.387991 | 794.0464 | 30.17352
2.387991 | 794.2177 | 30.18003
2.387991 | 794.4231 | 30.18784
2.387991 | 794.5922 | 30.19426
2.387991 | 794.7678 | 30.20094
2.395249 | 794.9453125 | 30.20768
2.395249 | 795.1288 | 30.21465
2.395249 | 795.3059 | 30.22138
2.395249 | 795.489 | 30.22834
2.395249 | 795.5903 | 30.23219
2.395249 | 795.7647 | 30.23882
2.395249 | 795.9539 | 30.24601
2.395249 | 796.1338 | 30.25284
2.395249 | 796.3295 | 30.26028
2.402508 | 796.4332 | 30.26422
2.402508 | 796.624 | 30.27147
2.402508 | 796.7345 | 30.27567
2.402508 | 796.923 | 30.28283
2.402508 | 797.1152 | 30.29014
2.402508 | 797.2897 | 30.29677
2.402508 | 797.4692 | 30.30359
2.402508 | 797.632 | 30.30977
2.402508 | 797.8208 | 30.31695
2.409766 | 797.9968 | 30.32364
2.409766 | 798.1802 | 30.3306
2.409766 | 798.3632 | 30.33756
2.409766 | 798.5536 | 30.34479
2.409766 | 798.7321 | 30.35158
2.409766 | 798.9131 | 30.35846
2.409766 | 799.0947 | 30.36535
2.409766 | 799.2677 | 30.37193
2.409766 | 799.4441 | 30.37863
2.417024 | 799.6215 | 30.38537
2.417024 | 799.8075 | 30.39244
2.417024 | 799.9921 | 30.39946
2.417024 | 800.1806 | 30.40662
2.417024 | 800.3579 | 30.41336
2.417024 | 800.5509 | 30.42069
2.417024 | 800.728 | 30.42742
2.417024 | 800.9175 | 30.43462
2.424282 | 801.0978 | 30.44147
2.424282 | 801.1985 | 30.4453
2.424282 | 801.3829 | 30.45231
2.424282 | 801.5672 | 30.45931
2.424282 | 801.7518 | 30.46632
2.424282 | 801.9451 | 30.47367
2.424282 | 802.1263 | 30.48056
2.424282 | 802.3204 | 30.48793
2.431541 | 802.5072 | 30.49503
2.431541 | 802.6984 | 30.5023
2.431541 | 802.8806 | 30.50922
2.431541 | 803.0656 | 30.51625
2.431541 | 803.2372 | 30.52277
2.431541 | 803.4139 | 30.52949
2.431541 | 803.595 | 30.53637
2.438799 | 803.7706 | 30.54304
2.438799 | 803.9557 | 30.55007
2.438799 | 804.1359 | 30.55692
2.438799 | 804.3103 | 30.56355
2.438799 | 804.4799 | 30.56999
2.438799 | 804.6575 | 30.57674
2.438799 | 804.8298 | 30.58329
2.438799 | 805.0038 | 30.5899
2.446058 | 805.1796875 | 30.59658
2.446058 | 805.3552 | 30.60325
2.446058 | 805.527 | 30.60978
2.446058 | 805.6995 | 30.61633
2.446058 | 805.8729 | 30.62292
2.446058 | 806.0505 | 30.62968
2.446058 | 806.2281 | 30.63642
2.453316 | 806.403 | 30.64307
2.453316 | 806.5766 | 30.64967
2.453316 | 806.7522 | 30.65634
2.453316 | 806.9236 | 30.66285
2.453316 | 807.0978 | 30.66947
2.453316 | 807.2759 | 30.67624
2.453316 | 807.4637 | 30.68338
2.453316 | 807.6445 | 30.69024
2.460574 | 807.7449 | 30.69406
2.460574 | 807.9368 | 30.70135
2.460574 | 808.1176 | 30.70822
2.460574 | 808.2896 | 30.71476
2.460574 | 808.4667 | 30.72149
2.460574 | 808.6417 | 30.72814
2.460574 | 808.8092 | 30.7345
2.460574 | 808.9971 | 30.74165
2.467833 | 809.1609 | 30.74787
2.467833 | 809.3454 | 30.75488
2.467833 | 809.5233 | 30.76164
2.467833 | 809.6973 | 30.76825
2.467833 | 809.8615 | 30.77449
2.467833 | 809.9619 | 30.7783
2.467833 | 810.0624 | 30.78213
2.467833 | 810.2354 | 30.7887
2.467833 | 810.4184 | 30.79565
2.475091 | 810.5974 | 30.80246
2.475091 | 810.7894 | 30.80975
2.475091 | 810.9474 | 30.81576
2.475091 | 811.1328 | 30.8228
2.475091 | 811.3018 | 30.82922
2.475091 | 811.4859 | 30.83622
2.475091 | 811.6534 | 30.84258
2.482349 | 811.8384 | 30.84961
2.482349 | 812.0118 | 30.8562
2.482349 | 812.1985 | 30.8633
2.482349 | 812.3833 | 30.87032
2.482349 | 812.5742 | 30.87757
2.482349 | 812.676 | 30.88144
2.482349 | 812.854 | 30.88821
2.482349 | 813.0541 | 30.89581
2.489608 | 813.2206 | 30.90213
2.489608 | 813.4146 | 30.90951
2.489608 | 813.5853 | 30.916
2.489608 | 813.7744 | 30.92318
2.489608 | 813.9422 | 30.92956
2.489608 | 814.1346 | 30.93687
2.489608 | 814.2949 | 30.94296
2.489608 | 814.481 | 30.95003
2.496866 | 814.6463 | 30.95631
2.496866 | 814.8279 | 30.96321
2.496866 | 814.9924 | 30.96946
2.489608 | 815.1812 | 30.97664
2.496866 | 815.3408 | 30.9827
2.496866 | 815.5136 | 30.98927
2.496866 | 815.6772 | 30.99549
2.496866 | 815.8537 | 31.00219
2.504124 | 816.0085 | 31.00808
2.504124 | 816.1816 | 31.01465
2.504124 | 816.3511 | 31.02109
2.504124 | 816.5103 | 31.02714
2.504124 | 816.6757 | 31.03343
2.504124 | 816.8455 | 31.03988
2.504124 | 817.0133 | 31.04626
2.504124 | 817.1848 | 31.05277
2.511383 | 817.3644 | 31.0596
2.511383 | 817.5372 | 31.06617
2.511383 | 817.7096 | 31.07272
2.511383 | 817.8824 | 31.07928
2.511383 | 818.0602 | 31.08604
2.511383 | 818.2346 | 31.09267
2.511383 | 818.4084 | 31.09927
2.511383 | 818.5884 | 31.10611
2.518641 | 818.7734 | 31.11314
2.518641 | 818.9401 | 31.11947
2.518641 | 819.1183 | 31.12625
2.518641 | 819.2892 | 31.13274
2.518641 | 819.4536 | 31.13899
2.518641 | 819.6105 | 31.14495
2.518641 | 819.7838 | 31.15153
2.518641 | 819.9513 | 31.1579
2.525899 | 820.1209 | 31.16435
2.525899 | 820.2946 | 31.17095
2.525899 | 820.4689 | 31.17757
2.525899 | 820.6473 | 31.18435
2.525899 | 820.8096 | 31.19051
2.525899 | 820.9811 | 31.19703
2.525899 | 821.1531 | 31.20357
2.525899 | 821.3246 | 31.21009
2.533158 | 821.4821 | 31.21607
2.533158 | 821.668 | 31.22313
2.533158 | 821.8405 | 31.22969
2.533158 | 822.0135 | 31.23627
2.533158 | 822.1913 | 31.24302
2.533158 | 822.3742 | 31.24997
2.533158 | 822.5335 | 31.25602
2.533158 | 822.7056 | 31.26256
2.533158 | 822.8699 | 31.26881
2.540416 | 823.0337 | 31.27503
2.540416 | 823.2064 | 31.28159
2.540416 | 823.3774 | 31.28809
2.540416 | 823.5502 | 31.29466
2.540416 | 823.7306 | 31.30151
2.540416 | 823.9107 | 31.30836
2.540416 | 824.0895 | 31.31515
2.547674 | 824.2701 | 31.32201
2.547674 | 824.4467 | 31.32872
2.547674 | 824.618 | 31.33523
2.547674 | 824.7844 | 31.34156
2.547674 | 824.9547 | 31.34803
2.547674 | 825.1299 | 31.35469
2.547674 | 825.2963 | 31.36101
2.554932 | 825.4651 | 31.36742
2.547674 | 825.6345 | 31.37386
2.554932 | 825.7994 | 31.38013
2.554932 | 825.9612 | 31.38628
2.554932 | 826.1309 | 31.39272
2.554932 | 826.2985 | 31.39909
2.554932 | 826.467 | 31.4055
2.554932 | 826.6242 | 31.41147
2.554932 | 826.7828 | 31.41749
2.554932 | 826.9411 | 31.42351
2.554932 | 827.1046 | 31.42972
2.554932 | 827.2661 | 31.43586
2.562191 | 827.4359 | 31.44231
2.562191 | 827.6033 | 31.44868
2.562191 | 827.7719 | 31.45508
2.562191 | 827.9352 | 31.46129
2.562191 | 828.1042 | 31.46771
2.562191 | 828.2584 | 31.47357
2.562191 | 828.4319 | 31.48016
2.562191 | 828.5943 | 31.48633
2.569449 | 828.7521 | 31.49233
2.569449 | 828.9099 | 31.49832
2.569449 | 829.0818 | 31.50486
2.569449 | 829.2347 | 31.51067
2.569449 | 829.4025 | 31.51704
2.569449 | 829.5754 | 31.52361
2.569449 | 829.7385 | 31.52981
2.576707 | 829.904 | 31.5361
2.576707 | 830.0706 | 31.54243
2.576707 | 830.2253 | 31.54831
2.576707 | 830.3801 | 31.55419
2.576707 | 830.5491 | 31.56061
2.576707 | 830.7012 | 31.56639
2.576707 | 830.8643 | 31.57259
2.583966 | 831.0301 | 31.57889
2.583966 | 831.1997 | 31.58534
2.583966 | 831.3643 | 31.59159
2.583966 | 831.5375 | 31.59817
2.583966 | 831.7133 | 31.60485
2.583966 | 831.8935 | 31.6117
2.583966 | 832.0638 | 31.61817
2.583966 | 832.2222 | 31.62419
2.591224 | 832.3914 | 31.63062
2.591224 | 832.5479 | 31.63657
2.591224 | 832.7045 | 31.64252
2.591224 | 832.8734 | 31.64894
2.591224 | 833.0421 | 31.65534
2.591224 | 833.2063 | 31.66159
2.591224 | 833.3593 | 31.6674
2.591224 | 833.5295 | 31.67387
2.598483 | 833.687 | 31.67985
2.598483 | 833.8614 | 31.68648
2.598483 | 834.0231 | 31.69262
2.598483 | 834.2051 | 31.69954
2.598483 | 834.3601 | 31.70543
2.598483 | 834.5392 | 31.71224
2.605741 | 834.7087 | 31.71868
2.605741 | 834.8913 | 31.72562
2.605741 | 835.0447 | 31.73145
2.605741 | 835.2349 | 31.73867
2.605741 | 835.3782 | 31.74412
2.605741 | 835.5456 | 31.75048
2.605741 | 835.6947 | 31.75614
2.605741 | 835.8718 | 31.76287
2.612999 | 836.0136 | 31.76826
2.612999 | 836.188 | 31.77489
2.612999 | 836.3447 | 31.78084
2.612999 | 836.5069 | 31.78701
2.612999 | 836.6624 | 31.79292
2.612999 | 836.819 | 31.79887
2.612999 | 836.9792 | 31.80496
2.612999 | 837.1284 | 31.81062
2.620258 | 837.2859 | 31.81661
2.620258 | 837.4336 | 31.82222
2.620258 | 837.5977 | 31.82846
2.620258 | 837.7504 | 31.83426
2.620258 | 837.9171 | 31.84059
2.620258 | 838.0712 | 31.84645
2.620258 | 838.2407 | 31.85289
2.627516 | 838.3931 | 31.85868
2.627516 | 838.5542 | 31.8648
2.627516 | 838.702 | 31.87042
2.627516 | 838.8625 | 31.87652
2.627516 | 839.0143 | 31.88229
2.627516 | 839.1862 | 31.88882
2.627516 | 839.3362 | 31.89452
2.627516 | 839.496 | 31.90059
2.634774 | 839.6611 | 31.90687
2.634774 | 839.8299 | 31.91328
2.634774 | 839.9835 | 31.91912
2.634774 | 840.1536 | 31.92558
2.634774 | 840.3181 | 31.93183
2.634774 | 840.4738 | 31.93775
2.634774 | 840.6272 | 31.94358
2.642033 | 840.7878 | 31.94968
2.642033 | 840.9412 | 31.95551
2.642033 | 841.0947 | 31.96134
2.642033 | 841.2487 | 31.9672
2.642033 | 841.4139 | 31.97347
2.642033 | 841.5708 | 31.97943
2.642033 | 841.7339 | 31.98563
2.642033 | 841.9075 | 31.99223
2.649291 | 842.0778 | 31.9987
2.649291 | 842.2234 | 32.00424
2.649291 | 842.3846 | 32.01036
2.649291 | 842.5396 | 32.01625
2.649291 | 842.6978 | 32.02226
2.649291 | 842.8494 | 32.02802
2.649291 | 843.0184 | 32.03444
2.649291 | 843.1794 | 32.04056
2.649291 | 843.3441 | 32.04682
2.649291 | 843.5048 | 32.05293
2.656549 | 843.674 | 32.05936
2.656549 | 843.8441 | 32.06582
2.656549 | 844.0132 | 32.07224
2.656549 | 844.1877 | 32.07888
2.656549 | 844.3506 | 32.08507
2.656549 | 844.5274 | 32.09178
2.656549 | 844.696 | 32.09819
2.656549 | 844.8679 | 32.10472
2.663808 | 845.0306 | 32.11091
2.663808 | 845.2034 | 32.11747
2.663808 | 845.3493 | 32.12302
2.663808 | 845.5038 | 32.12889
2.663808 | 845.6635 | 32.13495
2.663808 | 845.8109 | 32.14056
2.663808 | 845.9732 | 32.14672
2.663808 | 846.1179 | 32.15222
2.663808 | 846.2796 | 32.15837
2.671066 | 846.4133 | 32.16345
2.671066 | 846.5806 | 32.16981
2.671066 | 846.709 | 32.17469
2.671066 | 846.8835 | 32.18131
2.671066 | 847.0273 | 32.18678
2.671066 | 847.1964 | 32.19321
2.671066 | 847.3321 | 32.19836
2.671066 | 847.4935 | 32.20449
2.678324 | 847.6349 | 32.20987
2.678324 | 847.7867 | 32.21564
2.678324 | 847.9305 | 32.2211
2.678324 | 848.0792 | 32.22675
2.678324 | 848.2381 | 32.23279
2.678324 | 848.3947 | 32.23874
2.678324 | 848.5607 | 32.24505
2.678324 | 848.7092 | 32.25069
2.678324 | 848.8828 | 32.25729
2.685582 | 849.038 | 32.26318
2.685582 | 849.202 | 32.26942
2.685582 | 849.3349 | 32.27447
2.685582 | 849.4999 | 32.28074
2.685582 | 849.6422 | 32.28614
2.685582 | 849.7928 | 32.29187
2.685582 | 849.9446 | 32.29764
2.685582 | 850.1129 | 32.30403
2.685582 | 850.2697 | 32.30999
2.685582 | 850.4302 | 32.31609
2.692841 | 850.5895 | 32.32214
2.692841 | 850.7265625 | 32.32735
2.692841 | 850.8876 | 32.33347
2.692841 | 851.0194 | 32.33848
2.692841 | 851.1725 | 32.3443
2.692841 | 851.3099 | 32.34952
2.692841 | 851.4787 | 32.35593
2.692841 | 851.6273 | 32.36158
2.692841 | 851.8022 | 32.36823
2.700099 | 851.9516 | 32.3739
2.700099 | 852.1149 | 32.38011
2.700099 | 852.2598 | 32.38561
2.700099 | 852.4074 | 32.39122
2.700099 | 852.5553 | 32.39684
2.700099 | 852.7172 | 32.403
2.700099 | 852.86 | 32.40842
2.700099 | 853.0284 | 32.41482
2.707357 | 853.1856 | 32.42079
2.707357 | 853.3473 | 32.42694
2.707357 | 853.4999 | 32.43274
2.707357 | 853.6699 | 32.4392
2.707357 | 853.8215 | 32.44496
2.707357 | 853.9831 | 32.4511
2.707357 | 854.1425 | 32.45715
2.707357 | 854.3032 | 32.46326
2.714616 | 854.4609 | 32.46925
2.714616 | 854.6182 | 32.47523
2.714616 | 854.7777 | 32.48129
2.714616 | 854.918 | 32.48662
2.714616 | 855.0721 | 32.49248
2.714616 | 855.2271 | 32.49837
2.714616 | 855.3789 | 32.50414
2.714616 | 855.5211 | 32.50954
2.721874 | 855.6846 | 32.51575
2.721874 | 855.8326 | 32.52138
2.721874 | 855.986 | 32.52721
2.721874 | 856.1259 | 32.53252
2.721874 | 856.28 | 32.53838
2.721874 | 856.4127 | 32.54342
2.721874 | 856.5698 | 32.54939
2.721874 | 856.6992 | 32.55431
2.729132 | 856.8528 | 32.56015
2.729132 | 856.9869 | 32.56524
2.729132 | 857.1466 | 32.57131
2.729132 | 857.2805 | 32.5764
2.729132 | 857.4458 | 32.58268
2.729132 | 857.5812 | 32.58783
2.729132 | 857.7393 | 32.59383
2.729132 | 857.8736 | 32.59894
2.729132 | 858.0212 | 32.60455
2.736391 | 858.1541 | 32.60959
2.736391 | 858.3116 | 32.61558
2.736391 | 858.4578 | 32.62114
2.736391 | 858.6108 | 32.62695
2.736391 | 858.76 | 32.63262
2.736391 | 858.9181 | 32.63863
2.736391 | 859.0564 | 32.64388
2.743649 | 859.2081 | 32.64965
2.743649 | 859.3599 | 32.65541
2.743649 | 859.5112 | 32.66116
2.743649 | 859.655 | 32.66663
2.743649 | 859.8099 | 32.67251
2.743649 | 859.9455 | 32.67767
2.743649 | 860.0889 | 32.68312
2.743649 | 860.226 | 32.68833
2.743649 | 860.3717 | 32.69386
2.750908 | 860.5135 | 32.69925
2.750908 | 860.6595 | 32.7048
2.750908 | 860.8015 | 32.7102
2.750908 | 860.9536 | 32.71597
2.750908 | 861.0985 | 32.72148
2.750908 | 861.2566 | 32.72749
2.750908 | 861.4172 | 32.73359
2.750908 | 861.5686 | 32.73935
2.758166 | 861.7264 | 32.74534
2.758166 | 861.868 | 32.75072
2.758166 | 862.025 | 32.75669
2.758166 | 862.1696 | 32.76218
2.758166 | 862.3328 | 32.76839
2.758166 | 862.467 | 32.77348
2.758166 | 862.6324 | 32.77977
2.758166 | 862.7664 | 32.78486
2.758166 | 862.929 | 32.79104
2.765424 | 863.071 | 32.79644
2.765424 | 863.2494 | 32.80321
2.765424 | 863.3998 | 32.80893
2.765424 | 863.5739 | 32.81555
2.765424 | 863.73 | 32.82148
2.765424 | 863.8945 | 32.82773
2.765424 | 864.0343 | 32.83304
2.765424 | 864.1899 | 32.83896
2.772683 | 864.3296 | 32.84426
2.772683 | 864.4753 | 32.8498
2.772683 | 864.6194 | 32.85528
2.772683 | 864.7601 | 32.86062
2.772683 | 864.8985 | 32.86588
2.772683 | 865.0285 | 32.87082
2.772683 | 865.163 | 32.87593
2.772683 | 865.2842 | 32.88054
2.779941 | 865.4342 | 32.88624
2.779941 | 865.569 | 32.89136
2.779941 | 865.7247 | 32.89728
2.779941 | 865.8558 | 32.90226
2.779941 | 866.0182 | 32.90843
2.779941 | 866.1369 | 32.91294
2.779941 | 866.2901 | 32.91876
2.779941 | 866.4117 | 32.92338
2.787199 | 866.5695 | 32.92938
2.787199 | 866.695 | 32.93415
2.787199 | 866.8602 | 32.94042
2.787199 | 866.9908 | 32.94539
2.787199 | 867.149 | 32.9514
2.787199 | 867.2813 | 32.95643
2.787199 | 867.4392 | 32.96243
2.787199 | 867.5804 | 32.96779
2.787199 | 867.7287 | 32.97343
2.794458 | 867.8662 | 32.97865
2.794458 | 868.0214 | 32.98455
2.794458 | 868.1616 | 32.98988
2.794458 | 868.3151 | 32.99571
2.794458 | 868.4655 | 33.00142
2.794458 | 868.6169 | 33.00718
2.794458 | 868.7609 | 33.01265
2.794458 | 868.916 | 33.01854
2.801716 | 869.0504 | 33.02365
2.801716 | 869.1829 | 33.02868
2.801716 | 869.3259 | 33.03412
2.801716 | 869.4575 | 33.03912
2.801716 | 869.5954 | 33.04436
2.801716 | 869.7385 | 33.0498
2.801716 | 869.8925 | 33.05565
2.808974 | 870.0385 | 33.0612
2.808974 | 870.1938 | 33.0671
2.808974 | 870.335 | 33.07247
2.808974 | 870.4824 | 33.07807
2.808974 | 870.6251 | 33.08349
2.808974 | 870.7725 | 33.08909
2.808974 | 870.9087 | 33.09427
2.808974 | 871.0555 | 33.09984
2.816232 | 871.1884 | 33.10489
2.816232 | 871.3307 | 33.1103
2.816232 | 871.4708 | 33.11562
2.816232 | 871.6215 | 33.12135
2.816232 | 871.7575 | 33.12652
2.816232 | 871.9119 | 33.13239
2.816232 | 872.0559 | 33.13786
2.816232 | 872.2048 | 33.14352
2.823491 | 872.3524 | 33.14912
2.823491 | 872.512 | 33.15519
2.823491 | 872.6662 | 33.16105
2.823491 | 872.8134 | 33.16664
2.823491 | 872.9686 | 33.17254
2.823491 | 873.1168 | 33.17817
2.823491 | 873.2711 | 33.18403
2.830749 | 873.41 | 33.18932
2.830749 | 873.5708 | 33.19542
2.830749 | 873.6964 | 33.2002
2.830749 | 873.8364 | 33.20552
2.830749 | 873.9673 | 33.21049
2.830749 | 874.1077 | 33.21583
2.830749 | 874.2325 | 33.22057
2.830749 | 874.3857 | 33.22639
2.838007 | 874.5228 | 33.2316
2.838007 | 874.665 | 33.237
2.838007 | 874.8095 | 33.2425
2.838007 | 874.9564 | 33.24808
2.838007 | 875.0909 | 33.25319
2.838007 | 875.2333 | 33.2586
2.838007 | 875.3684 | 33.26373
2.838007 | 875.5033 | 33.26886
2.845266 | 875.6418 | 33.27412
2.845266 | 875.7827 | 33.27948
2.845266 | 875.9179 | 33.28461
2.845266 | 876.0616 | 33.29007
2.845266 | 876.1866 | 33.29483
2.845266 | 876.3232 | 33.30002
2.845266 | 876.4563 | 33.30507
2.845266 | 876.5889 | 33.31011
2.852524 | 876.7142 | 33.31487
2.852524 | 876.8559 | 33.32026
2.852524 | 876.9924 | 33.32545
2.852524 | 877.1268 | 33.33055
2.852524 | 877.2681 | 33.33592
2.852524 | 877.4078 | 33.34123
2.852524 | 877.5507 | 33.34666
2.852524 | 877.6791 | 33.35154
2.859782 | 877.8234 | 33.35702
2.859782 | 877.9509 | 33.36187
2.859782 | 878.0854 | 33.36698
2.859782 | 878.2205 | 33.37211
2.859782 | 878.3606 | 33.37744
2.859782 | 878.4962 | 33.38259
2.859782 | 878.6404 | 33.38807
2.859782 | 878.7841 | 33.39353
2.867041 | 878.9211 | 33.39873
2.867041 | 879.0601 | 33.40402
2.867041 | 879.1995 | 33.40931
2.867041 | 879.3363 | 33.41451
2.867041 | 879.4717 | 33.41966
2.867041 | 879.6135 | 33.42505
2.867041 | 879.7401 | 33.42985
2.874299 | 879.8792 | 33.43514
2.874299 | 880.0088 | 33.44007
2.874299 | 880.1503 | 33.44544
2.874299 | 880.283 | 33.45048
2.874299 | 880.4399 | 33.45645
2.874299 | 880.5749 | 33.46158
2.874299 | 880.7358 | 33.46769
2.881557 | 880.8817 | 33.47324
2.881557 | 881.0361 | 33.4791
2.881557 | 881.1786 | 33.48452
2.881557 | 881.3239 | 33.49004
2.881557 | 881.4664 | 33.49546
2.881557 | 881.609 | 33.50087
2.881557 | 881.7424 | 33.50594
2.881557 | 881.8735 | 33.51092
2.888816 | 882.0109 | 33.51614
2.888816 | 882.140625 | 33.52108
2.888816 | 882.2726 | 33.52609
2.888816 | 882.4075 | 33.53122
2.888816 | 882.5525 | 33.53673
2.888816 | 882.6874 | 33.54185
2.888816 | 882.8275 | 33.54717
2.888816 | 882.9586 | 33.55216
2.896074 | 883.0957 | 33.55737
2.896074 | 883.2222 | 33.56217
2.896074 | 883.3594 | 33.56739
2.896074 | 883.4815 | 33.57203
2.896074 | 883.6211 | 33.57733
2.903333 | 883.7466 | 33.5821
2.903333 | 883.8705 | 33.58681
2.903333 | 883.9911 | 33.59139
2.903333 | 884.1266 | 33.59654
2.903333 | 884.246 | 33.60108
2.903333 | 884.3754 | 33.606
2.903333 | 884.5075 | 33.61102
2.910591 | 884.6482 | 33.61636
2.910591 | 884.772 | 33.62107
2.910591 | 884.9124 | 33.6264
2.910591 | 885.0485 | 33.63157
2.910591 | 885.1868 | 33.63683
2.910591 | 885.3135 | 33.64164
2.910591 | 885.4488 | 33.64678
2.917849 | 885.5833 | 33.65189
2.917849 | 885.7136 | 33.65685
2.917849 | 885.8435 | 33.66178
2.917849 | 885.9815 | 33.66703
2.917849 | 886.1187 | 33.67224
2.917849 | 886.2452 | 33.67705
2.917849 | 886.3806 | 33.68219
2.917849 | 886.5187 | 33.68744
2.925108 | 886.652 | 33.69251
2.925108 | 886.7744 | 33.69716
2.925108 | 886.9097 | 33.7023
2.925108 | 887.037 | 33.70714
2.925108 | 887.1696 | 33.71217
2.925108 | 887.2897 | 33.71674
2.925108 | 887.4312 | 33.72212
2.925108 | 887.5601 | 33.72701
2.932366 | 887.6981 | 33.73226
2.932366 | 887.8253 | 33.73709
2.932366 | 887.9651 | 33.7424
2.932366 | 888.0889 | 33.74711
2.932366 | 888.2196 | 33.75207
2.932366 | 888.3454 | 33.75686
2.932366 | 888.4813 | 33.76202
2.932366 | 888.6139 | 33.76706
2.939624 | 888.7544 | 33.7724
2.939624 | 888.8926 | 33.77765
2.939624 | 889.0392 | 33.78322
2.939624 | 889.1724 | 33.78828
2.939624 | 889.3129 | 33.79362
2.939624 | 889.4543 | 33.79899
2.939624 | 889.5919 | 33.80422
2.946882 | 889.7274 | 33.80937
2.946882 | 889.8628 | 33.81452
2.946882 | 890.0055 | 33.81994
2.946882 | 890.1338 | 33.82481
2.946882 | 890.2799 | 33.83037
2.946882 | 890.4107 | 33.83534
2.946882 | 890.5471 | 33.84052
2.946882 | 890.6741 | 33.84535
2.954141 | 890.8156 | 33.85072
2.954141 | 890.9303 | 33.85508
2.954141 | 891.0648 | 33.86019
2.954141 | 891.1961 | 33.86518
2.954141 | 891.3312 | 33.87032
2.954141 | 891.4647 | 33.87539
2.954141 | 891.602 | 33.8806
2.954141 | 891.732 | 33.88554
2.961399 | 891.8615 | 33.89047
2.961399 | 891.9813 | 33.89502
2.961399 | 892.0962 | 33.89938
2.961399 | 892.219 | 33.90405
2.961399 | 892.3301 | 33.90827
2.961399 | 892.4538 | 33.91297
2.961399 | 892.5798 | 33.91776
2.961399 | 892.7068 | 33.92259
2.968657 | 892.8268 | 33.92715
2.968657 | 892.9664 | 33.93245
2.968657 | 893.0879 | 33.93707
2.968657 | 893.2169 | 33.94197
2.968657 | 893.351 | 33.94706
2.968657 | 893.4865 | 33.95221
2.968657 | 893.611 | 33.95695
2.968657 | 893.7446 | 33.96202
2.975916 | 893.8642 | 33.96657
2.975916 | 893.9945 | 33.97152
2.975916 | 894.1315 | 33.97672
2.975916 | 894.2488 | 33.98118
2.975916 | 894.3849 | 33.98636
2.975916 | 894.5178 | 33.99141
2.975916 | 894.6419 | 33.99612
2.975916 | 894.753 | 34.00034
2.983174 | 894.8924 | 34.00564
2.983174 | 895.0072 | 34.01
2.983174 | 895.136 | 34.0149
2.983174 | 895.2612 | 34.01965
2.983174 | 895.3925 | 34.02464
2.983174 | 895.5175 | 34.02939
2.983174 | 895.6552 | 34.03463
2.990432 | 895.7874 | 34.03965
2.990432 | 895.9205 | 34.04471
2.990432 | 896.0537 | 34.04977
2.990432 | 896.1934 | 34.05508
2.990432 | 896.315 | 34.0597
2.990432 | 896.4494 | 34.0648
2.990432 | 896.5741 | 34.06954
2.990432 | 896.7105 | 34.07473
2.990432 | 896.8235 | 34.07902
2.997691 | 896.9688 | 34.08454
2.997691 | 897.1008 | 34.08956
2.997691 | 897.236 | 34.0947
2.997691 | 897.3596 | 34.09939
2.997691 | 897.5066 | 34.10498
2.997691 | 897.632 | 34.10974
2.997691 | 897.7657 | 34.11483
3.004949 | 897.8915 | 34.11961
3.004949 | 898.0386 | 34.1252
3.004949 | 898.1628 | 34.12991
3.004949 | 898.3069 | 34.13539
3.004949 | 898.4305 | 34.14009
3.004949 | 898.5726 | 34.14548
3.004949 | 898.6923 | 34.15004
3.004949 | 898.8253 | 34.15509
3.012207 | 898.9442 | 34.1596
3.012207 | 899.0604 | 34.16402
3.012207 | 899.1725 | 34.16828
3.012207 | 899.2899 | 34.17274
3.012207 | 899.4081 | 34.17723
3.012207 | 899.5313 | 34.18192
3.012207 | 899.659 | 34.18677
3.012207 | 899.7844 | 34.19153
3.019466 | 899.9075 | 34.19621
3.019466 | 900.0314 | 34.20092
3.019466 | 900.1521 | 34.20551
3.012207 | 900.2642 | 34.20977
3.019466 | 900.3917 | 34.21461
3.019466 | 900.5189 | 34.21944
3.019466 | 900.6342 | 34.22382
3.026724 | 900.7513 | 34.22827
3.026724 | 900.8787 | 34.23312
3.026724 | 900.9957 | 34.23756
3.026724 | 901.1169 | 34.24217
3.026724 | 901.2412 | 34.24689
3.026724 | 901.3615 | 34.25146
3.026724 | 901.4886 | 34.25629
3.026724 | 901.6147 | 34.26109
3.033982 | 901.7399 | 34.26584
3.033982 | 901.877 | 34.27105
3.033982 | 902.0106 | 34.27613
3.033982 | 902.1344 | 34.28083
3.033982 | 902.2619 | 34.28568
3.033982 | 902.3759 | 34.29001
3.033982 | 902.4838 | 34.29411
3.033982 | 902.6006 | 34.29855
3.033982 | 902.7216 | 34.30314
3.041241 | 902.8376 | 34.30755
3.041241 | 902.9579 | 34.31213
3.041241 | 903.0712 | 34.31643
3.041241 | 903.1798 | 34.32056
3.041241 | 903.2964 | 34.32499
3.041241 | 903.418 | 34.32961
3.041241 | 903.5443 | 34.33441
3.041241 | 903.6831 | 34.33968
3.048499 | 903.8103 | 34.34452
3.048499 | 903.9345 | 34.34924
3.048499 | 904.056 | 34.35385
3.048499 | 904.1766 | 34.35844
3.048499 | 904.2881 | 34.36267
3.048499 | 904.4138 | 34.36745
3.048499 | 904.5351 | 34.37206
3.048499 | 904.6586 | 34.37675
3.055758 | 904.7878 | 34.38166
3.055758 | 904.9238 | 34.38683
3.055758 | 905.0602 | 34.39201
3.055758 | 905.1985 | 34.39727
3.055758 | 905.3276 | 34.40217
3.055758 | 905.4542 | 34.40699
3.055758 | 905.5786 | 34.41171
3.063016 | 905.6923 | 34.41603
3.063016 | 905.8137 | 34.42065
3.063016 | 905.9401 | 34.42545
3.063016 | 906.062 | 34.43008
3.063016 | 906.1836 | 34.4347
3.070274 | 906.3135 | 34.43964
3.070274 | 906.428 | 34.44399
3.070274 | 906.539 | 34.44821
3.070274 | 906.6572 | 34.4527
3.070274 | 906.7731 | 34.4571
3.070274 | 906.8862 | 34.4614
3.070274 | 907.0069 | 34.46599
3.077532 | 907.1365 | 34.47091
3.077532 | 907.251 | 34.47526
3.077532 | 907.3759 | 34.48001
3.077532 | 907.4907 | 34.48437
3.077532 | 907.6014 | 34.48858
3.077532 | 907.7171 | 34.49297
3.077532 | 907.8218 | 34.49695
3.077532 | 907.9745 | 34.50276
3.084791 | 908.0817 | 34.50683
3.084791 | 908.1923 | 34.51103
3.084791 | 908.2997 | 34.51511
3.084791 | 908.4229 | 34.51979
3.084791 | 908.5479 | 34.52454
3.084791 | 908.6605 | 34.52882
3.084791 | 908.7811 | 34.5334
3.092049 | 908.9106 | 34.53833
3.092049 | 909.04 | 34.54324
3.092049 | 909.1579 | 34.54772
3.092049 | 909.2944 | 34.55291
3.092049 | 909.4124 | 34.5574
3.092049 | 909.5331 | 34.56198
3.092049 | 909.6442 | 34.5662
3.092049 | 909.7778 | 34.57128
3.099307 | 909.8919 | 34.57562
3.099307 | 910.024 | 34.58063
3.099307 | 910.1345 | 34.58484
3.099307 | 910.2537 | 34.58936
3.099307 | 910.361 | 34.59344
3.099307 | 910.4745 | 34.59776
3.099307 | 910.5794 | 34.60174
3.106566 | 910.6998 | 34.60631
3.106566 | 910.8058 | 34.61035
3.106566 | 910.9221 | 34.61476
3.106566 | 911.0459 | 34.61947
3.106566 | 911.1696 | 34.62417
3.106566 | 911.2892 | 34.62871
3.106566 | 911.4208 | 34.63371
3.106566 | 911.5399 | 34.63824
3.113824 | 911.6552 | 34.64262
3.113824 | 911.7756 | 34.6472
3.113824 | 911.8876 | 34.65145
3.113824 | 912.0054 | 34.65593
3.113824 | 912.1262 | 34.66052
3.113824 | 912.2517 | 34.66529
3.121082 | 912.3629 | 34.66951
3.121082 | 912.4893 | 34.67431
3.121082 | 912.5992 | 34.67849
3.121082 | 912.7195 | 34.68307
3.121082 | 912.8314 | 34.68732
3.121082 | 912.9594 | 34.69218
3.121082 | 913.0767 | 34.69664
3.128341 | 913.2056 | 34.70153
3.128341 | 913.3275 | 34.70617
3.128341 | 913.4526 | 34.71092
3.128341 | 913.5693 | 34.71536
3.128341 | 913.692 | 34.72002
3.128341 | 913.8108 | 34.72453
3.128341 | 913.9282 | 34.72899
3.128341 | 914.046 | 34.73347
3.135599 | 914.1685 | 34.73812
3.135599 | 914.2828 | 34.74247
3.135599 | 914.3978 | 34.74684
3.135599 | 914.5195 | 34.75146
3.135599 | 914.6314 | 34.75572
3.135599 | 914.7343 | 34.75962
3.135599 | 914.8446 | 34.76382
3.135599 | 914.9576 | 34.76811
3.142857 | 915.0588 | 34.77196
3.142857 | 915.1721 | 34.77626
3.142857 | 915.2845 | 34.78053
3.142857 | 915.4048 | 34.7851
3.142857 | 915.5182 | 34.78941
3.142857 | 915.6382 | 34.79397
3.142857 | 915.748 | 34.79815
3.142857 | 915.8644 | 34.80257
3.150116 | 915.9662 | 34.80644
3.150116 | 916.0812 | 34.81081
3.150116 | 916.1911 | 34.81498
3.150116 | 916.302 | 34.8192
3.150116 | 916.4205 | 34.8237
3.150116 | 916.5469 | 34.8285
3.150116 | 916.6634 | 34.83293
3.150116 | 916.7765 | 34.83723
3.157374 | 916.8971 | 34.84181
3.157374 | 917.0175 | 34.84639
3.157374 | 917.1262 | 34.85052
3.157374 | 917.2366 | 34.85471
3.157374 | 917.3545 | 34.85919
3.157374 | 917.4609 | 34.86323
3.157374 | 917.5646 | 34.86717
3.164632 | 917.6732 | 34.8713
3.164632 | 917.7914 | 34.87579
3.164632 | 917.8996 | 34.87991
3.164632 | 918.0317 | 34.88493
3.164632 | 918.1472 | 34.88931
3.164632 | 918.2697 | 34.89397
3.164632 | 918.3815 | 34.89822
3.171891 | 918.5018 | 34.90279
3.171891 | 918.6642 | 34.90896
3.171891 | 918.7729 | 34.91309
3.171891 | 918.8821 | 34.91724
3.171891 | 918.9826 | 34.92106
3.171891 | 919.1041 | 34.92568
3.171891 | 919.2115 | 34.92976
3.179149 | 919.3365 | 34.93451
3.179149 | 919.459 | 34.93916
3.179149 | 919.5838 | 34.9439
3.179149 | 919.7048 | 34.9485
3.179149 | 919.8319 | 34.95333
3.179149 | 919.9457 | 34.95766
3.186408 | 920.0604 | 34.96201
3.186408 | 920.1905 | 34.96696
3.186408 | 920.2957 | 34.97096
3.186408 | 920.4135 | 34.97543
3.186408 | 920.5214 | 34.97953
3.186408 | 920.6514 | 34.98447
3.186408 | 920.7563 | 34.98846
3.186408 | 920.8914 | 34.99359
3.193666 | 920.9945 | 34.99751
3.193666 | 921.1184 | 35.00222
3.193666 | 921.2719 | 35.00805
3.193666 | 921.4135 | 35.01343
3.193666 | 921.5275 | 35.01777
3.193666 | 921.6313 | 35.02171
3.200924 | 921.7571 | 35.02649
3.200924 | 921.8633 | 35.03052
3.200924 | 921.9738 | 35.03472
3.200924 | 922.0756 | 35.03859
3.200924 | 922.1896 | 35.04292
3.200924 | 922.3331 | 35.04838
3.200924 | 922.4475 | 35.05272
3.200924 | 922.5576 | 35.05691
3.208182 | 922.6729 | 35.06129
3.208182 | 922.8195 | 35.06686
3.208182 | 922.933 | 35.07118
3.208182 | 923.0364 | 35.0751
3.208182 | 923.140625 | 35.07906
3.208182 | 923.2425 | 35.08293
3.208182 | 923.352 | 35.08709
3.208182 | 923.4527 | 35.09092
3.208182 | 923.5696 | 35.09537
3.215441 | 923.6779 | 35.09948
3.215441 | 923.7917 | 35.10381
3.215441 | 923.9003 | 35.10793
3.215441 | 924.0129 | 35.11221
3.215441 | 924.1624 | 35.11789
3.215441 | 924.2772 | 35.12225
3.215441 | 924.3885 | 35.12648
3.222699 | 924.5389 | 35.1322
3.222699 | 924.6621 | 35.13688
3.222699 | 924.7658 | 35.14082
3.222699 | 924.8761 | 35.14501
3.229957 | 924.9789 | 35.14892
3.229957 | 925.1082 | 35.15383
3.229957 | 925.2111 | 35.15774
3.222699 | 925.3194 | 35.16186
3.229957 | 925.431 | 35.1661
3.229957 | 925.5518 | 35.17069
3.229957 | 925.6521 | 35.1745
3.229957 | 925.7629 | 35.17871
3.237216 | 925.8655 | 35.18261
3.237216 | 925.9685 | 35.18652
3.237216 | 926.124 | 35.19243
3.237216 | 926.2796 | 35.19834
3.237216 | 926.4069 | 35.20318
3.237216 | 926.5267 | 35.20773
3.237216 | 926.644 | 35.21219
3.244474 | 926.7552 | 35.21642
3.244474 | 926.8705 | 35.2208
3.244474 | 927.0227 | 35.22658
3.244474 | 927.1394 | 35.23102
3.244474 | 927.245 | 35.23503
3.244474 | 927.3553 | 35.23922
3.244474 | 927.4717 | 35.24364
3.251732 | 927.5836 | 35.2479
3.251732 | 927.7393 | 35.25381
3.251732 | 927.8495 | 35.258
3.251732 | 927.9557 | 35.26203
3.251732 | 928.0977 | 35.26743
3.251732 | 928.2024 | 35.27141
3.251732 | 928.3482 | 35.27695
3.258991 | 928.451 | 35.28086
3.258991 | 928.5511 | 35.28466
3.258991 | 928.6872 | 35.28983
3.258991 | 928.8008 | 35.29415
3.258991 | 928.9337 | 35.2992
3.258991 | 929.0424 | 35.30333
3.258991 | 929.1478 | 35.30733
3.266249 | 929.2857 | 35.31257
3.266249 | 929.3979 | 35.31684
3.266249 | 929.5435 | 35.32237
3.266249 | 929.6574 | 35.3267
3.266249 | 929.7615 | 35.33066
3.266249 | 929.8779 | 35.33508
3.266249 | 930.0355 | 35.34106
3.273507 | 930.1841 | 35.34671
3.273507 | 930.2948 | 35.35092
3.273507 | 930.3972 | 35.35481
3.273507 | 930.5101 | 35.3591
3.273507 | 930.616 | 35.36312
3.273507 | 930.7245 | 35.36725
3.273507 | 930.8254 | 35.37108
3.280766 | 930.9811 | 35.377
3.280766 | 931.1317 | 35.38272
3.280766 | 931.2664 | 35.38784
3.280766 | 931.3766 | 35.39203
3.280766 | 931.5278 | 35.39777
3.280766 | 931.6359 | 35.40188
3.280766 | 931.7448 | 35.40602
3.288024 | 931.8554 | 35.41022
3.288024 | 931.9593 | 35.41417
3.288024 | 932.0617 | 35.41806
3.288024 | 932.2173 | 35.42397
3.288024 | 932.3704 | 35.42979
3.288024 | 932.4838 | 35.4341
3.288024 | 932.5872 | 35.43803
3.295282 | 932.7009 | 35.44235
3.295282 | 932.8032 | 35.44624
3.295282 | 932.9292 | 35.45103
3.295282 | 933.0345 | 35.45503
3.295282 | 933.157 | 35.45968
3.295282 | 933.2595 | 35.46358
3.295282 | 933.3828 | 35.46826
3.295282 | 933.4843 | 35.47212
3.302541 | 933.6075 | 35.4768
3.302541 | 933.708 | 35.48062
3.302541 | 933.8231 | 35.48499
3.302541 | 933.9811 | 35.491
3.302541 | 934.084 | 35.49491
3.302541 | 934.191 | 35.49897
3.302541 | 934.2958 | 35.50296
3.302541 | 934.3973 | 35.50681
3.309799 | 934.54 | 35.51224
3.309799 | 934.6446 | 35.51621
3.309799 | 934.7933 | 35.52186
3.309799 | 934.8982 | 35.52585
3.309799 | 935.041 | 35.53127
3.317057 | 935.1695 | 35.53616
3.317057 | 935.2768 | 35.54023
3.317057 | 935.4185 | 35.54562
3.317057 | 935.528 | 35.54978
3.317057 | 935.6874 | 35.55584
3.317057 | 935.842 | 35.56171
3.324316 | 935.9467 | 35.56569
3.324316 | 936.1055 | 35.57172
3.324316 | 936.2391 | 35.5768
3.324316 | 936.342 | 35.58071
3.324316 | 936.4861 | 35.58619
3.324316 | 936.6349 | 35.59184
3.331574 | 936.7491 | 35.59618
3.331574 | 936.8525 | 35.60011
3.331574 | 936.9685 | 35.60452
3.331574 | 937.0723 | 35.60846
3.331574 | 937.1766 | 35.61243
3.331574 | 937.3226 | 35.61798
3.331574 | 937.4586 | 35.62314
3.331574 | 937.5613 | 35.62705
3.338832 | 937.6969 | 35.6322
3.338832 | 937.8005 | 35.63614
3.338832 | 937.9412 | 35.64148
3.338832 | 938.0446 | 35.64541
3.338832 | 938.1505 | 35.64943
3.338832 | 938.2888 | 35.65469
3.346091 | 938.4054 | 35.65912
3.346091 | 938.5381 | 35.66416
3.346091 | 938.6385 | 35.66798
3.346091 | 938.7883 | 35.67367
3.346091 | 938.9272 | 35.67895
3.346091 | 939.0658 | 35.68421
3.353349 | 939.1716 | 35.68823
3.353349 | 939.3186 | 35.69382
3.353349 | 939.4321 | 35.69814
3.353349 | 939.5425 | 35.70233
3.353349 | 939.658 | 35.70672
3.353349 | 939.819 | 35.71284
3.353349 | 939.9293 | 35.71703
3.353349 | 940.0365 | 35.7211
3.360607 | 940.139 | 35.725
3.360607 | 940.2433 | 35.72896
3.367866 | 940.3853 | 35.73436
3.367866 | 940.4948 | 35.73852
3.360607 | 940.6426 | 35.74413
3.360607 | 940.743 | 35.74795
3.367866 | 940.8558 | 35.75224
3.367866 | 940.9562 | 35.75605
3.367866 | 941.0833 | 35.76088
3.375124 | 941.2147 | 35.76587
3.375124 | 941.3453 | 35.77084
3.375124 | 941.4916 | 35.77639
3.375124 | 941.6326 | 35.78175
3.375124 | 941.7723 | 35.78706
3.382382 | 941.9044 | 35.79208
3.382382 | 942.0341 | 35.79701
3.382382 | 942.1724 | 35.80226
3.382382 | 942.3164 | 35.80774
3.382382 | 942.4167 | 35.81155
3.382382 | 942.5491 | 35.81658
3.389641 | 942.6852 | 35.82175
3.389641 | 942.7859 | 35.82558
3.389641 | 942.9311 | 35.83109
3.389641 | 943.0356 | 35.83507
3.389641 | 943.1358 | 35.83887
3.389641 | 943.2761 | 35.8442
3.389641 | 943.3761 | 35.848
3.396899 | 943.4996 | 35.8527
3.396899 | 943.6349 | 35.85784
3.396899 | 943.7789 | 35.86331
3.396899 | 943.9126 | 35.86839
3.396899 | 944.0511 | 35.87365
3.404157 | 944.1835 | 35.87868
3.404157 | 944.33 | 35.88425
3.404157 | 944.4363 | 35.88829
3.404157 | 944.5746 | 35.89355
3.404157 | 944.676 | 35.8974
3.404157 | 944.7815 | 35.90141
3.404157 | 944.8828125 | 35.90526
3.411416 | 945.0217 | 35.91054
3.411416 | 945.1288 | 35.91461
3.411416 | 945.2672 | 35.91987
3.411416 | 945.4075 | 35.9252
3.411416 | 945.508 | 35.92902
3.411416 | 945.6586 | 35.93474
3.418674 | 945.7595 | 35.93857
3.418674 | 945.9081 | 35.94422
3.418674 | 946.06 | 35.94999
3.418674 | 946.1949 | 35.95512
3.418674 | 946.2984 | 35.95905
3.418674 | 946.4204 | 35.96369
3.418674 | 946.5534 | 35.96874
3.425932 | 946.6965 | 35.97418
3.425932 | 946.7986 | 35.97806
3.425932 | 946.9001 | 35.98192
3.425932 | 947.0406 | 35.98725
3.425932 | 947.1713 | 35.99222
3.425932 | 947.2947 | 35.99691
3.425932 | 947.4267 | 36.00193
3.433191 | 947.5521 | 36.00669
3.433191 | 947.6831 | 36.01167
3.433191 | 947.7846 | 36.01553
3.433191 | 947.9175 | 36.02058
3.433191 | 948.0577 | 36.0259
3.440449 | 948.1904 | 36.03095
3.440449 | 948.3282 | 36.03619
3.440449 | 948.4483 | 36.04075
3.440449 | 948.5807 | 36.04578
3.440449 | 948.7318 | 36.05152
3.447707 | 948.8778 | 36.05707
3.447707 | 949.0262 | 36.06271
3.447707 | 949.1578 | 36.06771
3.447707 | 949.2893 | 36.07271
3.447707 | 949.4118 | 36.07736
3.447707 | 949.5438 | 36.08237
3.454966 | 949.6747 | 36.08735
3.454966 | 949.8237 | 36.09301
3.454966 | 949.9599 | 36.09819
3.454966 | 950.0934 | 36.10326
3.454966 | 950.2306 | 36.10847
3.462224 | 950.3681 | 36.1137
3.462224 | 950.4705 | 36.11759
3.462224 | 950.6207 | 36.1233
3.469482 | 950.7535 | 36.12834
3.469482 | 950.8929 | 36.13364
3.469482 | 951.0245 | 36.13864
3.469482 | 951.16 | 36.14379
3.469482 | 951.303 | 36.14922
3.47674 | 951.4423 | 36.15452
3.47674 | 951.5861 | 36.15998
3.47674 | 951.7277 | 36.16536
3.47674 | 951.868 | 36.17069
3.47674 | 951.974 | 36.17472
3.483999 | 952.1145 | 36.18006
3.483999 | 952.2153 | 36.18389
3.483999 | 952.357 | 36.18928
3.483999 | 952.4877 | 36.19424
3.483999 | 952.6118 | 36.19896
3.491257 | 952.7557 | 36.20443
3.491257 | 952.8619 | 36.20846
3.491257 | 953.0004 | 36.21373
3.491257 | 953.1304 | 36.21867
3.491257 | 953.2515 | 36.22327
3.498516 | 953.3648 | 36.22757
3.498516 | 953.4912 | 36.23238
3.498516 | 953.6154 | 36.23709
3.505774 | 953.7559 | 36.24244
3.505774 | 953.8842 | 36.24731
3.505774 | 954.0243 | 36.25263
3.505774 | 954.1451 | 36.25722
3.505774 | 954.2649 | 36.26178
3.513032 | 954.366 | 36.26562
3.513032 | 954.4942 | 36.27049
3.513032 | 954.6334 | 36.27578
3.513032 | 954.7567 | 36.28046
3.513032 | 954.8843 | 36.28531
3.520291 | 955.0137 | 36.29023
3.520291 | 955.1477 | 36.29532
3.520291 | 955.2657 | 36.29981
3.520291 | 955.3994 | 36.30489
3.520291 | 955.5229 | 36.30958
3.527549 | 955.6626 | 36.31489
3.527549 | 955.7987 | 36.32006
3.527549 | 955.9418 | 36.3255
3.527549 | 956.0426 | 36.32933
3.527549 | 956.1752 | 36.33437
3.527549 | 956.2767 | 36.33823
3.534807 | 956.4042 | 36.34307
3.527549 | 956.5182 | 36.3474
3.534807 | 956.6465 | 36.35228
3.534807 | 956.78 | 36.35735
3.534807 | 956.921 | 36.36271
3.542066 | 957.025 | 36.36666
3.542066 | 957.1583 | 36.37173
3.542066 | 957.2929 | 36.37684
3.542066 | 957.4277 | 36.38196
3.542066 | 957.5463 | 36.38647
3.549324 | 957.6635 | 36.39092
3.549324 | 957.7905 | 36.39575
3.549324 | 957.9307 | 36.40107
3.549324 | 958.075 | 36.40656
3.549324 | 958.2069 | 36.41157
3.556582 | 958.324 | 36.41602
3.556582 | 958.4327 | 36.42015
3.556582 | 958.5364 | 36.42409
3.556582 | 958.657 | 36.42868
3.556582 | 958.7831 | 36.43347
3.563841 | 958.9056 | 36.43812
3.563841 | 959.0263 | 36.44271
3.563841 | 959.148 | 36.44733
3.563841 | 959.2612 | 36.45164
3.563841 | 959.3693 | 36.45574
3.563841 | 959.4944 | 36.46049
3.571099 | 959.6145 | 36.46506
3.571099 | 959.7379 | 36.46975
3.571099 | 959.855 | 36.4742
3.571099 | 959.9919 | 36.4794
3.578357 | 960.1187 | 36.48422
3.578357 | 960.2354 | 36.48865
3.578357 | 960.3568 | 36.49327
3.585616 | 960.481 | 36.49799
3.585616 | 960.6131 | 36.50301
3.585616 | 960.7297 | 36.50744
3.585616 | 960.8549 | 36.51219
3.585616 | 960.9841 | 36.5171
3.592874 | 961.0983 | 36.52144
3.592874 | 961.2104 | 36.5257
3.592874 | 961.3434 | 36.53076
3.592874 | 961.4802 | 36.53596
3.600132 | 961.5943 | 36.54029
3.600132 | 961.7245 | 36.54524
3.600132 | 961.8635 | 36.55052
3.600132 | 961.9847 | 36.55513
3.600132 | 962.1146 | 36.56006
3.60739 | 962.2372 | 36.56472
3.60739 | 962.3786 | 36.57009
3.60739 | 962.5108 | 36.57512
3.60739 | 962.6439 | 36.58018
3.60739 | 962.7679 | 36.58489
3.614649 | 962.8799 | 36.58914
3.614649 | 963.0057 | 36.59392
3.614649 | 963.1254 | 36.59847
3.621907 | 963.2495 | 36.60319
3.621907 | 963.3609 | 36.60742
3.621907 | 963.4755 | 36.61178
3.621907 | 963.5992 | 36.61648
3.621907 | 963.7105 | 36.62071
3.621907 | 963.8157 | 36.6247
3.629165 | 963.9193 | 36.62864
3.629165 | 964.0297 | 36.63283
3.629165 | 964.1541 | 36.63756
3.629165 | 964.273 | 36.64208
3.636424 | 964.3909 | 36.64656
3.636424 | 964.5176 | 36.65137
3.636424 | 964.655 | 36.6566
3.636424 | 964.77 | 36.66097
3.636424 | 964.8846 | 36.66532
3.643682 | 965.0159 | 36.67031
3.643682 | 965.1406 | 36.67505
3.643682 | 965.2586 | 36.67953
3.643682 | 965.3792 | 36.68412
3.643682 | 965.4959 | 36.68855
3.650941 | 965.598 | 36.69243
3.650941 | 965.7286 | 36.69739
3.658199 | 965.8474 | 36.70191
3.658199 | 965.9863 | 36.70719
3.658199 | 966.1223 | 36.71235
3.658199 | 966.2562 | 36.71744
3.658199 | 966.3771 | 36.72204
3.665457 | 966.4872 | 36.72622
3.665457 | 966.6028 | 36.73061
3.665457 | 966.7205 | 36.73509
3.665457 | 966.851 | 36.74004
3.665457 | 966.9846 | 36.74512
3.672716 | 967.1162 | 36.75012
3.672716 | 967.2534 | 36.75534
3.672716 | 967.3961 | 36.76076
3.672716 | 967.5209 | 36.7655
3.679974 | 967.6407 | 36.77005
3.679974 | 967.7542 | 36.77436
3.679974 | 967.8793 | 36.77912
3.679974 | 967.9997 | 36.78369
3.679974 | 968.1262 | 36.7885
3.687232 | 968.255 | 36.7934
3.687232 | 968.3587 | 36.79734
3.687232 | 968.4791 | 36.80191
3.687232 | 968.6116 | 36.80695
3.694491 | 968.7272 | 36.81134
3.694491 | 968.8581 | 36.81631
3.694491 | 968.9836 | 36.82108
3.694491 | 969.0859375 | 36.82497
3.694491 | 969.1925 | 36.82902
3.694491 | 969.3066 | 36.83336
3.701749 | 969.4128 | 36.83739
3.701749 | 969.5242 | 36.84163
3.701749 | 969.6441 | 36.84618
3.701749 | 969.7744 | 36.85113
3.701749 | 969.887 | 36.85541
3.709007 | 970.0065 | 36.85995
3.709007 | 970.131 | 36.86468
3.709007 | 970.2467 | 36.86908
3.709007 | 970.3477 | 36.87292
3.709007 | 970.4542 | 36.87696
3.716266 | 970.5551 | 36.8808
3.716266 | 970.673 | 36.88528
3.716266 | 970.7782 | 36.88928
3.716266 | 970.9113 | 36.89433
3.716266 | 971.0268 | 36.89872
3.723524 | 971.1448 | 36.90321
3.723524 | 971.2718 | 36.90803
3.723524 | 971.3868 | 36.9124
3.723524 | 971.4969 | 36.91659
3.723524 | 971.6077 | 36.9208
3.730782 | 971.7354 | 36.92565
3.730782 | 971.8636 | 36.93052
3.730782 | 971.9785 | 36.93489
3.730782 | 972.1019 | 36.93958
3.730782 | 972.2173 | 36.94396
3.730782 | 972.3401 | 36.94863
3.73804 | 972.4499 | 36.9528
3.73804 | 972.5698 | 36.95736
3.73804 | 972.688 | 36.96185
3.73804 | 972.8283 | 36.96718
3.73804 | 972.9745 | 36.97273
3.745299 | 973.1183 | 36.9782
3.752557 | 973.2612 | 36.98363
3.745299 | 973.3813 | 36.9882
3.752557 | 973.4947 | 36.9925
3.752557 | 973.6321 | 36.99773
3.759815 | 973.7463 | 37.00206
3.759815 | 973.863 | 37.0065
3.759815 | 973.9776 | 37.01085
3.759815 | 974.1047 | 37.01568
3.759815 | 974.2486 | 37.02115
3.767074 | 974.3542 | 37.02517
3.767074 | 974.4713 | 37.02961
3.767074 | 974.593 | 37.03424
3.767074 | 974.7317 | 37.03951
3.774332 | 974.8423 | 37.04371
3.774332 | 974.9461 | 37.04766
3.774332 | 975.0518 | 37.05167
3.774332 | 975.1694 | 37.05614
3.781591 | 975.2702 | 37.05997
3.781591 | 975.373 | 37.06388
3.781591 | 975.482 | 37.06802
3.781591 | 975.5948 | 37.07231
3.788849 | 975.7348 | 37.07763
3.788849 | 975.8813 | 37.08319
3.788849 | 976.0123 | 37.08817
3.796107 | 976.1214 | 37.09232
3.796107 | 976.236 | 37.09667
3.796107 | 976.3638 | 37.10153
3.796107 | 976.4972 | 37.1066
3.796107 | 976.6068 | 37.11076
3.803366 | 976.7182 | 37.11499
3.803366 | 976.8255 | 37.11907
3.803366 | 976.9323 | 37.12313
3.803366 | 977.0535 | 37.12773
3.803366 | 977.1669 | 37.13204
3.810624 | 977.2693 | 37.13594
3.810624 | 977.4034 | 37.14103
3.810624 | 977.5115 | 37.14514
3.810624 | 977.6263 | 37.1495
3.817882 | 977.7364 | 37.15369
3.817882 | 977.8686 | 37.15871
3.817882 | 978.0046 | 37.16388
3.817882 | 978.1464 | 37.16926
3.825141 | 978.2728 | 37.17407
3.825141 | 978.3895 | 37.1785
3.825141 | 978.5121 | 37.18316
3.825141 | 978.6296 | 37.18763
3.832399 | 978.7647 | 37.19276
3.832399 | 978.8682 | 37.19669
3.832399 | 978.9778 | 37.20086
3.832399 | 979.1004 | 37.20552
3.832399 | 979.2277 | 37.21036
3.839657 | 979.3439 | 37.21477
3.839657 | 979.4723 | 37.21965
3.839657 | 979.6188 | 37.22522
3.839657 | 979.7379 | 37.22974
3.839657 | 979.8466 | 37.23387
3.839657 | 979.9672 | 37.23845
3.846916 | 980.0889 | 37.24308
3.846916 | 980.1973 | 37.2472
3.846916 | 980.3324 | 37.25233
3.854174 | 980.4736 | 37.2577
3.854174 | 980.5767 | 37.26161
3.854174 | 980.6843 | 37.26571
3.854174 | 980.7949 | 37.26991
3.854174 | 980.8983 | 37.27384
3.861432 | 981.0358 | 37.27906
3.861432 | 981.1638 | 37.28393
3.861432 | 981.2714 | 37.28802
3.861432 | 981.3881 | 37.29245
3.861432 | 981.494 | 37.29647
3.86869 | 981.6169 | 37.30115
3.86869 | 981.7565 | 37.30645
3.86869 | 981.8578 | 37.3103
3.86869 | 981.9884 | 37.31526
3.875949 | 982.1077 | 37.3198
3.875949 | 982.2156 | 37.3239
3.875949 | 982.3356 | 37.32846
3.875949 | 982.4655 | 37.33339
3.883207 | 982.5912 | 37.33817
3.883207 | 982.7077 | 37.34259
3.883207 | 982.8337 | 37.34738
3.883207 | 982.9563 | 37.35204
3.890465 | 983.0709 | 37.3564
3.890465 | 983.1802 | 37.36055
3.890465 | 983.3145 | 37.36565
3.890465 | 983.4306 | 37.37006
3.890465 | 983.5445 | 37.37439
3.897724 | 983.671 | 37.3792
3.897724 | 983.7741 | 37.38312
3.897724 | 983.8856 | 37.38735
3.897724 | 984.0028 | 37.39181
3.904982 | 984.1277 | 37.39656
3.904982 | 984.2453 | 37.40102
3.904982 | 984.3619 | 37.40545
3.904982 | 984.4778 | 37.40986
3.91224 | 984.6077 | 37.41479
3.91224 | 984.7084 | 37.41862
3.91224 | 984.8109 | 37.42251
3.91224 | 984.9285 | 37.42698
3.91224 | 985.0308 | 37.43087
3.919499 | 985.164 | 37.43593
3.919499 | 985.2944 | 37.44089
3.919499 | 985.3991 | 37.44487
3.919499 | 985.5131 | 37.4492
3.919499 | 985.6138 | 37.45303
3.926757 | 985.7483 | 37.45814
3.926757 | 985.8717 | 37.46283
3.926757 | 986.0077 | 37.46799
3.926757 | 986.121 | 37.4723
3.934016 | 986.2314 | 37.47649
3.934016 | 986.3422 | 37.4807
3.934016 | 986.4491 | 37.48477
3.934016 | 986.5623 | 37.48907
3.941274 | 986.6757 | 37.49338
3.941274 | 986.7877 | 37.49763
3.941274 | 986.9134 | 37.50241
3.941274 | 987.037 | 37.50711
3.941274 | 987.1492 | 37.51137
3.948532 | 987.282 | 37.51642
3.948532 | 987.3958 | 37.52074
3.948532 | 987.5193 | 37.52544
3.948532 | 987.6286 | 37.52959
3.955791 | 987.734375 | 37.53361
3.955791 | 987.8458 | 37.53784
3.963049 | 987.9804 | 37.54296
3.955791 | 988.0844 | 37.5469
3.963049 | 988.2148 | 37.55186
3.963049 | 988.3317 | 37.5563
3.963049 | 988.4325 | 37.56013
3.963049 | 988.5564 | 37.56484
3.970307 | 988.6914 | 37.56997
3.970307 | 988.8267 | 37.57511
3.970307 | 988.964 | 37.58033
3.970307 | 989.0947 | 37.5853
3.970307 | 989.2283 | 37.59037
3.977565 | 989.349 | 37.59496
3.977565 | 989.4636 | 37.59931
3.977565 | 989.5755 | 37.60357
3.977565 | 989.7006 | 37.60832
3.984824 | 989.8161 | 37.61271
3.984824 | 989.9347 | 37.61722
3.984824 | 990.0417 | 37.62129
3.984824 | 990.1738 | 37.6263
3.992082 | 990.2964 | 37.63096
3.992082 | 990.4207 | 37.63569
3.992082 | 990.5505 | 37.64062
3.992082 | 990.6694 | 37.64514
3.99934 | 990.7994 | 37.65008
3.99934 | 990.9146 | 37.65445
3.99934 | 991.0156 | 37.65829
3.99934 | 991.152 | 37.66347
4.006599 | 991.2739 | 37.66811
4.006599 | 991.378 | 37.67206
4.006599 | 991.4969 | 37.67658
4.006599 | 991.6235 | 37.68139
4.013857 | 991.7313 | 37.68549
4.013857 | 991.8352 | 37.68944
4.013857 | 991.9482 | 37.69373
4.013857 | 992.0723 | 37.69845
4.021115 | 992.1865 | 37.70278
4.021115 | 992.3099 | 37.70748
4.021115 | 992.4324 | 37.71213
4.021115 | 992.5629 | 37.71709
4.021115 | 992.6882 | 37.72185
4.028374 | 992.7883 | 37.72565
4.028374 | 992.9043 | 37.73006
4.028374 | 993.005 | 37.73389
4.028374 | 993.1239 | 37.73841
4.028374 | 993.2448 | 37.743
4.035632 | 993.3651 | 37.74757
4.035632 | 993.4858 | 37.75216
4.035632 | 993.5981 | 37.75643
4.035632 | 993.6995 | 37.76028
4.04289 | 993.8012 | 37.76414
4.04289 | 993.9207 | 37.76868
4.050149 | 994.027 | 37.77272
4.050149 | 994.1318 | 37.77671
4.050149 | 994.2532 | 37.78132
4.057407 | 994.3654 | 37.78558
4.057407 | 994.4747 | 37.78974
4.057407 | 994.5887 | 37.79407
4.057407 | 994.6957 | 37.79814
4.064665 | 994.8038 | 37.80224
4.064665 | 994.908 | 37.8062
4.064665 | 995.0132 | 37.8102
4.064665 | 995.1289 | 37.8146
4.071924 | 995.2447 | 37.819
4.071924 | 995.3492 | 37.82297
4.071924 | 995.4788 | 37.82789
4.071924 | 995.5878 | 37.83203
4.079182 | 995.7022 | 37.83638
4.079182 | 995.8234 | 37.84099
4.079182 | 995.9277 | 37.84495
4.079182 | 996.0298 | 37.84883
4.086441 | 996.1553 | 37.8536
4.086441 | 996.2693 | 37.85793
4.086441 | 996.3748 | 37.86194
4.086441 | 996.4794 | 37.86591
4.100957 | 996.5461 | 37.86845
4.093699 | 996.663 | 37.87289
4.100957 | 996.7724 | 37.87705
4.100957 | 996.8787 | 37.88109
4.108215 | 996.9835 | 37.88507
4.100957 | 997.1059 | 37.88972
4.100957 | 997.2109375 | 37.89371
4.108215 | 997.317 | 37.89774
4.108215 | 997.4227 | 37.90176
4.115474 | 997.5425 | 37.90631
4.108215 | 997.6454 | 37.91022
4.115474 | 997.7479 | 37.91412
4.122732 | 997.8572 | 37.91827
4.122732 | 997.981 | 37.92298
4.115474 | 998.1049 | 37.92768
4.122732 | 998.2159 | 37.9319
4.12999 | 998.3199 | 37.93585
4.12999 | 998.441 | 37.94046
4.12999 | 998.558 | 37.9449
4.137249 | 998.6776 | 37.94944
4.137249 | 998.7817 | 37.9534
4.137249 | 998.8859 | 37.95736
4.137249 | 999.013 | 37.96219
4.144507 | 999.1271 | 37.96653
4.144507 | 999.243 | 37.97093
4.144507 | 999.3664 | 37.97562
4.144507 | 999.4762 | 37.97979
4.151765 | 999.5917 | 37.98418
4.151765 | 999.7088 | 37.98863
4.151765 | 999.8328 | 37.99334
4.159024 | 999.9473 | 37.99769
4.159024 | 1000.07 | 38.00237
4.166282 | 1000.184 | 38.00669
4.166282 | 1000.298 | 38.011
4.166282 | 1000.403 | 38.01501
4.17354 | 1000.508 | 38.01901
4.17354 | 1000.622 | 38.02332
4.17354 | 1000.724 | 38.02719
4.180799 | 1000.838 | 38.03154
4.180799 | 1000.957 | 38.03608
4.180799 | 1001.087 | 38.04101
4.188057 | 1001.202 | 38.04536
4.188057 | 1001.302 | 38.04917
4.188057 | 1001.428 | 38.05396
4.195315 | 1001.549 | 38.05857
4.195315 | 1001.654 | 38.06256
4.195315 | 1001.758 | 38.06651
4.202574 | 1001.869 | 38.07073
4.202574 | 1001.991 | 38.07534
4.209832 | 1002.11 | 38.07988
4.209832 | 1002.233 | 38.08453
4.209832 | 1002.356 | 38.08924
4.21709 | 1002.48 | 38.09395
4.21709 | 1002.6 | 38.0985
4.21709 | 1002.707 | 38.10257
4.224349 | 1002.815 | 38.10666
4.224349 | 1002.93 | 38.11104
4.224349 | 1003.037 | 38.11511
4.231607 | 1003.148 | 38.11931
4.231607 | 1003.257 | 38.12347
4.238865 | 1003.375 | 38.12794
4.238865 | 1003.489 | 38.13229
4.238865 | 1003.595 | 38.13631
4.238865 | 1003.701 | 38.14033
4.246124 | 1003.817 | 38.14474
4.246124 | 1003.917 | 38.14855
4.253382 | 1004.026 | 38.15267
4.253382 | 1004.131 | 38.15668
4.253382 | 1004.241 | 38.16086
4.253382 | 1004.36 | 38.16536
4.26064 | 1004.49 | 38.1703
4.26064 | 1004.598 | 38.17442
4.26064 | 1004.698 | 38.17823
4.267899 | 1004.821 | 38.18291
4.267899 | 1004.926 | 38.18687
4.275157 | 1005.044 | 38.19138
4.275157 | 1005.16 | 38.19579
4.275157 | 1005.27 | 38.19997
4.282415 | 1005.386 | 38.20435
4.282415 | 1005.493 | 38.20843
4.282415 | 1005.598 | 38.21241
4.289674 | 1005.703 | 38.2164
4.289674 | 1005.803 | 38.22021
4.289674 | 1005.906 | 38.22414
4.296932 | 1006.014 | 38.22824
4.296932 | 1006.131 | 38.23266
4.30419 | 1006.238 | 38.23674
4.30419 | 1006.347 | 38.24087
4.311449 | 1006.453 | 38.24492
4.311449 | 1006.564 | 38.24911
4.318707 | 1006.667 | 38.25303
4.318707 | 1006.775 | 38.25715
4.318707 | 1006.88 | 38.26112
4.325965 | 1006.994 | 38.26545
4.333224 | 1007.095 | 38.26929
4.333224 | 1007.199 | 38.27325
4.340482 | 1007.25 | 38.27521
4.340482 | 1007.309 | 38.27745
4.34774 | 1007.386 | 38.28037
4.34774 | 1007.442 | 38.2825
4.354999 | 1007.467 | 38.28346
4.362257 | 1007.496 | 38.28453
4.362257 | 1007.527 | 38.28572
4.369515 | 1007.575 | 38.28755
4.369515 | 1007.583 | 38.28787
4.376774 | 1007.628 | 38.28956
4.376774 | 1007.625 | 38.28945
4.384032 | 1007.615 | 38.28904
4.384032 | 1007.573 | 38.28746
4.384032 | 1007.496 | 38.28454
4.39129 | 1007.421 | 38.28171
4.398549 | 1007.332 | 38.27833
4.398549 | 1007.256 | 38.2754
4.398549 | 1007.152 | 38.27146
4.405807 | 1007.045 | 38.26741
4.405807 | 1006.943 | 38.26353
4.405807 | 1006.826 | 38.25909
4.405807 | 1006.722 | 38.25514
4.405807 | 1006.611 | 38.2509
4.405807 | 1006.503 | 38.24683
4.413065 | 1006.399 | 38.24284
4.413065 | 1006.286 | 38.23857
4.413065 | 1006.16 | 38.23379
4.413065 | 1006.028 | 38.22877
4.413065 | 1005.915 | 38.22446
4.413065 | 1005.788 | 38.21963
4.413065 | 1005.682 | 38.2156
4.413065 | 1005.571 | 38.2114
4.413065 | 1005.43 | 38.20604
4.413065 | 1005.29 | 38.2007
4.413065 | 1005.128 | 38.19456
4.413065 | 1005.013 | 38.19017
4.413065 | 1004.903 | 38.18601
4.413065 | 1004.776 | 38.1812
4.420324 | 1004.647 | 38.17628
4.420324 | 1004.505 | 38.17087
4.420324 | 1004.361 | 38.16543
4.420324 | 1004.194 | 38.15907
4.420324 | 1004.026 | 38.15269
4.413065 | 1003.835 | 38.14542
4.413065 | 1003.64 | 38.138
4.413065 | 1003.533 | 38.13395
4.413065 | 1003.424 | 38.12979
4.413065 | 1003.317 | 38.12574
4.413065 | 1003.209 | 38.12163
4.413065 | 1003.083 | 38.11687
4.413065 | 1002.954 | 38.11193
4.413065 | 1002.822 | 38.10692
4.413065 | 1002.691 | 38.10195
4.413065 | 1002.545 | 38.0964
4.413065 | 1002.391 | 38.09057
4.413065 | 1002.228 | 38.08435
4.413065 | 1002.056 | 38.07782
4.413065 | 1001.862 | 38.07047
4.413065 | 1001.647 | 38.06228
4.413065 | 1001.42 | 38.05364
4.413065 | 1001.171 | 38.04418
4.413065 | 1000.894 | 38.03367
4.413065 | 1000.587 | 38.02202
4.413065 | 1000.256 | 38.00942
4.405807 | 999.892 | 37.99559
4.405807 | 999.4869 | 37.9802
4.405807 | 999.0352 | 37.96303
4.405807 | 998.5302 | 37.94384
4.405807 | 997.9645 | 37.92235
4.398549 | 997.2797 | 37.89632