## Legenda
| SY | eY | SF | eF | E
| MPa | % | MPa | % | GPa
PC-ABS90_1 | n/a | n/a | 14.11894 | 1.038341 | 1.69
PC-ABS90_2 | n/a | n/a | 12.41802 | 0.7941464 | 1.807
PC-ABS90_3 | n/a | n/a | 15.565 | 1.1 | 1.614
PC-ABS90_4 | n/a | n/a | 13.40835 | 0.9468553 | 1.652
PC-ABS90_5 | n/a | n/a | 14.92316 | 1.05284 | 1.65
mean | n/a | n/a | 14.08669 | 0.9864366 | 1.6826
sd | n/a | n/a | 1.238015 | 0.1209777 | 0.07455736

## 1
PC-ABS90_1 |  |  | L0 | h | b | SY | eY | SF | eF | E
Strain | Load | Stress | mm | mm | mm | MPa | % | MPa | % | GPa
% | N | Mpa | 20.81499 | 2.26 | 10.44 | n.a. | n.a. | 14.11894 | 1.038341 | 1.69
0 | -0.07810958 | -0.003310513
0 | -0.06740733 | -0.002856921
0 | -0.06294396 | -0.00266775
0 | -0.05187182 | -0.00219848
0 | -0.0423409 | -0.001794532
0 | -0.05189648 | -0.002199525
0 | -0.06275901 | -0.002659911
0 | -0.03477042 | -0.001473672
0 | -0.03511565 | -0.001488305
0 | -0.03424024 | -0.001451202
0 | -0.01162743 | -0.0004928047
0 | -0.01446328 | -0.0006129963
0 | -0.01884035 | -0.0007985094
0 | 0.007557699 | 0.0003203175
-0.007210704 | 0.001380481 | 5.850884e-05
0 | 0.005424647 | 0.0002299125
0 | -0.004229567 | -0.0001792615
-0.007210704 | 0.02277264 | 0.0009651714
-0.007210704 | 0.1512735 | 0.006411417
0 | 0.1803348 | 0.00764312
0 | 0.2845461 | 0.0120599
0 | 0.4093604 | 0.0173499
0 | 0.5450742 | 0.02310185
0 | 0.6549572 | 0.02775901
0 | 0.7849253 | 0.03326744
0 | 0.9320442 | 0.03950277
0 | 1.092504 | 0.04630353
0 | 1.294453 | 0.05486273
0 | 1.407604 | 0.05965838
0 | 1.515169 | 0.0642173
0 | 1.631278 | 0.06913836
0 | 1.756142 | 0.07443045
0 | 1.89045 | 0.08012283
0 | 2.022428 | 0.08571643
0 | 2.162186 | 0.09163979
0 | 2.310612 | 0.09793051
0 | 2.459432 | 0.104238
0 | 2.601409 | 0.1102554
0 | 2.751229 | 0.1166052
0 | 2.912971 | 0.1234603
0 | 3.071988 | 0.1301999
0 | 3.231424 | 0.1369572
0 | 3.390823 | 0.1437131
0 | 3.564303 | 0.1510656
0.007210704 | 3.734664 | 0.158286
0.007210704 | 3.903446 | 0.1654395
0.007210704 | 4.081155 | 0.1729714
0.007210704 | 4.267359 | 0.1808632
0.007210704 | 4.450863 | 0.1886407
0.007210704 | 4.643553 | 0.1968074
0.007210704 | 4.83496 | 0.2049198
0.007210704 | 5.032829 | 0.2133061
0.007210704 | 5.246171 | 0.2223481
0.007210704 | 5.450944 | 0.231027
0.007210704 | 5.662967 | 0.2400132
0.007210704 | 5.880353 | 0.2492266
0.007210704 | 6.100242 | 0.2585462
0.01442141 | 6.317616 | 0.2677591
0.01442141 | 6.543103 | 0.2773159
0.01442141 | 6.771759 | 0.287007
0.01442141 | 7.003386 | 0.2968241
0.01442141 | 7.238453 | 0.3067869
0.01442141 | 7.459933 | 0.3161739
0.01442141 | 7.691609 | 0.325993
0.01442141 | 7.926898 | 0.3359652
0.01442141 | 8.165405 | 0.3460739
0.02163211 | 8.400558 | 0.3560404
0.02163211 | 8.643011 | 0.3663162
0.02163211 | 8.88269 | 0.3764745
0.02163211 | 9.116881 | 0.3864002
0.02163211 | 9.358595 | 0.3966448
0.02163211 | 9.591874 | 0.4065318
0.02163211 | 9.831651 | 0.4166942
0.02163211 | 10.07397 | 0.4269644
0.02163211 | 10.30807 | 0.4368865
0.02163211 | 10.54039 | 0.4467327
0.02163211 | 10.77555 | 0.4566993
0.02163211 | 11.01043 | 0.4666542
0.02163211 | 11.24198 | 0.4764682
0.02163211 | 11.47358 | 0.4862841
0.02884282 | 11.70098 | 0.495922
0.02884282 | 11.93028 | 0.5056402
0.02884282 | 12.16571 | 0.5156187
0.02884282 | 12.39417 | 0.5253015
0.02884282 | 12.62831 | 0.5352251
0.02884282 | 12.85987 | 0.545039
0.02884282 | 13.08781 | 0.5546998
0.02884282 | 13.31856 | 0.5644797
0.02884282 | 13.55524 | 0.574511
0.02884282 | 13.79453 | 0.5846526
0.02884282 | 14.03485 | 0.5948381
0.02884282 | 14.27508 | 0.6050198
0.02884282 | 14.50591 | 0.6148029
0.03605352 | 14.73875 | 0.6246717
0.03605352 | 14.97086 | 0.6345091
0.03605352 | 15.2081 | 0.6445639
0.03605352 | 15.44134 | 0.6544494
0.03605352 | 15.67474 | 0.6643417
0.03605352 | 15.9028 | 0.6740072
0.03605352 | 16.13039 | 0.6836533
0.03605352 | 16.36023 | 0.6933946
0.03605352 | 16.58998 | 0.7031322
0.03605352 | 16.81796 | 0.7127946
0.03605352 | 17.04294 | 0.72233
0.04326422 | 17.26749 | 0.7318471
0.04326422 | 17.49383 | 0.7414399
0.04326422 | 17.73144 | 0.7515103
0.04326422 | 17.96077 | 0.7612302
0.04326422 | 18.18458 | 0.7707159
0.04326422 | 18.41089 | 0.7803078
0.04326422 | 18.63511 | 0.7898108
0.04326422 | 18.85867 | 0.799286
0.04326422 | 19.08664 | 0.8089479
0.04326422 | 19.32035 | 0.8188532
0.04326422 | 19.55061 | 0.8286123
0.04326422 | 19.77474 | 0.8381116
0.04326422 | 19.98687 | 0.8471024
0.04326422 | 20.20941 | 0.8565343
0.05047493 | 20.43173 | 0.8659568
0.05047493 | 20.6523 | 0.8753051
0.05047493 | 20.8705 | 0.8845531
0.05047493 | 21.09639 | 0.8941271
0.05047493 | 21.31816 | 0.9035261
0.05047493 | 21.53639 | 0.9127756
0.05047493 | 21.7522 | 0.9219222
0.05047493 | 21.9775 | 0.9314711
0.05047493 | 22.20525 | 0.9411236
0.05047493 | 22.42394 | 0.9503924
0.05047493 | 22.64711 | 0.959851
0.05047493 | 22.87182 | 0.9693749
0.05047493 | 23.09599 | 0.9788757
0.05768563 | 23.31838 | 0.9883014
0.05768563 | 23.53786 | 0.9976037
0.05768563 | 23.75788 | 1.006929
0.05768563 | 23.98267 | 1.016456
0.05768563 | 24.19805 | 1.025584
0.05768563 | 24.41811 | 1.034911
0.05768563 | 24.6344 | 1.044078
0.05768563 | 24.855 | 1.053428
0.05768563 | 25.07097 | 1.062581
0.05768563 | 25.28821 | 1.071789
0.05768563 | 25.50188 | 1.080845
0.05768563 | 25.72373 | 1.090247
0.06489633 | 25.94532 | 1.099639
0.06489633 | 26.15855 | 1.108676
0.06489633 | 26.37657 | 1.117917
0.06489633 | 26.59515 | 1.127181
0.06489633 | 26.82177 | 1.136786
0.06489633 | 27.04597 | 1.146287
0.06489633 | 27.26567 | 1.155599
0.06489633 | 27.49354 | 1.165257
0.06489633 | 27.72027 | 1.174866
0.06489633 | 27.93567 | 1.183996
0.06489633 | 28.15678 | 1.193367
0.06489633 | 28.3818 | 1.202904
0.06489633 | 28.6026 | 1.212262
0.06489633 | 28.82294 | 1.221601
0.07210704 | 29.04063 | 1.230827
0.07210704 | 29.26128 | 1.240179
0.07210704 | 29.48878 | 1.249821
0.07210704 | 29.70728 | 1.259082
0.07210704 | 29.9292 | 1.268487
0.07210704 | 30.15758 | 1.278167
0.07210704 | 30.3733 | 1.28731
0.07210704 | 30.60023 | 1.296928
0.07210704 | 30.8318 | 1.306742
0.07210704 | 31.05161 | 1.316059
0.07931774 | 31.277 | 1.325611
0.07931774 | 31.49433 | 1.334822
0.07931774 | 31.7114 | 1.344023
0.07931774 | 31.92657 | 1.353142
0.07931774 | 32.14269 | 1.362302
0.07931774 | 32.35557 | 1.371324
0.07931774 | 32.57471 | 1.380612
0.07931774 | 32.78638 | 1.389583
0.07931774 | 32.99651 | 1.398489
0.07931774 | 33.21728 | 1.407846
0.07931774 | 33.42807 | 1.41678
0.07931774 | 33.65122 | 1.426238
0.07931774 | 33.86879 | 1.435459
0.07931774 | 34.09698 | 1.44513
0.08652845 | 34.31613 | 1.454418
0.08652845 | 34.53761 | 1.463805
0.08652845 | 34.76099 | 1.473273
0.08652845 | 34.99019 | 1.482987
0.08652845 | 35.2118 | 1.49238
0.08652845 | 35.43314 | 1.50176
0.08652845 | 35.66354 | 1.511526
0.08652845 | 35.87977 | 1.52069
0.08652845 | 36.09765 | 1.529924
0.08652845 | 36.30813 | 1.538845
0.08652845 | 36.53005 | 1.548251
0.08652845 | 36.74972 | 1.557561
0.08652845 | 36.96813 | 1.566818
0.08652845 | 37.17899 | 1.575755
0.09373915 | 37.39571 | 1.58494
0.09373915 | 37.61333 | 1.594164
0.09373915 | 37.82209 | 1.603011
0.09373915 | 38.04247 | 1.612352
0.09373915 | 38.26267 | 1.621684
0.09373915 | 38.48022 | 1.630905
0.09373915 | 38.69593 | 1.640047
0.09373915 | 38.9152 | 1.64934
0.09373915 | 39.13588 | 1.658693
0.09373915 | 39.36054 | 1.668215
0.09373915 | 39.58334 | 1.677658
0.09373915 | 39.80339 | 1.686984
0.09373915 | 40.02729 | 1.696474
0.1009499 | 40.25075 | 1.705945
0.1009499 | 40.47781 | 1.715569
0.1009499 | 40.70129 | 1.72504
0.1009499 | 40.92062 | 1.734336
0.1009499 | 41.1468 | 1.743922
0.1009499 | 41.36988 | 1.753377
0.1009499 | 41.59207 | 1.762794
0.1009499 | 41.81248 | 1.772136
0.1009499 | 42.03912 | 1.781741
0.1009499 | 42.26469 | 1.791302
0.1009499 | 42.48691 | 1.80072
0.1009499 | 42.70834 | 1.810105
0.1009499 | 42.9357 | 1.819741
0.1009499 | 43.16154 | 1.829313
0.1081606 | 43.3773 | 1.838457
0.1081606 | 43.59752 | 1.847791
0.1081606 | 43.8189 | 1.857174
0.1081606 | 44.04184 | 1.866623
0.1081606 | 44.2552 | 1.875665
0.1081606 | 44.47066 | 1.884797
0.1081606 | 44.69106 | 1.894138
0.1081606 | 44.91103 | 1.903461
0.1081606 | 45.13017 | 1.912749
0.1081606 | 45.3407 | 1.921672
0.1081606 | 45.56149 | 1.93103
0.1081606 | 45.77613 | 1.940127
0.1081606 | 45.99131 | 1.949247
0.1153713 | 46.20564 | 1.958331
0.1153713 | 46.42567 | 1.967656
0.1153713 | 46.64495 | 1.97695
0.1153713 | 46.85588 | 1.98589
0.1153713 | 47.065 | 1.994753
0.1153713 | 47.27913 | 2.003829
0.1153713 | 47.5058 | 2.013435
0.1153713 | 47.71837 | 2.022445
0.1153713 | 47.93237 | 2.031514
0.1153713 | 48.13781 | 2.040222
0.1153713 | 48.35506 | 2.049429
0.1153713 | 48.56961 | 2.058523
0.1153713 | 48.78241 | 2.067542
0.1153713 | 48.99152 | 2.076405
0.122582 | 49.20386 | 2.085404
0.122582 | 49.41385 | 2.094304
0.122582 | 49.61609 | 2.102875
0.122582 | 49.82723 | 2.111825
0.122582 | 50.03958 | 2.120824
0.122582 | 50.26154 | 2.130232
0.122582 | 50.46961 | 2.13905
0.122582 | 50.67814 | 2.147889
0.122582 | 50.88496 | 2.156654
0.122582 | 51.10018 | 2.165776
0.122582 | 51.31338 | 2.174812
0.122582 | 51.52 | 2.183569
0.1297927 | 51.73809 | 2.192812
0.1297927 | 51.94972 | 2.201782
0.1297927 | 52.15691 | 2.210563
0.1297927 | 52.36301 | 2.219298
0.1297927 | 52.57325 | 2.228209
0.1297927 | 52.78456 | 2.237165
0.1297927 | 52.9971 | 2.246173
0.1297927 | 53.21141 | 2.255256
0.1297927 | 53.42571 | 2.264339
0.1297927 | 53.64762 | 2.273744
0.1297927 | 53.85968 | 2.282731
0.1297927 | 54.07049 | 2.291666
0.1297927 | 54.28571 | 2.300788
0.1370034 | 54.5046 | 2.310065
0.1370034 | 54.71798 | 2.319109
0.1370034 | 54.92806 | 2.328013
0.1370034 | 55.14037 | 2.337011
0.1370034 | 55.34943 | 2.345872
0.1370034 | 55.56419 | 2.354973
0.1370034 | 55.77539 | 2.363925
0.1370034 | 55.98946 | 2.372998
0.1370034 | 56.21453 | 2.382537
0.1370034 | 56.44201 | 2.392178
0.1370034 | 56.66727 | 2.401725
0.1370034 | 56.89376 | 2.411325
0.1370034 | 57.13326 | 2.421476
0.1370034 | 57.37255 | 2.431617
0.1370034 | 57.61007 | 2.441684
0.1442141 | 57.84713 | 2.451731
0.1442141 | 58.09133 | 2.462081
0.1442141 | 58.33814 | 2.472542
0.1442141 | 58.58788 | 2.483127
0.1442141 | 58.8401 | 2.493816
0.1442141 | 59.09226 | 2.504504
0.1442141 | 59.35484 | 2.515632
0.1442141 | 59.60755 | 2.526343
0.1442141 | 59.86703 | 2.537341
0.1442141 | 60.13271 | 2.548601
0.1442141 | 60.40432 | 2.560113
0.1442141 | 60.67352 | 2.571522
0.1514248 | 60.9515 | 2.583304
0.1514248 | 61.23376 | 2.595267
0.1514248 | 61.5177 | 2.607301
0.1514248 | 61.81018 | 2.619697
0.1514248 | 62.0985 | 2.631917
0.1514248 | 62.39788 | 2.644605
0.1514248 | 62.7016 | 2.657478
0.1514248 | 63.00774 | 2.670453
0.1586355 | 63.31168 | 2.683335
0.1586355 | 63.62708 | 2.696702
0.1586355 | 63.93717 | 2.709845
0.1586355 | 64.245 | 2.722892
0.1586355 | 64.56298 | 2.736369
0.1586355 | 64.88252 | 2.749912
0.1586355 | 65.21298 | 2.763918
0.1586355 | 65.54448 | 2.777968
0.1586355 | 65.87268 | 2.791878
0.1586355 | 66.20969 | 2.806161
0.1658462 | 66.55383 | 2.820747
0.1658462 | 66.89966 | 2.835404
0.1658462 | 67.25321 | 2.850389
0.1658462 | 67.60935 | 2.865483
0.1658462 | 67.96712 | 2.880646
0.1658462 | 68.32917 | 2.895991
0.1730569 | 68.68778 | 2.91119
0.1730569 | 69.04987 | 2.926537
0.1730569 | 69.41951 | 2.942203
0.1730569 | 69.79212 | 2.957995
0.1730569 | 70.16417 | 2.973764
0.1730569 | 70.53986 | 2.989687
0.1730569 | 70.9154 | 3.005603
0.1802676 | 71.30093 | 3.021943
0.1802676 | 71.68255 | 3.038117
0.1802676 | 72.06165 | 3.054185
0.1802676 | 72.45463 | 3.07084
0.1802676 | 72.85166 | 3.087667
0.1802676 | 73.24721 | 3.104432
0.1802676 | 73.6358 | 3.120901
0.1874783 | 74.03125 | 3.137662
0.1874783 | 74.4269 | 3.154431
0.1874783 | 74.83113 | 3.171563
0.1874783 | 75.23029 | 3.188481
0.1874783 | 75.63599 | 3.205676
0.1874783 | 76.05 | 3.223222
0.194689 | 76.45911 | 3.240562
0.194689 | 76.86914 | 3.25794
0.194689 | 77.28486 | 3.275559
0.194689 | 77.70951 | 3.293557
0.194689 | 78.12824 | 3.311304
0.194689 | 78.55183 | 3.329258
0.194689 | 78.97449 | 3.347171
0.2018997 | 79.40402 | 3.365376
0.2018997 | 79.84425 | 3.384034
0.2018997 | 80.28236 | 3.402602
0.2018997 | 80.72125 | 3.421204
0.2018997 | 81.16481 | 3.440003
0.2091104 | 81.61527 | 3.459095
0.2091104 | 82.06686 | 3.478235
0.2091104 | 82.52957 | 3.497846
0.2091104 | 82.99554 | 3.517595
0.2091104 | 83.46516 | 3.537499
0.2091104 | 83.93652 | 3.557476
0.2091104 | 84.39573 | 3.576939
0.2163211 | 84.86426 | 3.596797
0.2163211 | 85.33287 | 3.616658
0.2163211 | 85.80001 | 3.636457
0.2163211 | 86.27188 | 3.656456
0.2163211 | 86.74759 | 3.676618
0.2163211 | 87.22694 | 3.696934
0.2235318 | 87.70328 | 3.717123
0.2235318 | 88.18594 | 3.737579
0.2235318 | 88.67511 | 3.758312
0.2235318 | 89.17848 | 3.779646
0.2235318 | 89.67601 | 3.800733
0.2307425 | 90.18481 | 3.822297
0.2307425 | 90.70024 | 3.844143
0.2307425 | 91.214 | 3.865917
0.2307425 | 91.73535 | 3.888014
0.2307425 | 92.24984 | 3.909819
0.2307425 | 92.77753 | 3.932184
0.2379532 | 93.3067 | 3.954612
0.2379532 | 93.83751 | 3.977109
0.2379532 | 94.36153 | 3.999319
0.2379532 | 94.8895 | 4.021696
0.2379532 | 95.4172 | 4.044061
0.2451639 | 95.95035 | 4.066658
0.2451639 | 96.48009 | 4.08911
0.2451639 | 97.00581 | 4.111391
0.2451639 | 97.5368 | 4.133896
0.2451639 | 98.05645 | 4.15592
0.2523746 | 98.57013 | 4.177692
0.2523746 | 99.08167 | 4.199372
0.2523746 | 99.59595 | 4.221169
0.2523746 | 100.1124 | 4.243058
0.2523746 | 100.6197 | 4.264557
0.2595853 | 101.1254 | 4.28599
0.2595853 | 101.6333 | 4.307519
0.2595853 | 102.1387 | 4.328937
0.2595853 | 102.6403 | 4.350197
0.2595853 | 103.1433 | 4.371517
0.266796 | 103.6526 | 4.393101
0.266796 | 104.1612 | 4.414656
0.266796 | 104.6712 | 4.436273
0.266796 | 105.1755 | 4.457648
0.266796 | 105.6848 | 4.479232
0.2740067 | 106.1962 | 4.500906
0.2740067 | 106.7048 | 4.522462
0.2740067 | 107.2199 | 4.544296
0.2740067 | 107.7371 | 4.566215
0.2740067 | 108.2517 | 4.588027
0.2812175 | 108.7654 | 4.609795
0.2812175 | 109.2723 | 4.63128
0.2812175 | 109.7792 | 4.652763
0.2812175 | 110.283 | 4.674117
0.2812175 | 110.7918 | 4.695681
0.2884281 | 111.2946 | 4.716993
0.2884281 | 111.7956 | 4.738226
0.2884281 | 112.2942 | 4.759357
0.2884281 | 112.7929 | 4.780496
0.2956389 | 113.2957 | 4.801805
0.2956389 | 113.797 | 4.823052
0.2956389 | 114.301 | 4.844412
0.2956389 | 114.8087 | 4.865932
0.2956389 | 115.3189 | 4.887555
0.3028495 | 115.8239 | 4.908956
0.3028495 | 116.3276 | 4.930304
0.3028495 | 116.8376 | 4.95192
0.3028495 | 117.3459 | 4.973464
0.3028495 | 117.8512 | 4.994881
0.3028495 | 118.3579 | 5.016358
0.3100603 | 118.8736 | 5.03821
0.3100603 | 119.3837 | 5.059833
0.3100603 | 119.8841 | 5.081041
0.3100603 | 120.3887 | 5.102425
0.3100603 | 120.9007 | 5.124128
0.317271 | 121.4106 | 5.145739
0.317271 | 121.9154 | 5.167131
0.317271 | 122.4191 | 5.188483
0.317271 | 122.9283 | 5.210063
0.3244817 | 123.432 | 5.231413
0.3244817 | 123.93 | 5.252516
0.3244817 | 124.4332 | 5.273844
0.3244817 | 124.9445 | 5.295516
0.3244817 | 125.4587 | 5.317309
0.3316924 | 125.9621 | 5.338642
0.3316924 | 126.4676 | 5.360068
0.3316924 | 126.9692 | 5.381329
0.3316924 | 127.4718 | 5.40263
0.3316924 | 127.9732 | 5.423879
0.3389031 | 128.4702 | 5.444945
0.3389031 | 128.9647 | 5.465904
0.3389031 | 129.4566 | 5.486753
0.3389031 | 129.9465 | 5.507515
0.3389031 | 130.4297 | 5.527996
0.3389031 | 130.917 | 5.548646
0.3461138 | 131.4036 | 5.569269
0.3461138 | 131.8946 | 5.590081
0.3461138 | 132.3872 | 5.61096
0.3461138 | 132.8715 | 5.631485
0.3533245 | 133.3618 | 5.652267
0.3533245 | 133.8561 | 5.673215
0.3533245 | 134.3533 | 5.694287
0.3533245 | 134.8452 | 5.715138
0.3533245 | 135.3391 | 5.73607
0.3533245 | 135.8287 | 5.756821
0.3605352 | 136.3186 | 5.777585
0.3605352 | 136.8142 | 5.798587
0.3605352 | 137.3066 | 5.819458
0.3605352 | 137.8013 | 5.840425
0.3605352 | 138.2985 | 5.861496
0.3677459 | 138.7915 | 5.882392
0.3677459 | 139.2852 | 5.903314
0.3677459 | 139.7799 | 5.924281
0.3677459 | 140.2703 | 5.945069
0.3677459 | 140.7665 | 5.966096
0.3749566 | 141.2633 | 5.987155
0.3749566 | 141.7523 | 6.007877
0.3749566 | 142.2462 | 6.02881
0.3749566 | 142.7446 | 6.049934
0.3749566 | 143.2422 | 6.071025
0.3749566 | 143.7342 | 6.091879
0.3821673 | 144.2256 | 6.112706
0.3821673 | 144.7234 | 6.133804
0.3821673 | 145.221 | 6.154893
0.3821673 | 145.7121 | 6.175707
0.389378 | 146.2052 | 6.196607
0.389378 | 146.6993 | 6.217547
0.389378 | 147.1836 | 6.238074
0.389378 | 147.6722 | 6.258782
0.389378 | 148.1557 | 6.279275
0.389378 | 148.6412 | 6.29985
0.3965887 | 149.1282 | 6.32049
0.3965887 | 149.6101 | 6.340914
0.3965887 | 150.0911 | 6.3613
0.3965887 | 150.5758 | 6.381845
0.3965887 | 151.0589 | 6.402321
0.4037994 | 151.5361 | 6.422547
0.4037994 | 152.0188 | 6.443003
0.4037994 | 152.493 | 6.463101
0.4037994 | 152.97 | 6.48332
0.4037994 | 153.4421 | 6.503329
0.4037994 | 153.9081 | 6.523079
0.4110101 | 154.3778 | 6.542986
0.4110101 | 154.8528 | 6.563118
0.4110101 | 155.33 | 6.583341
0.4110101 | 155.7988 | 6.603209
0.4110101 | 156.2791 | 6.623569
0.4182208 | 156.7502 | 6.643533
0.4182208 | 157.2271 | 6.663748
0.4182208 | 157.7012 | 6.68384
0.4182208 | 158.1803 | 6.704148
0.4182208 | 158.6656 | 6.724714
0.4254315 | 159.1445 | 6.745013
0.4254315 | 159.6174 | 6.765053
0.4254315 | 160.0903 | 6.785096
0.4254315 | 160.5678 | 6.805334
0.4254315 | 161.0415 | 6.825411
0.4326422 | 161.5219 | 6.845771
0.4326422 | 162.0008 | 6.86607
0.4326422 | 162.4778 | 6.886288
0.4326422 | 162.9552 | 6.906521
0.4326422 | 163.428 | 6.926559
0.4398529 | 163.902 | 6.946647
0.4398529 | 164.3769 | 6.966777
0.4398529 | 164.8563 | 6.987095
0.4398529 | 165.3342 | 7.007348
0.4470636 | 165.8069 | 7.027382
0.4470636 | 166.2809 | 7.047472
0.4470636 | 166.7531 | 7.067486
0.4470636 | 167.2303 | 7.087712
0.4470636 | 167.7043 | 7.107799
0.4470636 | 168.1848 | 7.128165
0.4542744 | 168.6671 | 7.148606
0.4542744 | 169.1547 | 7.169272
0.4542744 | 169.6318 | 7.189494
0.4542744 | 170.1096 | 7.209744
0.461485 | 170.5921 | 7.230194
0.461485 | 171.0746 | 7.250644
0.461485 | 171.5574 | 7.271106
0.461485 | 172.0382 | 7.291483
0.4686957 | 172.521 | 7.311947
0.4686957 | 172.9972 | 7.33213
0.4686957 | 173.4686 | 7.35211
0.4686957 | 173.9372 | 7.371969
0.4759065 | 174.4055 | 7.391819
0.4759065 | 174.879 | 7.411887
0.4759065 | 175.3436 | 7.431576
0.4759065 | 175.8057 | 7.451164
0.4759065 | 176.2674 | 7.470731
0.4831171 | 176.7299 | 7.490331
0.4831171 | 177.185 | 7.509619
0.4831171 | 177.64 | 7.528907
0.4831171 | 178.0955 | 7.548211
0.4831171 | 178.5499 | 7.567471
0.4903279 | 179.0083 | 7.586896
0.4903279 | 179.4612 | 7.606094
0.4903279 | 179.9203 | 7.625552
0.4903279 | 180.378 | 7.644949
0.4903279 | 180.8344 | 7.664291
0.4975386 | 181.2881 | 7.683522
0.4975386 | 181.755 | 7.703312
0.4975386 | 182.2195 | 7.722997
0.4975386 | 182.6763 | 7.742358
0.4975386 | 183.1362 | 7.761852
0.5047493 | 183.6021 | 7.781598
0.5047493 | 184.0652 | 7.801223
0.5047493 | 184.5253 | 7.820722
0.5047493 | 184.9922 | 7.840513
0.5047493 | 185.4599 | 7.860337
0.51196 | 185.9219 | 7.879916
0.51196 | 186.3782 | 7.899257
0.51196 | 186.8389 | 7.918781
0.51196 | 187.3068 | 7.938611
0.51196 | 187.7764 | 7.958515
0.5191707 | 188.2383 | 7.978091
0.5191707 | 188.6982 | 7.997585
0.5191707 | 189.168 | 8.017496
0.5191707 | 189.6264 | 8.036922
0.5191707 | 190.0907 | 8.056601
0.5191707 | 190.5639 | 8.07666
0.5263814 | 191.0356 | 8.096651
0.5263814 | 191.5123 | 8.116853
0.5263814 | 191.9917 | 8.137171
0.5263814 | 192.4678 | 8.157353
0.5335921 | 192.9339 | 8.177104
0.5335921 | 193.4066 | 8.19714
0.5335921 | 193.8743 | 8.216962
0.5335921 | 194.3449 | 8.236907
0.5335921 | 194.8118 | 8.256694
0.5408028 | 195.273 | 8.276245
0.5408028 | 195.7355 | 8.295844
0.5408028 | 196.1889 | 8.315063
0.5408028 | 196.6397 | 8.33417
0.5408028 | 197.086 | 8.353083
0.5480135 | 197.5447 | 8.372523
0.5480135 | 197.9956 | 8.391637
0.5480135 | 198.4435 | 8.41062
0.5480135 | 198.8932 | 8.429678
0.5480135 | 199.3378 | 8.448523
0.5552242 | 199.7885 | 8.467624
0.5552242 | 200.2382 | 8.486683
0.5552242 | 200.6874 | 8.505722
0.5552242 | 201.1371 | 8.524782
0.5552242 | 201.5913 | 8.544032
0.5552242 | 202.0425 | 8.563153
0.5624349 | 202.4955 | 8.582352
0.5624349 | 202.9488 | 8.601566
0.5624349 | 203.4016 | 8.620757
0.5624349 | 203.8638 | 8.640348
0.5624349 | 204.3134 | 8.659404
0.5696456 | 204.762 | 8.678415
0.5696456 | 205.2097 | 8.697391
0.5696456 | 205.6614 | 8.716535
0.5696456 | 206.1079 | 8.735458
0.5768563 | 206.5553 | 8.754421
0.5768563 | 206.9987 | 8.773215
0.5768563 | 207.4469 | 8.792208
0.5768563 | 207.8958 | 8.811236
0.5768563 | 208.3372 | 8.829943
0.584067 | 208.7834 | 8.848856
0.584067 | 209.2307 | 8.867813
0.584067 | 209.6797 | 8.886842
0.584067 | 210.1196 | 8.905485
0.584067 | 210.5696 | 8.924559
0.584067 | 211.0149 | 8.943431
0.5912777 | 211.4659 | 8.962548
0.5912777 | 211.9139 | 8.981532
0.5912777 | 212.3661 | 9.000699
0.5912777 | 212.8229 | 9.020059
0.5912777 | 213.2789 | 9.039385
0.5984884 | 213.7315 | 9.058567
0.5984884 | 214.1855 | 9.07781
0.5984884 | 214.643 | 9.097203
0.5984884 | 215.0958 | 9.116392
0.5984884 | 215.5548 | 9.135846
0.6056991 | 216.0126 | 9.155249
0.6056991 | 216.4671 | 9.174512
0.6056991 | 216.9201 | 9.193709
0.6056991 | 217.3672 | 9.212663
0.6056991 | 217.8077 | 9.23133
0.6129099 | 218.2546 | 9.250272
0.6129099 | 218.7042 | 9.269327
0.6129099 | 219.1504 | 9.288239
0.6129099 | 219.588 | 9.306785
0.6129099 | 220.0219 | 9.325175
0.6201205 | 220.4531 | 9.343451
0.6201205 | 220.8871 | 9.361842
0.6201205 | 221.3177 | 9.380093
0.6201205 | 221.7479 | 9.398329
0.6201205 | 222.1884 | 9.416996
0.6201205 | 222.6177 | 9.435192
0.6273312 | 223.0418 | 9.453167
0.6273312 | 223.4704 | 9.471334
0.6273312 | 223.9044 | 9.489725
0.6273312 | 224.3313 | 9.507821
0.6345419 | 224.7709 | 9.526452
0.6345419 | 225.2059 | 9.544887
0.6345419 | 225.6367 | 9.563146
0.6345419 | 226.0699 | 9.581508
0.6345419 | 226.5037 | 9.599893
0.6345419 | 226.9444 | 9.618569
0.6417526 | 227.3861 | 9.637289
0.6417526 | 227.8229 | 9.655805
0.6417526 | 228.2629 | 9.674453
0.6417526 | 228.7084 | 9.693334
0.6417526 | 229.1412 | 9.711678
0.6489634 | 229.5752 | 9.73007
0.6489634 | 230.0132 | 9.748637
0.6489634 | 230.4531 | 9.767279
0.6489634 | 230.8842 | 9.785552
0.6489634 | 231.31 | 9.803596
0.6561741 | 231.7359 | 9.821647
0.6561741 | 232.1685 | 9.839985
0.6561741 | 232.5938 | 9.858009
0.6561741 | 233.0229 | 9.876193
0.6561741 | 233.4507 | 9.894329
0.6561741 | 233.8765 | 9.912372
0.6561741 | 234.3158 | 9.930993
0.6633848 | 234.7424 | 9.949073
0.6633848 | 235.1719 | 9.967277
0.6633848 | 235.6076 | 9.985741
0.6633848 | 236.042 | 10.00415
0.6633848 | 236.4761 | 10.02255
0.6705954 | 236.9086 | 10.04088
0.6705954 | 237.3413 | 10.05922
0.6705954 | 237.7781 | 10.07774
0.6705954 | 238.2213 | 10.09652
0.6705954 | 238.6339 | 10.11401
0.6705954 | 239.0647 | 10.13226
0.6778061 | 239.4951 | 10.15051
0.6778061 | 239.9193 | 10.16849
0.6778061 | 240.3428 | 10.18644
0.6778061 | 240.7679 | 10.20445
0.6778061 | 241.1944 | 10.22253
0.6778061 | 241.6113 | 10.2402
0.6850169 | 242.0334 | 10.25809
0.6850169 | 242.4514 | 10.2758
0.6850169 | 242.8834 | 10.29411
0.6850169 | 243.304 | 10.31194
0.6850169 | 243.722 | 10.32966
0.6922276 | 244.1437 | 10.34753
0.6922276 | 244.565 | 10.36538
0.6922276 | 244.9791 | 10.38293
0.6922276 | 245.3898 | 10.40034
0.6922276 | 245.8122 | 10.41824
0.6922276 | 246.2319 | 10.43603
0.6994383 | 246.6498 | 10.45374
0.6994383 | 247.0627 | 10.47125
0.6994383 | 247.4755 | 10.48874
0.6994383 | 247.8932 | 10.50644
0.6994383 | 248.3158 | 10.52436
0.6994383 | 248.7332 | 10.54204
0.6994383 | 249.1512 | 10.55976
0.6994383 | 249.5766 | 10.57779
0.706649 | 249.9897 | 10.5953
0.706649 | 250.4013 | 10.61274
0.706649 | 250.8121 | 10.63015
0.706649 | 251.2297 | 10.64785
0.706649 | 251.6487 | 10.66561
0.706649 | 252.0694 | 10.68344
0.7138597 | 252.4842 | 10.70102
0.7138597 | 252.9049 | 10.71885
0.7138597 | 253.332 | 10.73696
0.7138597 | 253.753 | 10.7548
0.7138597 | 254.1749 | 10.77268
0.7138597 | 254.5967 | 10.79055
0.7210704 | 255.025 | 10.80871
0.7210704 | 255.4472 | 10.8266
0.7210704 | 255.8653 | 10.84432
0.7210704 | 256.2897 | 10.86231
0.7210704 | 256.7113 | 10.88018
0.7210704 | 257.134 | 10.8981
0.7210704 | 257.5465 | 10.91558
0.7282811 | 257.9677 | 10.93343
0.7282811 | 258.39 | 10.95133
0.7282811 | 258.8113 | 10.96918
0.7282811 | 259.2284 | 10.98686
0.7282811 | 259.6514 | 11.00479
0.7282811 | 260.0674 | 11.02242
0.7354918 | 260.4763 | 11.03975
0.7354918 | 260.8881 | 11.05721
0.7354918 | 261.3026 | 11.07477
0.7354918 | 261.7134 | 11.09218
0.7354918 | 262.1151 | 11.10921
0.7354918 | 262.5212 | 11.12642
0.7354918 | 262.9255 | 11.14355
0.7427025 | 263.3326 | 11.16081
0.7427025 | 263.7261 | 11.17749
0.7427025 | 264.1312 | 11.19466
0.7427025 | 264.5374 | 11.21187
0.7427025 | 264.9366 | 11.22879
0.7427025 | 265.3281 | 11.24538
0.7499132 | 265.7235 | 11.26214
0.7499132 | 266.1263 | 11.27921
0.7499132 | 266.5194 | 11.29587
0.7499132 | 266.9112 | 11.31248
0.7499132 | 267.301 | 11.329
0.7499132 | 267.6939 | 11.34565
0.7571239 | 268.0935 | 11.36259
0.7571239 | 268.4877 | 11.3793
0.7571239 | 268.8784 | 11.39586
0.7571239 | 269.2713 | 11.41251
0.7571239 | 269.675 | 11.42962
0.7571239 | 270.073 | 11.44649
0.7571239 | 270.4787 | 11.46368
0.7643346 | 270.8777 | 11.48059
0.7643346 | 271.2769 | 11.49751
0.7643346 | 271.6791 | 11.51456
0.7643346 | 272.0745 | 11.53132
0.7643346 | 272.4713 | 11.54814
0.7643346 | 272.8769 | 11.56532
0.7715453 | 273.2842 | 11.58259
0.7715453 | 273.6814 | 11.59942
0.7715453 | 274.0755 | 11.61613
0.7715453 | 274.4745 | 11.63303
0.7715453 | 274.877 | 11.65009
0.7715453 | 275.2729 | 11.66688
0.778756 | 275.6694 | 11.68368
0.778756 | 276.0691 | 11.70062
0.778756 | 276.4706 | 11.71764
0.778756 | 276.8697 | 11.73455
0.778756 | 277.2607 | 11.75112
0.778756 | 277.6522 | 11.76771
0.778756 | 278.0533 | 11.78472
0.778756 | 278.4426 | 11.80122
0.7859667 | 278.8358 | 11.81788
0.7859667 | 279.2366 | 11.83487
0.7931775 | 279.6411 | 11.85201
0.7931775 | 280.0355 | 11.86873
0.7931775 | 280.4283 | 11.88537
0.7931775 | 280.8191 | 11.90194
0.7931775 | 281.2166 | 11.91879
0.7931775 | 281.6117 | 11.93553
0.7931775 | 282.0015 | 11.95205
0.8003881 | 282.3919 | 11.9686
0.8003881 | 282.7755 | 11.98486
0.8003881 | 283.1609 | 12.00119
0.8003881 | 283.5351 | 12.01705
0.8003881 | 283.9144 | 12.03313
0.8003881 | 284.2856 | 12.04886
0.8003881 | 284.6643 | 12.06491
0.8075988 | 285.0334 | 12.08055
0.8075988 | 285.4026 | 12.0962
0.8075988 | 285.7706 | 12.1118
0.8075988 | 286.1434 | 12.1276
0.8075988 | 286.5184 | 12.14349
0.8075988 | 286.8817 | 12.15889
0.8148095 | 287.2517 | 12.17457
0.8148095 | 287.6258 | 12.19043
0.8148095 | 288.0016 | 12.20635
0.8148095 | 288.3742 | 12.22215
0.8220202 | 288.751 | 12.23812
0.8220202 | 289.1272 | 12.25406
0.8220202 | 289.5019 | 12.26994
0.8220202 | 289.8752 | 12.28576
0.8220202 | 290.2482 | 12.30157
0.8220202 | 290.6274 | 12.31764
0.829231 | 291.0037 | 12.33359
0.829231 | 291.3732 | 12.34925
0.829231 | 291.7375 | 12.36469
0.829231 | 292.099 | 12.38001
0.829231 | 292.4712 | 12.39579
0.829231 | 292.8437 | 12.41158
0.829231 | 293.2091 | 12.42706
0.8364417 | 293.5718 | 12.44244
0.8364417 | 293.9438 | 12.4582
0.8364417 | 294.3096 | 12.47371
0.8364417 | 294.6817 | 12.48948
0.8364417 | 295.0471 | 12.50496
0.8436524 | 295.4221 | 12.52086
0.8436524 | 295.7946 | 12.53664
0.8436524 | 296.1552 | 12.55193
0.8436524 | 296.5154 | 12.5672
0.8436524 | 296.8834 | 12.58279
0.8436524 | 297.2505 | 12.59835
0.850863 | 297.6026 | 12.61327
0.850863 | 297.9611 | 12.62847
0.850863 | 298.3056 | 12.64307
0.850863 | 298.6573 | 12.65797
0.850863 | 299.0028 | 12.67262
0.850863 | 299.3355 | 12.68672
0.8580737 | 299.5936 | 12.69766
0.8580737 | 299.8134 | 12.70697
0.8580737 | 299.9771 | 12.71391
0.8580737 | 300.0942 | 12.71887
0.8580737 | 300.2025 | 12.72346
0.8580737 | 300.3773 | 12.73087
0.8580737 | 300.4967 | 12.73593
0.8580737 | 300.6878 | 12.74403
0.8580737 | 300.8455 | 12.75072
0.8580737 | 301.0528 | 12.7595
0.8652845 | 301.3097 | 12.77039
0.8652845 | 301.5779 | 12.78176
0.8652845 | 301.855 | 12.7935
0.8652845 | 302.1509 | 12.80604
0.8652845 | 302.4543 | 12.8189
0.8652845 | 302.7721 | 12.83237
0.8724952 | 303.0914 | 12.8459
0.8724952 | 303.4163 | 12.85967
0.8724952 | 303.7445 | 12.87359
0.8724952 | 304.075 | 12.88759
0.8724952 | 304.4108 | 12.90183
0.8724952 | 304.7418 | 12.91585
0.8724952 | 305.0749 | 12.92997
0.8797059 | 305.4029 | 12.94387
0.8797059 | 305.7344 | 12.95792
0.8797059 | 306.0677 | 12.97205
0.8797059 | 306.4055 | 12.98636
0.8797059 | 306.7381 | 13.00046
0.8797059 | 307.0734 | 13.01467
0.8869166 | 307.4092 | 13.0289
0.8869166 | 307.7381 | 13.04284
0.8869166 | 308.072 | 13.05699
0.8869166 | 308.4019 | 13.07098
0.8869166 | 308.742 | 13.08539
0.8869166 | 309.0822 | 13.09981
0.8869166 | 309.4228 | 13.11425
0.8941273 | 309.7639 | 13.12871
0.8941273 | 310.1096 | 13.14336
0.8941273 | 310.4592 | 13.15817
0.8941273 | 310.8095 | 13.17302
0.8941273 | 311.1547 | 13.18765
0.8941273 | 311.5052 | 13.20251
0.9013379 | 311.8588 | 13.21749
0.9013379 | 312.1941 | 13.2317
0.9013379 | 312.5288 | 13.24589
0.9013379 | 312.8579 | 13.25984
0.9013379 | 313.186 | 13.27374
0.9013379 | 313.5064 | 13.28732
0.9085487 | 313.821 | 13.30066
0.9085487 | 314.1315 | 13.31382
0.9085487 | 314.4511 | 13.32736
0.9085487 | 314.7583 | 13.34038
0.9085487 | 315.0529 | 13.35287
0.9085487 | 315.3645 | 13.36607
0.9157594 | 315.667 | 13.37889
0.9157594 | 315.9673 | 13.39162
0.9157594 | 316.2581 | 13.40395
0.9157594 | 316.5476 | 13.41622
0.9157594 | 316.8371 | 13.42849
0.9229701 | 317.1226 | 13.44059
0.9229701 | 317.3925 | 13.45203
0.9229701 | 317.6611 | 13.46341
0.9229701 | 317.9352 | 13.47503
0.9229701 | 318.1971 | 13.48613
0.9301808 | 318.4536 | 13.497
0.9301808 | 318.7028 | 13.50756
0.9301808 | 318.9477 | 13.51794
0.9301808 | 319.1657 | 13.52718
0.9301808 | 319.3429 | 13.53469
0.9373915 | 319.5016 | 13.54142
0.9373915 | 319.6517 | 13.54778
0.9373915 | 319.7917 | 13.55371
0.9446022 | 319.9144 | 13.55891
0.9446022 | 320.032 | 13.5639
0.9446022 | 320.1531 | 13.56903
0.9446022 | 320.2805 | 13.57443
0.9518129 | 320.4081 | 13.57983
0.9518129 | 320.5616 | 13.58634
0.9518129 | 320.7495 | 13.59431
0.9590236 | 320.9575 | 13.60312
0.9590236 | 321.1717 | 13.6122
0.9590236 | 321.3869 | 13.62132
0.9590236 | 321.6235 | 13.63135
0.9590236 | 321.8611 | 13.64142
0.9590236 | 322.1005 | 13.65157
0.9662343 | 322.3369 | 13.66159
0.9662343 | 322.5719 | 13.67155
0.9662343 | 322.8095 | 13.68162
0.973445 | 323.0535 | 13.69196
0.973445 | 323.2893 | 13.70195
0.973445 | 323.5246 | 13.71192
0.973445 | 323.7683 | 13.72225
0.973445 | 324.0059 | 13.73232
0.9806557 | 324.2408 | 13.74228
0.9806557 | 324.4748 | 13.7522
0.9806557 | 324.7088 | 13.76211
0.9806557 | 324.9465 | 13.77219
0.9806557 | 325.1805 | 13.7821
0.9878664 | 325.408 | 13.79175
0.9878664 | 325.6416 | 13.80165
0.9878664 | 325.8808 | 13.81178
0.9878664 | 326.121 | 13.82197
0.9878664 | 326.359 | 13.83206
0.9950771 | 326.6028 | 13.84238
0.9950771 | 326.8405 | 13.85246
0.9950771 | 327.0852 | 13.86283
0.9950771 | 327.3202 | 13.87279
0.9950771 | 327.5588 | 13.88291
1.002288 | 327.7978 | 13.89303
1.002288 | 328.0359 | 13.90312
1.002288 | 328.2749 | 13.91325
1.002288 | 328.5073 | 13.9231
1.002288 | 328.7377 | 13.93287
1.009499 | 328.9643 | 13.94247
1.009499 | 329.1966 | 13.95232
1.009499 | 329.4194 | 13.96176
1.009499 | 329.6532 | 13.97167
1.009499 | 329.8812 | 13.98133
1.016709 | 330.1099 | 13.99103
1.016709 | 330.3277 | 14.00026
1.016709 | 330.5419 | 14.00934
1.016709 | 330.7553 | 14.01838
1.016709 | 330.9738 | 14.02764
1.02392 | 331.1874 | 14.0367
1.02392 | 331.3943 | 14.04546
1.02392 | 331.6028 | 14.0543
1.02392 | 331.8011 | 14.06271
1.031131 | 331.9954 | 14.07094
1.031131 | 332.1808 | 14.0788
1.031131 | 332.3698 | 14.08681
1.031131 | 332.5428 | 14.09414
1.031131 | 332.7152 | 14.10145
1.031131 | 332.8732 | 14.10814
1.038341 | 333.0138 | 14.1141
1.038341 | 333.1278 | 14.11894

## 2
PC-ABS90_2 |  |  | L0 | h | b | SY | eY | SF | eF | E
Strain | Load | Stress | mm | mm | mm | MPa | % | MPa | % | GPa
% | N | Mpa | 20.97859 | 2.28 | 10.5 | n.a. | n.a. | 12.41802 | 0.7941464 | 1.807
0 | 0.3820983 | 0.01596066
0.007154472 | 0.3763896 | 0.0157222
0 | 0.3907045 | 0.01632016
0.007154472 | 0.3978065 | 0.01661681
0 | 0.4066594 | 0.01698661
0.007154472 | 0.4068073 | 0.01699279
0 | 0.4105309 | 0.01714833
0 | 0.4101857 | 0.01713391
0 | 0.4013329 | 0.01676411
0 | 0.4194084 | 0.01751915
0 | 0.4407391 | 0.01841015
0 | 0.4349934 | 0.01817015
0 | 0.4639562 | 0.01937996
0 | 0.4675565 | 0.01953035
0 | 0.5009334 | 0.02092454
0 | 0.4902681 | 0.02047903
0 | 0.5164567 | 0.02157296
0 | 0.5157169 | 0.02154206
0 | 0.5205255 | 0.02174292
0 | 0.516395 | 0.02157039
0 | 0.5414 | 0.02261487
0 | 0.6419992 | 0.02681701
0 | 0.756075 | 0.03158208
0 | 0.8711248 | 0.03638784
0 | 1.021894 | 0.04268564
0 | 1.136624 | 0.04747801
0 | 1.256716 | 0.05249441
0 | 1.394515 | 0.0582504
0 | 1.547318 | 0.06463319
0 | 1.726077 | 0.07210011
0 | 1.826787 | 0.07630688
0 | 1.930653 | 0.08064551
0 | 2.041992 | 0.08529624
0 | 2.164711 | 0.09042235
0 | 2.2923 | 0.09575189
0 | 2.416104 | 0.1009233
0 | 2.542485 | 0.1062024
0 | 2.691602 | 0.1124312
0 | 2.834407 | 0.1183963
0 | 2.979887 | 0.1244731
0 | 3.122765 | 0.1304413
0 | 3.278503 | 0.1369467
0 | 3.434106 | 0.1434464
0.007154472 | 3.593765 | 0.1501155
0.007154472 | 3.751933 | 0.1567223
0.007154472 | 3.924637 | 0.1639364
0.007154472 | 4.099215 | 0.1712287
0.007154472 | 4.270625 | 0.1783887
0.007154472 | 4.444574 | 0.1856547
0.007154472 | 4.626291 | 0.1932452
0.007154472 | 4.814975 | 0.2011268
0.007154472 | 5.004251 | 0.209033
0.007154472 | 5.194599 | 0.2169841
0.007154472 | 5.378893 | 0.2246823
0.007154472 | 5.581842 | 0.2331597
0.007154472 | 5.777542 | 0.2413343
0.007154472 | 5.982168 | 0.2498817
0.007154472 | 6.189803 | 0.2585548
0.01430894 | 6.403282 | 0.2674721
0.01430894 | 6.608019 | 0.2760242
0.01430894 | 6.822262 | 0.2849734
0.01430894 | 7.037764 | 0.2939751
0.01430894 | 7.263326 | 0.3033971
0.01430894 | 7.494215 | 0.3130415
0.01430894 | 7.72535 | 0.3226963
0.01430894 | 7.965548 | 0.3327296
0.01430894 | 8.200765 | 0.3425549
0.01430894 | 8.441702 | 0.3526191
0.01430894 | 8.682096 | 0.3626607
0.01430894 | 8.935278 | 0.3732363
0.01430894 | 9.181764 | 0.3835323
0.01430894 | 9.424156 | 0.3936573
0.02146342 | 9.664317 | 0.4036891
0.02146342 | 9.903542 | 0.4136818
0.02146342 | 10.14172 | 0.4236306
0.02146342 | 10.37761 | 0.4334842
0.02146342 | 10.61079 | 0.4432245
0.02146342 | 10.84517 | 0.4530147
0.02146342 | 11.08214 | 0.4629131
0.02146342 | 11.31203 | 0.4725158
0.02146342 | 11.54334 | 0.4821778
0.02146342 | 11.78017 | 0.4920705
0.02146342 | 12.01621 | 0.5019303
0.02146342 | 12.25675 | 0.5119781
0.02861789 | 12.49391 | 0.5218842
0.02861789 | 12.73445 | 0.5319319
0.02861789 | 12.97359 | 0.5419209
0.02861789 | 13.20799 | 0.5517122
0.02861789 | 13.44549 | 0.5616327
0.02861789 | 13.68783 | 0.5717557
0.02861789 | 13.92697 | 0.5817447
0.02861789 | 14.16332 | 0.5916174
0.02861789 | 14.40038 | 0.6015198
0.02861789 | 14.64092 | 0.6115671
0.02861789 | 14.87896 | 0.6215103
0.02861789 | 15.11375 | 0.631318
0.02861789 | 15.35188 | 0.6412648
0.02861789 | 15.58532 | 0.6510159
0.03577236 | 15.81905 | 0.6607788
0.03577236 | 16.05304 | 0.6705531
0.03577236 | 16.29497 | 0.6806586
0.03577236 | 16.53024 | 0.6904863
0.03577236 | 16.76847 | 0.7004373
0.03577236 | 17.00439 | 0.7102919
0.03577236 | 17.24158 | 0.7201995
0.03577236 | 17.48253 | 0.7302643
0.03577236 | 17.72332 | 0.7403223
0.03577236 | 17.96115 | 0.7502568
0.03577236 | 18.19623 | 0.7600764
0.03577236 | 18.43062 | 0.7698671
0.03577236 | 18.6536 | 0.7791815
0.03577236 | 18.88881 | 0.7890062
0.04292683 | 19.11813 | 0.7985853
0.04292683 | 19.34761 | 0.808171
0.04292683 | 19.57839 | 0.8178109
0.04292683 | 19.80598 | 0.8273173
0.04292683 | 20.03566 | 0.8369113
0.04292683 | 20.27049 | 0.8467206
0.04292683 | 20.50378 | 0.8564655
0.04292683 | 20.73642 | 0.8661831
0.04292683 | 20.97216 | 0.87603
0.04292683 | 21.20133 | 0.8856029
0.04292683 | 21.42994 | 0.8951521
0.04292683 | 21.65863 | 0.9047049
0.04292683 | 21.88257 | 0.9140589
0.04292683 | 22.11008 | 0.9235623
0.0500813 | 22.33706 | 0.9330435
0.0500813 | 22.56314 | 0.9424871
0.0500813 | 22.78872 | 0.9519096
0.0500813 | 23.01213 | 0.961242
0.0500813 | 23.23681 | 0.9706269
0.0500813 | 23.46345 | 0.9800941
0.0500813 | 23.68956 | 0.9895388
0.0500813 | 23.91129 | 0.9988006
0.0500813 | 24.13733 | 1.008243
0.0500813 | 24.35626 | 1.017388
0.0500813 | 24.57868 | 1.026678
0.0500813 | 24.80077 | 1.035955
0.0500813 | 25.0207 | 1.045142
0.05723578 | 25.2478 | 1.054628
0.05723578 | 25.47078 | 1.063942
0.05723578 | 25.69316 | 1.073231
0.05723578 | 25.9222 | 1.082799
0.05723578 | 26.15511 | 1.092528
0.05723578 | 26.38521 | 1.102139
0.05723578 | 26.61694 | 1.111819
0.05723578 | 26.84362 | 1.121287
0.05723578 | 27.0686 | 1.130685
0.05723578 | 27.2931 | 1.140063
0.05723578 | 27.51335 | 1.149263
0.05723578 | 27.74226 | 1.158824
0.06439025 | 27.97014 | 1.168343
0.06439025 | 28.1881 | 1.177448
0.06439025 | 28.40682 | 1.186584
0.06439025 | 28.6322 | 1.195998
0.06439025 | 28.84741 | 1.204988
0.06439025 | 29.06954 | 1.214267
0.06439025 | 29.29329 | 1.223613
0.06439025 | 29.52504 | 1.233293
0.06439025 | 29.75231 | 1.242786
0.06439025 | 29.97437 | 1.252062
0.06439025 | 30.19997 | 1.261486
0.06439025 | 30.4363 | 1.271358
0.06439025 | 30.6687 | 1.281065
0.06439025 | 30.89654 | 1.290582
0.07154472 | 31.13668 | 1.300613
0.07154472 | 31.3698 | 1.310351
0.07154472 | 31.59882 | 1.319917
0.07154472 | 31.8291 | 1.329536
0.07154472 | 32.05286 | 1.338883
0.07154472 | 32.28335 | 1.348511
0.07154472 | 32.5094 | 1.357953
0.07154472 | 32.73214 | 1.367257
0.07154472 | 32.95692 | 1.376647
0.07154472 | 33.17733 | 1.385853
0.07154472 | 33.39467 | 1.394932
0.07154472 | 33.61465 | 1.404121
0.07869919 | 33.84133 | 1.413589
0.07869919 | 34.06107 | 1.422768
0.07869919 | 34.28381 | 1.432072
0.07869919 | 34.50342 | 1.441246
0.07869919 | 34.72692 | 1.450581
0.07869919 | 34.94813 | 1.459822
0.07869919 | 35.16755 | 1.468987
0.07869919 | 35.39501 | 1.478488
0.07869919 | 35.61906 | 1.487847
0.07869919 | 35.84098 | 1.497117
0.07869919 | 36.06277 | 1.506381
0.07869919 | 36.28258 | 1.515563
0.07869919 | 36.51506 | 1.525274
0.07869919 | 36.7421 | 1.534758
0.07869919 | 36.96852 | 1.544216
0.08585367 | 37.19243 | 1.553569
0.08585367 | 37.42049 | 1.563095
0.08585367 | 37.64316 | 1.572396
0.08585367 | 37.86982 | 1.581864
0.08585367 | 38.09504 | 1.591271
0.08585367 | 38.31896 | 1.600625
0.08585367 | 38.5461 | 1.610113
0.08585367 | 38.76186 | 1.619125
0.08585367 | 38.98537 | 1.628461
0.08585367 | 39.2078 | 1.637753
0.08585367 | 39.43483 | 1.647236
0.08585367 | 39.65921 | 1.656608
0.08585367 | 39.88385 | 1.665992
0.09300813 | 40.1054 | 1.675246
0.09300813 | 40.33585 | 1.684873
0.09300813 | 40.55602 | 1.694069
0.09300813 | 40.77808 | 1.703345
0.09300813 | 41.00625 | 1.712876
0.09300813 | 41.23133 | 1.722278
0.09300813 | 41.45311 | 1.731542
0.09300813 | 41.67686 | 1.740888
0.09300813 | 41.89556 | 1.750023
0.09300813 | 42.11737 | 1.759289
0.09300813 | 42.34159 | 1.768654
0.09300813 | 42.556 | 1.777611
0.09300813 | 42.77889 | 1.786921
0.1001626 | 43.00726 | 1.79646
0.1001626 | 43.23342 | 1.805907
0.1001626 | 43.45507 | 1.815166
0.1001626 | 43.68404 | 1.82473
0.1001626 | 43.90662 | 1.834027
0.1001626 | 44.13125 | 1.843411
0.1001626 | 44.35498 | 1.852756
0.1001626 | 44.58298 | 1.86228
0.1001626 | 44.81159 | 1.871829
0.1001626 | 45.0415 | 1.881433
0.1001626 | 45.26127 | 1.890613
0.1001626 | 45.48647 | 1.90002
0.1001626 | 45.71327 | 1.909493
0.1001626 | 45.9372 | 1.918847
0.1001626 | 46.16392 | 1.928318
0.1073171 | 46.38775 | 1.937667
0.1073171 | 46.61257 | 1.947058
0.1073171 | 46.83632 | 1.956404
0.1073171 | 47.06484 | 1.96595
0.1073171 | 47.28505 | 1.975148
0.1073171 | 47.50388 | 1.984289
0.1073171 | 47.72553 | 1.993548
0.1073171 | 47.94954 | 2.002905
0.1073171 | 48.16537 | 2.01192
0.1073171 | 48.38067 | 2.020913
0.1073171 | 48.60392 | 2.030239
0.1073171 | 48.82858 | 2.039623
0.1073171 | 49.05038 | 2.048888
0.1073171 | 49.26656 | 2.057918
0.1144716 | 49.48766 | 2.067154
0.1144716 | 49.71173 | 2.076514
0.1144716 | 49.93013 | 2.085636
0.1144716 | 50.14709 | 2.094699
0.1144716 | 50.36808 | 2.10393
0.1144716 | 50.58602 | 2.113033
0.1144716 | 50.80318 | 2.122105
0.1144716 | 51.01252 | 2.130849
0.1144716 | 51.22676 | 2.139798
0.1144716 | 51.44494 | 2.148911
0.1144716 | 51.66437 | 2.158077
0.1144716 | 51.87933 | 2.167056
0.1144716 | 52.09122 | 2.175907
0.1144716 | 52.30613 | 2.184884
0.121626 | 52.52951 | 2.194215
0.121626 | 52.75557 | 2.203658
0.121626 | 52.97383 | 2.212775
0.121626 | 53.194 | 2.221971
0.121626 | 53.40867 | 2.230939
0.121626 | 53.62642 | 2.240034
0.121626 | 53.84152 | 2.249019
0.121626 | 54.0573 | 2.258032
0.121626 | 54.27358 | 2.267067
0.121626 | 54.49046 | 2.276126
0.121626 | 54.69905 | 2.284839
0.121626 | 54.90617 | 2.293491
0.121626 | 55.11626 | 2.302267
0.121626 | 55.33101 | 2.311237
0.121626 | 55.54647 | 2.320237
0.1287805 | 55.76185 | 2.329234
0.1287805 | 55.97396 | 2.338094
0.1287805 | 56.18773 | 2.347023
0.1287805 | 56.40382 | 2.356049
0.1287805 | 56.6199 | 2.365075
0.1287805 | 56.83396 | 2.374017
0.1287805 | 57.05066 | 2.383069
0.1287805 | 57.26759 | 2.39213
0.1287805 | 57.48201 | 2.401086
0.1287805 | 57.69953 | 2.410173
0.1287805 | 57.91088 | 2.419001
0.1287805 | 58.12152 | 2.4278
0.1287805 | 58.33969 | 2.436913
0.1287805 | 58.55848 | 2.446052
0.1287805 | 58.77264 | 2.454998
0.135935 | 58.99165 | 2.464146
0.135935 | 59.20979 | 2.473258
0.135935 | 59.42393 | 2.482202
0.135935 | 59.63989 | 2.491223
0.135935 | 59.85495 | 2.500207
0.135935 | 60.07975 | 2.509597
0.135935 | 60.3035 | 2.518943
0.135935 | 60.51884 | 2.527938
0.135935 | 60.73355 | 2.536907
0.135935 | 60.95116 | 2.545997
0.135935 | 61.17228 | 2.555233
0.135935 | 61.38833 | 2.564258
0.135935 | 61.60834 | 2.573448
0.135935 | 61.82451 | 2.582477
0.1430894 | 62.03979 | 2.59147
0.1430894 | 62.24113 | 2.59988
0.1430894 | 62.45681 | 2.608889
0.1430894 | 62.67371 | 2.617949
0.1430894 | 62.89022 | 2.626994
0.1430894 | 63.10271 | 2.635869
0.1430894 | 63.30518 | 2.644327
0.1430894 | 63.51117 | 2.652931
0.1430894 | 63.73354 | 2.66222
0.1430894 | 63.9539 | 2.671424
0.1430894 | 64.17088 | 2.680488
0.1430894 | 64.39538 | 2.689865
0.1430894 | 64.61405 | 2.699
0.1430894 | 64.83906 | 2.708398
0.1502439 | 65.05878 | 2.717577
0.1502439 | 65.2839 | 2.72698
0.1502439 | 65.51488 | 2.736628
0.1502439 | 65.74357 | 2.746181
0.1502439 | 65.9609 | 2.755259
0.1502439 | 66.18533 | 2.764633
0.1502439 | 66.41519 | 2.774235
0.1502439 | 66.63717 | 2.783507
0.1502439 | 66.86533 | 2.793038
0.1502439 | 67.09038 | 2.802439
0.1502439 | 67.32201 | 2.812114
0.1502439 | 67.55299 | 2.821762
0.1502439 | 67.77574 | 2.831067
0.1502439 | 68.01492 | 2.841057
0.1502439 | 68.24982 | 2.85087
0.1573984 | 68.48693 | 2.860774
0.1573984 | 68.71518 | 2.870308
0.1573984 | 68.9582 | 2.880459
0.1573984 | 69.20166 | 2.890629
0.1573984 | 69.44336 | 2.900725
0.1573984 | 69.6863 | 2.910873
0.1573984 | 69.92852 | 2.920991
0.1573984 | 70.183 | 2.931621
0.1573984 | 70.43168 | 2.942008
0.1645529 | 70.68807 | 2.952718
0.1645529 | 70.93813 | 2.963163
0.1645529 | 71.19939 | 2.974076
0.1645529 | 71.45679 | 2.984829
0.1645529 | 71.7002 | 2.994996
0.1645529 | 71.95601 | 3.005681
0.1645529 | 72.20841 | 3.016224
0.1645529 | 72.46817 | 3.027075
0.1645529 | 72.72369 | 3.037748
0.1645529 | 72.97234 | 3.048134
0.1645529 | 73.22827 | 3.058825
0.1645529 | 73.48733 | 3.069646
0.1645529 | 73.74477 | 3.0804
0.1645529 | 74.00362 | 3.091212
0.1717073 | 74.27011 | 3.102344
0.1717073 | 74.53654 | 3.113473
0.1717073 | 74.80611 | 3.124733
0.1717073 | 75.06987 | 3.135751
0.1717073 | 75.33442 | 3.146801
0.1717073 | 75.60601 | 3.158146
0.1717073 | 75.86776 | 3.169079
0.1717073 | 76.13127 | 3.180087
0.1717073 | 76.396 | 3.191145
0.1717073 | 76.66329 | 3.20231
0.1717073 | 76.9336 | 3.213601
0.1717073 | 77.1946 | 3.224503
0.1717073 | 77.46333 | 3.235728
0.1717073 | 77.73264 | 3.246977
0.1788618 | 78.00687 | 3.258432
0.1788618 | 78.27628 | 3.269686
0.1788618 | 78.54915 | 3.281084
0.1788618 | 78.8232 | 3.292531
0.1788618 | 79.09518 | 3.303892
0.1788618 | 79.36485 | 3.315157
0.1788618 | 79.6431 | 3.32678
0.1788618 | 79.92857 | 3.338704
0.1788618 | 80.20285 | 3.350161
0.1788618 | 80.478 | 3.361654
0.1860163 | 80.74979 | 3.373007
0.1860163 | 81.02908 | 3.384673
0.1860163 | 81.312 | 3.396491
0.1860163 | 81.5904 | 3.40812
0.1860163 | 81.87121 | 3.41985
0.1860163 | 82.15545 | 3.431723
0.1860163 | 82.43578 | 3.443433
0.1860163 | 82.71082 | 3.454922
0.1860163 | 82.99438 | 3.466766
0.1860163 | 83.28094 | 3.478736
0.1931707 | 83.57608 | 3.491064
0.1931707 | 83.86114 | 3.502971
0.1931707 | 84.14742 | 3.51493
0.1931707 | 84.4401 | 3.527155
0.1931707 | 84.73818 | 3.539607
0.1931707 | 85.03946 | 3.552191
0.1931707 | 85.33849 | 3.564682
0.1931707 | 85.63823 | 3.577203
0.1931707 | 85.93951 | 3.589787
0.1931707 | 86.24303 | 3.602466
0.2003252 | 86.54261 | 3.61498
0.2003252 | 86.85056 | 3.627843
0.2003252 | 87.15594 | 3.640599
0.2003252 | 87.46658 | 3.653575
0.2003252 | 87.7718 | 3.666324
0.2003252 | 88.06908 | 3.678742
0.2003252 | 88.37814 | 3.691651
0.2003252 | 88.69151 | 3.704741
0.2003252 | 89.0074 | 3.717937
0.2003252 | 89.31355 | 3.730725
0.2003252 | 89.62829 | 3.743872
0.2074797 | 89.94056 | 3.756916
0.2074797 | 90.25182 | 3.769917
0.2074797 | 90.56037 | 3.782806
0.2074797 | 90.87577 | 3.79598
0.2074797 | 91.19692 | 3.809395
0.2074797 | 91.51054 | 3.822496
0.2074797 | 91.82335 | 3.835562
0.2074797 | 92.1368 | 3.848655
0.2074797 | 92.45647 | 3.862008
0.2146342 | 92.76567 | 3.874924
0.2146342 | 93.07966 | 3.888039
0.2146342 | 93.39565 | 3.901239
0.2146342 | 93.71191 | 3.914449
0.2146342 | 94.02505 | 3.927529
0.2146342 | 94.33929 | 3.940655
0.2146342 | 94.65228 | 3.953729
0.2146342 | 94.97126 | 3.967053
0.2146342 | 95.28913 | 3.980331
0.2217886 | 95.60129 | 3.99337
0.2217886 | 95.92065 | 4.006711
0.2217886 | 96.24011 | 4.020055
0.2217886 | 96.56094 | 4.033456
0.2217886 | 96.88563 | 4.047019
0.2217886 | 97.20891 | 4.060522
0.2217886 | 97.5308 | 4.073968
0.2217886 | 97.84765 | 4.087203
0.2289431 | 98.1681 | 4.100589
0.2289431 | 98.48217 | 4.113708
0.2289431 | 98.80422 | 4.12716
0.2289431 | 99.12337 | 4.140492
0.2289431 | 99.44358 | 4.153867
0.2289431 | 99.75859 | 4.167026
0.2289431 | 100.065 | 4.179823
0.2289431 | 100.3765 | 4.192838
0.2360976 | 100.689 | 4.205889
0.2360976 | 101.0111 | 4.219345
0.2360976 | 101.3214 | 4.232304
0.2360976 | 101.6335 | 4.245344
0.2360976 | 101.9471 | 4.258441
0.2360976 | 102.2601 | 4.271514
0.2360976 | 102.5733 | 4.284599
0.2360976 | 102.8833 | 4.297546
0.2360976 | 103.1998 | 4.310769
0.2432521 | 103.5091 | 4.323688
0.2432521 | 103.8195 | 4.336656
0.2432521 | 104.1254 | 4.34943
0.2432521 | 104.4349 | 4.362359
0.2432521 | 104.7405 | 4.375127
0.2432521 | 105.043 | 4.387762
0.2432521 | 105.3466 | 4.400442
0.2432521 | 105.6502 | 4.413126
0.2504065 | 105.9535 | 4.425793
0.2504065 | 106.2563 | 4.438444
0.2504065 | 106.5696 | 4.451531
0.2504065 | 106.8744 | 4.464261
0.2504065 | 107.1752 | 4.476825
0.2504065 | 107.4774 | 4.48945
0.2504065 | 107.7911 | 4.502552
0.2504065 | 108.103 | 4.515579
0.257561 | 108.4094 | 4.528378
0.257561 | 108.7118 | 4.541011
0.257561 | 109.0234 | 4.554028
0.257561 | 109.3359 | 4.567081
0.257561 | 109.6439 | 4.579944
0.257561 | 109.9473 | 4.592621
0.257561 | 110.2599 | 4.605679
0.257561 | 110.5706 | 4.618656
0.257561 | 110.8739 | 4.631322
0.2647155 | 111.1746 | 4.643884
0.2647155 | 111.4842 | 4.656815
0.2647155 | 111.795 | 4.669801
0.2647155 | 112.1029 | 4.682661
0.2647155 | 112.4028 | 4.695187
0.2647155 | 112.7089 | 4.707975
0.2647155 | 113.0232 | 4.721105
0.2718699 | 113.3318 | 4.733995
0.2718699 | 113.6369 | 4.746736
0.2718699 | 113.9352 | 4.759197
0.2718699 | 114.245 | 4.772141
0.2718699 | 114.5535 | 4.785023
0.2718699 | 114.8544 | 4.797596
0.2718699 | 115.1569 | 4.810229
0.2718699 | 115.464 | 4.823058
0.2790244 | 115.7644 | 4.835604
0.2790244 | 116.072 | 4.848453
0.2790244 | 116.3775 | 4.861215
0.2790244 | 116.6871 | 4.874148
0.2790244 | 117.0026 | 4.887326
0.2790244 | 117.3159 | 4.900412
0.2790244 | 117.6225 | 4.913219
0.2790244 | 117.937 | 4.926359
0.2790244 | 118.2487 | 4.93938
0.2861789 | 118.5622 | 4.952475
0.2861789 | 118.8693 | 4.9653
0.2861789 | 119.171 | 4.977902
0.2861789 | 119.4766 | 4.99067
0.2861789 | 119.7824 | 5.003444
0.2861789 | 120.0904 | 5.016308
0.2861789 | 120.3985 | 5.029175
0.2861789 | 120.7055 | 5.042
0.2861789 | 121.0095 | 5.054698
0.2933334 | 121.3154 | 5.067478
0.2933334 | 121.6222 | 5.08029
0.2933334 | 121.9293 | 5.093119
0.2933334 | 122.2398 | 5.106091
0.2933334 | 122.5479 | 5.118959
0.2933334 | 122.858 | 5.131912
0.2933334 | 123.1703 | 5.144959
0.2933334 | 123.4729 | 5.157598
0.2933334 | 123.7816 | 5.170492
0.2933334 | 124.092 | 5.183458
0.3004878 | 124.4054 | 5.196549
0.3004878 | 124.7139 | 5.209434
0.3004878 | 125.0223 | 5.222319
0.3004878 | 125.3234 | 5.234898
0.3004878 | 125.6292 | 5.247671
0.3004878 | 125.9304 | 5.260249
0.3004878 | 126.2296 | 5.272748
0.3004878 | 126.535 | 5.285507
0.3004878 | 126.8398 | 5.298237
0.3076423 | 127.1403 | 5.310791
0.3076423 | 127.4401 | 5.323313
0.3076423 | 127.7408 | 5.335873
0.3076423 | 128.0518 | 5.348866
0.3076423 | 128.3587 | 5.361682
0.3076423 | 128.6667 | 5.374551
0.3076423 | 128.9731 | 5.387347
0.3076423 | 129.2773 | 5.400054
0.3076423 | 129.5809 | 5.412735
0.3147968 | 129.8756 | 5.425046
0.3147968 | 130.1748 | 5.437542
0.3147968 | 130.4713 | 5.449929
0.3147968 | 130.77 | 5.462407
0.3147968 | 131.064 | 5.474687
0.3147968 | 131.3615 | 5.487114
0.3147968 | 131.6525 | 5.49927
0.3147968 | 131.9471 | 5.511575
0.3147968 | 132.24 | 5.52381
0.3147968 | 132.5346 | 5.536116
0.3219513 | 132.8371 | 5.54875
0.3219513 | 133.1358 | 5.561229
0.3219513 | 133.438 | 5.573851
0.3219513 | 133.7349 | 5.586254
0.3219513 | 134.0271 | 5.598459
0.3219513 | 134.3262 | 5.610954
0.3219513 | 134.6222 | 5.623317
0.3219513 | 134.9209 | 5.635794
0.3291057 | 135.2251 | 5.648501
0.3291057 | 135.5228 | 5.660935
0.3291057 | 135.8172 | 5.673231
0.3291057 | 136.1149 | 5.685668
0.3291057 | 136.4091 | 5.697956
0.3291057 | 136.7048 | 5.710309
0.3291057 | 137.0024 | 5.722739
0.3291057 | 137.2998 | 5.735163
0.3291057 | 137.5948 | 5.747484
0.3291057 | 137.8923 | 5.759913
0.3291057 | 138.1862 | 5.772188
0.3362602 | 138.4808 | 5.784494
0.3362602 | 138.7738 | 5.796736
0.3362602 | 139.0696 | 5.809088
0.3362602 | 139.3653 | 5.82144
0.3362602 | 139.6594 | 5.833728
0.3362602 | 139.956 | 5.846117
0.3362602 | 140.2499 | 5.85839
0.3362602 | 140.5484 | 5.870862
0.3362602 | 140.8329 | 5.882746
0.3362602 | 141.121 | 5.89478
0.3434147 | 141.4125 | 5.906956
0.3434147 | 141.7112 | 5.919432
0.3434147 | 142.0013 | 5.931548
0.3434147 | 142.294 | 5.943776
0.3434147 | 142.5866 | 5.955998
0.3434147 | 142.8849 | 5.968457
0.3434147 | 143.1782 | 5.980711
0.3434147 | 143.4734 | 5.993042
0.3434147 | 143.7698 | 6.005421
0.3505691 | 144.0709 | 6.018001
0.3505691 | 144.3693 | 6.030462
0.3505691 | 144.6624 | 6.042708
0.3505691 | 144.9586 | 6.05508
0.3505691 | 145.2611 | 6.067715
0.3505691 | 145.5642 | 6.080377
0.3505691 | 145.8607 | 6.092763
0.3505691 | 146.1587 | 6.105208
0.3505691 | 146.4594 | 6.117768
0.3505691 | 146.7682 | 6.13067
0.3577236 | 147.0708 | 6.143306
0.3577236 | 147.3717 | 6.155875
0.3577236 | 147.6715 | 6.168401
0.3577236 | 147.9779 | 6.181199
0.3577236 | 148.2704 | 6.193419
0.3577236 | 148.5677 | 6.205835
0.3577236 | 148.8668 | 6.218328
0.3577236 | 149.172 | 6.231079
0.3577236 | 149.4736 | 6.243676
0.3648781 | 149.7778 | 6.256383
0.3648781 | 150.0786 | 6.268947
0.3648781 | 150.3781 | 6.28146
0.3648781 | 150.6821 | 6.294154
0.3648781 | 150.9856 | 6.306835
0.3648781 | 151.2861 | 6.319384
0.3648781 | 151.5884 | 6.332015
0.3648781 | 151.883 | 6.34432
0.3648781 | 152.1744 | 6.356493
0.3648781 | 152.4587 | 6.368367
0.3720325 | 152.7407 | 6.380145
0.3720325 | 153.0304 | 6.392248
0.3720325 | 153.3238 | 6.404503
0.3720325 | 153.6125 | 6.416561
0.3720325 | 153.8981 | 6.428493
0.3720325 | 154.1888 | 6.440635
0.3720325 | 154.4718 | 6.452456
0.3720325 | 154.7545 | 6.464263
0.3720325 | 155.0416 | 6.476257
0.3720325 | 155.3301 | 6.488308
0.379187 | 155.6161 | 6.500254
0.379187 | 155.8929 | 6.511818
0.379187 | 156.1696 | 6.523373
0.379187 | 156.4566 | 6.535363
0.379187 | 156.7334 | 6.546924
0.379187 | 157.0115 | 6.558541
0.379187 | 157.2926 | 6.570285
0.379187 | 157.5835 | 6.582435
0.379187 | 157.8633 | 6.594121
0.3863415 | 158.1519 | 6.606176
0.3863415 | 158.4388 | 6.618162
0.3863415 | 158.7321 | 6.630412
0.3863415 | 159.0209 | 6.642476
0.3863415 | 159.2989 | 6.654088
0.3863415 | 159.5875 | 6.666146
0.3863415 | 159.8792 | 6.678328
0.3863415 | 160.1717 | 6.690548
0.3863415 | 160.4626 | 6.702699
0.3863415 | 160.753 | 6.714829
0.3863415 | 161.0429 | 6.726939
0.393496 | 161.3367 | 6.739211
0.393496 | 161.6263 | 6.751309
0.393496 | 161.9175 | 6.763472
0.393496 | 162.2172 | 6.775991
0.393496 | 162.5096 | 6.788205
0.393496 | 162.7998 | 6.800325
0.393496 | 163.0907 | 6.812475
0.393496 | 163.3795 | 6.824542
0.393496 | 163.6701 | 6.836681
0.4006504 | 163.963 | 6.848914
0.4006504 | 164.2488 | 6.860854
0.4006504 | 164.5366 | 6.872874
0.4006504 | 164.8255 | 6.884942
0.4006504 | 165.1094 | 6.896801
0.4006504 | 165.3978 | 6.908846
0.4006504 | 165.6838 | 6.920793
0.4006504 | 165.971 | 6.93279
0.4006504 | 166.2584 | 6.944794
0.4006504 | 166.5519 | 6.957054
0.4078049 | 166.8403 | 6.969103
0.4078049 | 167.1351 | 6.981417
0.4078049 | 167.4274 | 6.993626
0.4078049 | 167.7187 | 7.005792
0.4078049 | 168.0085 | 7.017901
0.4078049 | 168.3022 | 7.030165
0.4078049 | 168.5923 | 7.042284
0.4078049 | 168.882 | 7.054388
0.4078049 | 169.1712 | 7.066468
0.4149594 | 169.4617 | 7.078599
0.4149594 | 169.75 | 7.090642
0.4149594 | 170.0364 | 7.102606
0.4149594 | 170.3268 | 7.114735
0.4149594 | 170.6206 | 7.127009
0.4149594 | 170.9104 | 7.139114
0.4149594 | 171.1956 | 7.151026
0.4149594 | 171.4895 | 7.163306
0.4149594 | 171.7793 | 7.175408
0.4149594 | 172.0689 | 7.187507
0.4221138 | 172.352 | 7.199332
0.4221138 | 172.6396 | 7.211343
0.4221138 | 172.9264 | 7.223324
0.4221138 | 173.2139 | 7.235333
0.4221138 | 173.4993 | 7.247257
0.4221138 | 173.7861 | 7.259236
0.4221138 | 174.0794 | 7.271487
0.4221138 | 174.3704 | 7.283641
0.4221138 | 174.6547 | 7.295518
0.4221138 | 174.9406 | 7.307458
0.4292683 | 175.2295 | 7.31953
0.4292683 | 175.5158 | 7.331485
0.4292683 | 175.8033 | 7.343495
0.4292683 | 176.0876 | 7.355371
0.4292683 | 176.3746 | 7.36736
0.4292683 | 176.6622 | 7.379374
0.4292683 | 176.9437 | 7.391132
0.4292683 | 177.2268 | 7.402958
0.4292683 | 177.516 | 7.415039
0.4364228 | 177.7994 | 7.426876
0.4364228 | 178.0855 | 7.438828
0.4364228 | 178.369 | 7.450669
0.4364228 | 178.6519 | 7.462485
0.4364228 | 178.9383 | 7.474448
0.4364228 | 179.2159 | 7.486042
0.4364228 | 179.4967 | 7.497774
0.4364228 | 179.7815 | 7.509671
0.4364228 | 180.0635 | 7.52145
0.4364228 | 180.3446 | 7.53319
0.4435773 | 180.6302 | 7.545123
0.4435773 | 180.9114 | 7.556867
0.4435773 | 181.1954 | 7.568729
0.4435773 | 181.4783 | 7.580547
0.4435773 | 181.7514 | 7.591956
0.4435773 | 182.0356 | 7.603827
0.4435773 | 182.3174 | 7.615596
0.4435773 | 182.5968 | 7.62727
0.4435773 | 182.8702 | 7.638687
0.4507318 | 183.1487 | 7.65032
0.4507318 | 183.4237 | 7.661808
0.4507318 | 183.7017 | 7.673421
0.4507318 | 183.9814 | 7.685105
0.4507318 | 184.2564 | 7.69659
0.4507318 | 184.5382 | 7.708363
0.4507318 | 184.8173 | 7.720021
0.4507318 | 185.1028 | 7.731945
0.4507318 | 185.384 | 7.743691
0.4507318 | 185.6677 | 7.755542
0.4578862 | 185.9553 | 7.767555
0.4578862 | 186.2295 | 7.779009
0.4578862 | 186.512 | 7.790811
0.4578862 | 186.7936 | 7.802574
0.4578862 | 187.0791 | 7.814498
0.4578862 | 187.3605 | 7.826254
0.4578862 | 187.6395 | 7.837909
0.4578862 | 187.9134 | 7.849347
0.4578862 | 188.1928 | 7.861018
0.4578862 | 188.4759 | 7.872844
0.4650407 | 188.7534 | 7.884437
0.4650407 | 189.0421 | 7.896497
0.4650407 | 189.3173 | 7.907992
0.4650407 | 189.5937 | 7.919536
0.4650407 | 189.8788 | 7.931445
0.4650407 | 190.1585 | 7.943129
0.4650407 | 190.4412 | 7.954936
0.4650407 | 190.7236 | 7.966736
0.4650407 | 191.0083 | 7.978624
0.4650407 | 191.2857 | 7.990213
0.4721952 | 191.5597 | 8.00166
0.4721952 | 191.8389 | 8.013319
0.4721952 | 192.1266 | 8.025338
0.4721952 | 192.412 | 8.037261
0.4721952 | 192.6835 | 8.0486
0.4721952 | 192.963 | 8.060276
0.4721952 | 193.2439 | 8.072007
0.4721952 | 193.5254 | 8.083766
0.4721952 | 193.7987 | 8.095185
0.4721952 | 194.0844 | 8.10712
0.4793496 | 194.3764 | 8.119313
0.4793496 | 194.6625 | 8.131267
0.4793496 | 194.9437 | 8.143013
0.4793496 | 195.2256 | 8.154785
0.4793496 | 195.5177 | 8.16699
0.4793496 | 195.8054 | 8.179005
0.4793496 | 196.0873 | 8.19078
0.4793496 | 196.3727 | 8.202704
0.4793496 | 196.656 | 8.214536
0.4793496 | 196.9394 | 8.226376
0.4865041 | 197.218 | 8.238011
0.4865041 | 197.4983 | 8.249718
0.4865041 | 197.7724 | 8.261169
0.4865041 | 198.0563 | 8.273027
0.4865041 | 198.3319 | 8.284542
0.4865041 | 198.6106 | 8.296184
0.4865041 | 198.8963 | 8.308115
0.4865041 | 199.1786 | 8.319908
0.4865041 | 199.4666 | 8.331937
0.4865041 | 199.7431 | 8.343489
0.4936586 | 200.0231 | 8.355183
0.4936586 | 200.3023 | 8.366848
0.4936586 | 200.5901 | 8.378866
0.4936586 | 200.8593 | 8.390112
0.4936586 | 201.1412 | 8.401886
0.4936586 | 201.4216 | 8.413599
0.4936586 | 201.6965 | 8.425084
0.4936586 | 201.9719 | 8.436587
0.4936586 | 202.2412 | 8.447835
0.4936586 | 202.5185 | 8.459418
0.4936586 | 202.7892 | 8.470728
0.500813 | 203.0564 | 8.481888
0.500813 | 203.3238 | 8.493059
0.500813 | 203.5939 | 8.504339
0.500813 | 203.8571 | 8.515334
0.500813 | 204.1208 | 8.526348
0.500813 | 204.3889 | 8.537547
0.500813 | 204.6534 | 8.548595
0.500813 | 204.9262 | 8.559991
0.500813 | 205.1891 | 8.570974
0.5079675 | 205.4502 | 8.58188
0.5079675 | 205.7163 | 8.592995
0.5079675 | 205.9872 | 8.604309
0.5079675 | 206.2598 | 8.615698
0.5079675 | 206.5262 | 8.626827
0.5079675 | 206.7949 | 8.63805
0.5079675 | 207.0653 | 8.649343
0.5079675 | 207.3375 | 8.660713
0.5079675 | 207.6007 | 8.671707
0.5079675 | 207.8757 | 8.683194
0.515122 | 208.1592 | 8.695039
0.515122 | 208.4374 | 8.706659
0.515122 | 208.7013 | 8.71768
0.515122 | 208.9736 | 8.729055
0.515122 | 209.2503 | 8.740612
0.515122 | 209.5219 | 8.751961
0.515122 | 209.7944 | 8.763344
0.515122 | 210.0617 | 8.774507
0.515122 | 210.3329 | 8.785835
0.515122 | 210.6023 | 8.79709
0.5222765 | 210.8671 | 8.808151
0.5222765 | 211.1402 | 8.819556
0.5222765 | 211.4171 | 8.831124
0.5222765 | 211.6881 | 8.842444
0.5222765 | 211.9545 | 8.853573
0.5222765 | 212.2295 | 8.865058
0.5222765 | 212.4944 | 8.876123
0.5222765 | 212.7704 | 8.887654
0.5222765 | 213.0417 | 8.898986
0.5294309 | 213.3075 | 8.910089
0.5294309 | 213.5753 | 8.921273
0.5294309 | 213.843 | 8.932456
0.5294309 | 214.1147 | 8.943803
0.5294309 | 214.3801 | 8.954889
0.5294309 | 214.6521 | 8.966254
0.5294309 | 214.9263 | 8.977706
0.5294309 | 215.1961 | 8.988978
0.5294309 | 215.4577 | 8.999906
0.5365854 | 215.7271 | 9.011156
0.5365854 | 216.0005 | 9.022577
0.5365854 | 216.2698 | 9.033827
0.5365854 | 216.5391 | 9.045076
0.5365854 | 216.805 | 9.056184
0.5365854 | 217.082 | 9.067752
0.5365854 | 217.3516 | 9.079013
0.5365854 | 217.6191 | 9.09019
0.5437399 | 217.8982 | 9.101846
0.5437399 | 218.179 | 9.113574
0.5437399 | 218.4581 | 9.125233
0.5437399 | 218.7299 | 9.136586
0.5437399 | 219.0095 | 9.148265
0.5437399 | 219.2922 | 9.160075
0.5437399 | 219.5723 | 9.171773
0.5437399 | 219.847 | 9.183249
0.5508943 | 220.1281 | 9.19499
0.5508943 | 220.4023 | 9.206447
0.5508943 | 220.6758 | 9.217868
0.5508943 | 220.9447 | 9.229101
0.5508943 | 221.2157 | 9.240421
0.5508943 | 221.49 | 9.251881
0.5508943 | 221.7652 | 9.263373
0.5508943 | 222.0325 | 9.274542
0.5508943 | 222.3043 | 9.285895
0.5580488 | 222.5721 | 9.297082
0.5580488 | 222.8409 | 9.308308
0.5580488 | 223.1134 | 9.319691
0.5580488 | 223.3783 | 9.330755
0.5580488 | 223.6454 | 9.341914
0.5580488 | 223.9113 | 9.353021
0.5580488 | 224.1782 | 9.36417
0.5580488 | 224.4369 | 9.374975
0.5580488 | 224.6917 | 9.385617
0.5652033 | 224.9488 | 9.396359
0.5652033 | 225.2105 | 9.40729
0.5652033 | 225.4684 | 9.418062
0.5652033 | 225.7265 | 9.428842
0.5652033 | 225.9816 | 9.439499
0.5652033 | 226.2397 | 9.450281
0.5652033 | 226.492 | 9.460818
0.5652033 | 226.7494 | 9.47157
0.5652033 | 227.0082 | 9.48238
0.5723578 | 227.2711 | 9.493363
0.5723578 | 227.5276 | 9.504076
0.5723578 | 227.7823 | 9.514716
0.5723578 | 228.0439 | 9.525641
0.5723578 | 228.3003 | 9.536353
0.5723578 | 228.5668 | 9.547485
0.5723578 | 228.8249 | 9.558267
0.5723578 | 229.0895 | 9.569319
0.5723578 | 229.3563 | 9.580462
0.5723578 | 229.6126 | 9.59117
0.5795122 | 229.8754 | 9.602148
0.5795122 | 230.1464 | 9.613466
0.5795122 | 230.4203 | 9.624907
0.5795122 | 230.688 | 9.636091
0.5795122 | 230.9481 | 9.646955
0.5795122 | 231.207 | 9.657769
0.5795122 | 231.4685 | 9.668691
0.5795122 | 231.7294 | 9.67959
0.5866667 | 231.981 | 9.6901
0.5866667 | 232.2485 | 9.701274
0.5866667 | 232.5073 | 9.712086
0.5866667 | 232.7572 | 9.722524
0.5866667 | 233.0037 | 9.732819
0.5866667 | 233.2583 | 9.743455
0.5866667 | 233.5212 | 9.754435
0.5866667 | 233.7744 | 9.765014
0.5866667 | 234.0329 | 9.775812
0.5938212 | 234.2968 | 9.786836
0.5938212 | 234.5616 | 9.797896
0.5938212 | 234.8242 | 9.808865
0.5938212 | 235.0822 | 9.819642
0.5938212 | 235.3483 | 9.830754
0.5938212 | 235.6185 | 9.842041
0.5938212 | 235.8854 | 9.853192
0.5938212 | 236.1529 | 9.864364
0.5938212 | 236.4232 | 9.875654
0.6009756 | 236.6857 | 9.886622
0.6009756 | 236.9535 | 9.897808
0.6009756 | 237.2158 | 9.908765
0.6009756 | 237.4711 | 9.919426
0.6009756 | 237.7392 | 9.930627
0.6009756 | 238.0047 | 9.941717
0.6009756 | 238.2644 | 9.952564
0.6009756 | 238.5172 | 9.963126
0.6009756 | 238.7708 | 9.973716
0.6009756 | 239.0299 | 9.984541
0.6081301 | 239.2995 | 9.995804
0.6081301 | 239.5556 | 10.0065
0.6081301 | 239.822 | 10.01763
0.6081301 | 240.094 | 10.02899
0.6081301 | 240.3605 | 10.04012
0.6081301 | 240.6263 | 10.05122
0.6081301 | 240.8917 | 10.06231
0.6081301 | 241.153 | 10.07323
0.6152846 | 241.4261 | 10.08463
0.6152846 | 241.6864 | 10.0955
0.6152846 | 241.9522 | 10.10661
0.6152846 | 242.222 | 10.11788
0.6152846 | 242.4901 | 10.12907
0.6152846 | 242.7469 | 10.1398
0.6152846 | 243.0049 | 10.15058
0.6152846 | 243.2602 | 10.16125
0.6152846 | 243.5182 | 10.17202
0.6152846 | 243.7813 | 10.18301
0.6224391 | 244.0347 | 10.19359
0.6224391 | 244.2995 | 10.20466
0.6224391 | 244.5549 | 10.21533
0.6224391 | 244.8044 | 10.22575
0.6224391 | 245.0486 | 10.23595
0.6224391 | 245.3051 | 10.24666
0.6224391 | 245.5572 | 10.25719
0.6224391 | 245.8139 | 10.26792
0.6295935 | 246.0676 | 10.27851
0.6295935 | 246.3167 | 10.28892
0.6295935 | 246.5675 | 10.29939
0.6295935 | 246.8161 | 10.30978
0.6295935 | 247.0665 | 10.32024
0.6295935 | 247.3233 | 10.33096
0.6295935 | 247.5757 | 10.34151
0.6295935 | 247.8271 | 10.35201
0.6295935 | 248.0774 | 10.36247
0.636748 | 248.3261 | 10.37285
0.636748 | 248.5805 | 10.38348
0.636748 | 248.8349 | 10.39411
0.636748 | 249.0903 | 10.40477
0.636748 | 249.3461 | 10.41546
0.636748 | 249.5963 | 10.42591
0.636748 | 249.8487 | 10.43645
0.636748 | 250.0988 | 10.4469
0.636748 | 250.3494 | 10.45737
0.6439025 | 250.6011 | 10.46788
0.6439025 | 250.8568 | 10.47856
0.6439025 | 251.107 | 10.48901
0.6439025 | 251.3675 | 10.49989
0.6439025 | 251.6208 | 10.51048
0.6439025 | 251.8746 | 10.52108
0.6439025 | 252.1306 | 10.53177
0.6439025 | 252.3768 | 10.54205
0.651057 | 252.6315 | 10.5527
0.651057 | 252.8872 | 10.56337
0.651057 | 253.1419 | 10.57401
0.651057 | 253.3962 | 10.58464
0.651057 | 253.6602 | 10.59567
0.651057 | 253.9095 | 10.60608
0.651057 | 254.1602 | 10.61655
0.651057 | 254.4104 | 10.627
0.6582114 | 254.6659 | 10.63767
0.6582114 | 254.9198 | 10.64828
0.6582114 | 255.1759 | 10.65898
0.6582114 | 255.4267 | 10.66945
0.6582114 | 255.6842 | 10.68021
0.6582114 | 255.9322 | 10.69057
0.6582114 | 256.1755 | 10.70073
0.6582114 | 256.4214 | 10.711
0.6582114 | 256.6743 | 10.72156
0.6653659 | 256.9324 | 10.73235
0.6653659 | 257.1843 | 10.74287
0.6653659 | 257.4372 | 10.75343
0.6653659 | 257.6881 | 10.76391
0.6653659 | 257.94 | 10.77444
0.6653659 | 258.1881 | 10.7848
0.6653659 | 258.4349 | 10.79511
0.6653659 | 258.6888 | 10.80571
0.6653659 | 258.9437 | 10.81636
0.6725203 | 259.1874 | 10.82654
0.6725203 | 259.4305 | 10.83669
0.6725203 | 259.6764 | 10.84697
0.6725203 | 259.9303 | 10.85757
0.6725203 | 260.1836 | 10.86815
0.6725203 | 260.4386 | 10.87881
0.6725203 | 260.6921 | 10.88939
0.6725203 | 260.9562 | 10.90043
0.6725203 | 261.2069 | 10.9109
0.6725203 | 261.462 | 10.92155
0.6796749 | 261.7166 | 10.93219
0.6796749 | 261.975 | 10.94298
0.6796749 | 262.2375 | 10.95395
0.6796749 | 262.4911 | 10.96454
0.6796749 | 262.7428 | 10.97505
0.6796749 | 262.9984 | 10.98573
0.6796749 | 263.2516 | 10.99631
0.6796749 | 263.5005 | 11.0067
0.6868293 | 263.7535 | 11.01727
0.6868293 | 264.0082 | 11.02791
0.6868293 | 264.2695 | 11.03882
0.6868293 | 264.5185 | 11.04923
0.6868293 | 264.7566 | 11.05917
0.6868293 | 264.9997 | 11.06933
0.6868293 | 265.2458 | 11.07961
0.6868293 | 265.4875 | 11.0897
0.6868293 | 265.735 | 11.10004
0.6868293 | 265.98 | 11.11027
0.6939838 | 266.2246 | 11.12049
0.6939838 | 266.465 | 11.13053
0.6939838 | 266.6999 | 11.14035
0.6939838 | 266.9424 | 11.15048
0.6939838 | 267.1904 | 11.16084
0.6939838 | 267.4366 | 11.17112
0.6939838 | 267.6825 | 11.18139
0.6939838 | 267.9232 | 11.19145
0.6939838 | 268.1637 | 11.20149
0.7011382 | 268.4057 | 11.2116
0.7011382 | 268.6418 | 11.22146
0.7011382 | 268.8764 | 11.23126
0.7011382 | 269.1188 | 11.24139
0.7011382 | 269.3576 | 11.25136
0.7011382 | 269.5927 | 11.26118
0.7011382 | 269.8264 | 11.27094
0.7011382 | 270.059 | 11.28066
0.7082927 | 270.2947 | 11.2905
0.7082927 | 270.5314 | 11.30039
0.7082927 | 270.7594 | 11.30992
0.7082927 | 270.9912 | 11.3196
0.7082927 | 271.2316 | 11.32964
0.7082927 | 271.4687 | 11.33954
0.7082927 | 271.7035 | 11.34935
0.7082927 | 271.9406 | 11.35926
0.7082927 | 272.1776 | 11.36916
0.7082927 | 272.4218 | 11.37935
0.7154472 | 272.6647 | 11.3895
0.7154472 | 272.9103 | 11.39976
0.7154472 | 273.1593 | 11.41016
0.7154472 | 273.4073 | 11.42052
0.7154472 | 273.6489 | 11.43061
0.7154472 | 273.8914 | 11.44074
0.7154472 | 274.1333 | 11.45085
0.7154472 | 274.3792 | 11.46112
0.7154472 | 274.6231 | 11.47131
0.7154472 | 274.8588 | 11.48115
0.7226017 | 275.0977 | 11.49113
0.7226017 | 275.3341 | 11.50101
0.7226017 | 275.5636 | 11.51059
0.7226017 | 275.7999 | 11.52046
0.7226017 | 276.0354 | 11.5303
0.7226017 | 276.2745 | 11.54029
0.7226017 | 276.5123 | 11.55022
0.7226017 | 276.7452 | 11.55995
0.7226017 | 276.983 | 11.56988
0.7297562 | 277.2227 | 11.5799
0.7297562 | 277.4618 | 11.58988
0.7297562 | 277.6997 | 11.59982
0.7297562 | 277.9442 | 11.61003
0.7297562 | 278.1862 | 11.62014
0.7297562 | 278.429 | 11.63028
0.7297562 | 278.6644 | 11.64012
0.7297562 | 278.8989 | 11.64991
0.7297562 | 279.1328125 | 11.65968
0.7369106 | 279.3674 | 11.66948
0.7369106 | 279.6049 | 11.6794
0.7369106 | 279.842 | 11.68931
0.7369106 | 280.0705 | 11.69885
0.7369106 | 280.3052 | 11.70866
0.7369106 | 280.5337 | 11.7182
0.7369106 | 280.7631 | 11.72778
0.7369106 | 281.0022 | 11.73777
0.7369106 | 281.2469 | 11.74799
0.7369106 | 281.4959 | 11.75839
0.7440651 | 281.743 | 11.76871
0.7440651 | 281.9842 | 11.77879
0.7440651 | 282.2236 | 11.78879
0.7440651 | 282.4664 | 11.79893
0.7440651 | 282.7096 | 11.80909
0.7440651 | 282.9539 | 11.81929
0.7440651 | 283.1951 | 11.82937
0.7440651 | 283.4291 | 11.83914
0.7440651 | 283.6612 | 11.84884
0.7512196 | 283.8889 | 11.85835
0.7512196 | 284.1194 | 11.86798
0.7512196 | 284.3457 | 11.87743
0.7512196 | 284.5748 | 11.887
0.7512196 | 284.8111 | 11.89687
0.7512196 | 285.039 | 11.90639
0.7512196 | 285.27 | 11.91604
0.7512196 | 285.5027 | 11.92576
0.7512196 | 285.7372 | 11.93556
0.7512196 | 285.9669 | 11.94515
0.7583741 | 286.1954 | 11.9547
0.7583741 | 286.4179 | 11.96399
0.7583741 | 286.6509 | 11.97372
0.7583741 | 286.8847 | 11.98349
0.7583741 | 287.1081 | 11.99282
0.7583741 | 287.3388 | 12.00246
0.7583741 | 287.5661 | 12.01195
0.7583741 | 287.792 | 12.02139
0.7583741 | 288.0207 | 12.03094
0.7583741 | 288.2503 | 12.04053
0.7583741 | 288.4823 | 12.05022
0.7655285 | 288.7167 | 12.06001
0.7655285 | 288.9407 | 12.06937
0.7655285 | 289.1642 | 12.0787
0.7655285 | 289.3955 | 12.08837
0.7655285 | 289.6156 | 12.09756
0.7655285 | 289.8478 | 12.10726
0.7655285 | 290.0807 | 12.11699
0.7655285 | 290.3038 | 12.12631
0.7655285 | 290.5291 | 12.13572
0.7655285 | 290.7569 | 12.14523
0.772683 | 290.9821 | 12.15464
0.772683 | 291.2102 | 12.16417
0.772683 | 291.4425 | 12.17387
0.772683 | 291.6642 | 12.18313
0.772683 | 291.8959 | 12.19281
0.772683 | 292.1195 | 12.20215
0.772683 | 292.3441 | 12.21153
0.772683 | 292.5677 | 12.22088
0.772683 | 292.7906 | 12.23018
0.772683 | 293.0122 | 12.23944
0.772683 | 293.2336 | 12.24869
0.7798374 | 293.4541 | 12.2579
0.7798374 | 293.6677 | 12.26682
0.7798374 | 293.8918 | 12.27618
0.7798374 | 294.1142 | 12.28547
0.7798374 | 294.3292 | 12.29445
0.7798374 | 294.5425 | 12.30336
0.7798374 | 294.7616 | 12.31251
0.7798374 | 294.9827 | 12.32175
0.7798374 | 295.2021 | 12.33091
0.7798374 | 295.4165 | 12.33987
0.7798374 | 295.6324 | 12.34889
0.786992 | 295.851 | 12.35802
0.786992 | 296.0602 | 12.36676
0.786992 | 296.274 | 12.37569
0.786992 | 296.484375 | 12.38448
0.786992 | 296.6996 | 12.39347
0.786992 | 296.9034 | 12.40198
0.786992 | 297.1054 | 12.41042
0.786992 | 297.2874 | 12.41802
0.786992 | 296.6548 | 12.3916
0.786992 | 295.7052 | 12.35193
0.786992 | 294.7198 | 12.31077
0.786992 | 293.71 | 12.26859
0.7941464 | 292.6784 | 12.2255
0.7798374 | 291.6308 | 12.18174
0.772683 | 290.565 | 12.13722
0.7655285 | 289.4954 | 12.09254
0.7655285 | 288.4148 | 12.0474
0.772683 | 287.3444 | 12.00269
0.772683 | 287.0804 | 11.99166
0.7655285 | 287.2498 | 11.99874
0.7655285 | 287.4135 | 12.00558
0.772683 | 287.5832 | 12.01266
0.7655285 | 287.7391 | 12.01918
0.7655285 | 287.8812 | 12.02511
0.7655285 | 288.0222 | 12.031
0.7655285 | 288.1412 | 12.03597
0.7655285 | 287.4664 | 12.00778

## 3
PC-ABS90_3 |  |  | L0 | h | b | SY | eY | SF | eF | E
Strain | Load | Stress | mm | mm | mm | MPa | % | MPa | % | GPa
% | N | Mpa | 20.60336 | 2.26 | 10.58 | n.a. | n.a. | 15.565 | 1.1 | 1.614
0 | 0.3502112 | 0.01464657
0 | 0.3296326 | 0.01378593
-0.007284769 | 0.3274008 | 0.01369259
0 | 0.3284119 | 0.01373488
0 | 0.3475726 | 0.01453622
0 | 0.3408651 | 0.0142557
-0.007284769 | 0.3340837 | 0.01397208
0 | 0.3367593 | 0.01408398
-0.007284769 | 0.3461053 | 0.01447485
0 | 0.3540951 | 0.014809
-0.007284769 | 0.3600751 | 0.0150591
-0.007284769 | 0.360593 | 0.01508076
-0.007284769 | 0.3778179 | 0.01580114
-0.007284769 | 0.3863995 | 0.01616004
-0.007284769 | 0.3994322 | 0.0167051
-0.007284769 | 0.4276801 | 0.01788648
-0.007284769 | 0.4189382 | 0.01752088
-0.007284769 | 0.488183 | 0.02041684
-0.007284769 | 0.5904474 | 0.02469375
-0.007284769 | 0.6986301 | 0.02921818
-0.007284769 | 0.8208812 | 0.03433098
-0.007284769 | 0.9726256 | 0.04067725
-0.007284769 | 1.084939 | 0.04537442
-0.007284769 | 1.214489 | 0.0507925
-0.007284769 | 1.357307 | 0.05676542
-0.007284769 | 1.531492 | 0.0640502
-0.007284769 | 1.71522 | 0.0717341
-0.007284769 | 1.818791 | 0.07606567
0 | 1.926789 | 0.08058236
0 | 2.039472 | 0.08529501
0 | 2.156729 | 0.09019897
0 | 2.282507 | 0.09545925
0 | 2.42186 | 0.1012873
0 | 2.559264 | 0.1070338
0 | 2.695251 | 0.1127211
0 | 2.838956 | 0.1187311
0 | 2.990565 | 0.1250717
0 | 3.149818 | 0.131732
0 | 3.315557 | 0.1386636
0 | 3.48116 | 0.1455894
0 | 3.649599 | 0.1526339
0 | 3.824918 | 0.1599661
0 | 3.998117 | 0.1672097
0 | 4.173842 | 0.1745589
0 | 4.358557 | 0.182284
0 | 4.553949 | 0.1904558
0 | 4.748442 | 0.1985898
0.007284769 | 4.941442 | 0.2066615
0.007284769 | 5.141815 | 0.2150415
0.007284769 | 5.347984 | 0.2236639
0.007284769 | 5.555435 | 0.23234
0.007284769 | 5.759778 | 0.2408861
0.007284769 | 5.977007 | 0.249971
0.007284769 | 6.195802 | 0.2591215
0.007284769 | 6.419553 | 0.2684792
0.007284769 | 6.642921 | 0.277821
0.007284769 | 6.871222 | 0.287369
0.007284769 | 7.095516 | 0.2967494
0.007284769 | 7.326492 | 0.3064093
0.01456954 | 7.559848 | 0.3161688
0.01456954 | 7.799024 | 0.3261716
0.01456954 | 8.04069 | 0.3362786
0.01456954 | 8.288312 | 0.3466347
0.01456954 | 8.537044 | 0.3570371
0.01456954 | 8.785935 | 0.3674463
0.01456954 | 9.028971 | 0.3776106
0.01456954 | 9.281007 | 0.3881512
0.01456954 | 9.535163 | 0.3987806
0.01456954 | 9.782957 | 0.4091439
0.01456954 | 10.03362 | 0.4196273
0.01456954 | 10.2848 | 0.4301319
0.01456954 | 10.52966 | 0.4403724
0.02185431 | 10.78496 | 0.4510498
0.02185431 | 11.03594 | 0.4615461
0.02185431 | 11.28896 | 0.472128
0.02185431 | 11.54309 | 0.4827564
0.02185431 | 11.79505 | 0.4932939
0.02185431 | 12.04789 | 0.5038681
0.02185431 | 12.30456 | 0.5146027
0.02185431 | 12.56332 | 0.5254244
0.02185431 | 12.81389 | 0.5359037
0.02185431 | 13.07029 | 0.5466269
0.02185431 | 13.31526 | 0.5568721
0.02913907 | 13.56311 | 0.567238
0.02913907 | 13.80339 | 0.5772867
0.02913907 | 14.0508 | 0.587634
0.02913907 | 14.29142 | 0.5976972
0.02913907 | 14.53363 | 0.6078269
0.02913907 | 14.77781 | 0.6180391
0.02913907 | 15.01123 | 0.6278011
0.02913907 | 15.24842 | 0.6377209
0.02913907 | 15.48939 | 0.647799
0.02913907 | 15.72327 | 0.6575801
0.02913907 | 15.9666 | 0.6677567
0.02913907 | 16.19998 | 0.6775172
0.03642384 | 16.44045 | 0.6875742
0.03642384 | 16.68118 | 0.697642
0.03642384 | 16.92456 | 0.7078207
0.03642384 | 17.16031 | 0.7176802
0.03642384 | 17.40453 | 0.7278939
0.03642384 | 17.6535 | 0.7383067
0.03642384 | 17.89135 | 0.7482538
0.03642384 | 18.13442 | 0.7584196
0.03642384 | 18.37012 | 0.768277
0.04370861 | 18.61911 | 0.7786903
0.04370861 | 18.86205 | 0.7888504
0.04370861 | 19.10202 | 0.7988868
0.04370861 | 19.34344 | 0.8089834
0.04370861 | 19.58438 | 0.8190601
0.04370861 | 19.82221 | 0.8290067
0.04370861 | 20.05944 | 0.838928
0.04370861 | 20.30458 | 0.8491805
0.04370861 | 20.53677 | 0.8588909
0.04370861 | 20.77785 | 0.8689736
0.04370861 | 21.0159 | 0.878929
0.04370861 | 21.26013 | 0.8891433
0.04370861 | 21.49844 | 0.89911
0.04370861 | 21.73866 | 0.9091567
0.05099338 | 21.97937 | 0.9192235
0.05099338 | 22.22139 | 0.9293455
0.05099338 | 22.45251 | 0.939011
0.05099338 | 22.68606 | 0.9487787
0.05099338 | 22.93044 | 0.9589992
0.05099338 | 23.16733 | 0.9689066
0.05099338 | 23.41031 | 0.9790682
0.05099338 | 23.64121 | 0.9887251
0.05099338 | 23.87729 | 0.9985985
0.05827815 | 24.10935 | 1.008304
0.05827815 | 24.33858 | 1.01789
0.05827815 | 24.57668 | 1.027848
0.05827815 | 24.82042 | 1.038042
0.05827815 | 25.06154 | 1.048126
0.05827815 | 25.29715 | 1.05798
0.05827815 | 25.53283 | 1.067837
0.05827815 | 25.76943 | 1.077732
0.05827815 | 26.01088 | 1.08783
0.05827815 | 26.24947 | 1.097808
0.05827815 | 26.49632 | 1.108132
0.06556292 | 26.74481 | 1.118524
0.06556292 | 26.98096 | 1.128401
0.06556292 | 27.22407 | 1.138568
0.06556292 | 27.4621 | 1.148523
0.06556292 | 27.70813 | 1.158812
0.06556292 | 27.94746 | 1.168821
0.06556292 | 28.18074 | 1.178578
0.06556292 | 28.41237 | 1.188265
0.06556292 | 28.65318 | 1.198337
0.06556292 | 28.88177 | 1.207896
0.06556292 | 29.11995 | 1.217857
0.06556292 | 29.35678 | 1.227762
0.07284769 | 29.59106 | 1.23756
0.07284769 | 29.82601 | 1.247386
0.07284769 | 30.06277 | 1.257288
0.07284769 | 30.30427 | 1.267388
0.07284769 | 30.54495 | 1.277454
0.07284769 | 30.78121 | 1.287335
0.07284769 | 31.02365 | 1.297474
0.07284769 | 31.25815 | 1.307282
0.07284769 | 31.49036 | 1.316993
0.07284769 | 31.72727 | 1.326901
0.07284769 | 31.96118 | 1.336684
0.07284769 | 32.19679 | 1.346538
0.08013245 | 32.43287 | 1.356411
0.08013245 | 32.66546 | 1.366138
0.08013245 | 32.9014 | 1.376006
0.08013245 | 33.14097 | 1.386025
0.08013245 | 33.36355 | 1.395334
0.08013245 | 33.60236 | 1.405322
0.08013245 | 33.83597 | 1.415091
0.08013245 | 34.06701 | 1.424754
0.08013245 | 34.29596 | 1.434329
0.08013245 | 34.52581 | 1.443942
0.08013245 | 34.7541 | 1.45349
0.08013245 | 34.98454 | 1.463127
0.08741723 | 35.21163 | 1.472624
0.08741723 | 35.43917 | 1.482141
0.08741723 | 35.66788 | 1.491706
0.08741723 | 35.89162 | 1.501063
0.08741723 | 36.11333 | 1.510335
0.08741723 | 36.34468 | 1.520011
0.08741723 | 36.5705 | 1.529455
0.08741723 | 36.79891 | 1.539008
0.08741723 | 37.01728 | 1.548141
0.08741723 | 37.24555 | 1.557687
0.08741723 | 37.47014 | 1.56708
0.08741723 | 37.69097 | 1.576316
0.08741723 | 37.91682 | 1.585761
0.08741723 | 38.14759 | 1.595413
0.09470199 | 38.37782 | 1.605041
0.09470199 | 38.6004 | 1.61435
0.09470199 | 38.82274 | 1.623649
0.09470199 | 39.04421 | 1.632911
0.09470199 | 39.27324 | 1.64249
0.09470199 | 39.49765 | 1.651875
0.09470199 | 39.72749 | 1.661487
0.09470199 | 39.95736 | 1.671101
0.09470199 | 40.1808 | 1.680446
0.09470199 | 40.40498 | 1.689821
0.09470199 | 40.62716 | 1.699113
0.09470199 | 40.85495 | 1.70864
0.09470199 | 41.08516 | 1.718268
0.09470199 | 41.31635 | 1.727937
0.1019868 | 41.54858 | 1.737649
0.1019868 | 41.77526 | 1.747129
0.1019868 | 42.00144 | 1.756589
0.1019868 | 42.23339 | 1.766289
0.1019868 | 42.468 | 1.776101
0.1019868 | 42.6973 | 1.785691
0.1019868 | 42.92865 | 1.795366
0.1019868 | 43.15914 | 1.805006
0.1019868 | 43.39076 | 1.814693
0.1019868 | 43.62026 | 1.824291
0.1019868 | 43.8481 | 1.83382
0.1092715 | 44.07839 | 1.843451
0.1092715 | 44.30997 | 1.853136
0.1092715 | 44.53108 | 1.862383
0.1092715 | 44.75798 | 1.871873
0.1092715 | 44.9833 | 1.881296
0.1092715 | 45.20638 | 1.890626
0.1092715 | 45.4254 | 1.899786
0.1092715 | 45.64831 | 1.909108
0.1092715 | 45.87345 | 1.918524
0.1092715 | 46.09503 | 1.927791
0.1092715 | 46.31614 | 1.937038
0.1092715 | 46.54014 | 1.946407
0.1092715 | 46.76721 | 1.955903
0.1165563 | 46.99675 | 1.965503
0.1165563 | 47.22506 | 1.975051
0.1165563 | 47.45761 | 1.984777
0.1165563 | 47.69088 | 1.994533
0.1165563 | 47.92861 | 2.004475
0.1165563 | 48.1561 | 2.013989
0.1165563 | 48.38781 | 2.02368
0.1165563 | 48.61634 | 2.033238
0.1165563 | 48.84212 | 2.04268
0.1165563 | 49.06894 | 2.052166
0.1165563 | 49.29889 | 2.061784
0.1165563 | 49.52759 | 2.071348
0.1165563 | 49.75315 | 2.080782
0.1165563 | 49.97956 | 2.09025
0.1238411 | 50.20083 | 2.099504
0.1238411 | 50.43312 | 2.109219
0.1238411 | 50.66307 | 2.118836
0.1238411 | 50.89547 | 2.128556
0.1238411 | 51.12162 | 2.138014
0.1238411 | 51.35131 | 2.14762
0.1238411 | 51.57829 | 2.157113
0.1238411 | 51.80747 | 2.166697
0.1238411 | 52.0412 | 2.176473
0.1238411 | 52.27129 | 2.186095
0.1238411 | 52.50053 | 2.195683
0.1311258 | 52.73371 | 2.205435
0.1311258 | 52.96376 | 2.215056
0.1311258 | 53.19123 | 2.224569
0.1311258 | 53.41724 | 2.234022
0.1311258 | 53.64398 | 2.243504
0.1311258 | 53.87578 | 2.253199
0.1311258 | 54.10508 | 2.262788
0.1311258 | 54.33271 | 2.272308
0.1311258 | 54.57043 | 2.28225
0.1311258 | 54.79947 | 2.291829
0.1311258 | 55.02491 | 2.301257
0.1311258 | 55.2488 | 2.310621
0.1311258 | 55.47113 | 2.319919
0.1384106 | 55.70326 | 2.329628
0.1384106 | 55.93658 | 2.339386
0.1384106 | 56.15387 | 2.348473
0.1384106 | 56.37609 | 2.357767
0.1384106 | 56.59682 | 2.366998
0.1384106 | 56.81394 | 2.376079
0.1384106 | 57.03786 | 2.385443
0.1384106 | 57.2563 | 2.394579
0.1384106 | 57.47931 | 2.403906
0.1384106 | 57.71553 | 2.413785
0.1384106 | 57.94102 | 2.423215
0.1456954 | 58.15939 | 2.432348
0.1456954 | 58.38545 | 2.441803
0.1456954 | 58.61158 | 2.45126
0.1456954 | 58.83994 | 2.46081
0.1456954 | 59.05804 | 2.469932
0.1456954 | 59.28117 | 2.479263
0.1456954 | 59.50716 | 2.488715
0.1456954 | 59.73029 | 2.498047
0.1456954 | 59.94679 | 2.507101
0.1456954 | 60.16628 | 2.51628
0.1456954 | 60.39037 | 2.525653
0.1456954 | 60.61111 | 2.534884
0.1456954 | 60.82571 | 2.543859
0.1529801 | 61.04629 | 2.553084
0.1529801 | 61.26287 | 2.562142
0.1529801 | 61.47881 | 2.571173
0.1529801 | 61.69287 | 2.580126
0.1529801 | 61.91527 | 2.589427
0.1529801 | 62.13896 | 2.598782
0.1529801 | 62.36269 | 2.608139
0.1529801 | 62.58017 | 2.617235
0.1529801 | 62.80045 | 2.626447
0.1529801 | 63.02656 | 2.635903
0.1529801 | 63.24781 | 2.645157
0.1529801 | 63.47686 | 2.654736
0.1602649 | 63.70282 | 2.664186
0.1602649 | 63.92936 | 2.67366
0.1602649 | 64.15759 | 2.683205
0.1602649 | 64.37899 | 2.692465
0.1602649 | 64.61025 | 2.702137
0.1602649 | 64.84103 | 2.711789
0.1602649 | 65.07178 | 2.721439
0.1602649 | 65.30473 | 2.731181
0.1602649 | 65.53645 | 2.740872
0.1602649 | 65.77225 | 2.750734
0.1602649 | 66.00774 | 2.760583
0.1675497 | 66.2475 | 2.77061
0.1675497 | 66.48631 | 2.780598
0.1675497 | 66.72881 | 2.790739
0.1675497 | 66.96464 | 2.800602
0.1675497 | 67.20769 | 2.810767
0.1675497 | 67.45348 | 2.821047
0.1675497 | 67.69981 | 2.831348
0.1675497 | 67.95177 | 2.841886
0.1675497 | 68.20292 | 2.85239
0.1675497 | 68.45897 | 2.863098
0.1675497 | 68.71319 | 2.87373
0.1675497 | 68.96816 | 2.884394
0.1748345 | 69.22202 | 2.89501
0.1748345 | 69.47951 | 2.905779
0.1748345 | 69.73647 | 2.916526
0.1748345 | 69.99777 | 2.927454
0.1748345 | 70.25455 | 2.938193
0.1748345 | 70.51483 | 2.949079
0.1748345 | 70.77295 | 2.959874
0.1748345 | 71.03146 | 2.970685
0.1748345 | 71.29041 | 2.981515
0.1748345 | 71.54834 | 2.992302
0.1821192 | 71.81103 | 3.003288
0.1821192 | 72.07716 | 3.014418
0.1821192 | 72.34017 | 3.025418
0.1821192 | 72.60116 | 3.036333
0.1821192 | 72.87183 | 3.047653
0.1821192 | 73.1406 | 3.058894
0.1821192 | 73.41009 | 3.070164
0.1821192 | 73.68172 | 3.081525
0.1821192 | 73.95524 | 3.092964
0.1821192 | 74.23257 | 3.104562
0.1821192 | 74.50736 | 3.116055
0.1821192 | 74.78157 | 3.127523
0.189404 | 75.06771 | 3.13949
0.189404 | 75.34648 | 3.151148
0.189404 | 75.62626 | 3.162849
0.189404 | 75.89725 | 3.174183
0.189404 | 76.17157 | 3.185655
0.189404 | 76.45248 | 3.197404
0.189404 | 76.7353 | 3.209232
0.189404 | 77.0149 | 3.220925
0.189404 | 77.29742 | 3.232741
0.1966888 | 77.58202 | 3.244644
0.1966888 | 77.86667 | 3.256548
0.1966888 | 78.14916 | 3.268363
0.1966888 | 78.43535 | 3.280331
0.1966888 | 78.73159 | 3.292721
0.1966888 | 79.03044 | 3.305219
0.1966888 | 79.31973 | 3.317318
0.1966888 | 79.60725 | 3.329343
0.1966888 | 79.90272 | 3.3417
0.1966888 | 80.20251 | 3.354238
0.2039735 | 80.49837 | 3.366611
0.2039735 | 80.79196 | 3.37889
0.2039735 | 81.09796 | 3.391687
0.2039735 | 81.40247 | 3.404423
0.2039735 | 81.70336 | 3.417007
0.2039735 | 82.00578 | 3.429655
0.2039735 | 82.31409 | 3.442548
0.2039735 | 82.62636 | 3.455608
0.2039735 | 82.93499 | 3.468516
0.2112583 | 83.24898 | 3.481648
0.2112583 | 83.56471 | 3.494852
0.2112583 | 83.88308 | 3.508167
0.2112583 | 84.1973 | 3.521309
0.2112583 | 84.51145 | 3.534447
0.2112583 | 84.82899 | 3.547727
0.2112583 | 85.14923 | 3.56112
0.2112583 | 85.46867 | 3.57448
0.2185431 | 85.7925 | 3.588023
0.2185431 | 86.1165 | 3.601573
0.2185431 | 86.4302 | 3.614693
0.2185431 | 86.7468 | 3.627934
0.2185431 | 87.06 | 3.641032
0.2185431 | 87.3771 | 3.654294
0.2185431 | 87.69793 | 3.667712
0.2185431 | 88.01984 | 3.681175
0.2185431 | 88.33636 | 3.694413
0.2258278 | 88.66026 | 3.707959
0.2258278 | 88.97703 | 3.721207
0.2258278 | 89.29132 | 3.734351
0.2258278 | 89.61118 | 3.747728
0.2258278 | 89.92666 | 3.760922
0.2258278 | 90.25121 | 3.774495
0.2258278 | 90.56863 | 3.787771
0.2258278 | 90.88202 | 3.800877
0.2258278 | 91.19165 | 3.813827
0.2258278 | 91.50608 | 3.826977
0.2331126 | 91.81774 | 3.840011
0.2331126 | 92.12946 | 3.853048
0.2331126 | 92.44179 | 3.86611
0.2331126 | 92.75469 | 3.879197
0.2331126 | 93.07451 | 3.892572
0.2331126 | 93.39165 | 3.905835
0.2331126 | 93.70988 | 3.919144
0.2331126 | 94.03114 | 3.93258
0.2331126 | 94.35353 | 3.946063
0.2403974 | 94.67445 | 3.959485
0.2403974 | 94.9886 | 3.972623
0.2403974 | 95.30471 | 3.985844
0.2403974 | 95.6296 | 3.999431
0.2403974 | 95.94521 | 4.012631
0.2403974 | 96.26237 | 4.025895
0.2403974 | 96.57285 | 4.03888
0.2403974 | 96.8978 | 4.05247
0.2403974 | 97.21496 | 4.065734
0.2476821 | 97.53304 | 4.079037
0.2476821 | 97.85223 | 4.092386
0.2476821 | 98.1784 | 4.106027
0.2476821 | 98.50372 | 4.119633
0.2476821 | 98.82127 | 4.132913
0.2476821 | 99.13967 | 4.14623
0.2476821 | 99.46169 | 4.159697
0.2476821 | 99.7886 | 4.17337
0.2476821 | 100.0991 | 4.186356
0.2476821 | 100.4112 | 4.199409
0.2549669 | 100.7329 | 4.212862
0.2549669 | 101.0473 | 4.226012
0.2549669 | 101.3562 | 4.23893
0.2549669 | 101.6664 | 4.251903
0.2549669 | 101.9827 | 4.265132
0.2549669 | 102.3084 | 4.278754
0.2549669 | 102.6278 | 4.292109
0.2549669 | 102.9411 | 4.305213
0.2549669 | 103.2611 | 4.318595
0.2549669 | 103.583 | 4.33206
0.2622517 | 103.8924 | 4.344997
0.2622517 | 104.2131 | 4.358412
0.2622517 | 104.5336 | 4.371815
0.2622517 | 104.8547 | 4.385245
0.2622517 | 105.1753 | 4.398652
0.2622517 | 105.4864 | 4.411664
0.2622517 | 105.7956 | 4.424594
0.2622517 | 106.119 | 4.438121
0.2695364 | 106.4395 | 4.451523
0.2695364 | 106.7501 | 4.464514
0.2695364 | 107.0684 | 4.477825
0.2695364 | 107.3857 | 4.491098
0.2695364 | 107.7064 | 4.50451
0.2695364 | 108.0275 | 4.517939
0.2695364 | 108.3397 | 4.530995
0.2695364 | 108.6616 | 4.544456
0.2695364 | 108.9812 | 4.557825
0.2695364 | 109.2967 | 4.571018
0.2768212 | 109.613 | 4.584246
0.2768212 | 109.935 | 4.597715
0.2768212 | 110.2554 | 4.611113
0.2768212 | 110.5747 | 4.624467
0.2768212 | 110.8858 | 4.637479
0.2768212 | 111.2062 | 4.650879
0.2768212 | 111.5268 | 4.664287
0.2768212 | 111.8399 | 4.67738
0.2768212 | 112.1537 | 4.690503
0.284106 | 112.4628 | 4.703431
0.284106 | 112.7726 | 4.716387
0.284106 | 113.0872 | 4.729543
0.284106 | 113.3994 | 4.742603
0.284106 | 113.7041 | 4.755345
0.284106 | 114.0188 | 4.768507
0.284106 | 114.3208 | 4.781137
0.284106 | 114.6259 | 4.793897
0.284106 | 114.9346 | 4.806809
0.2913907 | 115.2391 | 4.819543
0.2913907 | 115.5423 | 4.832224
0.2913907 | 115.849 | 4.845051
0.2913907 | 116.1521 | 4.857723
0.2913907 | 116.4557 | 4.870421
0.2913907 | 116.762 | 4.883232
0.2913907 | 117.0623 | 4.895792
0.2913907 | 117.3666 | 4.908518
0.2913907 | 117.6714 | 4.921267
0.2986755 | 117.9737 | 4.933907
0.2986755 | 118.2806 | 4.946742
0.2986755 | 118.5848 | 4.959468
0.2986755 | 118.8875 | 4.972126
0.2986755 | 119.1881 | 4.984698
0.2986755 | 119.4938 | 4.997484
0.2986755 | 119.7963 | 5.010132
0.2986755 | 120.1061 | 5.023088
0.3059603 | 120.4047 | 5.03558
0.3059603 | 120.7082 | 5.048272
0.3059603 | 121.0181 | 5.061232
0.3059603 | 121.3294 | 5.074253
0.3059603 | 121.6367 | 5.087103
0.3059603 | 121.9462 | 5.100047
0.3059603 | 122.2623 | 5.113267
0.3059603 | 122.5699 | 5.126129
0.3059603 | 122.8844 | 5.139283
0.3132451 | 123.1948 | 5.152267
0.3132451 | 123.515625 | 5.165683
0.3132451 | 123.8248 | 5.178612
0.3132451 | 124.1323 | 5.191476
0.3132451 | 124.4385 | 5.204282
0.3132451 | 124.7487 | 5.217254
0.3132451 | 125.0574 | 5.230165
0.3132451 | 125.356 | 5.242653
0.3205298 | 125.6608 | 5.255398
0.3205298 | 125.9547 | 5.26769
0.3205298 | 126.2496 | 5.280025
0.3205298 | 126.5443 | 5.292347
0.3205298 | 126.843 | 5.304843
0.3205298 | 127.1365 | 5.317115
0.3205298 | 127.4327 | 5.329503
0.3205298 | 127.7257 | 5.341759
0.3205298 | 128.0249 | 5.35427
0.3278146 | 128.3318 | 5.367104
0.3278146 | 128.635 | 5.379788
0.3278146 | 128.9391 | 5.392506
0.3278146 | 129.2448 | 5.405288
0.3278146 | 129.5462 | 5.417896
0.3278146 | 129.8498 | 5.430592
0.3278146 | 130.1589 | 5.443519
0.3278146 | 130.4662 | 5.456369
0.3278146 | 130.7796 | 5.46948
0.3350994 | 131.0854 | 5.482269
0.3350994 | 131.3855 | 5.494818
0.3350994 | 131.6843 | 5.507313
0.3350994 | 131.9939 | 5.520262
0.3350994 | 132.2993 | 5.533034
0.3350994 | 132.6118 | 5.546104
0.3350994 | 132.918 | 5.558912
0.3350994 | 133.2256 | 5.571776
0.3423841 | 133.5358 | 5.584747
0.3423841 | 133.8456 | 5.597703
0.3423841 | 134.1518 | 5.610511
0.3423841 | 134.4632 | 5.623535
0.3423841 | 134.7758 | 5.636607
0.3423841 | 135.0906 | 5.649774
0.3423841 | 135.4001 | 5.662719
0.3423841 | 135.7038 | 5.675418
0.3423841 | 136.0122 | 5.688316
0.3496689 | 136.3262 | 5.701451
0.3496689 | 136.6335 | 5.7143
0.3496689 | 136.9403 | 5.72713
0.3496689 | 137.2446 | 5.739857
0.3496689 | 137.5499 | 5.752625
0.3496689 | 137.8488 | 5.765127
0.3496689 | 138.1493 | 5.777694
0.3496689 | 138.4598 | 5.790681
0.3496689 | 138.7674 | 5.803545
0.3569537 | 139.0708 | 5.816236
0.3569537 | 139.3689 | 5.8287
0.3569537 | 139.6642 | 5.84105
0.3569537 | 139.9637 | 5.853576
0.3569537 | 140.2632 | 5.866104
0.3569537 | 140.566 | 5.878767
0.3569537 | 140.8684 | 5.891413
0.3569537 | 141.1632 | 5.903744
0.3569537 | 141.4455 | 5.915548
0.3642385 | 141.7376 | 5.927763
0.3642385 | 142.0331 | 5.940124
0.3642385 | 142.3233 | 5.952258
0.3642385 | 142.6209 | 5.964707
0.3642385 | 142.9136 | 5.976948
0.3642385 | 143.2046 | 5.989119
0.3642385 | 143.4913 | 6.001107
0.3642385 | 143.7849 | 6.013388
0.3642385 | 144.0724 | 6.025412
0.3642385 | 144.3656 | 6.037673
0.3715232 | 144.6565 | 6.049839
0.3715232 | 144.9477 | 6.06202
0.3715232 | 145.2466 | 6.074517
0.3715232 | 145.5345 | 6.08656
0.3715232 | 145.821 | 6.098543
0.3715232 | 146.1173 | 6.110933
0.3715232 | 146.4178 | 6.123499
0.3715232 | 146.7153 | 6.135941
0.3715232 | 147.0116 | 6.148336
0.378808 | 147.3105 | 6.160837
0.378808 | 147.607 | 6.173235
0.378808 | 147.9087 | 6.185852
0.378808 | 148.2073 | 6.198341
0.378808 | 148.5139 | 6.211166
0.378808 | 148.8199 | 6.223963
0.378808 | 149.1259 | 6.23676
0.378808 | 149.4243 | 6.249238
0.378808 | 149.724 | 6.261772
0.378808 | 150.0245 | 6.274339
0.3860928 | 150.3269 | 6.286988
0.3860928 | 150.6282 | 6.299589
0.3860928 | 150.9216 | 6.311861
0.3860928 | 151.2137 | 6.324075
0.3860928 | 151.5086 | 6.336407
0.3860928 | 151.802 | 6.34868
0.3860928 | 152.0899 | 6.360719
0.3860928 | 152.3762 | 6.372693
0.3860928 | 152.6696 | 6.384965
0.3860928 | 152.9687 | 6.397475
0.3860928 | 153.2632 | 6.409789
0.3933775 | 153.5564 | 6.422051
0.3933775 | 153.858 | 6.434666
0.3933775 | 154.1582 | 6.44722
0.3933775 | 154.4523 | 6.459519
0.3933775 | 154.7459 | 6.471799
0.3933775 | 155.0454 | 6.484325
0.3933775 | 155.3461 | 6.496901
0.3933775 | 155.6382 | 6.509119
0.4006623 | 155.9334 | 6.521462
0.4006623 | 156.2291 | 6.53383
0.4006623 | 156.525 | 6.546206
0.4006623 | 156.8091 | 6.558087
0.4006623 | 157.0977 | 6.570155
0.4006623 | 157.3922 | 6.582474
0.4006623 | 157.6908 | 6.594961
0.4006623 | 157.9881 | 6.607395
0.4006623 | 158.2889 | 6.619975
0.4006623 | 158.5877 | 6.632471
0.4006623 | 158.888 | 6.645032
0.4079471 | 159.1861 | 6.6575
0.4079471 | 159.489 | 6.670167
0.4079471 | 159.7925 | 6.682861
0.4079471 | 160.0841 | 6.695055
0.4079471 | 160.3802 | 6.707437
0.4079471 | 160.6768 | 6.719844
0.4079471 | 160.9691 | 6.732067
0.4152318 | 161.2637 | 6.744386
0.4152318 | 161.5575 | 6.756675
0.4152318 | 161.8464 | 6.768756
0.4152318 | 162.1467 | 6.781316
0.4152318 | 162.4406 | 6.793606
0.4152318 | 162.7429 | 6.80625
0.4152318 | 163.0556 | 6.819327
0.4152318 | 163.3565 | 6.831912
0.4152318 | 163.6561 | 6.844441
0.4225166 | 163.9542 | 6.85691
0.4225166 | 164.2527 | 6.869394
0.4225166 | 164.5508 | 6.881863
0.4225166 | 164.8537 | 6.894528
0.4225166 | 165.1486 | 6.906863
0.4225166 | 165.4395 | 6.919027
0.4225166 | 165.7332 | 6.931311
0.4225166 | 166.0182 | 6.94323
0.4225166 | 166.3049 | 6.955222
0.4225166 | 166.5884 | 6.967079
0.4298014 | 166.8786 | 6.979213
0.4298014 | 167.1664 | 6.991252
0.4298014 | 167.4534 | 7.003255
0.4298014 | 167.7373 | 7.015127
0.4298014 | 168.013 | 7.026658
0.4298014 | 168.2994 | 7.038636
0.4298014 | 168.5794 | 7.050347
0.4298014 | 168.8633 | 7.062217
0.4298014 | 169.1471 | 7.07409
0.4370861 | 169.4376 | 7.086236
0.4370861 | 169.7229 | 7.098171
0.4370861 | 170.0071 | 7.110054
0.4370861 | 170.2967 | 7.122165
0.4370861 | 170.5848 | 7.134215
0.4370861 | 170.8792 | 7.146527
0.4370861 | 171.1701 | 7.158695
0.4370861 | 171.4562 | 7.170658
0.4443709 | 171.7451 | 7.182742
0.4443709 | 172.0374 | 7.194968
0.4443709 | 172.3227 | 7.206898
0.4443709 | 172.6092 | 7.21888
0.4443709 | 172.8958 | 7.230866
0.4443709 | 173.1869 | 7.243039
0.4443709 | 173.4685 | 7.254819
0.4443709 | 173.7531 | 7.266718
0.4443709 | 174.0376 | 7.278617
0.4516557 | 174.3309 | 7.290887
0.4516557 | 174.6192 | 7.302943
0.4516557 | 174.9037 | 7.31484
0.4516557 | 175.1869 | 7.326684
0.4516557 | 175.48 | 7.338942
0.4516557 | 175.7659 | 7.350902
0.4516557 | 176.0494 | 7.362755
0.4516557 | 176.3397 | 7.374897
0.4589404 | 176.627 | 7.386914
0.4589404 | 176.9117 | 7.39882
0.4589404 | 177.2029 | 7.410999
0.4589404 | 177.4932 | 7.423139
0.4589404 | 177.7877 | 7.435454
0.4589404 | 178.0835 | 7.447827
0.4589404 | 178.3741 | 7.45998
0.4589404 | 178.671 | 7.472396
0.4589404 | 178.9696 | 7.484886
0.4589404 | 179.2605 | 7.497053
0.4662252 | 179.5601 | 7.509582
0.4662252 | 179.8589 | 7.522076
0.4662252 | 180.1469 | 7.534121
0.4662252 | 180.4325 | 7.546067
0.4662252 | 180.7246 | 7.558284
0.4662252 | 181.0137 | 7.570374
0.4662252 | 181.3 | 7.582349
0.47351 | 181.5892 | 7.594444
0.47351 | 181.8715 | 7.60625
0.47351 | 182.166 | 7.618567
0.47351 | 182.4547 | 7.63064
0.47351 | 182.7358 | 7.642396
0.47351 | 183.0322 | 7.654792
0.47351 | 183.3261 | 7.667083
0.47351 | 183.6157 | 7.679194
0.47351 | 183.9113 | 7.691558
0.47351 | 184.1978 | 7.703542
0.4807947 | 184.4886 | 7.715704
0.4807947 | 184.7791 | 7.727851
0.4807947 | 185.0633 | 7.739736
0.4807947 | 185.351 | 7.751771
0.4807947 | 185.6451 | 7.764069
0.4807947 | 185.9303 | 7.775998
0.4807947 | 186.2202 | 7.788123
0.4807947 | 186.5043 | 7.800001
0.4880795 | 186.7847 | 7.811729
0.4880795 | 187.0755 | 7.823889
0.4880795 | 187.3562 | 7.835631
0.4880795 | 187.6409 | 7.847536
0.4880795 | 187.9283 | 7.859558
0.4880795 | 188.2134 | 7.871482
0.4880795 | 188.5031 | 7.883598
0.4880795 | 188.7847 | 7.895372
0.4880795 | 189.0731 | 7.907435
0.4880795 | 189.3571 | 7.919311
0.4953643 | 189.6448 | 7.931344
0.4953643 | 189.9316 | 7.943338
0.4953643 | 190.2263 | 7.955665
0.4953643 | 190.5134 | 7.967669
0.4953643 | 190.798 | 7.979572
0.4953643 | 191.0822 | 7.991462
0.4953643 | 191.3592 | 8.003046
0.4953643 | 191.6328 | 8.014486
0.4953643 | 191.902 | 8.025744
0.502649 | 192.183 | 8.037498
0.502649 | 192.4548 | 8.048865
0.502649 | 192.7284 | 8.060308
0.502649 | 192.9967 | 8.071528
0.502649 | 193.2696 | 8.082943
0.502649 | 193.5461 | 8.094505
0.502649 | 193.8178 | 8.10587
0.502649 | 194.097 | 8.117543
0.502649 | 194.3818 | 8.129458
0.502649 | 194.668 | 8.141426
0.502649 | 194.9521 | 8.153306
0.5099338 | 195.2441 | 8.165518
0.5099338 | 195.5306 | 8.1775
0.5099338 | 195.8185 | 8.189544
0.5099338 | 196.1043 | 8.201496
0.5099338 | 196.3865 | 8.213298
0.5099338 | 196.675 | 8.225362
0.5099338 | 196.9582 | 8.237205
0.5172186 | 197.2451 | 8.249207
0.5172186 | 197.5262 | 8.260963
0.5172186 | 197.804 | 8.272578
0.5172186 | 198.0816 | 8.28419
0.5172186 | 198.3596 | 8.295816
0.5172186 | 198.6371 | 8.307422
0.5172186 | 198.9153 | 8.319056
0.5172186 | 199.1959 | 8.330792
0.5172186 | 199.4769 | 8.342543
0.5172186 | 199.7628 | 8.3545
0.5172186 | 200.0393 | 8.366066
0.5172186 | 200.3165 | 8.377657
0.5245033 | 200.5942 | 8.389271
0.5245033 | 200.8735 | 8.400952
0.5245033 | 201.1581 | 8.412855
0.5245033 | 201.4408 | 8.42468
0.5245033 | 201.7241 | 8.436528
0.5245033 | 202.0037 | 8.448218
0.5245033 | 202.2825 | 8.459879
0.5245033 | 202.5543 | 8.471248
0.5317881 | 202.8297 | 8.482764
0.5317881 | 203.1064 | 8.494339
0.5317881 | 203.3889 | 8.506152
0.5317881 | 203.665 | 8.517701
0.5317881 | 203.9355 | 8.529013
0.5317881 | 204.2118 | 8.540566
0.5317881 | 204.4889 | 8.552156
0.5317881 | 204.767 | 8.563786
0.5317881 | 205.0388 | 8.575153
0.5317881 | 205.3225 | 8.58702
0.5390729 | 205.605 | 8.598834
0.5390729 | 205.8917 | 8.610824
0.5390729 | 206.1769 | 8.622753
0.5390729 | 206.4616 | 8.63466
0.5390729 | 206.7451 | 8.646514
0.5390729 | 207.0339 | 8.658595
0.5390729 | 207.3134 | 8.670282
0.5463576 | 207.5973 | 8.682156
0.5463576 | 207.8914 | 8.694457
0.5463576 | 208.1792 | 8.706491
0.5463576 | 208.4623 | 8.718333
0.5463576 | 208.7491 | 8.730325
0.5463576 | 209.0299 | 8.742071
0.5463576 | 209.319 | 8.754161
0.5463576 | 209.6064 | 8.766181
0.5463576 | 209.8779 | 8.777536
0.5463576 | 210.1603 | 8.789345
0.5536424 | 210.4417 | 8.801115
0.5536424 | 210.7124 | 8.812434
0.5536424 | 210.9861 | 8.823882
0.5536424 | 211.2648 | 8.835537
0.5536424 | 211.5365 | 8.846904
0.5536424 | 211.809 | 8.858299
0.5536424 | 212.0776 | 8.86953
0.5536424 | 212.3524 | 8.881026
0.5536424 | 212.6367 | 8.892916
0.5536424 | 212.9116 | 8.904412
0.5609272 | 213.1865 | 8.915907
0.5609272 | 213.4684 | 8.927697
0.5609272 | 213.7518 | 8.939552
0.5609272 | 214.0321 | 8.951271
0.5609272 | 214.3009 | 8.962513
0.5609272 | 214.581 | 8.97423
0.5609272 | 214.8567 | 8.985758
0.5609272 | 215.1249 | 8.996975
0.5609272 | 215.3887 | 9.008008
0.5609272 | 215.6607 | 9.019384
0.568212 | 215.9295 | 9.030627
0.568212 | 216.1962 | 9.041781
0.568212 | 216.4572 | 9.052694
0.568212 | 216.7161 | 9.063522
0.568212 | 216.9934 | 9.075121
0.568212 | 217.2578 | 9.086177
0.568212 | 217.5216 | 9.097212
0.568212 | 217.7906 | 9.108462
0.568212 | 218.0624 | 9.119827
0.568212 | 218.3371 | 9.131319
0.568212 | 218.6041 | 9.142482
0.568212 | 218.876 | 9.153854
0.5754967 | 219.1466 | 9.165172
0.5754967 | 219.4208 | 9.176641
0.5754967 | 219.6924 | 9.188
0.5754967 | 219.9653 | 9.199414
0.5754967 | 220.2439 | 9.211065
0.5754967 | 220.5217 | 9.22268
0.5754967 | 220.7955 | 9.234135
0.5754967 | 221.0635 | 9.245343
0.5754967 | 221.3392 | 9.25687
0.5754967 | 221.6119 | 9.268276
0.5754967 | 221.8835 | 9.279637
0.5827815 | 222.1539 | 9.290943
0.5827815 | 222.4233 | 9.302212
0.5827815 | 222.6873 | 9.313252
0.5827815 | 222.9523 | 9.324333
0.5827815 | 223.2173 | 9.335419
0.5827815 | 223.4875 | 9.346719
0.5827815 | 223.7596 | 9.358096
0.5827815 | 224.0355 | 9.369637
0.5827815 | 224.305 | 9.380906
0.5900663 | 224.5765 | 9.392263
0.5900663 | 224.8526 | 9.403811
0.5900663 | 225.1279 | 9.415323
0.5900663 | 225.4045 | 9.426892
0.5900663 | 225.6854 | 9.43864
0.5900663 | 225.9663 | 9.450387
0.5900663 | 226.2448 | 9.462033
0.5900663 | 226.5181 | 9.473462
0.5900663 | 226.7899 | 9.484832
0.5900663 | 227.062 | 9.496209
0.597351 | 227.3407 | 9.507866
0.597351 | 227.6114 | 9.519187
0.597351 | 227.8813 | 9.530474
0.597351 | 228.1595 | 9.542111
0.597351 | 228.4286 | 9.553365
0.597351 | 228.7017 | 9.564786
0.597351 | 228.9715 | 9.576068
0.597351 | 229.2487 | 9.587662
0.6046358 | 229.5258 | 9.599253
0.6046358 | 229.8068 | 9.611005
0.6046358 | 230.0885 | 9.622784
0.6046358 | 230.3694 | 9.634532
0.6046358 | 230.6521 | 9.646355
0.6046358 | 230.9314 | 9.658039
0.6046358 | 231.2144 | 9.669874
0.6046358 | 231.494 | 9.681565
0.6046358 | 231.7772 | 9.693411
0.6119205 | 232.0548 | 9.705021
0.6119205 | 232.3311 | 9.716575
0.6119205 | 232.6071 | 9.728119
0.6119205 | 232.8733 | 9.739253
0.6119205 | 233.1482 | 9.750748
0.6119205 | 233.424 | 9.762284
0.6119205 | 233.693 | 9.773534
0.6119205 | 233.961 | 9.78474
0.6119205 | 234.2255 | 9.795803
0.6119205 | 234.4865 | 9.806718
0.6192054 | 234.751 | 9.81778
0.6192054 | 235.0097 | 9.8286
0.6192054 | 235.2736 | 9.839638
0.6192054 | 235.5349 | 9.850566
0.6192054 | 235.7973 | 9.861538
0.6192054 | 236.0602 | 9.872535
0.6192054 | 236.3263 | 9.883663
0.6192054 | 236.591 | 9.894734
0.6264901 | 236.8546 | 9.905756
0.6264901 | 237.1196 | 9.916843
0.6264901 | 237.3908 | 9.928182
0.6264901 | 237.6651 | 9.939655
0.6264901 | 237.9278 | 9.950641
0.6264901 | 238.1995 | 9.962003
0.6264901 | 238.4635 | 9.973044
0.6264901 | 238.7172 | 9.983657
0.6264901 | 238.9812 | 9.994699
0.6264901 | 239.2415 | 10.00558
0.6264901 | 239.5092 | 10.01678
0.6264901 | 239.7757 | 10.02793
0.6264901 | 240.0369 | 10.03885
0.6337749 | 240.2943 | 10.04961
0.6337749 | 240.5587 | 10.06067
0.6337749 | 240.8182 | 10.07153
0.6337749 | 241.0845 | 10.08266
0.6337749 | 241.356 | 10.09402
0.6337749 | 241.621 | 10.1051
0.6337749 | 241.8935 | 10.1165
0.6337749 | 242.1642 | 10.12782
0.6410596 | 242.4357 | 10.13917
0.6410596 | 242.7064 | 10.15049
0.6410596 | 242.9797 | 10.16192
0.6410596 | 243.244 | 10.17298
0.6410596 | 243.5159 | 10.18435
0.6410596 | 243.7839 | 10.19556
0.6410596 | 244.0537 | 10.20684
0.6410596 | 244.3201 | 10.21798
0.6410596 | 244.5849 | 10.22906
0.6410596 | 244.8424 | 10.23982
0.6410596 | 245.0951 | 10.25039
0.6410596 | 245.3535 | 10.2612
0.6483444 | 245.6157 | 10.27217
0.6483444 | 245.8804 | 10.28324
0.6483444 | 246.1341 | 10.29385
0.6483444 | 246.3955 | 10.30478
0.6483444 | 246.6559 | 10.31567
0.6483444 | 246.9206 | 10.32674
0.6483444 | 247.1812 | 10.33764
0.6483444 | 247.4456 | 10.34869
0.6483444 | 247.7133 | 10.35989
0.6483444 | 247.9819 | 10.37113
0.6556292 | 248.2489 | 10.38229
0.6556292 | 248.5114 | 10.39327
0.6556292 | 248.7815 | 10.40457
0.6556292 | 249.0488 | 10.41574
0.6556292 | 249.317 | 10.42696
0.6556292 | 249.5787 | 10.43791
0.6556292 | 249.8468 | 10.44912
0.6556292 | 250.1135 | 10.46027
0.6556292 | 250.3844 | 10.4716
0.6556292 | 250.6476 | 10.48261
0.6556292 | 250.9126 | 10.49369
0.662914 | 251.1799 | 10.50487
0.662914 | 251.4524 | 10.51627
0.662914 | 251.7244 | 10.52764
0.662914 | 251.9919 | 10.53883
0.662914 | 252.2578 | 10.54995
0.662914 | 252.5215 | 10.56098
0.662914 | 252.7932 | 10.57235
0.662914 | 253.0617 | 10.58357
0.662914 | 253.3288 | 10.59474
0.6701987 | 253.5983 | 10.60602
0.6701987 | 253.8753 | 10.6176
0.6701987 | 254.1398 | 10.62866
0.6701987 | 254.3989 | 10.6395
0.6701987 | 254.6634 | 10.65056
0.6701987 | 254.9374 | 10.66202
0.6701987 | 255.2052 | 10.67322
0.6701987 | 255.4668 | 10.68416
0.6701987 | 255.7261 | 10.695
0.6701987 | 255.9892 | 10.70601
0.6701987 | 256.2486 | 10.71685
0.6774835 | 256.5025 | 10.72747
0.6701987 | 256.7603 | 10.73826
0.6701987 | 257.0218 | 10.74919
0.6701987 | 257.2795 | 10.75997
0.6701987 | 257.5284 | 10.77038
0.6774835 | 257.778 | 10.78082
0.6847682 | 258.0307 | 10.79139
0.6847682 | 258.2836 | 10.80196
0.6847682 | 258.5341 | 10.81244
0.6847682 | 258.7795 | 10.82271
0.6774835 | 259.0288 | 10.83313
0.6774835 | 259.2721 | 10.84331
0.6774835 | 259.5193 | 10.85364
0.6847682 | 259.7718 | 10.8642
0.6847682 | 260.0246 | 10.87477
0.6847682 | 260.285 | 10.88567
0.6847682 | 260.5374 | 10.89622
0.6847682 | 260.7947 | 10.90698
0.6847682 | 261.0489 | 10.91761
0.6847682 | 261.305 | 10.92832
0.6847682 | 261.5636 | 10.93914
0.6847682 | 261.8272 | 10.95017
0.6920531 | 262.0845 | 10.96092
0.6920531 | 262.3341 | 10.97136
0.6920531 | 262.589 | 10.98203
0.6920531 | 262.8391 | 10.99248
0.6920531 | 263.0898 | 11.00297
0.6847682 | 263.3359 | 11.01326
0.6920531 | 263.5871 | 11.02377
0.6920531 | 263.846 | 11.0346
0.6920531 | 264.0945 | 11.04499
0.6920531 | 264.3478 | 11.05558
0.6920531 | 264.599 | 11.06609
0.6920531 | 264.8581 | 11.07692
0.6920531 | 265.1071 | 11.08734
0.6920531 | 265.3638 | 11.09807
0.6920531 | 265.621 | 11.10883
0.6993378 | 265.8826 | 11.11977
0.6993378 | 266.1428 | 11.13065
0.6993378 | 266.3986 | 11.14135
0.6993378 | 266.6578 | 11.15219
0.6993378 | 266.9168 | 11.16302
0.6993378 | 267.1817 | 11.1741
0.6993378 | 267.4354 | 11.18471
0.6993378 | 267.6929 | 11.19548
0.6993378 | 267.947 | 11.20611
0.7066226 | 268.204 | 11.21686
0.7066226 | 268.453125 | 11.22727
0.7066226 | 268.702 | 11.23768
0.6993378 | 268.9504 | 11.24807
0.6993378 | 269.1996 | 11.25849
0.6993378 | 269.4174 | 11.2676
0.6993378 | 269.7001 | 11.27943
0.7066226 | 269.9676 | 11.29061
0.7066226 | 270.1707 | 11.29911
0.7139073 | 270.4002 | 11.30871
0.7139073 | 270.6663 | 11.31984
0.7066226 | 270.9377 | 11.33118
0.6993378 | 271.1664 | 11.34075
0.7066226 | 271.3871 | 11.34998
0.7066226 | 271.6486 | 11.36092
0.7139073 | 271.9368 | 11.37297
0.7211921 | 272.1406 | 11.38149
0.7139073 | 272.368 | 11.391
0.7066226 | 272.675 | 11.40384
0.7066226 | 272.9582 | 11.41569
0.6993378 | 273.1931 | 11.42551
0.6920531 | 273.421 | 11.43504
0.7139073 | 273.7025 | 11.44681
0.7139073 | 273.9962 | 11.4591
0.7211921 | 274.2373 | 11.46918
0.7211921 | 274.4706 | 11.47894
0.7139073 | 274.7307 | 11.48981
0.7139073 | 275.002 | 11.50116
0.7066226 | 275.2495 | 11.51151
0.7211921 | 275.4713 | 11.52079
0.7284769 | 275.7203 | 11.53121
0.7284769 | 275.9869 | 11.54235
0.7284769 | 276.2408 | 11.55297
0.7284769 | 276.4739 | 11.56272
0.7284769 | 276.7236 | 11.57316
0.7211921 | 276.9974 | 11.58461
0.7211921 | 277.2529 | 11.5953
0.7211921 | 277.4858 | 11.60504
0.7211921 | 277.7312 | 11.6153
0.7284769 | 278.0048 | 11.62675
0.7357617 | 278.2663 | 11.63768
0.7284769 | 278.5107 | 11.64791
0.7284769 | 278.7538 | 11.65807
0.7284769 | 279.0128 | 11.6689
0.7284769 | 279.2689 | 11.67961
0.7284769 | 279.5086 | 11.68964
0.7357617 | 279.7503 | 11.69975
0.7357617 | 280.0015 | 11.71025
0.7430464 | 280.2479 | 11.72056
0.7430464 | 280.4882 | 11.73061
0.7357617 | 280.7224 | 11.7404
0.7357617 | 280.9579 | 11.75025
0.7357617 | 281.1938 | 11.76011
0.7357617 | 281.4279 | 11.76991
0.7357617 | 281.6659 | 11.77986
0.7430464 | 281.9052 | 11.78987
0.7430464 | 282.1415 | 11.79975
0.7430464 | 282.3871 | 11.81003
0.7430464 | 282.6318 | 11.82026
0.7430464 | 282.8749 | 11.83042
0.7430464 | 283.1183 | 11.8406
0.7430464 | 283.371 | 11.85117
0.7503312 | 283.6217 | 11.86166
0.7503312 | 283.8722 | 11.87213
0.7576159 | 284.123 | 11.88262
0.7503312 | 284.3747 | 11.89315
0.7503312 | 284.6355 | 11.90406
0.7503312 | 284.8813 | 11.91434
0.7503312 | 285.1252 | 11.92454
0.7503312 | 285.3721 | 11.93486
0.7503312 | 285.6297 | 11.94564
0.7503312 | 285.8723 | 11.95578
0.7576159 | 286.1146 | 11.96591
0.7576159 | 286.3595 | 11.97616
0.7503312 | 286.6014 | 11.98627
0.7503312 | 286.8424 | 11.99635
0.7576159 | 287.0767 | 12.00615
0.7576159 | 287.3139 | 12.01607
0.7649007 | 287.5613 | 12.02642
0.7649007 | 287.8072 | 12.0367
0.7649007 | 288.0433 | 12.04658
0.7721855 | 288.2854 | 12.0567
0.7649007 | 288.538 | 12.06727
0.7649007 | 288.7885 | 12.07774
0.7649007 | 289.0396 | 12.08825
0.7721855 | 289.2861 | 12.09855
0.7721855 | 289.5451 | 12.10939
0.7721855 | 289.7992 | 12.12001
0.7721855 | 290.0508 | 12.13053
0.7721855 | 290.2995 | 12.14094
0.7721855 | 290.549 | 12.15137
0.7721855 | 290.7982 | 12.16179
0.7721855 | 291.0426 | 12.17202
0.7721855 | 291.2917 | 12.18243
0.7794703 | 291.5341 | 12.19257
0.7794703 | 291.7763 | 12.2027
0.786755 | 292.0103 | 12.21249
0.786755 | 292.2553 | 12.22273
0.786755 | 292.5002 | 12.23297
0.7794703 | 292.7438 | 12.24316
0.7794703 | 292.9846 | 12.25323
0.786755 | 293.2332 | 12.26363
0.786755 | 293.4796 | 12.27393
0.786755 | 293.72 | 12.28399
0.786755 | 293.9672 | 12.29433
0.786755 | 294.22 | 12.3049
0.786755 | 294.4751 | 12.31557
0.786755 | 294.72 | 12.32581
0.786755 | 294.9687 | 12.33621
0.786755 | 295.2137 | 12.34646
0.7940398 | 295.4637 | 12.35691
0.7940398 | 295.7165 | 12.36749
0.7940398 | 295.9633 | 12.37781
0.7940398 | 296.2175 | 12.38844
0.7940398 | 296.4627 | 12.3987
0.7940398 | 296.7061 | 12.40887
0.7940398 | 296.9466 | 12.41893
0.7940398 | 297.1888 | 12.42906
0.8013246 | 297.4264 | 12.439
0.8013246 | 297.6697 | 12.44918
0.8013246 | 297.9098 | 12.45922
0.8013246 | 298.1436 | 12.46899
0.8013246 | 298.388 | 12.47921
0.8013246 | 298.6323 | 12.48943
0.8013246 | 298.8712 | 12.49942
0.8013246 | 299.1067 | 12.50927
0.8013246 | 299.3453 | 12.51925
0.8086093 | 299.5888 | 12.52943
0.8086093 | 299.8341 | 12.53969
0.8086093 | 300.073 | 12.54968
0.8086093 | 300.3143 | 12.55978
0.8086093 | 300.5511 | 12.56968
0.8086093 | 300.7823 | 12.57935
0.8086093 | 301.0075 | 12.58877
0.8158941 | 301.2426 | 12.5986
0.8158941 | 301.4756 | 12.60835
0.8158941 | 301.7135 | 12.61829
0.8158941 | 301.9423 | 12.62786
0.8158941 | 302.1685 | 12.63732
0.8158941 | 302.4008 | 12.64704
0.8086093 | 302.6288 | 12.65658
0.8158941 | 302.8559 | 12.66607
0.8158941 | 303.0876 | 12.67576
0.8231789 | 303.3178 | 12.68539
0.8231789 | 303.549 | 12.69506
0.8231789 | 303.7865 | 12.70499
0.8231789 | 304.0171 | 12.71463
0.8231789 | 304.2552 | 12.7246
0.8231789 | 304.4977 | 12.73474
0.8231789 | 304.7341 | 12.74462
0.8304636 | 304.9712 | 12.75454
0.8304636 | 305.2149 | 12.76473
0.8304636 | 305.4622 | 12.77507
0.8304636 | 305.708 | 12.78535
0.8304636 | 305.9445 | 12.79524
0.8304636 | 306.1815 | 12.80516
0.8304636 | 306.4188 | 12.81508
0.8304636 | 306.6602 | 12.82517
0.8304636 | 306.8927 | 12.8349
0.8377484 | 307.1374 | 12.84513
0.8377484 | 307.3786 | 12.85522
0.8377484 | 307.6185 | 12.86525
0.8377484 | 307.8461 | 12.87477
0.8377484 | 308.0741 | 12.88431
0.8377484 | 308.3134 | 12.89431
0.8377484 | 308.5461 | 12.90405
0.8377484 | 308.7769 | 12.9137
0.8450332 | 309.0065 | 12.9233
0.8450332 | 309.2437 | 12.93322
0.8450332 | 309.4747 | 12.94288
0.8450332 | 309.7111 | 12.95277
0.8377484 | 309.9419 | 12.96242
0.8450332 | 310.1774 | 12.97227
0.8450332 | 310.4116 | 12.98207
0.8450332 | 310.6459 | 12.99186
0.8450332 | 310.8856 | 13.00189
0.8523179 | 311.1245 | 13.01188
0.8523179 | 311.3636 | 13.02188
0.8450332 | 311.5954 | 13.03158
0.8450332 | 311.8225 | 13.04108
0.8523179 | 312.0444 | 13.05035
0.8523179 | 312.2765 | 13.06006
0.8523179 | 312.5031 | 13.06954
0.8523179 | 312.7356 | 13.07926
0.8596027 | 312.9647 | 13.08884
0.8523179 | 313.1955 | 13.0985
0.8523179 | 313.4232 | 13.10802
0.8523179 | 313.6494 | 13.11748
0.8523179 | 313.8807 | 13.12715
0.8523179 | 314.1206 | 13.13719
0.8596027 | 314.3605 | 13.14722
0.8596027 | 314.5945 | 13.157
0.8596027 | 314.8318 | 13.16693
0.8596027 | 315.0711 | 13.17694
0.8596027 | 315.3099 | 13.18692
0.8596027 | 315.5475 | 13.19686
0.8596027 | 315.7851 | 13.2068
0.8596027 | 316.0151 | 13.21642
0.8668875 | 316.2524 | 13.22634
0.8668875 | 316.4825 | 13.23597
0.8668875 | 316.7163 | 13.24574
0.8668875 | 316.9474 | 13.25541
0.8668875 | 317.1829 | 13.26526
0.8668875 | 317.4114 | 13.27481
0.8668875 | 317.6417 | 13.28444
0.8668875 | 317.8667 | 13.29386
0.8668875 | 318.1005 | 13.30363
0.8741723 | 318.3352 | 13.31345
0.8741723 | 318.5623 | 13.32295
0.8741723 | 318.7852 | 13.33227
0.8668875 | 319.009 | 13.34163
0.8741723 | 319.2346 | 13.35106
0.8741723 | 319.4531 | 13.3602
0.8741723 | 319.6783 | 13.36962
0.881457 | 319.9027 | 13.379
0.881457 | 320.1282 | 13.38843
0.881457 | 320.3482 | 13.39764
0.881457 | 320.5712 | 13.40696
0.881457 | 320.7917 | 13.41618
0.881457 | 321.0193 | 13.4257
0.881457 | 321.2464 | 13.4352
0.881457 | 321.4662 | 13.44439
0.881457 | 321.6931 | 13.45388
0.881457 | 321.9179 | 13.46329
0.881457 | 322.142 | 13.47266
0.881457 | 322.362 | 13.48186
0.881457 | 322.5803 | 13.49099
0.881457 | 322.8022 | 13.50027
0.881457 | 323.0255 | 13.50961
0.8887418 | 323.2419 | 13.51866
0.8887418 | 323.4572 | 13.52766
0.8887418 | 323.6837 | 13.53714
0.8887418 | 323.9018 | 13.54626
0.8887418 | 324.1205 | 13.5554
0.8887418 | 324.3352 | 13.56438
0.8887418 | 324.5598 | 13.57377
0.8887418 | 324.7855 | 13.58321
0.8960265 | 325.0095 | 13.59258
0.8960265 | 325.2295 | 13.60178
0.8960265 | 325.4562 | 13.61126
0.8960265 | 325.6858 | 13.62087
0.8960265 | 325.9142 | 13.63042
0.8960265 | 326.1355 | 13.63967
0.8960265 | 326.3549 | 13.64885
0.8960265 | 326.5817 | 13.65834
0.8960265 | 326.7991 | 13.66743
0.9033113 | 327.0184 | 13.6766
0.9033113 | 327.2393 | 13.68584
0.9033113 | 327.4662 | 13.69533
0.8960265 | 327.685 | 13.70448
0.9033113 | 327.9003 | 13.71348
0.9033113 | 328.1118 | 13.72233
0.9033113 | 328.3354 | 13.73168
0.9033113 | 328.5607 | 13.7411
0.9033113 | 328.7798 | 13.75026
0.9033113 | 328.9948 | 13.75926
0.9033113 | 329.2097 | 13.76824
0.9033113 | 329.4288 | 13.7774
0.9033113 | 329.6454 | 13.78647
0.9033113 | 329.8656 | 13.79568
0.9105961 | 330.0909 | 13.80509
0.9105961 | 330.3151 | 13.81447
0.9105961 | 330.5406 | 13.82391
0.9105961 | 330.7573 | 13.83297
0.9105961 | 330.9793 | 13.84225
0.9105961 | 331.2098 | 13.85189
0.9105961 | 331.4453 | 13.86174
0.9105961 | 331.6639 | 13.87088
0.9178809 | 331.8829 | 13.88004
0.9178809 | 332.1153 | 13.88976
0.9178809 | 332.3442 | 13.89933
0.9178809 | 332.5649 | 13.90857
0.9178809 | 332.7827 | 13.91767
0.9178809 | 333.004 | 13.92693
0.9178809 | 333.233 | 13.9365
0.9178809 | 333.4552 | 13.9458
0.9178809 | 333.6713 | 13.95484
0.9178809 | 333.8945 | 13.96417
0.9178809 | 334.1193 | 13.97357
0.9178809 | 334.334 | 13.98255
0.9251656 | 334.5478 | 13.99149
0.9251656 | 334.7711 | 14.00083
0.9251656 | 334.9969 | 14.01027
0.9251656 | 335.2221 | 14.01969
0.9324504 | 335.431 | 14.02843
0.9324504 | 335.6507 | 14.03762
0.9324504 | 335.8757 | 14.04703
0.9324504 | 336.0987 | 14.05636
0.9324504 | 336.3162 | 14.06545
0.9324504 | 336.5346 | 14.07459
0.9324504 | 336.7464 | 14.08344
0.9324504 | 336.9573 | 14.09226
0.9324504 | 337.1673 | 14.10105
0.9324504 | 337.3822 | 14.11003
0.9324504 | 337.5962 | 14.11898
0.9324504 | 337.803 | 14.12763
0.9324504 | 338.0012 | 14.13592
0.9324504 | 338.2059 | 14.14448
0.9324504 | 338.4136 | 14.15317
0.9397351 | 338.6201 | 14.1618
0.9397351 | 338.8297 | 14.17057
0.9397351 | 339.0392 | 14.17933
0.9397351 | 339.2488 | 14.1881
0.9397351 | 339.4541 | 14.19668
0.9397351 | 339.666 | 14.20555
0.9470199 | 339.8759 | 14.21433
0.9470199 | 340.0871 | 14.22316
0.9470199 | 340.2975 | 14.23196
0.9470199 | 340.5037 | 14.24058
0.9470199 | 340.7134 | 14.24935
0.9470199 | 340.9265 | 14.25826
0.9470199 | 341.1457 | 14.26743
0.9470199 | 341.3551 | 14.27619
0.9470199 | 341.5692 | 14.28514
0.9470199 | 341.7823 | 14.29405
0.9470199 | 342.0018 | 14.30324
0.9543047 | 342.2253 | 14.31258
0.9543047 | 342.4475 | 14.32188
0.9543047 | 342.6654 | 14.33099
0.9543047 | 342.8746 | 14.33974
0.9543047 | 343.0885 | 14.34868
0.9543047 | 343.2904 | 14.35713
0.9543047 | 343.5073 | 14.3662
0.9543047 | 343.7143 | 14.37486
0.9615895 | 343.9221 | 14.38354
0.9615895 | 344.1239 | 14.39199
0.9615895 | 344.3244 | 14.40037
0.9615895 | 344.5216 | 14.40862
0.9615895 | 344.7331 | 14.41747
0.9615895 | 344.9448 | 14.42632
0.9615895 | 345.153 | 14.43502
0.9615895 | 345.3614 | 14.44374
0.9615895 | 345.5674 | 14.45235
0.9615895 | 345.7754 | 14.46106
0.9615895 | 345.986 | 14.46986
0.9615895 | 346.1967 | 14.47867
0.9615895 | 346.4098 | 14.48759
0.9615895 | 346.6192 | 14.49634
0.9688742 | 346.8183 | 14.50467
0.9688742 | 347.015625 | 14.51292
0.9688742 | 347.2187 | 14.52142
0.9688742 | 347.4262 | 14.5301
0.9688742 | 347.6227 | 14.53831
0.9688742 | 347.8259 | 14.54681
0.9688742 | 348.0214 | 14.55499
0.9688742 | 348.2213 | 14.56335
0.9688742 | 348.4229 | 14.57178
0.9688742 | 348.6248 | 14.58022
0.976159 | 348.8334 | 14.58895
0.976159 | 349.0487 | 14.59795
0.976159 | 349.2568 | 14.60665
0.976159 | 349.4614 | 14.61521
0.976159 | 349.675 | 14.62414
0.976159 | 349.8896 | 14.63312
0.976159 | 350.1012 | 14.64197
0.976159 | 350.3151 | 14.65092
0.976159 | 350.5055 | 14.65888
0.976159 | 350.7121 | 14.66752
0.976159 | 350.9161 | 14.67605
0.9834437 | 351.1108 | 14.68419
0.9834437 | 351.2808 | 14.6913
0.9834437 | 351.4643 | 14.69898
0.9834437 | 351.6597 | 14.70715
0.9834437 | 351.8445 | 14.71488
0.9907286 | 352.0218 | 14.72229
0.9834437 | 352.2025 | 14.72985
0.976159 | 352.4024 | 14.73821
0.976159 | 352.5881 | 14.74598
0.9834437 | 352.7747 | 14.75378
0.9907286 | 352.9696 | 14.76193
0.9907286 | 353.1821 | 14.77082
0.9980133 | 353.3865 | 14.77937
0.9834437 | 353.5773 | 14.78735
0.9907286 | 353.7732 | 14.79554
0.9834437 | 353.9755 | 14.804
0.9907286 | 354.1779 | 14.81247
0.9907286 | 354.3701 | 14.8205
0.9907286 | 354.5649 | 14.82865
0.9980133 | 354.7622 | 14.8369
0.9980133 | 354.9453 | 14.84456
0.9980133 | 355.1398 | 14.8527
0.9907286 | 355.3255 | 14.86046
0.9980133 | 355.5175 | 14.86849
0.9980133 | 355.7058 | 14.87637
0.9980133 | 355.8986 | 14.88443
1.005298 | 356.079 | 14.89198
1.005298 | 356.2689 | 14.89992
1.005298 | 356.4573 | 14.9078
1.005298 | 356.6372 | 14.91532
1.005298 | 356.8267 | 14.92324
1.005298 | 357.0171 | 14.93121
1.005298 | 357.2146 | 14.93947
1.005298 | 357.4016 | 14.94729
1.012583 | 357.5949 | 14.95537
1.012583 | 357.791 | 14.96357
1.012583 | 357.9846 | 14.97167
1.012583 | 358.1813 | 14.9799
1.012583 | 358.3752 | 14.98801
1.012583 | 358.574 | 14.99632
1.012583 | 358.77 | 15.00452
1.012583 | 358.96 | 15.01246
1.019868 | 359.1523 | 15.0205
1.019868 | 359.3486 | 15.02872
1.019868 | 359.539 | 15.03668
1.019868 | 359.7269 | 15.04454
1.019868 | 359.9211 | 15.05266
1.019868 | 360.1066 | 15.06042
1.019868 | 360.2921 | 15.06817
1.019868 | 360.4728 | 15.07573
1.019868 | 360.6574 | 15.08345
1.027152 | 360.8351 | 15.09088
1.027152 | 361.0102 | 15.09821
1.019868 | 361.1832 | 15.10544
1.019868 | 361.3647 | 15.11303
1.027152 | 361.5384 | 15.1203
1.027152 | 361.7146 | 15.12767
1.027152 | 361.8932 | 15.13513
1.027152 | 362.0814 | 15.14301
1.027152 | 362.2617 | 15.15055
1.027152 | 362.4405 | 15.15803
1.027152 | 362.6259 | 15.16578
1.027152 | 362.8166 | 15.17375
1.027152 | 363.0029 | 15.18155
1.034437 | 363.1766 | 15.18881
1.034437 | 363.356 | 15.19631
1.034437 | 363.5304 | 15.20361
1.034437 | 363.7034 | 15.21084
1.034437 | 363.8654 | 15.21762
1.034437 | 364.022 | 15.22417
1.034437 | 364.1758 | 15.2306
1.034437 | 364.3228 | 15.23675
1.034437 | 364.4621 | 15.24257
1.041722 | 364.6102 | 15.24876
1.041722 | 364.758 | 15.25495
1.041722 | 364.9033 | 15.26103
1.041722 | 365.046 | 15.26699
1.041722 | 365.1855 | 15.27282
1.041722 | 365.3256 | 15.27868
1.041722 | 365.4752 | 15.28494
1.041722 | 365.6201 | 15.291
1.049007 | 365.7733 | 15.29741
1.049007 | 365.9174 | 15.30344
1.049007 | 366.0572 | 15.30928
1.049007 | 366.1903 | 15.31485
1.049007 | 366.3256 | 15.32051
1.049007 | 366.4567 | 15.32599
1.049007 | 366.5877 | 15.33147
1.056291 | 366.7107 | 15.33661
1.056291 | 366.8345 | 15.34179
1.056291 | 366.9626 | 15.34715
1.056291 | 367.0782 | 15.35198
1.056291 | 367.1962 | 15.35692
1.056291 | 367.3104 | 15.36169
1.056291 | 367.4261 | 15.36653
1.056291 | 367.5451 | 15.37151
1.063576 | 367.6645 | 15.3765
1.063576 | 367.777 | 15.38121
1.070861 | 367.8981 | 15.38627
1.070861 | 368.0186 | 15.39131
1.070861 | 368.1328 | 15.39609
1.070861 | 368.253 | 15.40112
1.070861 | 368.3805 | 15.40645
1.070861 | 368.5029 | 15.41157
1.070861 | 368.633 | 15.41701
1.070861 | 368.7568 | 15.42219
1.070861 | 368.8827 | 15.42745
1.070861 | 369.0193 | 15.43316
1.070861 | 369.1525 | 15.43873
1.070861 | 369.2887 | 15.44443
1.070861 | 369.4247 | 15.45012
1.070861 | 369.5562 | 15.45562
1.078146 | 369.6891 | 15.46118
1.078146 | 369.8205 | 15.46667
1.085431 | 369.9446 | 15.47186
1.085431 | 370.0717 | 15.47718
1.085431 | 370.2018 | 15.48262
1.085431 | 370.3255 | 15.48779
1.085431 | 370.4434 | 15.49272
1.085431 | 370.5579 | 15.49751
1.085431 | 370.6774 | 15.50251
1.085431 | 370.796 | 15.50747
1.085431 | 370.9049 | 15.51202
1.085431 | 371.0202 | 15.51685
1.085431 | 371.1425 | 15.52196
1.085431 | 371.2624 | 15.52697
1.085431 | 371.377 | 15.53177
1.085431 | 371.491 | 15.53654
1.092715 | 371.6036 | 15.54124
1.092715 | 371.7161 | 15.54595
1.092715 | 371.8243 | 15.55048
1.1 | 372.0205 | 15.55868
1.1 | 372.1715 | 15.565

## 4
PC-ABS90_4 |  |  | L0 | h | b | SY | eY | SF | eF | E
Strain | Load | Stress | mm | mm | mm | MPa | % | MPa | % | GPa
% | N | Mpa | 20.76546 | 2.3 | 10.43 | n.a. | n.a. | 13.40835 | 0.9468553 | 1.652
0 | -0.3491507 | -0.01455461
0 | -0.349052 | -0.0145505
0 | -0.3512714 | -0.01464302
0 | -0.3473505 | -0.01447957
0 | -0.3532812 | -0.0147268
0 | -0.3366729 | -0.01403447
0 | -0.3403595 | -0.01418815
0 | -0.3487808 | -0.0145392
0 | -0.3369195 | -0.01404475
0 | -0.3369811 | -0.01404732
0 | -0.334959 | -0.01396303
0 | -0.3387196 | -0.01411979
0 | -0.3277461 | -0.01366235
0 | -0.3181411 | -0.01326196
0 | -0.305429 | -0.01273205
0 | -0.3113227 | -0.01297773
0 | -0.3057126 | -0.01274387
0 | -0.3092513 | -0.01289138
0 | -0.2758004 | -0.01149695
0 | -0.2958118 | -0.01233114
0 | -0.2873288 | -0.01197752
0 | -0.2920882 | -0.01217592
0 | -0.1776426 | -0.007405167
0 | -0.07170454 | -0.002989059
0 | 0.03270457 | 0.001363315
0 | 0.1686288 | 0.00702942
0 | 0.2773533 | 0.01156169
0 | 0.3955965 | 0.01649075
0 | 0.5410393 | 0.02255364
0 | 0.6932636 | 0.02889923
0 | 0.8657704 | 0.03609031
0 | 1.060656 | 0.04421426
0 | 1.164264 | 0.04853323
0 | 1.27485 | 0.0531431
0 | 1.390418 | 0.05796063
0.007227903 | 1.507798 | 0.06285371
0.007227903 | 1.634585 | 0.06813895
0.007227903 | 1.766885 | 0.07365395
0.007227903 | 1.901083 | 0.0792481
0.007227903 | 2.036501 | 0.08489313
0.007227903 | 2.176396 | 0.09072473
0.007227903 | 2.329212 | 0.09709499
0.007227903 | 2.486097 | 0.1036349
0.007227903 | 2.650429 | 0.1104852
0.007227903 | 2.801346 | 0.1167763
0.007227903 | 2.96685 | 0.1236754
0.007227903 | 3.131687 | 0.1305468
0.007227903 | 3.304281 | 0.1377415
0.007227903 | 3.482323 | 0.1451633
0.007227903 | 3.665693 | 0.1528072
0.007227903 | 3.841455 | 0.160134
0.01445581 | 4.019695 | 0.1675641
0.01445581 | 4.198934 | 0.1750358
0.01445581 | 4.384522 | 0.1827722
0.01445581 | 4.582108 | 0.1910087
0.01445581 | 4.780298 | 0.1992704
0.01445581 | 4.985245 | 0.2078138
0.01445581 | 5.184532 | 0.2161212
0.01445581 | 5.388011 | 0.2246034
0.01445581 | 5.594931 | 0.233229
0.01445581 | 5.814156 | 0.2423676
0.01445581 | 6.034663 | 0.2515596
0.01445581 | 6.252938 | 0.2606585
0.01445581 | 6.477945 | 0.2700381
0.01445581 | 6.697564 | 0.2791931
0.02168371 | 6.920857 | 0.2885013
0.02168371 | 7.13377 | 0.2973767
0.02168371 | 7.35964 | 0.3067923
0.02168371 | 7.593673 | 0.3165481
0.02168371 | 7.831873 | 0.3264777
0.02168371 | 8.058742 | 0.3359349
0.02168371 | 8.286387 | 0.3454245
0.02168371 | 8.524884 | 0.3553664
0.02168371 | 8.762764 | 0.3652826
0.02168371 | 9.002 | 0.3752553
0.02168371 | 9.238239 | 0.3851031
0.02168371 | 9.48205 | 0.3952666
0.02891161 | 9.722482 | 0.4052892
0.02891161 | 9.953605 | 0.4149237
0.02891161 | 10.18268 | 0.4244729
0.02891161 | 10.42172 | 0.4344374
0.02891161 | 10.66631 | 0.4446332
0.02891161 | 10.89733 | 0.4542636
0.02891161 | 11.12051 | 0.4635672
0.02891161 | 11.3505 | 0.4731544
0.02891161 | 11.57953 | 0.4827016
0.02891161 | 11.81163 | 0.4923767
0.02891161 | 12.03646 | 0.5017491
0.02891161 | 12.26596 | 0.5113158
0.03613951 | 12.49529 | 0.5208758
0.03613951 | 12.71844 | 0.5301778
0.03613951 | 12.94109 | 0.5394593
0.03613951 | 13.16919 | 0.5489679
0.03613951 | 13.39679 | 0.5584554
0.03613951 | 13.62262 | 0.5678695
0.03613951 | 13.8444 | 0.5771144
0.03613951 | 14.07182 | 0.5865947
0.03613951 | 14.29886 | 0.5960592
0.03613951 | 14.52483 | 0.6054788
0.03613951 | 14.7476 | 0.6147649
0.03613951 | 14.97618 | 0.6242936
0.03613951 | 15.19502 | 0.6334162
0.04336742 | 15.41335 | 0.6425172
0.04336742 | 15.63631 | 0.6518115
0.04336742 | 15.86223 | 0.6612291
0.04336742 | 16.09279 | 0.6708406
0.04336742 | 16.31435 | 0.6800762
0.04336742 | 16.54191 | 0.6895622
0.04336742 | 16.76311 | 0.698783
0.04336742 | 16.98875 | 0.7081893
0.04336742 | 17.20508 | 0.7172071
0.04336742 | 17.43133 | 0.7266386
0.04336742 | 17.66037 | 0.7361863
0.04336742 | 17.89166 | 0.7458275
0.04336742 | 18.11734 | 0.7552354
0.05059532 | 18.3358 | 0.7643421
0.05059532 | 18.55813 | 0.7736102
0.05059532 | 18.77864 | 0.7828021
0.05059532 | 19.00292 | 0.7921514
0.05059532 | 19.22427 | 0.8013784
0.05059532 | 19.45429 | 0.8109671
0.05059532 | 19.67845 | 0.8203113
0.05059532 | 19.90027 | 0.8295583
0.05059532 | 20.1142 | 0.8384758
0.05059532 | 20.3369 | 0.8477593
0.05059532 | 20.55723 | 0.8569441
0.05059532 | 20.78019 | 0.8662384
0.05059532 | 20.99817 | 0.8753251
0.05059532 | 21.21772 | 0.884477
0.05782322 | 21.43561 | 0.89356
0.05782322 | 21.65677 | 0.9027792
0.05782322 | 21.87702 | 0.9119604
0.05782322 | 22.09643 | 0.9211067
0.05782322 | 22.32526 | 0.9306456
0.05782322 | 22.54594 | 0.9398448
0.05782322 | 22.7726 | 0.9492933
0.05782322 | 22.99233 | 0.9584529
0.05782322 | 23.22166 | 0.9680129
0.05782322 | 23.44656 | 0.9773879
0.05782322 | 23.67022 | 0.9867115
0.05782322 | 23.88515 | 0.9956711
0.05782322 | 24.1147 | 1.00524
0.05782322 | 24.34188 | 1.01471
0.06505112 | 24.55375 | 1.023542
0.06505112 | 24.77601 | 1.032807
0.06505112 | 25.00324 | 1.042279
0.06505112 | 25.23064 | 1.051759
0.06505112 | 25.45535 | 1.061126
0.06505112 | 25.67566 | 1.07031
0.06505112 | 25.90345 | 1.079805
0.06505112 | 26.13354 | 1.089397
0.06505112 | 26.35378 | 1.098577
0.06505112 | 26.57099 | 1.107632
0.06505112 | 26.80056 | 1.117202
0.06505112 | 27.02377 | 1.126507
0.06505112 | 27.23295 | 1.135227
0.06505112 | 27.45104 | 1.144318
0.07227903 | 27.66824 | 1.153372
0.07227903 | 27.89312 | 1.162746
0.07227903 | 28.10917 | 1.171753
0.07227903 | 28.32665 | 1.180818
0.07227903 | 28.54517 | 1.189927
0.07227903 | 28.77416 | 1.199473
0.07227903 | 28.98967 | 1.208457
0.07227903 | 29.20463 | 1.217418
0.07227903 | 29.4323 | 1.226908
0.07227903 | 29.65535 | 1.236206
0.07227903 | 29.87021 | 1.245163
0.07227903 | 30.08297 | 1.254032
0.07227903 | 30.30499 | 1.263287
0.07227903 | 30.53219 | 1.272758
0.07227903 | 30.74934 | 1.28181
0.07950693 | 30.96002 | 1.290592
0.07950693 | 31.18 | 1.299762
0.07950693 | 31.39726 | 1.308819
0.07950693 | 31.61843 | 1.318039
0.07950693 | 31.83036 | 1.326873
0.07950693 | 32.04257 | 1.335719
0.07950693 | 32.26452 | 1.344971
0.07950693 | 32.47752 | 1.35385
0.07950693 | 32.68473 | 1.362488
0.07950693 | 32.89636 | 1.37131
0.07950693 | 33.11624 | 1.380476
0.08673484 | 33.32737 | 1.389277
0.08673484 | 33.53687 | 1.39801
0.08673484 | 33.73553 | 1.406292
0.08673484 | 33.9485 | 1.41517
0.08673484 | 34.16779 | 1.424311
0.08673484 | 34.37277 | 1.432856
0.08673484 | 34.5791 | 1.441457
0.08673484 | 34.79179 | 1.450323
0.08673484 | 35.00193 | 1.459082
0.08673484 | 35.20755 | 1.467654
0.08673484 | 35.42319 | 1.476643
0.08673484 | 35.64144 | 1.485741
0.08673484 | 35.86166 | 1.494921
0.08673484 | 36.07399 | 1.503772
0.09396273 | 36.27994 | 1.512357
0.09396273 | 36.49513 | 1.521328
0.09396273 | 36.71564 | 1.53052
0.09396273 | 36.93081 | 1.539489
0.09396273 | 37.1475 | 1.548522
0.09396273 | 37.35757 | 1.557279
0.09396273 | 37.57191 | 1.566214
0.09396273 | 37.78252 | 1.574993
0.09396273 | 37.99533 | 1.583865
0.09396273 | 38.2038 | 1.592555
0.09396273 | 38.4213 | 1.601622
0.09396273 | 38.63493 | 1.610527
0.1011906 | 38.84648 | 1.619346
0.1011906 | 39.05782 | 1.628155
0.1011906 | 39.27327 | 1.637137
0.1011906 | 39.4922 | 1.646263
0.1011906 | 39.70123 | 1.654976
0.1011906 | 39.91821 | 1.664021
0.1011906 | 40.13165 | 1.672919
0.1011906 | 40.36054 | 1.68246
0.1011906 | 40.57238 | 1.691291
0.1011906 | 40.78613 | 1.700201
0.1011906 | 40.99829 | 1.709045
0.1011906 | 41.21098 | 1.717911
0.1011906 | 41.42013 | 1.72663
0.1084185 | 41.62933 | 1.735351
0.1084185 | 41.84485 | 1.744335
0.1084185 | 42.05723 | 1.753188
0.1084185 | 42.27134 | 1.762113
0.1084185 | 42.4733 | 1.770532
0.1084185 | 42.69237 | 1.779664
0.1084185 | 42.90156 | 1.788385
0.1084185 | 43.11895 | 1.797447
0.1084185 | 43.33085 | 1.80628
0.1084185 | 43.54612 | 1.815254
0.1084185 | 43.75775 | 1.824076
0.1084185 | 43.9729 | 1.833044
0.1156464 | 44.1922 | 1.842186
0.1156464 | 44.40201 | 1.850932
0.1156464 | 44.61466 | 1.859797
0.1156464 | 44.82105 | 1.8684
0.1156464 | 45.04376 | 1.877684
0.1156464 | 45.2583 | 1.886627
0.1156464 | 45.47453 | 1.895641
0.1156464 | 45.68554 | 1.904437
0.1156464 | 45.90578 | 1.913618
0.1156464 | 46.11383 | 1.922291
0.1156464 | 46.3281 | 1.931223
0.1228744 | 46.54438 | 1.940238
0.1228744 | 46.75859 | 1.949168
0.1228744 | 46.97165 | 1.95805
0.1228744 | 47.17596 | 1.966567
0.1228744 | 47.3866 | 1.975347
0.1228744 | 47.5976 | 1.984143
0.1228744 | 47.80405 | 1.992749
0.1228744 | 48.01358 | 2.001483
0.1228744 | 48.23006 | 2.010507
0.1228744 | 48.43705 | 2.019136
0.1228744 | 48.65188 | 2.028091
0.1301022 | 48.86636 | 2.037032
0.1301022 | 49.09083 | 2.046389
0.1301022 | 49.3166 | 2.055801
0.1301022 | 49.53913 | 2.065077
0.1301022 | 49.7637 | 2.074438
0.1301022 | 49.99498 | 2.08408
0.1301022 | 50.2246 | 2.093651
0.1301022 | 50.46144 | 2.103524
0.1301022 | 50.69076 | 2.113084
0.1301022 | 50.92085 | 2.122675
0.1301022 | 51.15717 | 2.132526
0.1373302 | 51.39082 | 2.142266
0.1373302 | 51.62449 | 2.152007
0.1373302 | 51.85893 | 2.16178
0.1373302 | 52.10133 | 2.171884
0.1373302 | 52.33579 | 2.181658
0.1373302 | 52.57783 | 2.191748
0.1373302 | 52.8115 | 2.201488
0.1373302 | 53.05622 | 2.211689
0.1373302 | 53.30258 | 2.221959
0.1373302 | 53.54404 | 2.232025
0.1445581 | 53.78227 | 2.241956
0.1445581 | 54.0253 | 2.252086
0.1445581 | 54.26535 | 2.262093
0.1445581 | 54.5047 | 2.272071
0.1445581 | 54.75887 | 2.282666
0.1445581 | 54.99322 | 2.292435
0.1445581 | 55.23722 | 2.302606
0.1445581 | 55.47628 | 2.312572
0.1445581 | 55.7141 | 2.322485
0.1445581 | 55.96071 | 2.332765
0.151786 | 56.2146 | 2.343349
0.151786 | 56.46207 | 2.353665
0.151786 | 56.71495 | 2.364206
0.151786 | 56.96067 | 2.374449
0.151786 | 57.20351 | 2.384573
0.151786 | 57.46048 | 2.395285
0.151786 | 57.71049 | 2.405707
0.151786 | 57.96077 | 2.416139
0.151786 | 58.2189 | 2.4269
0.151786 | 58.46571 | 2.437188
0.151786 | 58.71251 | 2.447476
0.1590139 | 58.9688 | 2.45816
0.1590139 | 59.22082 | 2.468666
0.1590139 | 59.47995 | 2.479468
0.1590139 | 59.73954 | 2.490289
0.1590139 | 60.00193 | 2.501227
0.1590139 | 60.26267 | 2.512096
0.1590139 | 60.52388 | 2.522985
0.1590139 | 60.78308 | 2.53379
0.1590139 | 61.05615 | 2.545173
0.1590139 | 61.3207 | 2.556201
0.1590139 | 61.58083 | 2.567044
0.1662418 | 61.84944 | 2.578242
0.1662418 | 62.11915 | 2.589485
0.1662418 | 62.3896 | 2.600759
0.1662418 | 62.65463 | 2.611807
0.1662418 | 62.92493 | 2.623075
0.1662418 | 63.19826 | 2.634468
0.1662418 | 63.47333 | 2.645935
0.1662418 | 63.74398 | 2.657217
0.1662418 | 64.02522 | 2.668941
0.1662418 | 64.30907 | 2.680773
0.1734697 | 64.59669 | 2.692763
0.1734697 | 64.87733 | 2.704462
0.1734697 | 65.15611 | 2.716083
0.1734697 | 65.44748 | 2.728229
0.1734697 | 65.73596 | 2.740254
0.1734697 | 66.02067 | 2.752123
0.1734697 | 66.3084 | 2.764117
0.1734697 | 66.60046 | 2.776291
0.1734697 | 66.88863 | 2.788304
0.1734697 | 67.17071 | 2.800063
0.1806976 | 67.45147 | 2.811767
0.1806976 | 67.73952 | 2.823774
0.1806976 | 68.03099 | 2.835924
0.1806976 | 68.30904 | 2.847515
0.1806976 | 68.59543 | 2.859453
0.1806976 | 68.89654 | 2.872005
0.1806976 | 69.18746 | 2.884133
0.1806976 | 69.4806 | 2.896352
0.1879255 | 69.76895 | 2.908373
0.1879255 | 70.06939 | 2.920897
0.1879255 | 70.36809 | 2.933348
0.1879255 | 70.66898 | 2.945891
0.1879255 | 70.97328 | 2.958576
0.1879255 | 71.28342 | 2.971505
0.1879255 | 71.5906 | 2.984309
0.1879255 | 71.89152 | 2.996853
0.1951534 | 72.19981 | 3.009705
0.1951534 | 72.50589 | 3.022464
0.1951534 | 72.81886 | 3.035511
0.1951534 | 73.12695 | 3.048354
0.1951534 | 73.43271 | 3.061099
0.1951534 | 73.73271 | 3.073605
0.1951534 | 74.03805 | 3.086333
0.1951534 | 74.34229 | 3.099016
0.1951534 | 74.64764 | 3.111745
0.2023813 | 74.95223 | 3.124442
0.2023813 | 75.26609 | 3.137525
0.2023813 | 75.57683 | 3.150478
0.2023813 | 75.88582 | 3.163359
0.2023813 | 76.1954 | 3.176264
0.2023813 | 76.5099 | 3.189374
0.2096092 | 76.83006 | 3.20272
0.2096092 | 77.14282 | 3.215758
0.2096092 | 77.45557 | 3.228795
0.2096092 | 77.76942 | 3.241879
0.2096092 | 78.08948 | 3.25522
0.2096092 | 78.39432 | 3.267928
0.2096092 | 78.70159 | 3.280737
0.2096092 | 79.01207 | 3.293679
0.2096092 | 79.32645 | 3.306785
0.2168371 | 79.62856 | 3.319378
0.2168371 | 79.93417 | 3.332118
0.2168371 | 80.2377 | 3.344771
0.2168371 | 80.5416 | 3.357439
0.2168371 | 80.84229 | 3.369973
0.2168371 | 81.14182 | 3.38246
0.2168371 | 81.4453 | 3.39511
0.2168371 | 81.74687 | 3.407682
0.2168371 | 82.04482 | 3.420102
0.224065 | 82.33894 | 3.432362
0.224065 | 82.63754 | 3.44481
0.224065 | 82.92919 | 3.456967
0.224065 | 83.22995 | 3.469505
0.224065 | 83.52126 | 3.481648
0.224065 | 83.81737 | 3.493992
0.224065 | 84.10983 | 3.506183
0.2312929 | 84.40556 | 3.518511
0.2312929 | 84.69861 | 3.530727
0.2312929 | 84.9938 | 3.543032
0.2312929 | 85.29337 | 3.55552
0.2312929 | 85.5929 | 3.568006
0.2312929 | 85.89095 | 3.58043
0.2312929 | 86.18864 | 3.59284
0.2312929 | 86.4923 | 3.605498
0.2385208 | 86.78954 | 3.617889
0.2385208 | 87.08758 | 3.630313
0.2385208 | 87.38254 | 3.642609
0.2385208 | 87.68261 | 3.655117
0.2385208 | 87.98469 | 3.66771
0.2385208 | 88.28133 | 3.680076
0.2385208 | 88.57963 | 3.69251
0.2457487 | 88.87563 | 3.704849
0.2457487 | 89.16961 | 3.717104
0.2457487 | 89.46767 | 3.729529
0.2457487 | 89.76421 | 3.74189
0.2457487 | 90.061 | 3.754263
0.2457487 | 90.36248 | 3.76683
0.2457487 | 90.663 | 3.779357
0.2457487 | 90.95842 | 3.791672
0.2529766 | 91.25544 | 3.804054
0.2529766 | 91.55786 | 3.81666
0.2529766 | 91.85992 | 3.829252
0.2529766 | 92.1571 | 3.84164
0.2529766 | 92.44779 | 3.853758
0.2529766 | 92.75153 | 3.866419
0.2529766 | 93.04168 | 3.878514
0.2529766 | 93.33441 | 3.890717
0.2529766 | 93.6238 | 3.902781
0.2602045 | 93.91786 | 3.915039
0.2602045 | 94.205 | 3.927008
0.2602045 | 94.49303 | 3.939015
0.2602045 | 94.78694 | 3.951267
0.2602045 | 95.07977 | 3.963473
0.2602045 | 95.38156 | 3.976054
0.2602045 | 95.67635 | 3.988342
0.2674324 | 95.98112 | 4.001047
0.2674324 | 96.28184 | 4.013583
0.2674324 | 96.58201 | 4.026096
0.2674324 | 96.87823 | 4.038444
0.2674324 | 97.18359375 | 4.051173
0.2674324 | 97.47984 | 4.063523
0.2674324 | 97.77913 | 4.075999
0.2674324 | 98.07305 | 4.088251
0.2746603 | 98.36929 | 4.1006
0.2746603 | 98.66328 | 4.112855
0.2746603 | 98.96338 | 4.125365
0.2746603 | 99.25816 | 4.137653
0.2746603 | 99.55382 | 4.149978
0.2746603 | 99.84642 | 4.162175
0.2746603 | 100.1424 | 4.174512
0.2746603 | 100.4435 | 4.187064
0.2746603 | 100.7458 | 4.199665
0.2818882 | 101.0473 | 4.212234
0.2818882 | 101.3463 | 4.224699
0.2818882 | 101.6421 | 4.237028
0.2818882 | 101.9361 | 4.249285
0.2818882 | 102.2349 | 4.261739
0.2818882 | 102.5323 | 4.274138
0.2818882 | 102.8303 | 4.28656
0.2818882 | 103.1209 | 4.298675
0.2891161 | 103.4185 | 4.31108
0.2891161 | 103.7102 | 4.323239
0.2891161 | 104.0071 | 4.335618
0.2891161 | 104.2992 | 4.347793
0.2891161 | 104.5997 | 4.36032
0.2891161 | 104.8895 | 4.372401
0.2891161 | 105.1739 | 4.384256
0.2891161 | 105.4639 | 4.396343
0.2891161 | 105.7638 | 4.408847
0.296344 | 106.0585 | 4.42113
0.296344 | 106.3519 | 4.43336
0.296344 | 106.6434 | 4.445512
0.296344 | 106.9378 | 4.457785
0.296344 | 107.2285 | 4.469905
0.296344 | 107.5096 | 4.481621
0.296344 | 107.7975 | 4.493622
0.296344 | 108.0943 | 4.505992
0.296344 | 108.3872 | 4.518205
0.3035719 | 108.6684 | 4.529924
0.3035719 | 108.956 | 4.541916
0.3035719 | 109.2399 | 4.553751
0.3035719 | 109.5249 | 4.565631
0.3035719 | 109.8041 | 4.577267
0.3035719 | 110.0891 | 4.589147
0.3035719 | 110.3788 | 4.601226
0.3035719 | 110.6654 | 4.613173
0.3035719 | 110.9452 | 4.624834
0.3107998 | 111.2281 | 4.63663
0.3107998 | 111.5175 | 4.648694
0.3107998 | 111.8033 | 4.660608
0.3107998 | 112.0814 | 4.672199
0.3107998 | 112.3641 | 4.683985
0.3107998 | 112.6576 | 4.696218
0.3107998 | 112.9545 | 4.708597
0.3107998 | 113.2442 | 4.720674
0.3107998 | 113.5357 | 4.732823
0.3107998 | 113.832 | 4.745174
0.3180277 | 114.1241 | 4.75735
0.3180277 | 114.4132 | 4.769404
0.3180277 | 114.704 | 4.781527
0.3180277 | 114.998 | 4.793779
0.3180277 | 115.2911 | 4.805997
0.3180277 | 115.574 | 4.817792
0.3180277 | 115.8503 | 4.82931
0.3180277 | 116.1387 | 4.84133
0.3180277 | 116.429 | 4.853432
0.3252556 | 116.7086 | 4.865088
0.3252556 | 116.9889 | 4.876771
0.3252556 | 117.266 | 4.888322
0.3252556 | 117.5499 | 4.900157
0.3252556 | 117.8284 | 4.911767
0.3252556 | 118.1068 | 4.923372
0.3252556 | 118.3883 | 4.935109
0.3252556 | 118.6749 | 4.947055
0.3252556 | 118.9584 | 4.958872
0.3252556 | 119.2343 | 4.970373
0.3324835 | 119.5239 | 4.982448
0.3324835 | 119.8065 | 4.994228
0.3324835 | 120.0977 | 5.006366
0.3324835 | 120.384 | 5.018302
0.3324835 | 120.6756 | 5.030457
0.3324835 | 120.9637 | 5.042464
0.3324835 | 121.2549 | 5.054605
0.3324835 | 121.5406 | 5.066513
0.3397114 | 121.8238 | 5.078319
0.3397114 | 122.1157 | 5.090489
0.3397114 | 122.4003 | 5.10235
0.3397114 | 122.6962 | 5.114686
0.3397114 | 122.9847 | 5.126713
0.3397114 | 123.2722 | 5.138698
0.3397114 | 123.5566 | 5.150551
0.3397114 | 123.8508 | 5.162815
0.3397114 | 124.1346 | 5.174647
0.3397114 | 124.4289 | 5.186913
0.3397114 | 124.722 | 5.199134
0.3397114 | 125.0177 | 5.21146
0.3469393 | 125.3069 | 5.223514
0.3469393 | 125.5892 | 5.235282
0.3469393 | 125.8831 | 5.247533
0.3469393 | 126.1767 | 5.259772
0.3469393 | 126.4746 | 5.272192
0.3469393 | 126.7593 | 5.284059
0.3469393 | 127.0525 | 5.296281
0.3469393 | 127.3433 | 5.308403
0.3469393 | 127.6317 | 5.320424
0.3541672 | 127.9101 | 5.332031
0.3541672 | 128.1972 | 5.344001
0.3541672 | 128.489 | 5.356164
0.3541672 | 128.7728 | 5.367995
0.3541672 | 129.056 | 5.379798
0.3541672 | 129.3386 | 5.39158
0.3541672 | 129.6226 | 5.403419
0.3541672 | 129.9045 | 5.415169
0.3541672 | 130.1813 | 5.426709
0.3541672 | 130.4597 | 5.438314
0.3613952 | 130.7422 | 5.450088
0.3613952 | 131.0184 | 5.461603
0.3613952 | 131.2918 | 5.473001
0.3613952 | 131.5692 | 5.484566
0.3613952 | 131.8413 | 5.495907
0.3613952 | 132.1142 | 5.50728
0.3613952 | 132.3921 | 5.518868
0.3613952 | 132.6703 | 5.530462
0.3613952 | 132.9403 | 5.541719
0.3613952 | 133.2142 | 5.553138
0.3613952 | 133.4877 | 5.564537
0.368623 | 133.7671 | 5.576186
0.368623 | 134.0453 | 5.58778
0.368623 | 134.3167 | 5.599093
0.368623 | 134.595 | 5.610695
0.368623 | 134.8718 | 5.622236
0.368623 | 135.1483 | 5.633759
0.368623 | 135.4188 | 5.645036
0.368623 | 135.7023 | 5.656857
0.368623 | 135.9853 | 5.668651
0.368623 | 136.2604 | 5.680121
0.3758509 | 136.5375 | 5.69167
0.3758509 | 136.8187 | 5.703394
0.3758509 | 137.1036 | 5.715268
0.3758509 | 137.388 | 5.727126
0.3758509 | 137.6722 | 5.738971
0.3758509 | 137.95 | 5.750551
0.3758509 | 138.2355 | 5.762456
0.3758509 | 138.5167 | 5.774175
0.3830789 | 138.7942 | 5.785743
0.3830789 | 139.0833 | 5.797793
0.3830789 | 139.3665 | 5.809599
0.3830789 | 139.6432 | 5.821134
0.3830789 | 139.9201 | 5.832678
0.3830789 | 140.1908 | 5.843962
0.3830789 | 140.4687 | 5.855545
0.3830789 | 140.7457 | 5.867095
0.3830789 | 141.0284 | 5.878878
0.3903067 | 141.3042 | 5.890373
0.3903067 | 141.5777 | 5.901774
0.3903067 | 141.8522 | 5.913217
0.3903067 | 142.1259 | 5.92463
0.3903067 | 142.4029 | 5.936176
0.3903067 | 142.6791 | 5.947688
0.3903067 | 142.9623 | 5.959495
0.3903067 | 143.2406 | 5.971094
0.3903067 | 143.5182 | 5.982665
0.3975347 | 143.7958 | 5.994241
0.3975347 | 144.0755 | 6.005899
0.3975347 | 144.3546 | 6.017532
0.3975347 | 144.6244 | 6.028779
0.3975347 | 144.9024 | 6.040367
0.3975347 | 145.1818 | 6.052017
0.3975347 | 145.4662 | 6.06387
0.3975347 | 145.7464 | 6.07555
0.3975347 | 146.0238 | 6.087116
0.4047626 | 146.3018 | 6.098706
0.4047626 | 146.5786 | 6.110241
0.4047626 | 146.8524 | 6.121656
0.4047626 | 147.136 | 6.133477
0.4047626 | 147.4206 | 6.145343
0.4047626 | 147.7052 | 6.157206
0.4047626 | 147.9865 | 6.168932
0.4047626 | 148.2653 | 6.180552
0.4047626 | 148.5495 | 6.192401
0.4119905 | 148.829 | 6.20405
0.4119905 | 149.1128 | 6.215881
0.4119905 | 149.3974 | 6.227744
0.4119905 | 149.6865 | 6.239799
0.4119905 | 149.963 | 6.251325
0.4119905 | 150.2438 | 6.263028
0.4119905 | 150.5179 | 6.274454
0.4119905 | 150.7977 | 6.28612
0.4119905 | 151.074 | 6.297638
0.4192184 | 151.3495 | 6.309123
0.4192184 | 151.6254 | 6.320622
0.4192184 | 151.906 | 6.33232
0.4192184 | 152.1831 | 6.343868
0.4192184 | 152.4567 | 6.355276
0.4192184 | 152.7364 | 6.366934
0.4192184 | 153.0161 | 6.378594
0.4192184 | 153.3016 | 6.390497
0.4192184 | 153.5813 | 6.402154
0.4264463 | 153.8612 | 6.413823
0.4264463 | 154.1328 | 6.425146
0.4264463 | 154.4144 | 6.436883
0.4264463 | 154.6858 | 6.448196
0.4264463 | 154.9509 | 6.459249
0.4264463 | 155.2188 | 6.470415
0.4264463 | 155.4917 | 6.481793
0.4264463 | 155.7583 | 6.492906
0.4264463 | 156.0208 | 6.503848
0.4264463 | 156.285 | 6.514863
0.4264463 | 156.5479 | 6.525819
0.4336742 | 156.814 | 6.536912
0.4336742 | 157.0756 | 6.547818
0.4336742 | 157.347 | 6.559131
0.4336742 | 157.622 | 6.570593
0.4336742 | 157.8984 | 6.582116
0.4336742 | 158.1706 | 6.593465
0.4336742 | 158.448 | 6.605027
0.4336742 | 158.721 | 6.616407
0.4336742 | 158.9978 | 6.627948
0.4336742 | 159.2731 | 6.639424
0.4336742 | 159.5504 | 6.65098
0.4409021 | 159.8277 | 6.66254
0.4409021 | 160.1023 | 6.673989
0.4409021 | 160.3694 | 6.68512
0.4409021 | 160.6382 | 6.696328
0.4409021 | 160.9019 | 6.707319
0.4409021 | 161.173 | 6.71862
0.4409021 | 161.4495 | 6.730146
0.4409021 | 161.7215 | 6.741486
0.4409021 | 161.9975 | 6.75299
0.4409021 | 162.2658 | 6.764176
0.4409021 | 162.5389 | 6.775559
0.44813 | 162.8073 | 6.786749
0.44813 | 163.0823 | 6.79821
0.44813 | 163.357 | 6.809663
0.44813 | 163.6338 | 6.821201
0.44813 | 163.9023 | 6.832393
0.44813 | 164.1674 | 6.843446
0.44813 | 164.4311 | 6.854436
0.44813 | 164.6983 | 6.865577
0.44813 | 164.966 | 6.876737
0.44813 | 165.2278 | 6.88765
0.44813 | 165.4998 | 6.898985
0.44813 | 165.774 | 6.910417
0.4553579 | 166.0406 | 6.921531
0.4553579 | 166.304 | 6.932512
0.4553579 | 166.5786 | 6.943956
0.4553579 | 166.8543 | 6.95545
0.4553579 | 167.1315 | 6.967004
0.4553579 | 167.4032 | 6.978332
0.4553579 | 167.6779 | 6.989784
0.4553579 | 167.9525 | 7.00123
0.4553579 | 168.2224 | 7.012482
0.4553579 | 168.4903 | 7.023649
0.4553579 | 168.7662 | 7.03515
0.4625858 | 169.0444 | 7.046748
0.4625858 | 169.3145 | 7.058006
0.4625858 | 169.5856 | 7.069308
0.4625858 | 169.8543 | 7.080507
0.4625858 | 170.1239 | 7.091745
0.4625858 | 170.3954 | 7.103064
0.4625858 | 170.6734 | 7.114653
0.4625858 | 170.9532 | 7.126317
0.4625858 | 171.2292 | 7.137823
0.4625858 | 171.4946 | 7.148886
0.4625858 | 171.7749 | 7.160568
0.4625858 | 172.0513 | 7.172093
0.4698137 | 172.3191 | 7.183255
0.4698137 | 172.597 | 7.194841
0.4698137 | 172.8762 | 7.206477
0.4698137 | 173.1538 | 7.218052
0.4698137 | 173.4235 | 7.229294
0.4698137 | 173.6925 | 7.240507
0.4698137 | 173.9599 | 7.251652
0.4698137 | 174.2363 | 7.263177
0.4698137 | 174.499 | 7.274125
0.4698137 | 174.7618 | 7.285081
0.4770416 | 175.0333 | 7.296399
0.4770416 | 175.3002 | 7.307523
0.4770416 | 175.5628 | 7.318472
0.4770416 | 175.8303 | 7.329623
0.4770416 | 176.1036 | 7.341016
0.4770416 | 176.3711 | 7.352165
0.4770416 | 176.6416 | 7.363442
0.4770416 | 176.9066 | 7.37449
0.4770416 | 177.1783 | 7.385814
0.4770416 | 177.4479 | 7.397053
0.4770416 | 177.7165 | 7.408249
0.4770416 | 177.9839 | 7.419396
0.4842695 | 178.2548 | 7.430689
0.4842695 | 178.5209 | 7.441782
0.4842695 | 178.783 | 7.452709
0.4842695 | 179.042 | 7.463506
0.4842695 | 179.305 | 7.474467
0.4842695 | 179.5744 | 7.485699
0.4842695 | 179.8358 | 7.496594
0.4842695 | 180.0968 | 7.507473
0.4842695 | 180.3573 | 7.518333
0.4842695 | 180.6158 | 7.529108
0.4914974 | 180.8747 | 7.539903
0.4914974 | 181.1288 | 7.550493
0.4914974 | 181.3866 | 7.561242
0.4914974 | 181.653 | 7.572346
0.4914974 | 181.9201 | 7.583478
0.4914974 | 182.1766 | 7.594171
0.4914974 | 182.4322 | 7.604827
0.4914974 | 182.7032 | 7.616125
0.4914974 | 182.9666 | 7.627105
0.4914974 | 183.232 | 7.638167
0.4914974 | 183.4946 | 7.649115
0.4914974 | 183.7689 | 7.660548
0.4987253 | 184.0382 | 7.671775
0.4987253 | 184.303 | 7.682813
0.4987253 | 184.5583 | 7.693454
0.4987253 | 184.8273 | 7.704669
0.4987253 | 185.099 | 7.715994
0.4987253 | 185.3576 | 7.726776
0.4987253 | 185.6207 | 7.737743
0.4987253 | 185.8838 | 7.748708
0.4987253 | 186.1514 | 7.759863
0.4987253 | 186.4045 | 7.770415
0.4987253 | 186.6591 | 7.781028
0.5059532 | 186.9177 | 7.791808
0.5059532 | 187.1832 | 7.802877
0.5059532 | 187.4429 | 7.813703
0.5059532 | 187.7044 | 7.824602
0.5059532 | 187.961 | 7.835298
0.5059532 | 188.2272 | 7.846395
0.5059532 | 188.4871 | 7.857229
0.5059532 | 188.7442 | 7.867947
0.5059532 | 189.011 | 7.879068
0.5131811 | 189.2811 | 7.890329
0.5131811 | 189.5489 | 7.901493
0.5131811 | 189.8121 | 7.912465
0.5131811 | 190.0776 | 7.923532
0.5131811 | 190.3386 | 7.934411
0.5131811 | 190.6086 | 7.945666
0.5131811 | 190.8643 | 7.956326
0.5131811 | 191.13 | 7.9674
0.5131811 | 191.3925 | 7.978344
0.5131811 | 191.6596 | 7.989479
0.5131811 | 191.9191 | 8.000296
0.520409 | 192.1791 | 8.011135
0.520409 | 192.4475 | 8.022322
0.520409 | 192.7044 | 8.033031
0.520409 | 192.9669 | 8.043973
0.520409 | 193.2296 | 8.054923
0.520409 | 193.5049 | 8.066402
0.520409 | 193.7712 | 8.077502
0.520409 | 194.0418 | 8.088784
0.520409 | 194.3004 | 8.099561
0.5276369 | 194.568 | 8.110719
0.5276369 | 194.8427 | 8.12217
0.5276369 | 195.1097 | 8.133297
0.5276369 | 195.3846 | 8.144757
0.5276369 | 195.6605 | 8.156259
0.5276369 | 195.9299 | 8.167491
0.5276369 | 196.1898 | 8.178324
0.5276369 | 196.455 | 8.18938
0.5276369 | 196.7182 | 8.200349
0.5276369 | 196.9939 | 8.211844
0.5348648 | 197.2623 | 8.223032
0.5348648 | 197.5219 | 8.233855
0.5348648 | 197.7818 | 8.244688
0.5348648 | 198.0469 | 8.25574
0.5348648 | 198.3076 | 8.266608
0.5348648 | 198.568 | 8.27746
0.5348648 | 198.8313 | 8.288438
0.5348648 | 199.0976 | 8.299537
0.5348648 | 199.3555 | 8.310289
0.5420927 | 199.608 | 8.320815
0.5420927 | 199.8625 | 8.331424
0.5420927 | 200.114 | 8.341908
0.5420927 | 200.371 | 8.35262
0.5420927 | 200.6222 | 8.363092
0.5420927 | 200.8764 | 8.37369
0.5420927 | 201.1351 | 8.384471
0.5420927 | 201.3906 | 8.395121
0.5420927 | 201.6438 | 8.405677
0.5493206 | 201.9023 | 8.416455
0.5493206 | 202.1635 | 8.427342
0.5493206 | 202.418 | 8.437949
0.5493206 | 202.6738 | 8.448613
0.5493206 | 202.924 | 8.459045
0.5493206 | 203.1777 | 8.46962
0.5493206 | 203.4297 | 8.480122
0.5493206 | 203.6741 | 8.490313
0.5493206 | 203.925 | 8.500773
0.5493206 | 204.1729 | 8.511104
0.5565485 | 204.4215 | 8.521467
0.5565485 | 204.6701 | 8.531833
0.5565485 | 204.9232 | 8.542381
0.5565485 | 205.1821 | 8.553176
0.5565485 | 205.4382 | 8.563848
0.5565485 | 205.6911 | 8.574394
0.5565485 | 205.9498 | 8.585177
0.5565485 | 206.2187 | 8.596387
0.5565485 | 206.4737 | 8.607017
0.5637764 | 206.7315 | 8.617761
0.5637764 | 206.9895 | 8.628517
0.5637764 | 207.2481 | 8.639296
0.5637764 | 207.5027 | 8.649912
0.5637764 | 207.7581 | 8.660555
0.5637764 | 208.0185 | 8.671412
0.5637764 | 208.2816 | 8.68238
0.5637764 | 208.5308 | 8.692768
0.5637764 | 208.7782 | 8.70308
0.5637764 | 209.0383 | 8.713924
0.5637764 | 209.2943 | 8.724596
0.5710043 | 209.5525 | 8.735359
0.5710043 | 209.8081 | 8.746012
0.5710043 | 210.0654 | 8.75674
0.5710043 | 210.3177 | 8.767255
0.5710043 | 210.5763 | 8.778037
0.5710043 | 210.8266 | 8.788472
0.5710043 | 211.0877 | 8.799355
0.5710043 | 211.3438 | 8.810029
0.5782322 | 211.6063 | 8.820972
0.5782322 | 211.8647 | 8.831744
0.5782322 | 212.1164 | 8.842235
0.5782322 | 212.3743 | 8.852987
0.5782322 | 212.6366 | 8.863921
0.5782322 | 212.8981 | 8.874821
0.5782322 | 213.1518 | 8.885399
0.5782322 | 213.4104 | 8.896177
0.5782322 | 213.675 | 8.907206
0.5782322 | 213.9391 | 8.918219
0.5854601 | 214.1888 | 8.928626
0.5854601 | 214.4516 | 8.939581
0.5854601 | 214.7158 | 8.950592
0.5854601 | 214.976 | 8.961441
0.5854601 | 215.2412 | 8.972494
0.5854601 | 215.4997 | 8.983271
0.5854601 | 215.7615 | 8.994183
0.5854601 | 216.0268 | 9.005245
0.5854601 | 216.2735 | 9.015527
0.592688 | 216.5255 | 9.026031
0.592688 | 216.7934 | 9.037199
0.592688 | 217.0494 | 9.04787
0.592688 | 217.3102 | 9.058742
0.592688 | 217.5683 | 9.069502
0.592688 | 217.8192 | 9.079963
0.592688 | 218.0741 | 9.090588
0.592688 | 218.326 | 9.101088
0.592688 | 218.5768 | 9.111543
0.599916 | 218.8409 | 9.122551
0.599916 | 219.0952 | 9.133154
0.599916 | 219.3443 | 9.143539
0.599916 | 219.5934 | 9.15392
0.599916 | 219.8441 | 9.164373
0.599916 | 220.0884 | 9.174555
0.599916 | 220.3354 | 9.184853
0.599916 | 220.5806 | 9.195072
0.599916 | 220.828 | 9.205385
0.599916 | 221.077 | 9.215764
0.6071438 | 221.3208 | 9.225929
0.6071438 | 221.5695 | 9.236295
0.6071438 | 221.8118 | 9.246394
0.6071438 | 222.0575 | 9.25664
0.6071438 | 222.3036 | 9.266899
0.6071438 | 222.5534 | 9.277311
0.6071438 | 222.7989 | 9.287545
0.6071438 | 223.0516 | 9.298078
0.6071438 | 223.2997 | 9.308422
0.6071438 | 223.546 | 9.318687
0.6143718 | 223.7926 | 9.328966
0.6143718 | 224.0411 | 9.339328
0.6143718 | 224.2898 | 9.349695
0.6143718 | 224.5408 | 9.360155
0.6143718 | 224.7886 | 9.370485
0.6143718 | 225.042 | 9.381051
0.6143718 | 225.2931 | 9.391517
0.6143718 | 225.5394 | 9.401783
0.6143718 | 225.7878 | 9.412139
0.6143718 | 226.0331 | 9.422364
0.6215997 | 226.2834 | 9.432798
0.6215997 | 226.5419 | 9.443574
0.6215997 | 226.7969 | 9.454205
0.6215997 | 227.0476 | 9.464656
0.6215997 | 227.301 | 9.475219
0.6215997 | 227.5478 | 9.485507
0.6215997 | 227.7991 | 9.49598
0.6215997 | 228.0444 | 9.506207
0.6215997 | 228.2953 | 9.516668
0.6288275 | 228.5457 | 9.527103
0.6288275 | 228.7925 | 9.537393
0.6288275 | 229.0342 | 9.547468
0.6288275 | 229.2744 | 9.55748
0.6288275 | 229.5127 | 9.567415
0.6288275 | 229.7489 | 9.577259
0.6288275 | 229.998 | 9.587645
0.6288275 | 230.2422 | 9.597824
0.6288275 | 230.4944 | 9.608339
0.6288275 | 230.7412 | 9.618627
0.6288275 | 230.9851 | 9.628793
0.6360554 | 231.2306 | 9.639025
0.6360554 | 231.4752 | 9.649223
0.6360554 | 231.7204 | 9.659443
0.6360554 | 231.9712 | 9.669898
0.6360554 | 232.2215 | 9.680331
0.6360554 | 232.4661 | 9.690529
0.6360554 | 232.7062 | 9.700539
0.6360554 | 232.9503 | 9.710713
0.6360554 | 233.1958 | 9.720948
0.6432833 | 233.4436 | 9.731279
0.6432833 | 233.6933 | 9.741684
0.6432833 | 233.9354 | 9.751778
0.6432833 | 234.1862 | 9.762232
0.6432833 | 234.4277 | 9.772302
0.6432833 | 234.6771 | 9.782698
0.6432833 | 234.9145 | 9.792591
0.6432833 | 235.1663 | 9.80309
0.6432833 | 235.4116 | 9.813313
0.6432833 | 235.6598 | 9.823662
0.6505113 | 235.9103 | 9.834105
0.6505113 | 236.1561 | 9.844349
0.6505113 | 236.4079 | 9.854845
0.6505113 | 236.6551 | 9.865151
0.6505113 | 236.91 | 9.875776
0.6505113 | 237.1552 | 9.886
0.6505113 | 237.41 | 9.896618
0.6505113 | 237.6588 | 9.906989
0.6505113 | 237.9082 | 9.917389
0.6577392 | 238.1487 | 9.927414
0.6577392 | 238.3933 | 9.937609
0.6577392 | 238.6386 | 9.947835
0.6577392 | 238.8799 | 9.957894
0.6577392 | 239.1182 | 9.967825
0.6577392 | 239.3546 | 9.977683
0.6577392 | 239.5943 | 9.987675
0.6577392 | 239.8332 | 9.997632
0.6577392 | 240.0666 | 10.00736
0.6577392 | 240.3012 | 10.01714
0.6649671 | 240.5412 | 10.02715
0.6649671 | 240.7769 | 10.03697
0.6649671 | 241.0185 | 10.04704
0.6649671 | 241.2524 | 10.05679
0.6649671 | 241.493 | 10.06682
0.6649671 | 241.7302 | 10.07671
0.6649671 | 241.9662 | 10.08655
0.6649671 | 242.1981 | 10.09622
0.6649671 | 242.4334 | 10.10602
0.6721949 | 242.6682 | 10.11581
0.6721949 | 242.9047 | 10.12567
0.6721949 | 243.1348 | 10.13526
0.6721949 | 243.3615 | 10.14471
0.6721949 | 243.6026 | 10.15476
0.6721949 | 243.8371 | 10.16454
0.6721949 | 244.0707 | 10.17428
0.6721949 | 244.3077 | 10.18415
0.6721949 | 244.5369 | 10.19371
0.6721949 | 244.7721 | 10.20352
0.6794228 | 245.0082 | 10.21335
0.6794228 | 245.2432 | 10.22315
0.6794228 | 245.4845 | 10.23321
0.6794228 | 245.7195 | 10.24301
0.6794228 | 245.9551 | 10.25283
0.6794228 | 246.1918 | 10.26269
0.6794228 | 246.4342 | 10.2728
0.6794228 | 246.6742 | 10.2828
0.6794228 | 246.9211 | 10.2931
0.6866508 | 247.1602 | 10.30307
0.6866508 | 247.4016 | 10.31313
0.6866508 | 247.6392 | 10.32303
0.6866508 | 247.8729 | 10.33277
0.6866508 | 248.1096 | 10.34264
0.6866508 | 248.3409 | 10.35228
0.6866508 | 248.5725 | 10.36194
0.6866508 | 248.8028 | 10.37154
0.6866508 | 249.0279 | 10.38092
0.6866508 | 249.2551 | 10.39039
0.6938787 | 249.4866 | 10.40004
0.6938787 | 249.7174 | 10.40966
0.6938787 | 249.957 | 10.41965
0.6938787 | 250.1921 | 10.42945
0.6938787 | 250.4294 | 10.43934
0.6938787 | 250.6654 | 10.44918
0.6938787 | 250.9078 | 10.45928
0.6938787 | 251.1516 | 10.46945
0.6938787 | 251.398 | 10.47972
0.7011066 | 251.6446 | 10.49
0.7011066 | 251.887 | 10.5001
0.7011066 | 252.1358 | 10.51048
0.7011066 | 252.3646 | 10.52001
0.7011066 | 252.5981 | 10.52975
0.7011066 | 252.8334 | 10.53955
0.7011066 | 253.074 | 10.54958
0.7011066 | 253.3095 | 10.5594
0.7011066 | 253.541 | 10.56905
0.7011066 | 253.7721 | 10.57869
0.7083345 | 254.0082 | 10.58853
0.7083345 | 254.2434 | 10.59833
0.7083345 | 254.4732 | 10.60791
0.7083345 | 254.7096 | 10.61777
0.7083345 | 254.9489 | 10.62774
0.7083345 | 255.1866 | 10.63765
0.7083345 | 255.4189 | 10.64733
0.7083345 | 255.6569 | 10.65726
0.7083345 | 255.8954 | 10.6672
0.7155624 | 256.1342 | 10.67715
0.7155624 | 256.3675 | 10.68688
0.7155624 | 256.6042 | 10.69674
0.7155624 | 256.838 | 10.70649
0.7155624 | 257.0827 | 10.71669
0.7155624 | 257.3174 | 10.72648
0.7155624 | 257.5513 | 10.73622
0.7155624 | 257.7881 | 10.7461
0.7155624 | 258.025 | 10.75597
0.7155624 | 258.2568 | 10.76563
0.7227903 | 258.4858 | 10.77518
0.7227903 | 258.7189 | 10.7849
0.7227903 | 258.9579 | 10.79486
0.7227903 | 259.1913 | 10.80459
0.7227903 | 259.4208 | 10.81416
0.7227903 | 259.6569 | 10.824
0.7227903 | 259.8868 | 10.83358
0.7227903 | 260.1143 | 10.84307
0.7227903 | 260.3359375 | 10.8523
0.7227903 | 260.5647 | 10.86184
0.7300182 | 260.7971 | 10.87153
0.7300182 | 261.0296 | 10.88122
0.7300182 | 261.2467 | 10.89027
0.7300182 | 261.4702 | 10.89959
0.7300182 | 261.693 | 10.90887
0.7300182 | 261.9154 | 10.91815
0.7300182 | 262.1393 | 10.92748
0.7300182 | 262.3674 | 10.93699
0.7300182 | 262.6008 | 10.94672
0.7300182 | 262.8268 | 10.95614
0.7300182 | 263.0485 | 10.96538
0.7372461 | 263.2699 | 10.97461
0.7372461 | 263.5056 | 10.98444
0.7372461 | 263.7289 | 10.99374
0.7372461 | 263.9548 | 11.00316
0.7372461 | 264.1824 | 11.01265
0.7372461 | 264.4113 | 11.02219
0.7372461 | 264.6379 | 11.03163
0.7372461 | 264.853 | 11.0406
0.7372461 | 265.0783 | 11.04999
0.7372461 | 265.3098 | 11.05964
0.744474 | 265.535 | 11.06903
0.744474 | 265.7481 | 11.07792
0.744474 | 265.9779 | 11.0875
0.744474 | 266.2032 | 11.09688
0.744474 | 266.4283 | 11.10627
0.744474 | 266.6501 | 11.11552
0.744474 | 266.8739 | 11.12484
0.744474 | 267.1013 | 11.13432
0.744474 | 267.3253 | 11.14366
0.744474 | 267.5503 | 11.15304
0.744474 | 267.7675 | 11.16209
0.7517019 | 267.9919 | 11.17145
0.7517019 | 268.2196 | 11.18094
0.7517019 | 268.4415 | 11.19019
0.7517019 | 268.6663 | 11.19956
0.7517019 | 268.8883 | 11.20882
0.7517019 | 269.1124 | 11.21816
0.7517019 | 269.3302 | 11.22724
0.7517019 | 269.5517 | 11.23647
0.7517019 | 269.774 | 11.24574
0.7517019 | 270.0062 | 11.25542
0.7517019 | 270.2383 | 11.26509
0.7517019 | 270.4553 | 11.27414
0.7589298 | 270.6797 | 11.28349
0.7589298 | 270.9012 | 11.29273
0.7589298 | 271.1364 | 11.30253
0.7589298 | 271.3629 | 11.31197
0.7589298 | 271.5882 | 11.32136
0.7589298 | 271.8132 | 11.33074
0.7589298 | 272.0317 | 11.33985
0.7589298 | 272.2534 | 11.34909
0.7589298 | 272.4715 | 11.35818
0.7589298 | 272.6978 | 11.36762
0.7661577 | 272.9177 | 11.37679
0.7661577 | 273.1424 | 11.38615
0.7661577 | 273.3575 | 11.39512
0.7661577 | 273.5807 | 11.40442
0.7661577 | 273.8079 | 11.41389
0.7661577 | 274.0352 | 11.42337
0.7661577 | 274.2657 | 11.43298
0.7661577 | 274.4912 | 11.44238
0.7661577 | 274.7191 | 11.45188
0.7661577 | 274.9394 | 11.46106
0.7733856 | 275.165 | 11.47047
0.7733856 | 275.3872 | 11.47973
0.7733856 | 275.6138 | 11.48917
0.7733856 | 275.8388 | 11.49856
0.7733856 | 276.0642 | 11.50795
0.7733856 | 276.2873 | 11.51725
0.7733856 | 276.5073 | 11.52642
0.7733856 | 276.7256 | 11.53552
0.7733856 | 276.9476 | 11.54477
0.7733856 | 277.1707 | 11.55407
0.7806135 | 277.3969 | 11.5635
0.7806135 | 277.6236 | 11.57296
0.7806135 | 277.839 | 11.58193
0.7806135 | 278.0554 | 11.59095
0.7806135 | 278.2776 | 11.60022
0.7806135 | 278.491 | 11.60911
0.7806135 | 278.7081 | 11.61816
0.7806135 | 278.9227 | 11.62711
0.7806135 | 279.1339 | 11.63591
0.7806135 | 279.343 | 11.64463
0.7806135 | 279.5487 | 11.65321
0.7878414 | 279.7522 | 11.66169
0.7878414 | 279.9633 | 11.67049
0.7878414 | 280.1697 | 11.67909
0.7878414 | 280.3689 | 11.6874
0.7878414 | 280.5804 | 11.69621
0.7878414 | 280.7834 | 11.70467
0.7878414 | 280.9935 | 11.71343
0.7878414 | 281.1942 | 11.7218
0.7878414 | 281.4067 | 11.73066
0.7950693 | 281.6094 | 11.73911
0.7950693 | 281.8157 | 11.74771
0.7950693 | 282.0191 | 11.75618
0.7950693 | 282.2141 | 11.76431
0.7950693 | 282.4204 | 11.77291
0.7950693 | 282.6232 | 11.78137
0.7950693 | 282.8254 | 11.7898
0.7950693 | 283.0225 | 11.79801
0.7950693 | 283.2297 | 11.80665
0.7950693 | 283.4281 | 11.81492
0.7950693 | 283.6371 | 11.82363
0.8022972 | 283.8423 | 11.83218
0.8022972 | 284.0504 | 11.84086
0.8022972 | 284.2668 | 11.84988
0.8022972 | 284.4714 | 11.85841
0.8022972 | 284.6751 | 11.8669
0.8022972 | 284.8863 | 11.87571
0.8022972 | 285.0952 | 11.88442
0.8022972 | 285.304 | 11.89312
0.8022972 | 285.5163 | 11.90197
0.8022972 | 285.724 | 11.91063
0.8022972 | 285.9293 | 11.91918
0.8022972 | 286.1309 | 11.92759
0.8095251 | 286.3288 | 11.93584
0.8095251 | 286.5315 | 11.94429
0.8095251 | 286.7283 | 11.95249
0.8095251 | 286.924 | 11.96065
0.8095251 | 287.1237 | 11.96897
0.8095251 | 287.3207 | 11.97719
0.8095251 | 287.5139 | 11.98524
0.8095251 | 287.7137 | 11.99357
0.8095251 | 287.9099 | 12.00175
0.8095251 | 288.1136 | 12.01024
0.8095251 | 288.3179 | 12.01875
0.8095251 | 288.5184 | 12.02711
0.816753 | 288.7248 | 12.03572
0.816753 | 288.9228 | 12.04397
0.816753 | 289.1196 | 12.05217
0.816753 | 289.3209 | 12.06056
0.816753 | 289.5291 | 12.06925
0.816753 | 289.7274 | 12.07751
0.816753 | 289.9295 | 12.08594
0.816753 | 290.131 | 12.09433
0.816753 | 290.3351 | 12.10284
0.816753 | 290.5398 | 12.11137
0.816753 | 290.747 | 12.12001
0.816753 | 290.9538 | 12.12864
0.816753 | 291.1589 | 12.13718
0.8239809 | 291.3628 | 12.14568
0.8239809 | 291.5569 | 12.15377
0.8239809 | 291.7621 | 12.16233
0.8239809 | 291.9687 | 12.17094
0.8239809 | 292.1668 | 12.1792
0.8239809 | 292.3624 | 12.18735
0.8239809 | 292.5613 | 12.19565
0.8239809 | 292.7589 | 12.20388
0.8239809 | 292.9574 | 12.21215
0.8239809 | 293.1588 | 12.22055
0.8239809 | 293.3613 | 12.22899
0.8312089 | 293.5678 | 12.2376
0.8312089 | 293.7641 | 12.24578
0.8312089 | 293.966 | 12.2542
0.8312089 | 294.1666 | 12.26256
0.8312089 | 294.375 | 12.27125
0.8312089 | 294.5795 | 12.27977
0.8312089 | 294.778 | 12.28805
0.8312089 | 294.979 | 12.29643
0.8312089 | 295.1824 | 12.30491
0.8312089 | 295.385 | 12.31335
0.8312089 | 295.5799 | 12.32148
0.8312089 | 295.7806 | 12.32984
0.8384368 | 295.9706 | 12.33776
0.8384368 | 296.1685 | 12.34601
0.8384368 | 296.3549 | 12.35378
0.8384368 | 296.5472 | 12.3618
0.8384368 | 296.744 | 12.37
0.8384368 | 296.9355 | 12.37798
0.8384368 | 297.1276 | 12.38599
0.8384368 | 297.3108 | 12.39363
0.8384368 | 297.4983 | 12.40145
0.8384368 | 297.6863 | 12.40928
0.8456646 | 297.8771 | 12.41724
0.8456646 | 298.0645 | 12.42505
0.8456646 | 298.2555 | 12.43301
0.8456646 | 298.44 | 12.4407
0.8456646 | 298.6234 | 12.44835
0.8456646 | 298.8105 | 12.45615
0.8456646 | 298.9938 | 12.46379
0.8456646 | 299.178 | 12.47147
0.8456646 | 299.3626 | 12.47916
0.8456646 | 299.5481 | 12.48689
0.8456646 | 299.7338 | 12.49464
0.8528925 | 299.9139 | 12.50214
0.8528925 | 300.0992 | 12.50987
0.8528925 | 300.2815 | 12.51746
0.8528925 | 300.4599 | 12.5249
0.8528925 | 300.6451 | 12.53263
0.8528925 | 300.8308 | 12.54036
0.8528925 | 301.015625 | 12.54807
0.8528925 | 301.2047 | 12.55595
0.8528925 | 301.3873 | 12.56356
0.8528925 | 301.5691 | 12.57114
0.8601204 | 301.7538 | 12.57884
0.8601204 | 301.9334 | 12.58633
0.8601204 | 302.1185 | 12.59404
0.8601204 | 302.3027 | 12.60172
0.8601204 | 302.4814 | 12.60917
0.8601204 | 302.6627 | 12.61673
0.8601204 | 302.8462 | 12.62438
0.8601204 | 303.0265 | 12.63189
0.8601204 | 303.2065 | 12.6394
0.8673484 | 303.3861 | 12.64688
0.8673484 | 303.5659 | 12.65438
0.8673484 | 303.7495 | 12.66203
0.8673484 | 303.9286 | 12.6695
0.8673484 | 304.1118 | 12.67713
0.8673484 | 304.2934 | 12.68471
0.8673484 | 304.4715 | 12.69213
0.8673484 | 304.6573 | 12.69988
0.8673484 | 304.8382 | 12.70742
0.8673484 | 305.0159 | 12.71482
0.8673484 | 305.2012 | 12.72255
0.8745763 | 305.3813 | 12.73005
0.8745763 | 305.5604 | 12.73752
0.8745763 | 305.7428 | 12.74512
0.8745763 | 305.9241 | 12.75268
0.8745763 | 306.1052 | 12.76023
0.8745763 | 306.292 | 12.76802
0.8745763 | 306.4729 | 12.77556
0.8745763 | 306.657 | 12.78323
0.8745763 | 306.8489 | 12.79124
0.8745763 | 307.0361 | 12.79904
0.8818042 | 307.2267 | 12.80698
0.8818042 | 307.4154 | 12.81485
0.8818042 | 307.6085 | 12.8229
0.8818042 | 307.7946 | 12.83066
0.8818042 | 307.9868 | 12.83867
0.8818042 | 308.1734 | 12.84645
0.8818042 | 308.361 | 12.85427
0.8818042 | 308.5451 | 12.86194
0.8818042 | 308.7273 | 12.86954
0.889032 | 308.9052 | 12.87695
0.889032 | 309.0865 | 12.88451
0.889032 | 309.2611 | 12.89179
0.889032 | 309.4396 | 12.89923
0.889032 | 309.6203 | 12.90676
0.889032 | 309.7987 | 12.9142
0.889032 | 309.9688 | 12.92129
0.889032 | 310.1406 | 12.92845
0.889032 | 310.3193 | 12.9359
0.8962599 | 310.4897 | 12.943
0.8962599 | 310.6635 | 12.95025
0.8962599 | 310.8369 | 12.95747
0.8962599 | 311.0119 | 12.96477
0.8962599 | 311.1803 | 12.97179
0.8962599 | 311.3565 | 12.97914
0.8962599 | 311.5224 | 12.98605
0.8962599 | 311.6967 | 12.99332
0.8962599 | 311.866 | 13.00038
0.8962599 | 312.0279 | 13.00713
0.9034878 | 312.1951 | 13.01409
0.9034878 | 312.3623 | 13.02106
0.9034878 | 312.5298 | 13.02805
0.9034878 | 312.6971 | 13.03502
0.9034878 | 312.8598 | 13.0418
0.9034878 | 313.0193 | 13.04845
0.9034878 | 313.1846 | 13.05534
0.9034878 | 313.3491 | 13.0622
0.9034878 | 313.5125 | 13.06901
0.9034878 | 313.6719 | 13.07566
0.9034878 | 313.8383 | 13.08259
0.9034878 | 314.0005 | 13.08935
0.9107158 | 314.1649 | 13.09621
0.9107158 | 314.3325 | 13.10319
0.9107158 | 314.5027 | 13.11029
0.9107158 | 314.6618 | 13.11692
0.9107158 | 314.8257 | 13.12375
0.9107158 | 314.9889 | 13.13056
0.9107158 | 315.1526 | 13.13738
0.9107158 | 315.3217 | 13.14443
0.9107158 | 315.4883 | 13.15137
0.9107158 | 315.6599 | 13.15853
0.9179437 | 315.8224 | 13.1653
0.9179437 | 315.9827 | 13.17198
0.9179437 | 316.139 | 13.1785
0.9179437 | 316.3041 | 13.18538
0.9179437 | 316.463 | 13.192
0.9179437 | 316.6171 | 13.19843
0.9179437 | 316.7744 | 13.20499
0.9179437 | 316.9378 | 13.2118
0.9179437 | 317.0947 | 13.21834
0.9179437 | 317.2469 | 13.22468
0.9251716 | 317.3951 | 13.23086
0.9251716 | 317.5459 | 13.23714
0.9251716 | 317.7033 | 13.24371
0.9251716 | 317.8505 | 13.24984
0.9251716 | 318.0034 | 13.25622
0.9251716 | 318.1543 | 13.26251
0.9251716 | 318.3048 | 13.26878
0.9251716 | 318.4447 | 13.27461
0.9251716 | 318.588 | 13.28058
0.9251716 | 318.7324 | 13.2866
0.9251716 | 318.8732 | 13.29247
0.9323994 | 319.0127 | 13.29829
0.9323994 | 319.145 | 13.3038
0.9323994 | 319.2834 | 13.30957
0.9323994 | 319.4164 | 13.31512
0.9323994 | 319.5459 | 13.32052
0.9323994 | 319.6729 | 13.32581
0.9323994 | 319.8104 | 13.33154
0.9323994 | 319.9431 | 13.33708
0.9323994 | 320.0711 | 13.34241
0.9323994 | 320.2047 | 13.34798
0.9323994 | 320.3403 | 13.35363
0.9396273 | 320.4719 | 13.35912
0.9396273 | 320.6046 | 13.36465
0.9396273 | 320.7342 | 13.37005
0.9396273 | 320.8688 | 13.37567
0.9396273 | 320.9978 | 13.38104
0.9396273 | 321.1148 | 13.38592
0.9396273 | 321.2257 | 13.39054
0.9396273 | 321.3298 | 13.39488
0.9396273 | 321.5141 | 13.40256
0.9468553 | 321.6528 | 13.40835
0.9468553 | 312.7723 | 13.03815

## 5
PC-ABS90_5 |  |  | L0 | h | b | SY | eY | SF | eF | E
Strain | Load | Stress | mm | mm | mm | MPa | % | MPa | % | GPa
% | N | Mpa | 20.67091 | 2.26 | 10.46 | n.a. | n.a. | 14.92316 | 1.05284 | 1.65
0 | 0.3004726 | 0.01271056
-0.007260966 | 0.2807448 | 0.01187604
0 | 0.300189 | 0.01269856
-0.007260966 | 0.29432 | 0.01245029
0 | 0.3220375 | 0.0136228
-0.007260966 | 0.3293369 | 0.01393157
-0.01452193 | 0.3126668 | 0.0132264
-0.007260966 | 0.3010151 | 0.01273351
-0.007260966 | 0.3264393 | 0.013809
-0.01452193 | 0.3297191 | 0.01394774
-0.007260966 | 0.3146396 | 0.01330985
-0.01452193 | 0.3289423 | 0.01391488
-0.01452193 | 0.3577819 | 0.01513485
-0.01452193 | 0.3273271 | 0.01384656
-0.01452193 | 0.3580408 | 0.01514581
-0.0217829 | 0.3593108 | 0.01519953
-0.01452193 | 0.3664744 | 0.01550257
-0.0217829 | 0.3815169 | 0.01613889
-0.0217829 | 0.3492866 | 0.01477549
-0.0217829 | 0.3839952 | 0.01624373
-0.0217829 | 0.3528746 | 0.01492727
-0.0217829 | 0.3652538 | 0.01545093
-0.0217829 | 0.3699268 | 0.01564861
-0.0217829 | 0.3935262 | 0.01664691
-0.02904386 | 0.3908753 | 0.01653477
-0.0217829 | 0.4875416 | 0.02062394
-0.0217829 | 0.5961309 | 0.02521747
-0.0217829 | 0.71017 | 0.03004154
-0.0217829 | 0.8466496 | 0.03581489
-0.02904386 | 0.9376935 | 0.03966622
-0.02904386 | 1.09363 | 0.04626261
-0.0217829 | 1.217274 | 0.05149299
-0.0217829 | 1.369979 | 0.05795273
-0.0217829 | 1.545446 | 0.0653753
-0.0217829 | 1.64808 | 0.06971691
-0.0217829 | 1.769147 | 0.07483828
-0.0217829 | 1.885701 | 0.07976875
-0.0217829 | 1.99741 | 0.08449425
-0.0217829 | 2.128403 | 0.09003549
-0.0217829 | 2.262244 | 0.09569722
-0.0217829 | 2.394667 | 0.101299
-0.0217829 | 2.529346 | 0.1069962
-0.0217829 | 2.65828 | 0.1124503
-0.0217829 | 2.808273 | 0.1187953
-0.0217829 | 2.957156 | 0.1250933
-0.0217829 | 3.103672 | 0.1312912
-0.0217829 | 3.253702 | 0.1376378
-0.0217829 | 3.415335 | 0.1444752
-0.01452193 | 3.575624 | 0.1512557
-0.01452193 | 3.732077 | 0.157874
-0.01452193 | 3.900245 | 0.1649878
-0.01452193 | 4.077055 | 0.1724672
-0.01452193 | 4.270462 | 0.1806487
-0.01452193 | 4.448863 | 0.1881954
-0.01452193 | 4.636475 | 0.1961317
-0.01452193 | 4.83342 | 0.2044628
-0.01452193 | 5.029687 | 0.2127653
-0.01452193 | 5.230405 | 0.2212561
-0.01452193 | 5.434884 | 0.2299059
-0.01452193 | 5.647414 | 0.2388964
-0.01452193 | 5.856036 | 0.2477215
-0.007260966 | 6.063079 | 0.2564798
-0.007260966 | 6.272552 | 0.2653409
-0.007260966 | 6.494034 | 0.27471
-0.007260966 | 6.72099 | 0.2843106
-0.007260966 | 6.936935 | 0.2934456
-0.007260966 | 7.165729 | 0.303124
-0.007260966 | 7.395854 | 0.3128587
0 | 7.627903 | 0.3226748
0 | 7.858964 | 0.3324491
0 | 8.095846 | 0.3424697
-0.007260966 | 8.344441 | 0.3529857
-0.007260966 | 8.577575 | 0.3628477
-0.007260966 | 8.813334 | 0.3728208
-0.007260966 | 9.042609 | 0.3825196
-0.007260966 | 9.287395 | 0.3928744
-0.007260966 | 9.523808 | 0.4028752
0 | 9.762687 | 0.4129802
0 | 10.00218 | 0.4231113
0 | 10.24072 | 0.4332017
0 | 10.47931 | 0.4432948
0 | 10.71527 | 0.4532762
0 | 10.95591 | 0.4634559
0 | 11.19183 | 0.4734357
0 | 11.43124 | 0.4835632
0.007260966 | 11.65962 | 0.4932239
0.007260966 | 11.88764 | 0.5028699
0.007260966 | 12.1152 | 0.5124962
0 | 12.33836 | 0.5219362
0.007260966 | 12.56439 | 0.5314978
0.007260966 | 12.78521 | 0.5408387
0.007260966 | 13.00805 | 0.5502652
0.007260966 | 13.23473 | 0.5598544
0.007260966 | 13.46081 | 0.569418
0.007260966 | 13.68286 | 0.5788111
0.007260966 | 13.90693 | 0.5882898
0.007260966 | 14.14314 | 0.5982816
0.007260966 | 14.36917 | 0.6078432
0.007260966 | 14.59982 | 0.6176003
0.01452193 | 14.82637 | 0.6271838
0.01452193 | 15.05841 | 0.6369993
0.01452193 | 15.29545 | 0.6470267
0.01452193 | 15.52469 | 0.6567239
0.01452193 | 15.75215 | 0.6663459
0.01452193 | 15.97821 | 0.6759085
0.01452193 | 16.2151 | 0.6859296
0.01452193 | 16.43327 | 0.6951584
0.01452193 | 16.65635 | 0.7045953
0.01452193 | 16.87626 | 0.7138977
0.01452193 | 17.10554 | 0.7235969
0.01452193 | 17.32699 | 0.7329644
0.01452193 | 17.53658 | 0.7418307
0.01452193 | 17.7564 | 0.7511294
0.01452193 | 17.97673 | 0.76045
0.0217829 | 18.1969 | 0.7697633
0.0217829 | 18.4078 | 0.7786849
0.0217829 | 18.63008 | 0.7880879
0.0217829 | 18.85571 | 0.7976322
0.0217829 | 19.08015 | 0.8071265
0.0217829 | 19.29762 | 0.8163261
0.0217829 | 19.51713 | 0.8256118
0.02904386 | 19.74505 | 0.8352531
0.02904386 | 19.96905 | 0.8447286
0.02904386 | 20.1986 | 0.8544394
0.02904386 | 20.42803 | 0.8641443
0.02904386 | 20.6573 | 0.8738431
0.02904386 | 20.88222 | 0.8833577
0.02904386 | 21.10217 | 0.8926621
0.02904386 | 21.32463 | 0.9020724
0.02904386 | 21.55117 | 0.9116554
0.02904386 | 21.7757 | 0.9211533
0.03630483 | 21.99824 | 0.9305673
0.03630483 | 22.22204 | 0.9400344
0.03630483 | 22.44184 | 0.9493326
0.02904386 | 22.65998 | 0.9585603
0.02904386 | 22.87606 | 0.967701
0.03630483 | 23.10214 | 0.9772646
0.03630483 | 23.33021 | 0.9869123
0.03630483 | 23.55692 | 0.9965025
0.03630483 | 23.78277 | 1.006056
0.03630483 | 24.0142 | 1.015846
0.03630483 | 24.23901 | 1.025356
0.03630483 | 24.46511 | 1.034921
0.03630483 | 24.69285 | 1.044554
0.03630483 | 24.92556 | 1.054399
0.03630483 | 25.15849 | 1.064252
0.03630483 | 25.38076 | 1.073654
0.0435658 | 25.59717 | 1.082809
0.0435658 | 25.82454 | 1.092427
0.0435658 | 26.03931 | 1.101512
0.0435658 | 26.25413 | 1.1106
0.0435658 | 26.47877 | 1.120102
0.0435658 | 26.70007 | 1.129464
0.0435658 | 26.91464 | 1.138541
0.0435658 | 27.13099 | 1.147692
0.0435658 | 27.34471 | 1.156733
0.0435658 | 27.5604 | 1.165857
0.0435658 | 27.78055 | 1.17517
0.0435658 | 27.99196 | 1.184113
0.0435658 | 28.22227 | 1.193855
0.0435658 | 28.44859 | 1.20343
0.0435658 | 28.66527 | 1.212595
0.05082676 | 28.88396 | 1.221846
0.05082676 | 29.10949 | 1.231387
0.05082676 | 29.33203 | 1.240801
0.05082676 | 29.55246 | 1.250125
0.05082676 | 29.77814 | 1.259672
0.05082676 | 30.00783 | 1.269388
0.05082676 | 30.23333 | 1.278927
0.05082676 | 30.44616 | 1.28793
0.05082676 | 30.66172 | 1.297049
0.05082676 | 30.88439 | 1.306468
0.05082676 | 31.10866 | 1.315955
0.05082676 | 31.33038 | 1.325335
0.05082676 | 31.54982 | 1.334617
0.05082676 | 31.77437 | 1.344116
0.05082676 | 31.99075 | 1.353269
0.05082676 | 32.20599 | 1.362375
0.05808773 | 32.41979 | 1.371419
0.05808773 | 32.6376 | 1.380632
0.05808773 | 32.85644 | 1.38989
0.05808773 | 33.07047 | 1.398944
0.05808773 | 33.28059 | 1.407832
0.05808773 | 33.49418 | 1.416867
0.05808773 | 33.70789 | 1.425908
0.05808773 | 33.92048 | 1.434901
0.05808773 | 34.14494 | 1.444396
0.05808773 | 34.36706 | 1.453792
0.05808773 | 34.59322 | 1.463359
0.05808773 | 34.8157 | 1.47277
0.05808773 | 35.03665 | 1.482117
0.05808773 | 35.26407 | 1.491737
0.05808773 | 35.49192 | 1.501376
0.05808773 | 35.71467 | 1.510798
0.0653487 | 35.93813 | 1.520251
0.0653487 | 36.16647 | 1.529911
0.0653487 | 36.38449 | 1.539133
0.0653487 | 36.59679 | 1.548114
0.0653487 | 36.81514 | 1.55735
0.0653487 | 37.03738 | 1.566752
0.07260966 | 37.26042 | 1.576186
0.07260966 | 37.47344 | 1.585198
0.07260966 | 37.69743 | 1.594673
0.07260966 | 37.92261 | 1.604198
0.0653487 | 38.14506 | 1.613609
0.07260966 | 38.35589 | 1.622527
0.07260966 | 38.57037 | 1.6316
0.07260966 | 38.79581 | 1.641137
0.07260966 | 39.01442 | 1.650384
0.07260966 | 39.23044 | 1.659522
0.07260966 | 39.44695 | 1.668681
0.07260966 | 39.6724 | 1.678218
0.07260966 | 39.88904 | 1.687382
0.07260966 | 40.10543 | 1.696536
0.07260966 | 40.32264 | 1.705724
0.07987063 | 40.55146 | 1.715404
0.07987063 | 40.77582 | 1.724895
0.07987063 | 40.99382 | 1.734116
0.07987063 | 41.21183 | 1.743339
0.07987063 | 41.42522 | 1.752366
0.07987063 | 41.63834 | 1.761381
0.07987063 | 41.84465 | 1.770108
0.07987063 | 42.05053 | 1.778817
0.07987063 | 42.25605 | 1.787511
0.07987063 | 42.47309 | 1.796692
0.07987063 | 42.68033 | 1.805459
0.07987063 | 42.89017 | 1.814336
0.07987063 | 43.10781 | 1.823542
0.07987063 | 43.31623 | 1.832359
0.0871316 | 43.53393 | 1.841568
0.0871316 | 43.74989 | 1.850703
0.0871316 | 43.96806 | 1.859933
0.0871316 | 44.19301 | 1.869448
0.0871316 | 44.40852 | 1.878565
0.0871316 | 44.60849 | 1.887024
0.0871316 | 44.81876 | 1.895919
0.0871316 | 45.03545 | 1.905085
0.0871316 | 45.23908 | 1.913699
0.0871316 | 45.45229 | 1.922718
0.0871316 | 45.6608 | 1.931538
0.0871316 | 45.87466 | 1.940585
0.0871316 | 46.07912 | 1.949235
0.0871316 | 46.27468 | 1.957507
0.0871316 | 46.48688 | 1.966483
0.09439256 | 46.70848 | 1.975857
0.09439256 | 46.92266 | 1.984918
0.09439256 | 47.12661 | 1.993545
0.09439256 | 47.33599 | 2.002403
0.09439256 | 47.54848 | 2.011391
0.1016535 | 47.7582 | 2.020263
0.1016535 | 47.96294 | 2.028924
0.1016535 | 48.18064 | 2.038133
0.1016535 | 48.39932 | 2.047383
0.1016535 | 48.60807 | 2.056214
0.1016535 | 48.80983 | 2.064748
0.1016535 | 49.01467 | 2.073414
0.1016535 | 49.22247 | 2.082204
0.1016535 | 49.43246 | 2.091087
0.1016535 | 49.63942 | 2.099842
0.1016535 | 49.85187 | 2.108829
0.1016535 | 50.06464 | 2.117829
0.1016535 | 50.27228 | 2.126613
0.1016535 | 50.48078 | 2.135433
0.1089145 | 50.69358 | 2.144435
0.1089145 | 50.90936 | 2.153563
0.1089145 | 51.12331 | 2.162613
0.1089145 | 51.33906 | 2.17174
0.1089145 | 51.55586 | 2.180911
0.1089145 | 51.76921 | 2.189936
0.1089145 | 51.98145 | 2.198914
0.1089145 | 52.19384 | 2.207899
0.1089145 | 52.40856 | 2.216982
0.1089145 | 52.6241 | 2.226099
0.1089145 | 52.83494 | 2.235018
0.1089145 | 53.04344 | 2.243838
0.1161755 | 53.25925 | 2.252968
0.1161755 | 53.4747 | 2.262081
0.1161755 | 53.68293 | 2.27089
0.1161755 | 53.88915 | 2.279613
0.1161755 | 54.10284 | 2.288653
0.1161755 | 54.32049 | 2.29786
0.1161755 | 54.52677 | 2.306586
0.1161755 | 54.73131 | 2.315238
0.1161755 | 54.94067 | 2.324095
0.1234364 | 55.15827 | 2.3333
0.1234364 | 55.36503 | 2.342046
0.1234364 | 55.56966 | 2.350702
0.1234364 | 55.77627 | 2.359442
0.1234364 | 55.99348 | 2.368631
0.1234364 | 56.1994 | 2.377341
0.1234364 | 56.39771 | 2.38573
0.1234364 | 56.60991 | 2.394707
0.1234364 | 56.81995 | 2.403592
0.1234364 | 57.03513 | 2.412694
0.1234364 | 57.23895 | 2.421316
0.1234364 | 57.44558 | 2.430057
0.1306974 | 57.6567 | 2.438988
0.1306974 | 57.87189 | 2.448091
0.1306974 | 58.08303 | 2.457023
0.1306974 | 58.29037 | 2.465793
0.1306974 | 58.51306 | 2.475214
0.1306974 | 58.7212 | 2.484018
0.1306974 | 58.93538 | 2.493079
0.1306974 | 59.14052 | 2.501756
0.1306974 | 59.35782 | 2.510949
0.1306974 | 59.57328 | 2.520063
0.1306974 | 59.78735 | 2.529118
0.1306974 | 59.99817 | 2.538036
0.1379584 | 60.20351 | 2.546723
0.1379584 | 60.41895 | 2.555836
0.1379584 | 60.61891 | 2.564295
0.1379584 | 60.83076 | 2.573257
0.1379584 | 61.03605 | 2.581941
0.1379584 | 61.24533 | 2.590794
0.1379584 | 61.44647 | 2.599302
0.1379584 | 61.6482 | 2.607836
0.1379584 | 61.8494 | 2.616347
0.1379584 | 62.05285 | 2.624953
0.1379584 | 62.26713 | 2.634018
0.1379584 | 62.47507 | 2.642814
0.1379584 | 62.68784 | 2.651815
0.1379584 | 62.90461 | 2.660984
0.1452193 | 63.12004 | 2.670098
0.1452193 | 63.3329 | 2.679102
0.1452193 | 63.54823 | 2.688211
0.1452193 | 63.77076 | 2.697624
0.1452193 | 63.99422 | 2.707077
0.1452193 | 64.2108 | 2.716239
0.1452193 | 64.42052 | 2.72511
0.1452193 | 64.6387 | 2.73434
0.1452193 | 64.85235 | 2.743378
0.1524803 | 65.06236 | 2.752262
0.1524803 | 65.27708 | 2.761344
0.1524803 | 65.48917 | 2.770316
0.1524803 | 65.70786 | 2.779567
0.1524803 | 65.91687 | 2.788409
0.1524803 | 66.1272 | 2.797306
0.1524803 | 66.34628 | 2.806574
0.1524803 | 66.57013 | 2.816043
0.1524803 | 66.79188 | 2.825423
0.1524803 | 67.01658 | 2.834929
0.1524803 | 67.23899 | 2.844337
0.1524803 | 67.46645 | 2.853959
0.1524803 | 67.70551 | 2.864072
0.1597413 | 67.9313 | 2.873623
0.1597413 | 68.16862 | 2.883662
0.1597413 | 68.40163 | 2.893519
0.1597413 | 68.63683 | 2.903468
0.1597413 | 68.86652 | 2.913184
0.1597413 | 69.09634 | 2.922907
0.1597413 | 69.33266 | 2.932903
0.1597413 | 69.56649 | 2.942795
0.1597413 | 69.80112 | 2.95272
0.1597413 | 70.0268 | 2.962267
0.1597413 | 70.26616 | 2.972392
0.1597413 | 70.50284 | 2.982404
0.1597413 | 70.73765 | 2.992337
0.1597413 | 70.97543 | 3.002395
0.1597413 | 71.21865 | 3.012684
0.1670022 | 71.46053 | 3.022916
0.1670022 | 71.69589 | 3.032872
0.1670022 | 71.94392 | 3.043365
0.1670022 | 72.19 | 3.053774
0.1742632 | 72.43913 | 3.064313
0.1742632 | 72.6813 | 3.074557
0.1742632 | 72.92313 | 3.084787
0.1742632 | 73.17284 | 3.09535
0.1742632 | 73.41672 | 3.105667
0.1742632 | 73.66688 | 3.116249
0.1742632 | 73.92271 | 3.127071
0.1742632 | 74.1769 | 3.137824
0.1742632 | 74.432 | 3.148615
0.1742632 | 74.688 | 3.159444
0.1742632 | 74.94248 | 3.170209
0.1742632 | 75.20222 | 3.181197
0.1815242 | 75.46593 | 3.192352
0.1815242 | 75.7292 | 3.203489
0.1815242 | 75.99849 | 3.214881
0.1815242 | 76.25893 | 3.225897
0.1815242 | 76.52376 | 3.2371
0.1815242 | 76.78867 | 3.248306
0.1887851 | 77.049 | 3.259319
0.1887851 | 77.30655 | 3.270214
0.1887851 | 77.5744 | 3.281545
0.1887851 | 77.8408 | 3.292814
0.1887851 | 78.1097 | 3.304189
0.1887851 | 78.37893 | 3.315578
0.1887851 | 78.64842 | 3.326978
0.1960461 | 78.91875 | 3.338413
0.1960461 | 79.17828 | 3.349392
0.1960461 | 79.45438 | 3.361071
0.1960461 | 79.73598 | 3.372984
0.1960461 | 80.01508 | 3.38479
0.1960461 | 80.29704 | 3.396717
0.1960461 | 80.57354 | 3.408414
0.1960461 | 80.85078 | 3.420142
0.1960461 | 81.13177 | 3.432028
0.1960461 | 81.40918 | 3.443763
0.2033071 | 81.69305 | 3.455771
0.2033071 | 81.98738 | 3.468222
0.2033071 | 82.26956 | 3.480159
0.2033071 | 82.54223 | 3.491693
0.2033071 | 82.8229 | 3.503566
0.2033071 | 83.10455 | 3.515481
0.2033071 | 83.39797 | 3.527893
0.2033071 | 83.68542 | 3.540052
0.2033071 | 83.96804 | 3.552008
0.2033071 | 84.26344 | 3.564503
0.2033071 | 84.55606 | 3.576882
0.2033071 | 84.84895 | 3.589272
0.210568 | 85.13271 | 3.601275
0.210568 | 85.42912 | 3.613814
0.210568 | 85.73707 | 3.626841
0.210568 | 86.03893 | 3.63961
0.210568 | 86.33399 | 3.652092
0.210568 | 86.63648 | 3.664888
0.217829 | 86.94839 | 3.678082
0.217829 | 87.25489 | 3.691048
0.217829 | 87.56629 | 3.704221
0.217829 | 87.86441 | 3.716832
0.217829 | 88.19008 | 3.730608
0.217829 | 88.50859 | 3.744082
0.217829 | 88.81577 | 3.757076
0.217829 | 89.11827 | 3.769872
0.217829 | 89.43271 | 3.783174
0.217829 | 89.75242 | 3.796698
0.217829 | 90.06068 | 3.809738
0.217829 | 90.36053 | 3.822422
0.2250899 | 90.66273 | 3.835206
0.2250899 | 90.98423 | 3.848806
0.2250899 | 91.29031 | 3.861753
0.2250899 | 91.58514 | 3.874225
0.2250899 | 91.89278 | 3.887239
0.2250899 | 92.20872 | 3.900604
0.2323509 | 92.51633 | 3.913617
0.2323509 | 92.80729 | 3.925925
0.2323509 | 93.11023 | 3.93874
0.2323509 | 93.42242 | 3.951946
0.2323509 | 93.72823 | 3.964882
0.2323509 | 94.02599 | 3.977478
0.2323509 | 94.32223 | 3.990009
0.2323509 | 94.63831 | 4.00338
0.2323509 | 94.93881 | 4.016092
0.2323509 | 95.23147 | 4.028472
0.2396119 | 95.51976 | 4.040667
0.2396119 | 95.81687 | 4.053236
0.2396119 | 96.10853 | 4.065573
0.2396119 | 96.39728 | 4.077788
0.2396119 | 96.68495 | 4.089957
0.2396119 | 96.9685 | 4.101952
0.2396119 | 97.26173 | 4.114356
0.2468729 | 97.54597 | 4.12638
0.2468729 | 97.83328 | 4.138534
0.2468729 | 98.12098 | 4.150704
0.2468729 | 98.41998 | 4.163352
0.2468729 | 98.7141 | 4.175794
0.2468729 | 99.00463 | 4.188084
0.2468729 | 99.29957 | 4.20056
0.2468729 | 99.59824 | 4.213195
0.2468729 | 99.89828 | 4.225887
0.2468729 | 100.1929 | 4.238349
0.2468729 | 100.4856 | 4.250734
0.2468729 | 100.7821 | 4.263274
0.2541338 | 101.078 | 4.275792
0.2541338 | 101.3702 | 4.288152
0.2541338 | 101.6692 | 4.300802
0.2541338 | 101.978 | 4.313862
0.2541338 | 102.2763 | 4.326482
0.2541338 | 102.5723 | 4.339005
0.2541338 | 102.8714 | 4.351654
0.2613948 | 103.1723 | 4.364385
0.2613948 | 103.4729 | 4.377099
0.2613948 | 103.768 | 4.389582
0.2613948 | 104.0678 | 4.402266
0.2613948 | 104.3642 | 4.414803
0.2613948 | 104.6607 | 4.427346
0.2613948 | 104.9449 | 4.439369
0.2613948 | 105.2441 | 4.452026
0.2613948 | 105.5435 | 4.464689
0.2613948 | 105.8367 | 4.477093
0.2613948 | 106.1289 | 4.489454
0.2686558 | 106.4276 | 4.502091
0.2686558 | 106.7336 | 4.515034
0.2686558 | 107.0359 | 4.527821
0.2686558 | 107.3344 | 4.540448
0.2686558 | 107.6341 | 4.553125
0.2686558 | 107.9432 | 4.566201
0.2686558 | 108.2355 | 4.578569
0.2686558 | 108.5242 | 4.59078
0.2759167 | 108.8235 | 4.603442
0.2759167 | 109.1172 | 4.615863
0.2759167 | 109.4098 | 4.628241
0.2759167 | 109.6903 | 4.640107
0.2759167 | 109.9792 | 4.65233
0.2759167 | 110.2803 | 4.665068
0.2759167 | 110.5663 | 4.677163
0.2759167 | 110.8485 | 4.689104
0.2759167 | 111.1412 | 4.701485
0.2759167 | 111.4434 | 4.714268
0.2831777 | 111.7313 | 4.726445
0.2831777 | 112.0274 | 4.738973
0.2831777 | 112.3209 | 4.751386
0.2831777 | 112.6303 | 4.764476
0.2831777 | 112.9277 | 4.777058
0.2831777 | 113.2142 | 4.789178
0.2831777 | 113.518 | 4.802027
0.2904386 | 113.8202 | 4.814811
0.2904386 | 114.1197 | 4.827479
0.2904386 | 114.407 | 4.839634
0.2904386 | 114.6995 | 4.852007
0.2904386 | 114.9909 | 4.864333
0.2904386 | 115.2869 | 4.876856
0.2904386 | 115.5732 | 4.888967
0.2904386 | 115.8604 | 4.901114
0.2904386 | 116.1585 | 4.913724
0.2904386 | 116.4461 | 4.925891
0.2976996 | 116.7357 | 4.938141
0.2976996 | 117.0217 | 4.950241
0.2976996 | 117.3177 | 4.962762
0.2976996 | 117.6154 | 4.975356
0.2976996 | 117.9059 | 4.987645
0.2976996 | 118.1877 | 4.999564
0.2976996 | 118.4699 | 5.011503
0.3049606 | 118.7688 | 5.024147
0.3049606 | 119.0566 | 5.03632
0.3049606 | 119.3435 | 5.048459
0.3049606 | 119.6256 | 5.060389
0.3049606 | 119.9158 | 5.072668
0.3049606 | 120.1995 | 5.084666
0.3049606 | 120.4805 | 5.096553
0.3049606 | 120.7694 | 5.108775
0.3049606 | 121.0625 | 5.121174
0.3049606 | 121.3562 | 5.133599
0.3049606 | 121.6332 | 5.145315
0.3122216 | 121.9104 | 5.157042
0.3122216 | 122.1953 | 5.169093
0.3122216 | 122.4811 | 5.181185
0.3122216 | 122.7621 | 5.19307
0.3122216 | 123.0475 | 5.205142
0.3122216 | 123.3314 | 5.217152
0.3194825 | 123.6134 | 5.229082
0.3194825 | 123.8935 | 5.240931
0.3194825 | 124.1723 | 5.252723
0.3194825 | 124.4525 | 5.264578
0.3194825 | 124.7495 | 5.277141
0.3194825 | 125.039 | 5.289387
0.3194825 | 125.3283 | 5.301626
0.3194825 | 125.6171 | 5.313841
0.3194825 | 125.9098 | 5.326224
0.3194825 | 126.2079 | 5.338833
0.3194825 | 126.5009 | 5.351227
0.3267435 | 126.7972 | 5.363765
0.3267435 | 127.0934 | 5.376291
0.3267435 | 127.3931 | 5.388971
0.3267435 | 127.6788 | 5.401054
0.3267435 | 127.9659 | 5.413199
0.3267435 | 128.2547 | 5.425416
0.3267435 | 128.5394 | 5.437462
0.3267435 | 128.8138 | 5.449068
0.3267435 | 129.091 | 5.460794
0.3340044 | 129.3688 | 5.472548
0.3340044 | 129.6475 | 5.484335
0.3340044 | 129.926 | 5.496115
0.3340044 | 130.1986 | 5.507649
0.3340044 | 130.4756 | 5.519366
0.3340044 | 130.757 | 5.53127
0.3340044 | 131.038 | 5.543157
0.3340044 | 131.3274 | 5.555397
0.3340044 | 131.6171 | 5.567655
0.3412654 | 131.9087 | 5.57999
0.3412654 | 132.2 | 5.592313
0.3412654 | 132.4835 | 5.604303
0.3412654 | 132.7681 | 5.616345
0.3412654 | 133.0613 | 5.628744
0.3412654 | 133.3503 | 5.640969
0.3412654 | 133.6343 | 5.652986
0.3412654 | 133.9259 | 5.665319
0.3412654 | 134.2064 | 5.677187
0.3412654 | 134.492 | 5.689265
0.3412654 | 134.7716 | 5.701094
0.3485264 | 135.0551 | 5.713088
0.3485264 | 135.343 | 5.725267
0.3485264 | 135.6322 | 5.7375
0.3485264 | 135.9188 | 5.749623
0.3485264 | 136.2073 | 5.761827
0.3485264 | 136.5024 | 5.774312
0.3485264 | 136.7811 | 5.786098
0.3485264 | 137.0723 | 5.798419
0.3485264 | 137.361 | 5.810632
0.3557873 | 137.6503 | 5.822871
0.3557873 | 137.9398 | 5.835116
0.3557873 | 138.2313 | 5.847446
0.3557873 | 138.5164 | 5.859505
0.3557873 | 138.8079 | 5.871838
0.3557873 | 139.0971 | 5.884073
0.3557873 | 139.3781 | 5.895957
0.3557873 | 139.6672 | 5.908189
0.3557873 | 139.9471 | 5.920029
0.3557873 | 140.228 | 5.931913
0.3630483 | 140.5116 | 5.943908
0.3630483 | 140.7884 | 5.955618
0.3630483 | 141.0706 | 5.967555
0.3630483 | 141.347 | 5.979247
0.3630483 | 141.6186 | 5.990735
0.3630483 | 141.8877 | 6.002118
0.3630483 | 142.1681 | 6.013979
0.3630483 | 142.4484 | 6.02584
0.3630483 | 142.7256 | 6.037562
0.3703093 | 143.0008 | 6.049207
0.3703093 | 143.2759 | 6.060843
0.3703093 | 143.557 | 6.072734
0.3703093 | 143.8246 | 6.084053
0.3703093 | 144.1022 | 6.095796
0.3703093 | 144.3774 | 6.107438
0.3703093 | 144.6685 | 6.119752
0.3703093 | 144.9485 | 6.131596
0.3703093 | 145.221 | 6.143125
0.3703093 | 145.4941 | 6.154677
0.3703093 | 145.7739 | 6.166515
0.3703093 | 146.0545 | 6.178382
0.3775702 | 146.3247 | 6.189814
0.3775702 | 146.6009 | 6.201496
0.3775702 | 146.8805 | 6.213324
0.3775702 | 147.1602 | 6.225156
0.3775702 | 147.4192 | 6.236111
0.3775702 | 147.6777 | 6.247048
0.3775702 | 147.9583 | 6.258917
0.3848312 | 148.2374 | 6.270723
0.3848312 | 148.5113 | 6.28231
0.3848312 | 148.777 | 6.293551
0.3848312 | 149.0685 | 6.305881
0.3848312 | 149.354 | 6.31796
0.3848312 | 149.6293 | 6.329603
0.3848312 | 149.9023 | 6.34115
0.3848312 | 150.1962 | 6.353586
0.3848312 | 150.4938 | 6.366173
0.3848312 | 150.7712 | 6.377907
0.3848312 | 151.0541 | 6.389874
0.3920922 | 151.3409 | 6.402008
0.3920922 | 151.6365 | 6.414512
0.3920922 | 151.9065 | 6.425935
0.3920922 | 152.1766 | 6.43736
0.3920922 | 152.4646 | 6.449542
0.3920922 | 152.7555 | 6.461847
0.3920922 | 153.028 | 6.473377
0.3920922 | 153.2984 | 6.484812
0.3920922 | 153.5761 | 6.496561
0.3993532 | 153.8542 | 6.508324
0.3993532 | 154.1284 | 6.519926
0.3993532 | 154.393 | 6.531118
0.3993532 | 154.672 | 6.542919
0.3993532 | 154.9615 | 6.555166
0.3993532 | 155.2313 | 6.566581
0.3993532 | 155.5006 | 6.577971
0.3993532 | 155.7786 | 6.589731
0.3993532 | 156.0626 | 6.601745
0.4066141 | 156.3348 | 6.61326
0.4066141 | 156.6099 | 6.624898
0.4066141 | 156.891 | 6.636787
0.4066141 | 157.1754 | 6.648816
0.4066141 | 157.4558 | 6.66068
0.4066141 | 157.7225 | 6.671961
0.4066141 | 158.0047 | 6.683899
0.4066141 | 158.2846 | 6.695741
0.4066141 | 158.5573 | 6.707275
0.4066141 | 158.8282 | 6.718736
0.4138751 | 159.1126 | 6.730765
0.4138751 | 159.3875 | 6.742396
0.4138751 | 159.664 | 6.754091
0.4138751 | 159.9418 | 6.765841
0.4138751 | 160.2099 | 6.777184
0.4138751 | 160.4963 | 6.789297
0.4138751 | 160.7855 | 6.801533
0.4211361 | 161.0687 | 6.813513
0.4211361 | 161.3496 | 6.825394
0.4211361 | 161.6378 | 6.837588
0.4211361 | 161.931 | 6.849989
0.4211361 | 162.2204 | 6.862232
0.4211361 | 162.5029 | 6.87418
0.4211361 | 162.7859 | 6.886153
0.4211361 | 163.0788 | 6.898543
0.4211361 | 163.355 | 6.910229
0.4211361 | 163.6177 | 6.921341
0.4211361 | 163.8938 | 6.933021
0.4211361 | 164.1787 | 6.945071
0.428397 | 164.448 | 6.956464
0.428397 | 164.7052 | 6.967342
0.428397 | 164.9814 | 6.979029
0.428397 | 165.2595 | 6.990792
0.428397 | 165.5322 | 7.002328
0.435658 | 165.7987 | 7.013598
0.435658 | 166.0751 | 7.025293
0.435658 | 166.3613 | 7.037398
0.435658 | 166.6374 | 7.049078
0.435658 | 166.9088 | 7.060561
0.435658 | 167.1821 | 7.072122
0.435658 | 167.4665 | 7.08415
0.435658 | 167.7367 | 7.095581
0.435658 | 168.0082 | 7.107065
0.435658 | 168.2815 | 7.118628
0.4429189 | 168.558 | 7.130322
0.4429189 | 168.8312 | 7.14188
0.4429189 | 169.0928 | 7.152945
0.4429189 | 169.3603 | 7.164262
0.4429189 | 169.631 | 7.175715
0.4429189 | 169.9032 | 7.187229
0.4429189 | 170.1666 | 7.198369
0.4429189 | 170.4332 | 7.209646
0.4429189 | 170.699 | 7.220892
0.4501799 | 170.9695 | 7.232335
0.4501799 | 171.2361 | 7.243612
0.4501799 | 171.5036 | 7.254928
0.4501799 | 171.7803 | 7.266635
0.4501799 | 172.0535 | 7.278189
0.4501799 | 172.327 | 7.289759
0.4501799 | 172.6066 | 7.301589
0.4501799 | 172.8876 | 7.313476
0.4501799 | 173.1694 | 7.325397
0.4574409 | 173.4443 | 7.337025
0.4574409 | 173.7161 | 7.348523
0.4574409 | 173.9938 | 7.360267
0.4574409 | 174.2678 | 7.371861
0.4574409 | 174.5397 | 7.38336
0.4574409 | 174.8112 | 7.394845
0.4574409 | 175.0775 | 7.406112
0.4574409 | 175.3401 | 7.417218
0.4574409 | 175.6062 | 7.428475
0.4647018 | 175.8676 | 7.439534
0.4647018 | 176.1395 | 7.451034
0.4647018 | 176.4131 | 7.462611
0.4647018 | 176.6875 | 7.474216
0.4647018 | 176.9592 | 7.485712
0.4647018 | 177.2335 | 7.497312
0.4647018 | 177.5084 | 7.508941
0.4647018 | 177.7891 | 7.520818
0.4719628 | 178.0614 | 7.532334
0.4719628 | 178.3325 | 7.543802
0.4719628 | 178.6173 | 7.555852
0.4719628 | 178.8885 | 7.567322
0.4719628 | 179.1604 | 7.578823
0.4719628 | 179.4322 | 7.590325
0.4719628 | 179.7112 | 7.602124
0.4719628 | 179.9891 | 7.613881
0.4719628 | 180.2608 | 7.625376
0.4792238 | 180.5349 | 7.636968
0.4792238 | 180.8112 | 7.648658
0.4792238 | 181.0905 | 7.660471
0.4792238 | 181.3589 | 7.671827
0.4792238 | 181.6355 | 7.683525
0.4792238 | 181.9117 | 7.695209
0.4792238 | 182.1915 | 7.707046
0.4792238 | 182.4632 | 7.718539
0.4792238 | 182.7348 | 7.730027
0.4792238 | 183.0138 | 7.741832
0.4864847 | 183.2833 | 7.753232
0.4864847 | 183.5594 | 7.76491
0.4864847 | 183.83 | 7.776359
0.4864847 | 184.1074 | 7.788091
0.4864847 | 184.3816 | 7.799692
0.4864847 | 184.6555 | 7.81128
0.4864847 | 184.9235 | 7.822616
0.4864847 | 185.1945 | 7.834079
0.4864847 | 185.465 | 7.845524
0.4937457 | 185.7313 | 7.856787
0.4937457 | 186.0041 | 7.868326
0.4937457 | 186.2751 | 7.879792
0.4937457 | 186.5464 | 7.891267
0.4937457 | 186.8153 | 7.902644
0.4937457 | 187.085 | 7.914049
0.4937457 | 187.3557 | 7.925503
0.4937457 | 187.6215 | 7.936744
0.4937457 | 187.8931 | 7.948234
0.4937457 | 188.16 | 7.959526
0.4937457 | 188.4294 | 7.97092
0.5010067 | 188.6949 | 7.982153
0.5010067 | 188.9559 | 7.993196
0.5010067 | 189.2185 | 8.0043
0.5010067 | 189.4747 | 8.015139
0.5010067 | 189.7385 | 8.0263
0.5010067 | 189.9935 | 8.037085
0.5010067 | 190.2544 | 8.048121
0.5010067 | 190.5134 | 8.059077
0.5010067 | 190.7675 | 8.069828
0.5082676 | 191.0241 | 8.080683
0.5082676 | 191.2809 | 8.091544
0.5082676 | 191.5468 | 8.102792
0.5082676 | 191.8066 | 8.113785
0.5082676 | 192.0718 | 8.125001
0.5082676 | 192.3307 | 8.135954
0.5082676 | 192.5925 | 8.147029
0.5082676 | 192.8578 | 8.15825
0.5082676 | 193.1262 | 8.169604
0.5082676 | 193.3961 | 8.181023
0.5082676 | 193.6635 | 8.192332
0.5082676 | 193.9357 | 8.203849
0.5155286 | 194.2033 | 8.215169
0.5155286 | 194.4686 | 8.226392
0.5155286 | 194.7364 | 8.237721
0.5155286 | 195 | 8.248871
0.5155286 | 195.2698 | 8.260284
0.5155286 | 195.5336 | 8.271443
0.5155286 | 195.7915 | 8.282351
0.5155286 | 196.0577 | 8.293614
0.5155286 | 196.3243 | 8.30489
0.5227896 | 196.586 | 8.315963
0.5227896 | 196.8478 | 8.327038
0.5227896 | 197.1127 | 8.338243
0.5227896 | 197.3717 | 8.349197
0.5227896 | 197.6407 | 8.360575
0.5227896 | 197.9005 | 8.371569
0.5227896 | 198.1717 | 8.38304
0.5227896 | 198.44 | 8.394389
0.5227896 | 198.7042 | 8.405565
0.5227896 | 198.9659 | 8.416634
0.5227896 | 199.2311 | 8.427856
0.5227896 | 199.5002 | 8.439237
0.5300505 | 199.769 | 8.450606
0.5300505 | 200.0387 | 8.462016
0.5300505 | 200.3053 | 8.473295
0.5300505 | 200.5818 | 8.484993
0.5300505 | 200.838 | 8.495827
0.5300505 | 201.0951 | 8.506704
0.5300505 | 201.3571 | 8.517789
0.5300505 | 201.6245 | 8.529101
0.5300505 | 201.8907 | 8.54036
0.5300505 | 202.1458 | 8.551151
0.5373115 | 202.4075 | 8.562223
0.5373115 | 202.673 | 8.573454
0.5373115 | 202.938 | 8.584663
0.5373115 | 203.1983 | 8.595675
0.5373115 | 203.4666 | 8.607025
0.5373115 | 203.7409 | 8.618627
0.5373115 | 204.014 | 8.630181
0.5373115 | 204.2868 | 8.641722
0.5373115 | 204.5541 | 8.653029
0.5373115 | 204.8275 | 8.664591
0.5373115 | 205.0937 | 8.675853
0.5445725 | 205.3648 | 8.687322
0.5445725 | 205.6297 | 8.698526
0.5445725 | 205.9015 | 8.710023
0.5445725 | 206.1736 | 8.721537
0.5445725 | 206.4387 | 8.73275
0.5445725 | 206.7006 | 8.743828
0.5445725 | 206.958 | 8.754715
0.5445725 | 207.2289 | 8.766177
0.5445725 | 207.5045 | 8.777835
0.5518334 | 207.7798 | 8.78948
0.5518334 | 208.0439 | 8.800654
0.5518334 | 208.3115 | 8.811971
0.5518334 | 208.5693 | 8.822877
0.5518334 | 208.8347 | 8.834105
0.5518334 | 209.1034 | 8.84547
0.5518334 | 209.3772 | 8.857053
0.5518334 | 209.6498 | 8.868587
0.5518334 | 209.908 | 8.879509
0.5518334 | 210.159 | 8.890124
0.5590944 | 210.4191 | 8.901126
0.5590944 | 210.6803 | 8.912176
0.5590944 | 210.9438 | 8.923323
0.5590944 | 211.206 | 8.934416
0.5590944 | 211.4631 | 8.945291
0.5590944 | 211.7203 | 8.956169
0.5590944 | 211.97 | 8.966733
0.5590944 | 212.2255 | 8.977543
0.5590944 | 212.4828 | 8.988426
0.5590944 | 212.7391 | 8.999266
0.5590944 | 212.9964 | 9.01015
0.5663554 | 213.2523 | 9.020976
0.5663554 | 213.5007 | 9.031484
0.5663554 | 213.7579 | 9.042366
0.5663554 | 214.0129 | 9.053154
0.5663554 | 214.2689 | 9.063983
0.5663554 | 214.5237 | 9.074758
0.5663554 | 214.774 | 9.085349
0.5663554 | 215.0252 | 9.095974
0.5663554 | 215.2797 | 9.106739
0.5663554 | 215.5318 | 9.117407
0.5663554 | 215.7821 | 9.127993
0.5736163 | 216.0425 | 9.139009
0.5736163 | 216.2942 | 9.149657
0.5736163 | 216.5522 | 9.160572
0.5736163 | 216.8098 | 9.171468
0.5736163 | 217.0743 | 9.182655
0.5736163 | 217.3393 | 9.193867
0.5736163 | 217.6028 | 9.20501
0.5736163 | 217.8666 | 9.21617
0.5736163 | 218.1269 | 9.227181
0.5808773 | 218.3933 | 9.238451
0.5808773 | 218.649 | 9.249268
0.5808773 | 218.9116 | 9.260378
0.5808773 | 219.17 | 9.271307
0.5808773 | 219.427 | 9.282177
0.5808773 | 219.6772 | 9.292763
0.5808773 | 219.9231 | 9.303164
0.5808773 | 220.1787 | 9.313978
0.5808773 | 220.4284 | 9.324538
0.5881383 | 220.6852 | 9.335402
0.5881383 | 220.9395 | 9.346161
0.5881383 | 221.203 | 9.357307
0.5881383 | 221.4622 | 9.368273
0.5881383 | 221.716 | 9.379008
0.5881383 | 221.9744 | 9.38994
0.5881383 | 222.2368 | 9.401037
0.5881383 | 222.5042 | 9.412352
0.5881383 | 222.7578 | 9.423077
0.5881383 | 223.0208 | 9.434204
0.5953992 | 223.2826 | 9.445279
0.5953992 | 223.5451 | 9.456382
0.5953992 | 223.7997 | 9.467152
0.5953992 | 224.0518 | 9.477815
0.5953992 | 224.3164 | 9.489008
0.5953992 | 224.5729 | 9.499859
0.5953992 | 224.8333 | 9.510876
0.5953992 | 225.0869 | 9.521602
0.5953992 | 225.35 | 9.532734
0.5953992 | 225.6107 | 9.543763
0.6026602 | 225.8679 | 9.554642
0.6026602 | 226.1283 | 9.565659
0.6026602 | 226.3934 | 9.576869
0.6026602 | 226.6652 | 9.588368
0.6026602 | 226.9227 | 9.599263
0.6026602 | 227.1917 | 9.61064
0.6026602 | 227.4565 | 9.621843
0.6026602 | 227.7272 | 9.633295
0.6026602 | 227.9947 | 9.644607
0.6026602 | 228.2631 | 9.655964
0.6099211 | 228.5253 | 9.667055
0.6099211 | 228.783 | 9.677956
0.6099211 | 229.0382 | 9.688751
0.6099211 | 229.2909 | 9.69944
0.6099211 | 229.5531 | 9.710532
0.6099211 | 229.8085 | 9.721337
0.6099211 | 230.0632 | 9.732113
0.6099211 | 230.313 | 9.742676
0.6099211 | 230.5684 | 9.75348
0.6171822 | 230.8209 | 9.764164
0.6171822 | 231.0751 | 9.774915
0.6171822 | 231.3301 | 9.785703
0.6171822 | 231.5852 | 9.796494
0.6171822 | 231.8436 | 9.807425
0.6171822 | 232.0979 | 9.818182
0.6171822 | 232.3481 | 9.828768
0.6171822 | 232.5958 | 9.839243
0.6171822 | 232.8499 | 9.849994
0.6171822 | 233.0948 | 9.860352
0.6171822 | 233.3382 | 9.870648
0.6171822 | 233.5867 | 9.881161
0.6244431 | 233.8345 | 9.891642
0.6244431 | 234.0835 | 9.902175
0.6244431 | 234.328 | 9.912518
0.6244431 | 234.5741 | 9.922931
0.6244431 | 234.8268 | 9.933622
0.6244431 | 235.0766 | 9.944187
0.6244431 | 235.3269 | 9.954774
0.6244431 | 235.5757 | 9.9653
0.6317041 | 235.8295 | 9.976034
0.6317041 | 236.0815 | 9.986694
0.6317041 | 236.3309 | 9.997246
0.6317041 | 236.5829 | 10.00791
0.6317041 | 236.835 | 10.01857
0.6317041 | 237.0867 | 10.02922
0.6317041 | 237.332 | 10.03959
0.6317041 | 237.5787 | 10.05003
0.6317041 | 237.8301 | 10.06067
0.6317041 | 238.0906 | 10.07168
0.6317041 | 238.3479 | 10.08257
0.638965 | 238.6014 | 10.09329
0.638965 | 238.86 | 10.10423
0.638965 | 239.1185 | 10.11517
0.638965 | 239.3732 | 10.12594
0.638965 | 239.6238 | 10.13654
0.638965 | 239.8726 | 10.14707
0.638965 | 240.1355 | 10.15819
0.638965 | 240.3889 | 10.16891
0.638965 | 240.6346 | 10.1793
0.638965 | 240.8764 | 10.18953
0.638965 | 241.1264 | 10.20011
0.638965 | 241.3701 | 10.21042
0.646226 | 241.6098 | 10.22055
0.646226 | 241.8542 | 10.23089
0.646226 | 242.1 | 10.24129
0.646226 | 242.3515 | 10.25193
0.646226 | 242.587 | 10.26189
0.646226 | 242.8316 | 10.27224
0.646226 | 243.0739 | 10.28249
0.646226 | 243.323 | 10.29303
0.646226 | 243.5668 | 10.30334
0.646226 | 243.809 | 10.31358
0.653487 | 244.0619 | 10.32428
0.653487 | 244.309 | 10.33473
0.653487 | 244.5602 | 10.34536
0.653487 | 244.8121 | 10.35602
0.653487 | 245.0696 | 10.36691
0.653487 | 245.3155 | 10.37731
0.653487 | 245.5726 | 10.38819
0.653487 | 245.8225 | 10.39876
0.653487 | 246.0755 | 10.40946
0.653487 | 246.3368 | 10.42052
0.6607479 | 246.5832 | 10.43094
0.6607479 | 246.835 | 10.44159
0.6607479 | 247.087 | 10.45225
0.6607479 | 247.3406 | 10.46298
0.6607479 | 247.5945 | 10.47372
0.6607479 | 247.8492 | 10.48449
0.6607479 | 248.1059 | 10.49535
0.6607479 | 248.3644 | 10.50628
0.6607479 | 248.6181 | 10.51702
0.6680089 | 248.8705 | 10.5277
0.6680089 | 249.1319 | 10.53875
0.6680089 | 249.3891 | 10.54963
0.6680089 | 249.6442 | 10.56043
0.6680089 | 249.8915 | 10.57089
0.6680089 | 250.1484 | 10.58175
0.6680089 | 250.4062 | 10.59266
0.6680089 | 250.6514 | 10.60303
0.6680089 | 250.9 | 10.61355
0.6680089 | 251.1478 | 10.62403
0.6680089 | 251.3918 | 10.63435
0.6680089 | 251.6334 | 10.64457
0.6752698 | 251.8767 | 10.65486
0.6752698 | 252.1162 | 10.665
0.6752698 | 252.3634 | 10.67545
0.6752698 | 252.594 | 10.68521
0.6752698 | 252.8253 | 10.69499
0.6752698 | 253.0713 | 10.7054
0.6752698 | 253.312 | 10.71558
0.6752698 | 253.5551 | 10.72586
0.6752698 | 253.7981 | 10.73614
0.6825308 | 254.0454 | 10.7466
0.6825308 | 254.2889 | 10.7569
0.6825308 | 254.5261 | 10.76694
0.6825308 | 254.7704 | 10.77727
0.6825308 | 255.0201 | 10.78783
0.6825308 | 255.2666 | 10.79826
0.6825308 | 255.5012 | 10.80819
0.6825308 | 255.7385 | 10.81822
0.6825308 | 255.981 | 10.82848
0.6825308 | 256.2191 | 10.83855
0.6825308 | 256.4535 | 10.84847
0.6825308 | 256.6902 | 10.85848
0.6897918 | 256.9357 | 10.86887
0.6897918 | 257.1712 | 10.87883
0.6897918 | 257.4028 | 10.88863
0.6897918 | 257.6465 | 10.89894
0.6897918 | 257.8886 | 10.90918
0.6897918 | 258.1311 | 10.91943
0.6897918 | 258.3667 | 10.9294
0.6897918 | 258.6161 | 10.93995
0.6897918 | 258.8577 | 10.95017
0.6970528 | 259.108 | 10.96076
0.6970528 | 259.3452 | 10.97079
0.6970528 | 259.5848 | 10.98093
0.6970528 | 259.8363 | 10.99157
0.6970528 | 260.0789 | 11.00183
0.6970528 | 260.3193 | 11.012
0.6970528 | 260.5591 | 11.02215
0.6970528 | 260.7999 | 11.03233
0.6970528 | 261.0366 | 11.04234
0.6970528 | 261.2771 | 11.05252
0.6970528 | 261.5098 | 11.06236
0.7043137 | 261.7517 | 11.07259
0.7043137 | 261.9924 | 11.08278
0.7043137 | 262.2232 | 11.09254
0.7043137 | 262.4598 | 11.10255
0.7043137 | 262.6979 | 11.11262
0.7043137 | 262.9415 | 11.12292
0.7043137 | 263.1796 | 11.133
0.7043137 | 263.416 | 11.143
0.7043137 | 263.6556 | 11.15313
0.7115747 | 263.899 | 11.16343
0.7115747 | 264.1446 | 11.17382
0.7115747 | 264.3868 | 11.18406
0.7115747 | 264.6296 | 11.19434
0.7115747 | 264.8679 | 11.20441
0.7115747 | 265.1081 | 11.21458
0.7115747 | 265.3412 | 11.22444
0.7115747 | 265.577 | 11.23441
0.7115747 | 265.8179 | 11.2446
0.7188356 | 266.0615 | 11.25491
0.7188356 | 266.2978 | 11.2649
0.7188356 | 266.528 | 11.27464
0.7188356 | 266.7602 | 11.28446
0.7188356 | 266.9965 | 11.29446
0.7188356 | 267.2361 | 11.3046
0.7188356 | 267.4717 | 11.31456
0.7188356 | 267.7169 | 11.32493
0.7188356 | 267.9609 | 11.33525
0.7188356 | 268.1985 | 11.34531
0.7260967 | 268.4277 | 11.355
0.7260967 | 268.6605 | 11.36485
0.7260967 | 268.8987 | 11.37492
0.7260967 | 269.1345 | 11.3849
0.7260967 | 269.3664 | 11.39471
0.7260967 | 269.5955 | 11.4044
0.7260967 | 269.8283 | 11.41425
0.7260967 | 270.059 | 11.42401
0.7260967 | 270.2857 | 11.4336
0.7260967 | 270.5196 | 11.44349
0.7260967 | 270.75 | 11.45324
0.7333576 | 270.982 | 11.46305
0.7333576 | 271.2142 | 11.47288
0.7333576 | 271.4476 | 11.48275
0.7333576 | 271.6829 | 11.4927
0.7333576 | 271.9189 | 11.50269
0.7333576 | 272.1518 | 11.51254
0.7333576 | 272.3748 | 11.52197
0.7333576 | 272.606 | 11.53175
0.7333576 | 272.8285 | 11.54116
0.7333576 | 273.0577 | 11.55086
0.7406186 | 273.2811 | 11.56031
0.7406186 | 273.5048 | 11.56977
0.7406186 | 273.7321 | 11.57939
0.7406186 | 273.9538 | 11.58877
0.7406186 | 274.1742 | 11.59809
0.7406186 | 274.4009 | 11.60768
0.7406186 | 274.6307 | 11.6174
0.7406186 | 274.8589 | 11.62706
0.7406186 | 275.0849 | 11.63662
0.7406186 | 275.3079 | 11.64605
0.7478795 | 275.5339 | 11.65561
0.7478795 | 275.7616 | 11.66524
0.7478795 | 275.9796 | 11.67446
0.7478795 | 276.2013 | 11.68384
0.7478795 | 276.4278 | 11.69342
0.7478795 | 276.652 | 11.70291
0.7478795 | 276.878 | 11.71247
0.7478795 | 277.099 | 11.72182
0.7478795 | 277.326 | 11.73142
0.7478795 | 277.5621 | 11.74141
0.7551405 | 277.795 | 11.75126
0.7551405 | 278.0249 | 11.76098
0.7551405 | 278.2607 | 11.77095
0.7551405 | 278.4951 | 11.78087
0.7551405 | 278.7238 | 11.79055
0.7551405 | 278.9559 | 11.80036
0.7551405 | 279.184 | 11.81001
0.7551405 | 279.413 | 11.8197
0.7551405 | 279.6475 | 11.82962
0.7551405 | 279.8694 | 11.83901
0.7624015 | 280.0915 | 11.8484
0.7624015 | 280.3117 | 11.85772
0.7624015 | 280.5342 | 11.86713
0.7624015 | 280.7628 | 11.8768
0.7624015 | 280.9955 | 11.88664
0.7624015 | 281.2145 | 11.89591
0.7624015 | 281.4387 | 11.90539
0.7624015 | 281.6645 | 11.91494
0.7624015 | 281.879 | 11.92402
0.7624015 | 282.0974 | 11.93326
0.7696624 | 282.3249 | 11.94288
0.7696624 | 282.5505 | 11.95242
0.7696624 | 282.7722 | 11.9618
0.7696624 | 282.994 | 11.97118
0.7696624 | 283.213 | 11.98045
0.7696624 | 283.4389 | 11.99001
0.7696624 | 283.6604 | 11.99937
0.7696624 | 283.8817 | 12.00874
0.7696624 | 284.1125 | 12.0185
0.7696624 | 284.3362 | 12.02796
0.7696624 | 284.5613 | 12.03749
0.7696624 | 284.7867 | 12.04702
0.7769234 | 285.0213 | 12.05694
0.7769234 | 285.2468 | 12.06648
0.7769234 | 285.4655 | 12.07573
0.7769234 | 285.689 | 12.08519
0.7769234 | 285.9158 | 12.09478
0.7769234 | 286.1502 | 12.1047
0.7769234 | 286.3645 | 12.11376
0.7769234 | 286.5969 | 12.12359
0.7769234 | 286.8223 | 12.13313
0.7769234 | 287.0607 | 12.14321
0.7841843 | 287.2842 | 12.15267
0.7841843 | 287.5099 | 12.16222
0.7841843 | 287.7449 | 12.17215
0.7841843 | 287.9754 | 12.18191
0.7841843 | 288.2031 | 12.19154
0.7841843 | 288.423 | 12.20084
0.7841843 | 288.662 | 12.21095
0.7841843 | 288.8886 | 12.22054
0.7841843 | 289.1205 | 12.23035
0.7841843 | 289.3419 | 12.23971
0.7914453 | 289.5662 | 12.2492
0.7914453 | 289.7969 | 12.25896
0.7914453 | 290.0247 | 12.2686
0.7914453 | 290.2525 | 12.27823
0.7914453 | 290.4772 | 12.28774
0.7914453 | 290.7043 | 12.29734
0.7914453 | 290.9253 | 12.30669
0.7914453 | 291.1489 | 12.31615
0.7914453 | 291.3709 | 12.32554
0.7914453 | 291.5896 | 12.3348
0.7914453 | 291.8099 | 12.34411
0.7914453 | 292.0264 | 12.35327
0.7987063 | 292.248 | 12.36265
0.7987063 | 292.4699 | 12.37203
0.7987063 | 292.6929 | 12.38147
0.7987063 | 292.909 | 12.39061
0.7987063 | 293.1232 | 12.39967
0.7987063 | 293.3423 | 12.40893
0.7987063 | 293.555 | 12.41794
0.7987063 | 293.7725 | 12.42713
0.7987063 | 293.9872 | 12.43622
0.7987063 | 294.203 | 12.44535
0.7987063 | 294.4067 | 12.45396
0.7987063 | 294.614 | 12.46273
0.8059673 | 294.826 | 12.4717
0.8059673 | 295.0454 | 12.48098
0.8059673 | 295.2636 | 12.49021
0.8059673 | 295.472 | 12.49903
0.8059673 | 295.6884 | 12.50818
0.8059673 | 295.9018 | 12.51721
0.8059673 | 296.1195 | 12.52642
0.8059673 | 296.3348 | 12.53553
0.8059673 | 296.559 | 12.54501
0.8059673 | 296.7809 | 12.5544
0.8059673 | 296.9942 | 12.56342
0.8059673 | 297.2112 | 12.5726
0.8132282 | 297.4287 | 12.5818
0.8132282 | 297.6549 | 12.59137
0.8132282 | 297.8675 | 12.60036
0.8132282 | 298.0876 | 12.60967
0.8132282 | 298.3101 | 12.61908
0.8132282 | 298.5301 | 12.62839
0.8132282 | 298.7443 | 12.63745
0.8132282 | 298.9572 | 12.64646
0.8132282 | 299.1781 | 12.6558
0.8132282 | 299.3947 | 12.66497
0.8204892 | 299.61 | 12.67407
0.8204892 | 299.8177 | 12.68286
0.8204892 | 300.0425 | 12.69237
0.8204892 | 300.257 | 12.70144
0.8204892 | 300.4691 | 12.71041
0.8204892 | 300.6831 | 12.71947
0.8204892 | 300.8958 | 12.72847
0.8204892 | 301.1114 | 12.73758
0.8204892 | 301.3206 | 12.74643
0.8204892 | 301.5376 | 12.75561
0.8204892 | 301.7558 | 12.76484
0.8204892 | 301.967 | 12.77378
0.8204892 | 302.1683 | 12.78229
0.8204892 | 302.3796 | 12.79123
0.8277501 | 302.5885 | 12.80007
0.8277501 | 302.7949 | 12.8088
0.8277501 | 303.0023 | 12.81758
0.8277501 | 303.2088 | 12.82631
0.8277501 | 303.4215 | 12.83531
0.8277501 | 303.6251 | 12.84392
0.8277501 | 303.8311 | 12.85263
0.8277501 | 304.0491 | 12.86186
0.8277501 | 304.2605 | 12.8708
0.8277501 | 304.4736 | 12.87981
0.8277501 | 304.6841 | 12.88872
0.8277501 | 304.9033 | 12.89799
0.8277501 | 305.1198 | 12.90715
0.8350112 | 305.3338 | 12.9162
0.8350112 | 305.5491 | 12.92531
0.8350112 | 305.7563 | 12.93407
0.8350112 | 305.9632 | 12.94283
0.8350112 | 306.1662 | 12.95141
0.8350112 | 306.3748 | 12.96024
0.8422721 | 306.5758 | 12.96874
0.8422721 | 306.7863 | 12.97765
0.8422721 | 306.9829 | 12.98596
0.8422721 | 307.1813 | 12.99435
0.8422721 | 307.3854 | 13.00299
0.8422721 | 307.5922 | 13.01173
0.8350112 | 307.8078 | 13.02085
0.8350112 | 308.0157 | 13.02965
0.8350112 | 308.2295 | 13.03869
0.8422721 | 308.4449 | 13.04781
0.8422721 | 308.6627 | 13.05702
0.8422721 | 308.8686 | 13.06573
0.8422721 | 309.0799 | 13.07467
0.8422721 | 309.2988 | 13.08393
0.8422721 | 309.5072 | 13.09274
0.8422721 | 309.7053 | 13.10112
0.8422721 | 309.9034 | 13.1095
0.8495331 | 310.105 | 13.11803
0.8495331 | 310.2978 | 13.12618
0.8495331 | 310.4872 | 13.1342
0.8495331 | 310.6779 | 13.14226
0.8495331 | 310.8738 | 13.15055
0.8495331 | 311.0703 | 13.15887
0.8495331 | 311.2568 | 13.16675
0.8495331 | 311.4523 | 13.17503
0.8495331 | 311.6533 | 13.18353
0.8495331 | 311.8554 | 13.19208
0.8495331 | 312.0568 | 13.2006
0.8495331 | 312.2583 | 13.20912
0.8495331 | 312.4633 | 13.21779
0.856794 | 312.6692 | 13.2265
0.856794 | 312.8792 | 13.23539
0.856794 | 313.08 | 13.24388
0.856794 | 313.2827 | 13.25245
0.856794 | 313.4863 | 13.26107
0.856794 | 313.6916 | 13.26975
0.856794 | 313.891 | 13.27819
0.856794 | 314.0905 | 13.28663
0.856794 | 314.2908 | 13.2951
0.856794 | 314.4896 | 13.30351
0.856794 | 314.6853 | 13.31178
0.856794 | 314.8742 | 13.31978
0.856794 | 315.0715 | 13.32812
0.856794 | 315.2754 | 13.33675
0.856794 | 315.469 | 13.34494
0.864055 | 315.6595 | 13.353
0.864055 | 315.8501 | 13.36106
0.864055 | 316.0476 | 13.36941
0.864055 | 316.2444 | 13.37774
0.871316 | 316.4452 | 13.38623
0.871316 | 316.6486 | 13.39484
0.871316 | 316.8469 | 13.40322
0.871316 | 317.0484 | 13.41175
0.871316 | 317.2433 | 13.42
0.871316 | 317.4507 | 13.42877
0.871316 | 317.6512 | 13.43725
0.871316 | 317.8586 | 13.44602
0.871316 | 318.057 | 13.45441
0.871316 | 318.2603 | 13.46302
0.871316 | 318.4577 | 13.47137
0.871316 | 318.6574 | 13.47982
0.871316 | 318.863 | 13.48851
0.8785769 | 319.0611 | 13.49689
0.8785769 | 319.2666 | 13.50559
0.8785769 | 319.4571 | 13.51364
0.8785769 | 319.6623 | 13.52232
0.8785769 | 319.8583 | 13.53061
0.8785769 | 320.0511 | 13.53877
0.8858379 | 320.2498 | 13.54717
0.8858379 | 320.45 | 13.55564
0.8858379 | 320.6432 | 13.56381
0.8858379 | 320.8372 | 13.57202
0.8858379 | 321.0398 | 13.58059
0.8858379 | 321.2378 | 13.58897
0.8858379 | 321.4505 | 13.59797
0.8858379 | 321.6565 | 13.60668
0.8858379 | 321.8586 | 13.61523
0.8858379 | 322.068 | 13.62409
0.8858379 | 322.2747 | 13.63283
0.8858379 | 322.4837 | 13.64167
0.8858379 | 322.6919 | 13.65048
0.8858379 | 322.8918 | 13.65894
0.8858379 | 323.1036 | 13.6679
0.8858379 | 323.3097 | 13.67661
0.8858379 | 323.4944 | 13.68443
0.8930988 | 323.674 | 13.69203
0.8930988 | 323.873 | 13.70045
0.8930988 | 324.0673 | 13.70866
0.8930988 | 324.2448 | 13.71617
0.8930988 | 324.4171 | 13.72346
0.9003598 | 324.6086 | 13.73156
0.9003598 | 324.8022 | 13.73975
0.9003598 | 324.9715 | 13.74691
0.8930988 | 325.1522 | 13.75456
0.8930988 | 325.3468 | 13.76279
0.8930988 | 325.5524 | 13.77149
0.8930988 | 325.7389 | 13.77938
0.8930988 | 325.9308 | 13.78749
0.8930988 | 326.1435 | 13.79649
0.9003598 | 326.35 | 13.80523
0.9003598 | 326.5391 | 13.81322
0.9003598 | 326.7319 | 13.82138
0.9003598 | 326.9319 | 13.82984
0.9003598 | 327.1238 | 13.83796
0.9003598 | 327.3076 | 13.84573
0.9003598 | 327.472 | 13.85269
0.9003598 | 327.6463 | 13.86006
0.9076207 | 327.818 | 13.86733
0.9076207 | 327.983 | 13.87431
0.9003598 | 328.1537 | 13.88153
0.9003598 | 328.3219 | 13.88864
0.9003598 | 328.4921875 | 13.89584
0.9003598 | 328.6583 | 13.90287
0.9076207 | 328.8328 | 13.91025
0.9076207 | 329.0162 | 13.91801
0.9076207 | 329.2079 | 13.92612
0.9076207 | 329.4 | 13.93425
0.9076207 | 329.5919 | 13.94236
0.9076207 | 329.7867 | 13.9506
0.9076207 | 329.9846 | 13.95898
0.9076207 | 330.1843 | 13.96742
0.9076207 | 330.3825 | 13.97581
0.9076207 | 330.5848 | 13.98437
0.9076207 | 330.7764 | 13.99247
0.9076207 | 330.9677 | 14.00056
0.9076207 | 331.153 | 14.0084
0.9076207 | 331.3335 | 14.01604
0.9076207 | 331.5169 | 14.02379
0.9076207 | 331.6859 | 14.03094
0.9076207 | 331.8517 | 14.03796
0.9076207 | 332.0158 | 14.0449
0.9148818 | 332.1856 | 14.05208
0.9148818 | 332.348 | 14.05895
0.9148818 | 332.5103 | 14.06582
0.9148818 | 332.673 | 14.0727
0.9221427 | 332.8395 | 14.07974
0.9221427 | 333.0055 | 14.08677
0.9221427 | 333.164 | 14.09347
0.9221427 | 333.3333 | 14.10063
0.9221427 | 333.5061 | 14.10794
0.9221427 | 333.6728 | 14.11499
0.9221427 | 333.8354 | 14.12187
0.9221427 | 333.9989 | 14.12879
0.9221427 | 334.1649 | 14.13581
0.9221427 | 334.3245 | 14.14256
0.9221427 | 334.4859 | 14.14939
0.9221427 | 334.6465 | 14.15618
0.9221427 | 334.8093 | 14.16307
0.9221427 | 334.9668 | 14.16973
0.9221427 | 335.1129 | 14.17591
0.9221427 | 335.262 | 14.18222
0.9221427 | 335.4073 | 14.18836
0.9294037 | 335.556 | 14.19466
0.9294037 | 335.7033 | 14.20089
0.9294037 | 335.8474 | 14.20698
0.9366646 | 335.996 | 14.21327
0.9366646 | 336.1495 | 14.21976
0.9366646 | 336.303 | 14.22626
0.9366646 | 336.4534 | 14.23262
0.9366646 | 336.6143 | 14.23943
0.9366646 | 336.783 | 14.24656
0.9366646 | 336.9478 | 14.25353
0.9366646 | 337.1113 | 14.26045
0.9439256 | 337.2787 | 14.26753
0.9366646 | 337.4477 | 14.27468
0.9366646 | 337.6137 | 14.2817
0.9366646 | 337.7775 | 14.28863
0.9439256 | 337.9348 | 14.29528
0.9439256 | 338.0911 | 14.3019
0.9439256 | 338.2404 | 14.30821
0.9439256 | 338.3873 | 14.31442
0.9439256 | 338.5342 | 14.32064
0.9439256 | 338.6829 | 14.32693
0.9511866 | 338.8256 | 14.33297
0.9511866 | 338.9691 | 14.33904
0.9511866 | 339.1106 | 14.34502
0.9511866 | 339.2504 | 14.35094
0.9511866 | 339.3962 | 14.3571
0.9511866 | 339.5439 | 14.36335
0.9584476 | 339.6953125 | 14.36976
0.9584476 | 339.8384 | 14.37581
0.9584476 | 339.9872 | 14.38211
0.9584476 | 340.1319 | 14.38823
0.9584476 | 340.2737 | 14.39422
0.9584476 | 340.4177 | 14.40032
0.9584476 | 340.5636 | 14.40649
0.9584476 | 340.708 | 14.4126
0.9584476 | 340.845 | 14.41839
0.9584476 | 340.9852 | 14.42432
0.9584476 | 341.1199 | 14.43002
0.9584476 | 341.256 | 14.43578
0.9584476 | 341.3803 | 14.44104
0.9584476 | 341.5049 | 14.44631
0.9584476 | 341.6333 | 14.45174
0.9657085 | 341.7529 | 14.4568
0.9657085 | 341.8702 | 14.46176
0.9657085 | 341.9895 | 14.46681
0.9657085 | 342.1084 | 14.47184
0.9657085 | 342.2249 | 14.47676
0.9657085 | 342.3448 | 14.48184
0.9657085 | 342.4626 | 14.48682
0.9657085 | 342.5956 | 14.49245
0.9729695 | 342.7271 | 14.49801
0.9729695 | 342.8526 | 14.50332
0.9729695 | 342.9892 | 14.5091
0.9729695 | 343.1309 | 14.51509
0.9729695 | 343.2665 | 14.52083
0.9729695 | 343.4132 | 14.52703
0.9729695 | 343.5584 | 14.53317
0.9802304 | 343.7035 | 14.53931
0.9802304 | 343.845 | 14.5453
0.9802304 | 343.9806 | 14.55103
0.9802304 | 344.1281 | 14.55727
0.9802304 | 344.277 | 14.56357
0.9802304 | 344.4157 | 14.56944
0.9802304 | 344.5447 | 14.57489
0.9802304 | 344.6773 | 14.58051
0.9802304 | 344.8069 | 14.58599
0.9802304 | 344.9359 | 14.59144
0.9802304 | 345.0623 | 14.59679
0.9874914 | 345.2023 | 14.60271
0.9874914 | 345.3454 | 14.60877
0.9874914 | 345.4789 | 14.61441
0.9874914 | 345.6132 | 14.62009
0.9947524 | 345.7568 | 14.62617
0.9947524 | 345.9019 | 14.63231
0.9947524 | 346.0409 | 14.63819
0.9947524 | 346.1808 | 14.64411
0.9947524 | 346.3218 | 14.65007
0.9947524 | 346.4637 | 14.65607
0.9947524 | 346.6017 | 14.66191
0.9947524 | 346.7286 | 14.66728
1.002013 | 346.8592 | 14.6728
1.002013 | 346.9895 | 14.67831
1.002013 | 347.1222 | 14.68393
1.002013 | 347.2553 | 14.68956
1.002013 | 347.3822 | 14.69493
1.002013 | 347.5093 | 14.7003
1.002013 | 347.6365 | 14.70569
1.002013 | 347.7679 | 14.71124
1.002013 | 347.8927 | 14.71652
1.009274 | 348.0258 | 14.72215
1.009274 | 348.1598 | 14.72782
1.009274 | 348.2896 | 14.73331
1.016535 | 348.4198 | 14.73882
1.016535 | 348.5527 | 14.74444
1.016535 | 348.6987 | 14.75062
1.016535 | 348.8403 | 14.75661
1.016535 | 348.9789 | 14.76247
1.023796 | 349.1196 | 14.76842
1.023796 | 349.2587 | 14.77431
1.023796 | 349.3989 | 14.78024
1.023796 | 349.5306 | 14.78581
1.023796 | 349.6704 | 14.79172
1.023796 | 349.8015 | 14.79727
1.023796 | 349.9325 | 14.80281
1.023796 | 350.0584 | 14.80813
1.023796 | 350.1846 | 14.81348
1.023796 | 350.3106 | 14.8188
1.031057 | 350.4336 | 14.82401
1.031057 | 350.5573 | 14.82924
1.031057 | 350.6768 | 14.8343
1.031057 | 350.8001 | 14.83951
1.031057 | 350.9146 | 14.84435
1.031057 | 351.0257 | 14.84905
1.038318 | 351.1364 | 14.85374
1.038318 | 351.2436 | 14.85827
1.038318 | 351.3557 | 14.86301
1.038318 | 351.4683 | 14.86778
1.038318 | 351.5721 | 14.87217
1.038318 | 351.679 | 14.87669
1.038318 | 351.862 | 14.88443
1.045579 | 352.0353 | 14.89176
1.045579 | 352.2044 | 14.89892
1.045579 | 352.348 | 14.90499
1.045579 | 352.4785 | 14.91051
1.05284 | 352.6271 | 14.9168
1.05284 | 352.7775 | 14.92316
1.05284 | 347.7053 | 14.7086