## Legenda
| SY | eY | SF | eF | E
| MPa | % | MPa | % | GPa
XT-PE-CF20-0_1 | 60.51185 | 2.299466 | 54.42422 | 4.71833 | 6.522
XT-PE-CF20-0_2 | 59.8193 | 2.189055 | 53.74365 | 5.072373 | 9.779
XT-PE-CF20-0_3 | 61.48651 | 2.368431 | 55.72476 | 4.642079 | 11.448
XT-PE-CF20-0_4 | 60.71561 | 2.51915 | 55.73024 | 4.685907 | 9.676
XT-PE-CF20-0_5 | 61.1521 | 2.583373 | 57.01449 | 4.599728 | 8.224
mean | 60.73707 | 2.391895 | 55.32747 | 4.743683 | 9.1298
sd | 0.6378486 | 0.1605422 | 1.27382 | 0.1891192 | 1.851684

## 1
XT-PE-CF20-0_1 |  |  | L0 | h | b | SY | eY | SF | eF | E
Strain | Load | Stress | mm | mm | mm | MPa | % | MPa | % | GPa
% | N | Mpa | 20.88704 | 2.4 | 10.15 | 60.51185 | 2.299466 | 54.42422 | 4.71833 | 6.522
0 | 1.87782 | 0.07708621
-0.007185833 | 1.864467 | 0.07653805
0 | 1.857389 | 0.07624751
0.007185833 | 1.887659 | 0.07749012
0 | 1.898744 | 0.07794516
-0.007185833 | 1.920925 | 0.07885573
0 | 1.957311 | 0.08034939
0 | 2.097292 | 0.08609575
0 | 2.224266 | 0.09130812
0 | 2.418215 | 0.09926992
0 | 2.52048 | 0.103468
0 | 2.63479 | 0.1081605
0 | 2.754489 | 0.1130743
0 | 2.88706 | 0.1185164
0 | 3.023626 | 0.1241226
0 | 3.172547 | 0.1302359
0 | 3.332108 | 0.136786
0 | 3.502557 | 0.1437831
0 | 3.686938 | 0.1513521
0 | 3.882219 | 0.1593686
0 | 4.095872 | 0.1681392
0 | 4.313039 | 0.1770541
0 | 4.541734 | 0.1864423
0 | 4.785434 | 0.1964464
0 | 5.041182 | 0.2069451
0.007185833 | 5.297249 | 0.2174568
0.007185833 | 5.570726 | 0.2286833
0 | 5.871662 | 0.241037
0 | 6.171094 | 0.253329
0 | 6.485236 | 0.2662248
0 | 6.82765 | 0.2802812
0 | 7.189409 | 0.2951317
0 | 7.563055 | 0.3104702
0 | 7.947168 | 0.3262384
0 | 8.35773 | 0.3430924
0 | 8.793271 | 0.3609717
0 | 9.246025 | 0.3795577
0 | 9.710974 | 0.3986442
0.007185833 | 10.20327 | 0.4188534
0.007185833 | 10.7268 | 0.4403447
0.007185833 | 11.25031 | 0.4618355
0.007185833 | 11.79856 | 0.4843417
0.007185833 | 12.38087 | 0.5082458
0.007185833 | 12.98318 | 0.5329714
0.007185833 | 13.60313 | 0.5584208
0.007185833 | 14.23609 | 0.5844042
0.007185833 | 14.9047 | 0.6118514
0.007185833 | 15.59375 | 0.6401374
0.007185833 | 16.30346 | 0.6692716
0.007185833 | 17.00913 | 0.6982402
0.007185833 | 17.74393 | 0.7284045
0.007185833 | 18.50206 | 0.7595264
0.007185833 | 19.26292 | 0.7907601
0.007185833 | 20.02915 | 0.8222145
0.007185833 | 20.8084 | 0.8542035
0.007185833 | 21.61716 | 0.8874041
0.01437167 | 22.43025 | 0.9207819
0.01437167 | 23.24375 | 0.954177
0.01437167 | 24.0657 | 0.9879187
0.01437167 | 24.90877 | 1.022527
0.01437167 | 25.76042 | 1.057489
0.01437167 | 26.61695 | 1.09265
0.01437167 | 27.48721 | 1.128375
0.01437167 | 28.37139 | 1.164671
0.01437167 | 29.27231 | 1.201655
0.01437167 | 30.16671 | 1.238371
0.01437167 | 31.05767 | 1.274945
0.01437167 | 31.96203 | 1.31207
0.0215575 | 32.87398 | 1.349506
0.0215575 | 33.78924 | 1.387079
0.0215575 | 34.70069 | 1.424495
0.0215575 | 35.60504 | 1.461619
0.0215575 | 36.50237 | 1.498455
0.0215575 | 37.40782 | 1.535625
0.0215575 | 38.29534 | 1.572058
0.02874333 | 39.18521 | 1.608588
0.02874333 | 40.07722 | 1.645206
0.02874333 | 40.95897 | 1.681403
0.02874333 | 41.83601 | 1.717406
0.02874333 | 42.70962 | 1.753269
0.02874333 | 43.58377 | 1.789153
0.02874333 | 44.45395 | 1.824875
0.02874333 | 45.32118 | 1.860475
0.02874333 | 46.18609 | 1.895981
0.02874333 | 47.05201 | 1.931528
0.02874333 | 47.9113 | 1.966802
0.02874333 | 48.76619 | 2.001896
0.02874333 | 49.62336 | 2.037084
0.02874333 | 50.47975 | 2.072239
0.03592916 | 51.32572 | 2.106967
0.03592916 | 52.16388 | 2.141374
0.03592916 | 52.99831 | 2.175629
0.03592916 | 53.84092 | 2.210218
0.03592916 | 54.67537 | 2.244473
0.03592916 | 55.50918 | 2.278702
0.03592916 | 56.34324 | 2.312941
0.03592916 | 57.16671 | 2.346745
0.03592916 | 57.99701 | 2.380829
0.03592916 | 58.81396 | 2.414366
0.03592916 | 59.63471 | 2.448059
0.03592916 | 60.46106 | 2.481981
0.03592916 | 61.28505 | 2.515807
0.03592916 | 62.10257 | 2.549367
0.03592916 | 62.90807 | 2.582433
0.03592916 | 63.72412 | 2.615933
0.043115 | 64.53116 | 2.649062
0.043115 | 65.34916 | 2.682642
0.043115 | 66.16071 | 2.715957
0.043115 | 66.97286 | 2.749296
0.043115 | 67.78177 | 2.782503
0.043115 | 68.58088 | 2.815307
0.043115 | 69.37957 | 2.848094
0.043115 | 70.17787 | 2.880865
0.043115 | 70.98016 | 2.9138
0.043115 | 71.77449 | 2.946408
0.043115 | 72.56852 | 2.979003
0.043115 | 73.35951 | 3.011474
0.043115 | 74.14357 | 3.043661
0.043115 | 74.92928 | 3.075914
0.043115 | 75.71211 | 3.108051
0.043115 | 76.50074 | 3.140424
0.05030083 | 77.2846 | 3.172603
0.05030083 | 78.06612 | 3.204685
0.05030083 | 78.84805 | 3.236783
0.05030083 | 79.62147 | 3.268533
0.05030083 | 80.40088 | 3.300529
0.05748666 | 81.17576 | 3.332338
0.05748666 | 81.95434 | 3.3643
0.05748666 | 82.73444 | 3.396323
0.05748666 | 83.51489 | 3.428362
0.05748666 | 84.29155 | 3.460244
0.05748666 | 85.07983 | 3.492604
0.05748666 | 85.85756 | 3.52453
0.05748666 | 86.63523 | 3.556454
0.05748666 | 87.41401 | 3.588424
0.05748666 | 88.19089 | 3.620316
0.05748666 | 88.97214 | 3.652387
0.05748666 | 89.74232 | 3.684003
0.05748666 | 90.51669 | 3.715792
0.06467249 | 91.28786 | 3.747449
0.06467249 | 92.05598 | 3.778981
0.06467249 | 92.81726 | 3.810232
0.06467249 | 93.58561 | 3.841774
0.06467249 | 94.35024 | 3.873163
0.06467249 | 95.12442 | 3.904943
0.06467249 | 95.88776 | 3.936279
0.06467249 | 96.64857 | 3.967511
0.06467249 | 97.41312 | 3.998896
0.06467249 | 98.17586 | 4.030208
0.06467249 | 98.93275 | 4.061279
0.06467249 | 99.69085 | 4.092399
0.06467249 | 100.4483 | 4.123495
0.06467249 | 101.1969 | 4.154225
0.07185833 | 101.9464 | 4.184994
0.07185833 | 102.6858 | 4.215345
0.07185833 | 103.4319 | 4.245971
0.07185833 | 104.1747 | 4.276466
0.07185833 | 104.9064 | 4.306503
0.07185833 | 105.6346 | 4.336396
0.07185833 | 106.3714 | 4.36664
0.07185833 | 107.1053 | 4.396768
0.07185833 | 107.8357 | 4.426751
0.07185833 | 108.576 | 4.457144
0.07185833 | 109.318 | 4.487605
0.07185833 | 110.0557 | 4.517885
0.07185833 | 110.7897 | 4.548016
0.07185833 | 111.5229 | 4.578117
0.07185833 | 112.2742 | 4.608956
0.07185833 | 113.0187 | 4.639519
0.07904416 | 113.7616 | 4.670018
0.07904416 | 114.5065 | 4.700594
0.07904416 | 115.2521 | 4.731202
0.07904416 | 115.9964 | 4.761756
0.07904416 | 116.7391 | 4.792244
0.07904416 | 117.4779 | 4.822575
0.07904416 | 118.2219 | 4.853114
0.07904416 | 118.9629 | 4.883535
0.07904416 | 119.6997 | 4.913782
0.07904416 | 120.4305 | 4.943781
0.08622999 | 121.165 | 4.973934
0.07904416 | 121.9009 | 5.004142
0.07904416 | 122.6327 | 5.034184
0.07904416 | 123.3674 | 5.064345
0.07904416 | 124.0971 | 5.094299
0.07904416 | 124.8299 | 5.124379
0.07904416 | 125.563 | 5.154475
0.07904416 | 126.2966 | 5.184591
0.08622999 | 127.0278 | 5.214607
0.08622999 | 127.7681 | 5.244997
0.08622999 | 128.5016 | 5.275107
0.08622999 | 129.2313 | 5.30506
0.08622999 | 129.9744 | 5.335566
0.08622999 | 130.7173 | 5.366061
0.09341582 | 131.4543 | 5.39632
0.09341582 | 132.2023 | 5.427024
0.09341582 | 132.9466 | 5.45758
0.09341582 | 133.6832 | 5.487818
0.09341582 | 134.4205 | 5.518084
0.09341582 | 135.1574 | 5.548334
0.09341582 | 135.8946 | 5.578596
0.09341582 | 136.6375 | 5.609095
0.09341582 | 137.3645 | 5.638936
0.09341582 | 138.0954 | 5.668941
0.09341582 | 138.8251 | 5.698895
0.09341582 | 139.5462 | 5.728496
0.1006017 | 140.2641 | 5.757969
0.1006017 | 140.9863 | 5.787615
0.1006017 | 141.7066 | 5.817182
0.1006017 | 142.4182 | 5.846398
0.1006017 | 143.1295 | 5.875597
0.1006017 | 143.8379 | 5.904675
0.1006017 | 144.5475 | 5.933807
0.1006017 | 145.2457 | 5.962467
0.1006017 | 145.9522 | 5.991469
0.1006017 | 146.6555 | 6.020342
0.1006017 | 147.3584 | 6.049197
0.1006017 | 148.0641 | 6.078163
0.1006017 | 148.7639 | 6.106894
0.1006017 | 149.4708 | 6.135912
0.1006017 | 150.1795 | 6.165005
0.1006017 | 150.8746 | 6.19354
0.1006017 | 151.578 | 6.222415
0.1077875 | 152.2681 | 6.250744
0.1006017 | 152.9555 | 6.278963
0.1006017 | 153.6423 | 6.307153
0.1006017 | 154.3293 | 6.335356
0.1077875 | 155.0128 | 6.363414
0.1077875 | 155.6975 | 6.391525
0.1006017 | 156.3766 | 6.4194
0.1006017 | 157.0496 | 6.447027
0.1006017 | 157.7324 | 6.475059
0.1006017 | 158.4077 | 6.502779
0.1006017 | 159.089 | 6.530746
0.1077875 | 159.7704 | 6.558717
0.1077875 | 160.456 | 6.586863
0.1077875 | 161.1323 | 6.614625
0.1077875 | 161.8051 | 6.642247
0.1077875 | 162.4807 | 6.669981
0.1077875 | 163.1518 | 6.697529
0.1077875 | 163.8188 | 6.724912
0.1077875 | 164.4856 | 6.752284
0.1077875 | 165.1474 | 6.779451
0.1077875 | 165.8234 | 6.8072
0.1077875 | 166.4943 | 6.834742
0.1077875 | 167.1575 | 6.861965
0.1077875 | 167.8288 | 6.889524
0.1077875 | 168.5026 | 6.917185
0.1077875 | 169.1713 | 6.944634
0.1077875 | 169.8465 | 6.972353
0.1077875 | 170.5182 | 6.999924
0.1077875 | 171.1961 | 7.027755
0.1149733 | 171.8785 | 7.055769
0.1149733 | 172.5515 | 7.083393
0.1149733 | 173.223 | 7.110961
0.1149733 | 173.904 | 7.138917
0.1149733 | 174.5817 | 7.166738
0.1149733 | 175.2615 | 7.194641
0.1221592 | 175.9419 | 7.222574
0.1221592 | 176.6278 | 7.250732
0.1221592 | 177.3268 | 7.279426
0.1221592 | 178.0155 | 7.307697
0.1221592 | 178.6976 | 7.335697
0.1221592 | 179.3926 | 7.364229
0.1221592 | 180.0807 | 7.392474
0.1221592 | 180.7594 | 7.420338
0.1221592 | 181.4473 | 7.448575
0.1221592 | 182.1422 | 7.4771
0.1221592 | 182.8328 | 7.50545
0.1221592 | 183.5122 | 7.533342
0.1221592 | 184.1882 | 7.561093
0.1221592 | 184.8664 | 7.588932
0.1221592 | 185.5541 | 7.617164
0.1221592 | 186.2221 | 7.644586
0.129345 | 186.8977 | 7.67232
0.129345 | 187.5762 | 7.700174
0.129345 | 188.2466 | 7.727693
0.129345 | 188.9061 | 7.754765
0.129345 | 189.5667 | 7.781885
0.129345 | 190.2425 | 7.809626
0.129345 | 190.9022 | 7.836709
0.129345 | 191.556 | 7.863547
0.129345 | 192.213 | 7.890519
0.129345 | 192.872 | 7.91757
0.129345 | 193.5319 | 7.944658
0.129345 | 194.1939 | 7.971833
0.129345 | 194.8579 | 7.999094
0.129345 | 195.5168 | 8.026141
0.129345 | 196.1814 | 8.053423
0.129345 | 196.8306 | 8.080073
0.129345 | 197.4931 | 8.107272
0.129345 | 198.1526 | 8.134343
0.1365308 | 198.8038 | 8.161078
0.1365308 | 199.4566 | 8.187874
0.1365308 | 200.1089 | 8.214651
0.1365308 | 200.7627 | 8.241489
0.1365308 | 201.4119 | 8.26814
0.1365308 | 202.0694 | 8.295131
0.1365308 | 202.7184 | 8.321772
0.1365308 | 203.3675 | 8.34842
0.1365308 | 204.0151 | 8.375003
0.1365308 | 204.6693 | 8.401861
0.1365308 | 205.3161 | 8.428413
0.1365308 | 205.9742 | 8.455428
0.1365308 | 206.6282 | 8.482274
0.1365308 | 207.2726 | 8.508729
0.1365308 | 207.9162 | 8.535148
0.1365308 | 208.5543 | 8.561342
0.1365308 | 209.1992 | 8.587816
0.1437167 | 209.8502 | 8.614541
0.1437167 | 210.4958 | 8.641045
0.1437167 | 211.1435 | 8.66763
0.1365308 | 211.7886 | 8.694114
0.1437167 | 212.4331 | 8.720571
0.1437167 | 213.0786 | 8.747067
0.1437167 | 213.7327 | 8.773919
0.1437167 | 214.3806 | 8.800518
0.1437167 | 215.0324 | 8.827276
0.1437167 | 215.6786 | 8.8538
0.1437167 | 216.3206 | 8.880156
0.1437167 | 216.975 | 8.907019
0.1437167 | 217.6219 | 8.933574
0.1437167 | 218.2742 | 8.960352
0.1437167 | 218.9131 | 8.986582
0.1437167 | 219.5613 | 9.013191
0.1437167 | 220.1964 | 9.039262
0.1437167 | 220.8382 | 9.065609
0.1437167 | 221.4743 | 9.091719
0.1437167 | 222.1128 | 9.117933
0.1437167 | 222.752 | 9.14417
0.1437167 | 223.3806 | 9.169975
0.1509025 | 224.0051 | 9.19561
0.1509025 | 224.6374 | 9.221568
0.1509025 | 225.2708 | 9.24757
0.1509025 | 225.8886 | 9.27293
0.1509025 | 226.5077 | 9.298345
0.1437167 | 227.1239 | 9.323642
0.1509025 | 227.7365 | 9.348789
0.1509025 | 228.3464 | 9.373826
0.1509025 | 228.9482 | 9.398528
0.1509025 | 229.553 | 9.423357
0.1509025 | 230.1638 | 9.448434
0.1509025 | 230.7585 | 9.472843
0.1509025 | 231.3541 | 9.497295
0.1509025 | 231.9555 | 9.521981
0.1509025 | 232.5526 | 9.546494
0.1509025 | 233.1422 | 9.570698
0.1509025 | 233.7345 | 9.595013
0.1509025 | 234.3287 | 9.619404
0.1509025 | 234.9215 | 9.643738
0.1509025 | 235.5001 | 9.667493
0.1509025 | 236.074 | 9.691049
0.1509025 | 236.6543 | 9.714874
0.1509025 | 237.2283 | 9.738437
0.1509025 | 237.7987 | 9.76185
0.1509025 | 238.3673 | 9.785191
0.1509025 | 238.9373 | 9.808593
0.1580883 | 239.5038 | 9.831847
0.1580883 | 240.0634 | 9.854821
0.1580883 | 240.6258 | 9.877907
0.1580883 | 241.1923 | 9.901162
0.1580883 | 241.7508 | 9.924088
0.1580883 | 242.3013 | 9.946687
0.1580883 | 242.8625 | 9.969726
0.1580883 | 243.4174 | 9.992504
0.1580883 | 243.9666 | 10.01505
0.1580883 | 244.5159 | 10.0376
0.1580883 | 245.0652 | 10.06015
0.1580883 | 245.6156 | 10.08274
0.1580883 | 246.1562 | 10.10493
0.1580883 | 246.7015 | 10.12732
0.1580883 | 247.2468 | 10.1497
0.1652742 | 247.8008 | 10.17245
0.1580883 | 248.3405 | 10.1946
0.1580883 | 248.8819 | 10.21683
0.1580883 | 249.4289 | 10.23928
0.1580883 | 249.9749 | 10.2617
0.1580883 | 250.5175 | 10.28397
0.1580883 | 251.0508 | 10.30586
0.1580883 | 251.5905 | 10.32802
0.1580883 | 252.1256 | 10.34999
0.1652742 | 252.667 | 10.37221
0.1652742 | 253.1971 | 10.39397
0.1652742 | 253.7376 | 10.41616
0.1652742 | 254.2759 | 10.43825
0.1652742 | 254.8193 | 10.46056
0.1652742 | 255.3558 | 10.48259
0.1652742 | 255.8945 | 10.5047
0.1652742 | 256.4419 | 10.52717
0.1652742 | 256.9928 | 10.54979
0.1652742 | 257.5505 | 10.57268
0.1652742 | 258.1153 | 10.59587
0.1652742 | 258.7032 | 10.62
0.1652742 | 259.2704 | 10.64328
0.1652742 | 259.8217 | 10.66591
0.1652742 | 260.3987 | 10.6896
0.1652742 | 261.0273 | 10.71541
0.1652742 | 261.6237 | 10.73989
0.1652742 | 262.1866 | 10.76299
0.17246 | 262.7782 | 10.78728
0.17246 | 263.3845 | 10.81217
0.1652742 | 263.9698 | 10.8362
0.1652742 | 264.5232 | 10.85892
0.1652742 | 265.1119 | 10.88308
0.1652742 | 265.7412 | 10.90892
0.1652742 | 266.3263 | 10.93293
0.1652742 | 266.8533 | 10.95457
0.1580883 | 267.4369 | 10.97853
0.1652742 | 268.0795 | 11.00491
0.1652742 | 268.677 | 11.02943
0.17246 | 269.2332 | 11.05227
0.17246 | 269.8274 | 11.07666
0.1652742 | 270.4633 | 11.10276
0.1652742 | 271.0687 | 11.12761
0.17246 | 271.6521 | 11.15156
0.17246 | 272.2639 | 11.17668
0.17246 | 272.9211 | 11.20366
0.17246 | 273.5542 | 11.22965
0.17246 | 274.1407 | 11.25372
0.17246 | 274.7508 | 11.27877
0.17246 | 275.4091 | 11.30579
0.17246 | 276.0436 | 11.33184
0.17246 | 276.6436 | 11.35647
0.1652742 | 277.2529 | 11.38148
0.1652742 | 277.8873 | 11.40753
0.17246 | 278.5208 | 11.43353
0.17246 | 279.122 | 11.45821
0.17246 | 279.7303 | 11.48318
0.17246 | 280.3653 | 11.50925
0.17246 | 280.999 | 11.53526
0.17246 | 281.6032 | 11.56007
0.17246 | 282.2181 | 11.58531
0.17246 | 282.8587 | 11.6116
0.1796458 | 283.4895 | 11.6375
0.1796458 | 284.0989 | 11.66252
0.1796458 | 284.7088 | 11.68755
0.1796458 | 285.3341 | 11.71322
0.1796458 | 285.9606 | 11.73894
0.1796458 | 286.575 | 11.76416
0.1796458 | 287.1895 | 11.78939
0.1796458 | 287.8119 | 11.81494
0.1796458 | 288.4374 | 11.84062
0.1796458 | 289.0457 | 11.86559
0.1796458 | 289.672 | 11.8913
0.1796458 | 290.3026 | 11.91719
0.1796458 | 290.9357 | 11.94317
0.1796458 | 291.5568 | 11.96867
0.1796458 | 292.1766 | 11.99411
0.1796458 | 292.8118 | 12.02019
0.1796458 | 293.4412 | 12.04603
0.1868316 | 294.0696 | 12.07182
0.1868316 | 294.6845 | 12.09707
0.1868316 | 295.3035 | 12.12248
0.1868316 | 295.9254 | 12.14801
0.1868316 | 296.5421 | 12.17332
0.1868316 | 297.1505 | 12.1983
0.1868316 | 297.7691 | 12.22369
0.1796458 | 298.389 | 12.24914
0.1868316 | 298.9982 | 12.27414
0.1868316 | 299.6008 | 12.29888
0.1868316 | 300.2101 | 12.32389
0.1868316 | 300.8316 | 12.34941
0.1868316 | 301.4511 | 12.37484
0.1868316 | 302.0521 | 12.39951
0.1868316 | 302.6598 | 12.42446
0.1868316 | 303.2712 | 12.44956
0.1868316 | 303.8733 | 12.47427
0.1868316 | 304.4666 | 12.49863
0.1868316 | 305.058 | 12.52291
0.1868316 | 305.6592 | 12.54759
0.1940175 | 306.2565 | 12.57211
0.1940175 | 306.8452 | 12.59627
0.1940175 | 307.4327 | 12.62039
0.1868316 | 308.0361 | 12.64516
0.1868316 | 308.6324 | 12.66964
0.1868316 | 309.2137 | 12.6935
0.1868316 | 309.8038 | 12.71773
0.1868316 | 310.3979 | 12.74211
0.1868316 | 311.0001 | 12.76683
0.1868316 | 311.5966 | 12.79132
0.1868316 | 312.1891 | 12.81564
0.1940175 | 312.7844 | 12.84008
0.1940175 | 313.3803 | 12.86455
0.1940175 | 313.962 | 12.88843
0.1940175 | 314.5462 | 12.91241
0.1940175 | 315.1461 | 12.93703
0.1940175 | 315.7284 | 12.96094
0.1940175 | 316.312 | 12.98489
0.1940175 | 316.8849 | 13.00841
0.1940175 | 317.4664 | 13.03228
0.1940175 | 318.0431 | 13.05596
0.1940175 | 318.6168 | 13.07951
0.1940175 | 319.1945 | 13.10322
0.1868316 | 319.7845 | 13.12744
0.1868316 | 320.3741 | 13.15164
0.1868316 | 320.9512 | 13.17534
0.1940175 | 321.5361 | 13.19935
0.1940175 | 322.1239 | 13.22348
0.1940175 | 322.721 | 13.24799
0.1940175 | 323.3102 | 13.27218
0.2012033 | 323.9042 | 13.29656
0.2012033 | 324.5008 | 13.32105
0.2012033 | 325.0896 | 13.34522
0.2012033 | 325.6696 | 13.36903
0.2012033 | 326.2484 | 13.39279
0.2012033 | 326.8376 | 13.41698
0.2012033 | 327.4315 | 13.44136
0.2012033 | 328.0168 | 13.46539
0.2012033 | 328.6024 | 13.48943
0.1940175 | 329.1881 | 13.51347
0.1940175 | 329.7781 | 13.53769
0.1940175 | 330.364 | 13.56174
0.1940175 | 330.9535 | 13.58594
0.2012033 | 331.5478 | 13.61034
0.2012033 | 332.1499 | 13.63505
0.2012033 | 332.7435 | 13.65942
0.2012033 | 333.3389 | 13.68386
0.2012033 | 333.9376 | 13.70844
0.2012033 | 334.5411 | 13.73321
0.2083892 | 335.145 | 13.758
0.2083892 | 335.7443 | 13.78261
0.2083892 | 336.347 | 13.80735
0.2083892 | 336.9493 | 13.83207
0.2083892 | 337.5473 | 13.85662
0.2083892 | 338.1396 | 13.88093
0.2083892 | 338.7374 | 13.90548
0.2083892 | 339.3272 | 13.92969
0.2083892 | 339.9136 | 13.95376
0.2083892 | 340.4855 | 13.97724
0.2083892 | 341.0614 | 14.00088
0.2083892 | 341.6401 | 14.02464
0.2083892 | 342.2122 | 14.04812
0.2083892 | 342.7833 | 14.07157
0.2083892 | 343.3517 | 14.0949
0.2083892 | 343.9263 | 14.11849
0.2083892 | 344.4961 | 14.14187
0.2083892 | 345.0639 | 14.16518
0.2083892 | 345.6412 | 14.18888
0.215575 | 346.2243 | 14.21282
0.215575 | 346.808 | 14.23678
0.215575 | 347.383 | 14.26039
0.215575 | 347.9645 | 14.28426
0.215575 | 348.5533 | 14.30843
0.215575 | 349.1431 | 14.33264
0.215575 | 349.7233 | 14.35646
0.215575 | 350.3107 | 14.38057
0.215575 | 350.9012 | 14.40481
0.215575 | 351.4822 | 14.42866
0.215575 | 352.0669 | 14.45266
0.2227608 | 352.6525 | 14.4767
0.2227608 | 353.2405 | 14.50084
0.215575 | 353.8194 | 14.5246
0.215575 | 354.3875 | 14.54793
0.215575 | 354.9639 | 14.57159
0.215575 | 355.5386 | 14.59518
0.215575 | 356.118 | 14.61896
0.215575 | 356.7058 | 14.6431
0.215575 | 357.2821 | 14.66675
0.215575 | 357.8518 | 14.69014
0.215575 | 358.4225 | 14.71357
0.215575 | 358.9886 | 14.73681
0.2227608 | 359.5563 | 14.76011
0.2227608 | 360.1318 | 14.78373
0.2299466 | 360.7044 | 14.80724
0.2299466 | 361.2793 | 14.83084
0.2299466 | 361.8434 | 14.854
0.2227608 | 362.4025 | 14.87695
0.2227608 | 362.9784 | 14.90059
0.215575 | 363.5582 | 14.92439
0.215575 | 364.1305 | 14.94788
0.2227608 | 364.7172 | 14.97197
0.2227608 | 365.312 | 14.99639
0.2227608 | 365.9079 | 15.02085
0.2227608 | 366.5016 | 15.04522
0.2227608 | 367.0947 | 15.06957
0.2227608 | 367.6877 | 15.09391
0.2227608 | 368.2809 | 15.11827
0.2227608 | 368.8708 | 15.14248
0.2227608 | 369.4547 | 15.16645
0.2299466 | 370.0438 | 15.19063
0.2299466 | 370.6255 | 15.21451
0.2299466 | 371.1932 | 15.23782
0.2227608 | 371.7671 | 15.26138
0.2227608 | 372.3414 | 15.28495
0.2227608 | 372.9124 | 15.30839
0.2227608 | 373.4814 | 15.33175
0.2227608 | 374.0558 | 15.35533
0.2227608 | 374.6347 | 15.37909
0.2227608 | 375.2165 | 15.40298
0.2227608 | 375.7954 | 15.42674
0.2227608 | 376.3766 | 15.4506
0.2227608 | 376.9744 | 15.47514
0.2227608 | 377.5528 | 15.49888
0.2227608 | 378.1262 | 15.52242
0.2299466 | 378.7033 | 15.54611
0.2299466 | 379.2974 | 15.5705
0.2299466 | 379.8893 | 15.5948
0.2299466 | 380.4685 | 15.61858
0.2299466 | 381.0326 | 15.64173
0.2299466 | 381.6068 | 15.66531
0.2227608 | 382.1796 | 15.68882
0.2227608 | 382.735 | 15.71162
0.2227608 | 383.2794 | 15.73397
0.2227608 | 383.8434 | 15.75712
0.2227608 | 384.4149 | 15.78058
0.2227608 | 384.9645 | 15.80314
0.2299466 | 385.5008 | 15.82516
0.2299466 | 386.0481 | 15.84762
0.2299466 | 386.611 | 15.87073
0.2299466 | 387.1608 | 15.8933
0.2299466 | 387.698 | 15.91535
0.2371325 | 388.2545 | 15.9382
0.2371325 | 388.8307 | 15.96185
0.2371325 | 389.3846 | 15.98459
0.2371325 | 389.9236 | 16.00671
0.2371325 | 390.4749 | 16.02935
0.2371325 | 391.0341 | 16.0523
0.2371325 | 391.5831 | 16.07484
0.2371325 | 392.1216 | 16.09695
0.2371325 | 392.6617 | 16.11912
0.2371325 | 393.2271 | 16.14233
0.2371325 | 393.7714 | 16.16467
0.2299466 | 394.3106 | 16.18681
0.2299466 | 394.8478 | 16.20886
0.2299466 | 395.4003 | 16.23154
0.2299466 | 395.9429 | 16.25381
0.2299466 | 396.4803 | 16.27588
0.2299466 | 397.0161 | 16.29787
0.2371325 | 397.5692 | 16.32057
0.2371325 | 398.1194 | 16.34316
0.2443183 | 398.6504 | 16.36496
0.2443183 | 399.1974 | 16.38741
0.2443183 | 399.7454 | 16.40991
0.2443183 | 400.2998 | 16.43267
0.2443183 | 400.8443 | 16.45502
0.2443183 | 401.3835 | 16.47716
0.2443183 | 401.9378 | 16.49991
0.2443183 | 402.5056 | 16.52322
0.2443183 | 403.0634 | 16.54612
0.2443183 | 403.6187 | 16.56891
0.2443183 | 404.18 | 16.59195
0.2443183 | 404.7437 | 16.61509
0.2443183 | 405.3024 | 16.63803
0.2443183 | 405.8627 | 16.66103
0.2443183 | 406.4247 | 16.6841
0.2443183 | 406.9974 | 16.70761
0.2443183 | 407.5559 | 16.73054
0.2443183 | 408.1003 | 16.75288
0.2443183 | 408.6459 | 16.77528
0.2443183 | 409.2 | 16.79803
0.2443183 | 409.7477 | 16.82051
0.2443183 | 410.2856 | 16.84259
0.2515041 | 410.8308 | 16.86498
0.2515041 | 411.3799 | 16.88752
0.2443183 | 411.9276 | 16.91
0.2443183 | 412.4759 | 16.93251
0.2443183 | 413.016 | 16.95468
0.2515041 | 413.5684 | 16.97736
0.2515041 | 414.1241 | 17.00017
0.2515041 | 414.6693 | 17.02255
0.2515041 | 415.2195 | 17.04514
0.2515041 | 415.778 | 17.06806
0.2515041 | 416.3268 | 17.09059
0.2515041 | 416.8772 | 17.11318
0.2515041 | 417.4284 | 17.13581
0.2515041 | 417.9778 | 17.15837
0.2515041 | 418.5343 | 17.18121
0.2515041 | 419.087 | 17.2039
0.2515041 | 419.6354 | 17.22641
0.2515041 | 420.1947 | 17.24937
0.2515041 | 420.752 | 17.27225
0.2515041 | 421.2927 | 17.29445
0.2515041 | 421.845 | 17.31712
0.2515041 | 422.3944 | 17.33967
0.2515041 | 422.9428 | 17.36219
0.2515041 | 423.4903 | 17.38466
0.2515041 | 424.0358 | 17.40705
0.25869 | 424.5819 | 17.42947
0.25869 | 425.1355 | 17.45219
0.25869 | 425.6765 | 17.47441
0.25869 | 426.2191 | 17.49668
0.25869 | 426.7682 | 17.51922
0.25869 | 427.3173 | 17.54176
0.25869 | 427.8633 | 17.56418
0.25869 | 428.4085 | 17.58656
0.25869 | 428.9494 | 17.60876
0.25869 | 429.5004 | 17.63138
0.25869 | 430.0479 | 17.65386
0.25869 | 430.5882 | 17.67604
0.25869 | 431.14 | 17.69869
0.25869 | 431.6912 | 17.72131
0.25869 | 432.2459 | 17.74409
0.25869 | 432.7926 | 17.76653
0.25869 | 433.3336 | 17.78873
0.25869 | 433.8813 | 17.81122
0.25869 | 434.4372 | 17.83404
0.25869 | 434.9891 | 17.8567
0.2658758 | 435.545 | 17.87952
0.2658758 | 436.0955 | 17.90211
0.2658758 | 436.6434 | 17.92461
0.2658758 | 437.1935 | 17.94719
0.2658758 | 437.7379 | 17.96953
0.2658758 | 438.285 | 17.99199
0.2658758 | 438.8416 | 18.01484
0.2658758 | 439.3948 | 18.03755
0.2658758 | 439.9449 | 18.06014
0.2730616 | 440.488 | 18.08243
0.2730616 | 441.0269 | 18.10455
0.2658758 | 441.5636 | 18.12658
0.2658758 | 442.098 | 18.14852
0.2658758 | 442.6392 | 18.17074
0.2658758 | 443.1691 | 18.19249
0.2730616 | 443.7014 | 18.21434
0.2730616 | 444.2264 | 18.2359
0.2730616 | 444.7574 | 18.25769
0.2730616 | 445.2832 | 18.27928
0.2730616 | 445.812 | 18.30098
0.2730616 | 446.3392 | 18.32263
0.2730616 | 446.8797 | 18.34482
0.2730616 | 447.4139 | 18.36675
0.2730616 | 447.9373 | 18.38823
0.2730616 | 448.4771 | 18.41039
0.2802475 | 449.0233 | 18.43281
0.2802475 | 449.5607 | 18.45487
0.2802475 | 450.0957 | 18.47684
0.2802475 | 450.6219 | 18.49844
0.2802475 | 451.1593 | 18.5205
0.2802475 | 451.6896 | 18.54226
0.2802475 | 452.2126 | 18.56373
0.2802475 | 452.7343 | 18.58515
0.2802475 | 453.257 | 18.60661
0.2802475 | 453.7772 | 18.62796
0.2802475 | 454.2855 | 18.64883
0.2802475 | 454.8057 | 18.67019
0.2802475 | 455.3115 | 18.69095
0.2802475 | 455.8299 | 18.71223
0.2802475 | 456.3347 | 18.73295
0.2802475 | 456.8492 | 18.75407
0.2802475 | 457.3563 | 18.77489
0.2802475 | 457.8748 | 18.79618
0.2802475 | 458.3865 | 18.81718
0.2802475 | 458.8923 | 18.83794
0.2802475 | 459.4013 | 18.85884
0.2802475 | 459.9095 | 18.8797
0.2802475 | 460.4253 | 18.90087
0.2802475 | 460.9375 | 18.9219
0.2802475 | 461.4476 | 18.94284
0.2874333 | 461.9605 | 18.96389
0.2874333 | 462.475 | 18.98502
0.2874333 | 462.9856 | 19.00598
0.2874333 | 463.499 | 19.02705
0.2874333 | 464.0208 | 19.04847
0.2874333 | 464.5437 | 19.06994
0.2874333 | 465.0613 | 19.09119
0.2874333 | 465.5721 | 19.11215
0.2874333 | 466.0872 | 19.1333
0.2874333 | 466.6051 | 19.15456
0.2874333 | 467.1222 | 19.17579
0.2874333 | 467.6396 | 19.19703
0.2874333 | 468.154 | 19.21814
0.2874333 | 468.6732 | 19.23946
0.2874333 | 469.1905 | 19.26069
0.2874333 | 469.7059 | 19.28185
0.2874333 | 470.2215 | 19.30302
0.2874333 | 470.7483 | 19.32464
0.2946191 | 471.2711 | 19.3461
0.2946191 | 471.8001 | 19.36782
0.2946191 | 472.3224 | 19.38926
0.2946191 | 472.8539 | 19.41108
0.2946191 | 473.3823 | 19.43277
0.2946191 | 473.9081 | 19.45436
0.2946191 | 474.4298 | 19.47577
0.2946191 | 474.9489 | 19.49708
0.2946191 | 475.4749 | 19.51867
0.2946191 | 475.9966 | 19.54009
0.2946191 | 476.5149 | 19.56137
0.2946191 | 477.0245 | 19.58229
0.2946191 | 477.5394 | 19.60342
0.2946191 | 478.0386 | 19.62392
0.2946191 | 478.5422 | 19.64459
0.2946191 | 479.0495 | 19.66541
0.2946191 | 479.557 | 19.68625
0.2946191 | 480.0686 | 19.70725
0.2946191 | 480.5718 | 19.72791
0.301805 | 481.0698 | 19.74835
0.301805 | 481.5732 | 19.76902
0.301805 | 482.0736 | 19.78956
0.301805 | 482.5786 | 19.81029
0.301805 | 483.0919 | 19.83136
0.301805 | 483.6106 | 19.85265
0.301805 | 484.1198 | 19.87356
0.301805 | 484.6279 | 19.89441
0.301805 | 485.1323 | 19.91512
0.301805 | 485.6458 | 19.9362
0.301805 | 486.1654 | 19.95753
0.301805 | 486.6854 | 19.97888
0.301805 | 487.2091 | 20.00037
0.301805 | 487.7213 | 20.0214
0.301805 | 488.2365 | 20.04255
0.301805 | 488.7416 | 20.06328
0.3089908 | 489.2474 | 20.08405
0.3089908 | 489.7654 | 20.10531
0.3089908 | 490.283 | 20.12656
0.3089908 | 490.7859 | 20.14721
0.3089908 | 491.2906 | 20.16792
0.3089908 | 491.7963 | 20.18868
0.3089908 | 492.2997 | 20.20935
0.3089908 | 492.8061 | 20.23014
0.3089908 | 493.3128 | 20.25093
0.3089908 | 493.8201 | 20.27176
0.3089908 | 494.3325 | 20.29279
0.3089908 | 494.8292 | 20.31319
0.3089908 | 495.3314 | 20.3338
0.3089908 | 495.8522 | 20.35518
0.3089908 | 496.3724 | 20.37654
0.3089908 | 496.8822 | 20.39746
0.3089908 | 497.3983 | 20.41865
0.3089908 | 497.9176 | 20.43997
0.3089908 | 498.4354 | 20.46122
0.3161766 | 498.9574 | 20.48265
0.3161766 | 499.475 | 20.5039
0.3089908 | 500.0033 | 20.52559
0.3161766 | 500.5375 | 20.54752
0.3161766 | 501.0613 | 20.56902
0.3161766 | 501.5774 | 20.59021
0.3161766 | 502.0955 | 20.61147
0.3161766 | 502.6163 | 20.63285
0.3161766 | 503.1358 | 20.65418
0.3161766 | 503.6572 | 20.67558
0.3161766 | 504.1757 | 20.69687
0.3161766 | 504.6988 | 20.71834
0.3161766 | 505.2214 | 20.73979
0.3161766 | 505.7325 | 20.76078
0.3161766 | 506.2399 | 20.78161
0.3161766 | 506.7531 | 20.80267
0.3161766 | 507.2715 | 20.82395
0.3233625 | 507.7864 | 20.84509
0.3233625 | 508.2977 | 20.86608
0.3233625 | 508.8041 | 20.88687
0.3233625 | 509.3129 | 20.90775
0.3233625 | 509.8209 | 20.92861
0.3233625 | 510.3239 | 20.94926
0.3233625 | 510.8248 | 20.96982
0.3233625 | 511.332 | 20.99064
0.3233625 | 511.8381 | 21.01142
0.3233625 | 512.3389 | 21.03197
0.3233625 | 512.8346 | 21.05232
0.3233625 | 513.335 | 21.07286
0.3233625 | 513.8285 | 21.09312
0.3233625 | 514.3224 | 21.1134
0.3233625 | 514.8171 | 21.13371
0.3233625 | 515.3101 | 21.15394
0.3233625 | 515.8011 | 21.1741
0.3233625 | 516.2858 | 21.194
0.3233625 | 516.7757 | 21.21411
0.3233625 | 517.2661 | 21.23424
0.3305483 | 517.7579 | 21.25443
0.3305483 | 518.2436 | 21.27437
0.3305483 | 518.7378 | 21.29465
0.3305483 | 519.2287 | 21.31481
0.3305483 | 519.713 | 21.33469
0.3305483 | 520.1938 | 21.35443
0.3305483 | 520.6772 | 21.37427
0.3305483 | 521.1616 | 21.39416
0.3305483 | 521.6423 | 21.41389
0.3305483 | 522.1213 | 21.43355
0.3305483 | 522.5973 | 21.45309
0.3305483 | 523.0701 | 21.4725
0.3305483 | 523.5485 | 21.49214
0.3305483 | 524.0217 | 21.51157
0.3305483 | 524.4943 | 21.53097
0.3305483 | 524.9753 | 21.55071
0.3305483 | 525.4565 | 21.57046
0.3305483 | 525.9302 | 21.58991
0.3305483 | 526.4074 | 21.6095
0.3305483 | 526.8882 | 21.62924
0.3305483 | 527.3704 | 21.64903
0.3305483 | 527.8526 | 21.66883
0.3305483 | 528.3347 | 21.68861
0.3377341 | 528.8243 | 21.70871
0.3377341 | 529.3098 | 21.72864
0.3377341 | 529.8 | 21.74877
0.3377341 | 530.2938 | 21.76904
0.3377341 | 530.7918 | 21.78948
0.3377341 | 531.2823 | 21.80962
0.3377341 | 531.7747 | 21.82983
0.3377341 | 532.267 | 21.85004
0.3377341 | 532.7682 | 21.87062
0.3377341 | 533.2631 | 21.89093
0.3377341 | 533.7571 | 21.91121
0.3377341 | 534.2562 | 21.9317
0.3377341 | 534.7513 | 21.95203
0.3377341 | 535.2402 | 21.9721
0.3377341 | 535.7375 | 21.99251
0.3377341 | 536.2322 | 22.01282
0.3377341 | 536.7244 | 22.03302
0.3377341 | 537.2235 | 22.05351
0.3377341 | 537.7224 | 22.07399
0.3377341 | 538.2177 | 22.09432
0.3377341 | 538.7067 | 22.1144
0.34492 | 539.1989 | 22.1346
0.34492 | 539.6846 | 22.15454
0.34492 | 540.1752 | 22.17468
0.34492 | 540.6611 | 22.19463
0.34492 | 541.1497 | 22.21468
0.34492 | 541.6334 | 22.23454
0.34492 | 542.1076 | 22.25401
0.34492 | 542.5791 | 22.27336
0.34492 | 543.0565 | 22.29296
0.34492 | 543.5342 | 22.31257
0.34492 | 544.0132 | 22.33224
0.34492 | 544.4916 | 22.35187
0.34492 | 544.9681 | 22.37143
0.34492 | 545.4424 | 22.3909
0.34492 | 545.9177 | 22.41042
0.34492 | 546.3986 | 22.43015
0.34492 | 546.8878 | 22.45024
0.34492 | 547.3713 | 22.47009
0.34492 | 547.8564 | 22.49
0.34492 | 548.3404 | 22.50987
0.34492 | 548.829 | 22.52993
0.3521058 | 549.3154 | 22.54989
0.3521058 | 549.7986 | 22.56973
0.3521058 | 550.2835 | 22.58963
0.3521058 | 550.7681 | 22.60953
0.3521058 | 551.2492 | 22.62928
0.3521058 | 551.7318 | 22.64909
0.3521058 | 552.2142 | 22.66889
0.3521058 | 552.6968 | 22.6887
0.3521058 | 553.1868 | 22.70882
0.3521058 | 553.6656 | 22.72847
0.3521058 | 554.1467 | 22.74822
0.3521058 | 554.6328125 | 22.76818
0.3521058 | 555.1182 | 22.7881
0.3521058 | 555.6051 | 22.80809
0.3521058 | 556.0966 | 22.82827
0.3521058 | 556.5815 | 22.84817
0.3521058 | 557.0719 | 22.8683
0.3521058 | 557.554 | 22.88809
0.3521058 | 558.0408 | 22.90808
0.3521058 | 558.5237 | 22.9279
0.3521058 | 559.0162 | 22.94812
0.3521058 | 559.51 | 22.96839
0.3592916 | 560.0103 | 22.98893
0.3592916 | 560.5068 | 23.00931
0.3592916 | 561.0026 | 23.02966
0.3592916 | 561.4991 | 23.05004
0.3592916 | 561.9956 | 23.07043
0.3592916 | 562.4969 | 23.09101
0.3592916 | 562.9918 | 23.11132
0.3592916 | 563.496 | 23.13202
0.3592916 | 563.9937 | 23.15245
0.3592916 | 564.4877 | 23.17273
0.3592916 | 564.9779 | 23.19285
0.3592916 | 565.4674 | 23.21295
0.3592916 | 565.9509 | 23.2328
0.3592916 | 566.4312 | 23.25251
0.3592916 | 566.9205 | 23.2726
0.3592916 | 567.4029 | 23.2924
0.3592916 | 567.881 | 23.31203
0.3592916 | 568.3618 | 23.33177
0.3592916 | 568.8317 | 23.35106
0.3592916 | 569.3074 | 23.37058
0.3664775 | 569.7811 | 23.39003
0.3664775 | 570.2527 | 23.40939
0.3664775 | 570.7311 | 23.42903
0.3664775 | 571.2126 | 23.44879
0.3664775 | 571.6819 | 23.46806
0.3664775 | 572.1509 | 23.48731
0.3664775 | 572.6226 | 23.50667
0.3664775 | 573.0872 | 23.52575
0.3664775 | 573.5581 | 23.54508
0.3664775 | 574.0303 | 23.56446
0.3664775 | 574.5023 | 23.58384
0.3664775 | 574.9753 | 23.60325
0.3664775 | 575.4357 | 23.62216
0.3664775 | 575.8938 | 23.64096
0.3664775 | 576.3582 | 23.66002
0.3664775 | 576.8213 | 23.67903
0.3664775 | 577.2872 | 23.69816
0.3664775 | 577.7549 | 23.71736
0.3664775 | 578.2173 | 23.73634
0.3664775 | 578.6713 | 23.75498
0.3664775 | 579.124 | 23.77356
0.3664775 | 579.5702 | 23.79188
0.3664775 | 580.0351 | 23.81096
0.3664775 | 580.4929 | 23.82976
0.3664775 | 580.9509 | 23.84856
0.3664775 | 581.412 | 23.86749
0.3736633 | 581.8665 | 23.88614
0.3736633 | 582.3179 | 23.90468
0.3736633 | 582.7747 | 23.92343
0.3736633 | 583.2327 | 23.94223
0.3736633 | 583.6946 | 23.96119
0.3736633 | 584.1626 | 23.9804
0.3736633 | 584.6172 | 23.99907
0.3736633 | 585.0723 | 24.01775
0.3736633 | 585.5238 | 24.03628
0.3736633 | 585.9819 | 24.05509
0.3736633 | 586.4398 | 24.07388
0.3736633 | 586.8992 | 24.09274
0.3736633 | 587.3552 | 24.11146
0.3736633 | 587.8127 | 24.13024
0.3736633 | 588.2594 | 24.14858
0.3736633 | 588.7112 | 24.16713
0.3736633 | 589.1686 | 24.1859
0.3736633 | 589.6328125 | 24.20496
0.3736633 | 590.0958 | 24.22397
0.3736633 | 590.5496 | 24.24259
0.3736633 | 591.0063 | 24.26134
0.3736633 | 591.4669 | 24.28025
0.3736633 | 591.9307 | 24.29929
0.3736633 | 592.393 | 24.31827
0.3808491 | 592.8658 | 24.33768
0.3808491 | 593.3383 | 24.35707
0.3808491 | 593.8105 | 24.37646
0.3808491 | 594.2773 | 24.39562
0.3808491 | 594.7404 | 24.41463
0.3808491 | 595.2151 | 24.43412
0.3808491 | 595.6872 | 24.4535
0.3808491 | 596.1575 | 24.47281
0.3808491 | 596.6229 | 24.49191
0.3808491 | 597.0891 | 24.51104
0.3808491 | 597.5547 | 24.53016
0.3808491 | 598.0097 | 24.54884
0.3808491 | 598.4593 | 24.56729
0.3808491 | 598.912 | 24.58588
0.3808491 | 599.3694 | 24.60465
0.3808491 | 599.8214 | 24.62321
0.3808491 | 600.2647 | 24.64141
0.3808491 | 600.7041 | 24.65945
0.3808491 | 601.1498 | 24.67774
0.3808491 | 601.5957 | 24.69605
0.3808491 | 602.0298 | 24.71387
0.3808491 | 602.4752 | 24.73215
0.3808491 | 602.931 | 24.75086
0.3808491 | 603.3815 | 24.76935
0.3808491 | 603.8323 | 24.78786
0.3808491 | 604.2751 | 24.80604
0.3808491 | 604.7382 | 24.82505
0.388035 | 605.1909 | 24.84363
0.388035 | 605.6486 | 24.86242
0.388035 | 606.1061 | 24.8812
0.388035 | 606.5723 | 24.90034
0.388035 | 607.0374 | 24.91943
0.388035 | 607.4919 | 24.93809
0.388035 | 607.9496 | 24.95688
0.388035 | 608.4042 | 24.97554
0.388035 | 608.8688 | 24.99461
0.388035 | 609.3215 | 25.0132
0.388035 | 609.7903 | 25.03244
0.388035 | 610.2521 | 25.0514
0.388035 | 610.7148 | 25.07039
0.388035 | 611.1746 | 25.08927
0.388035 | 611.6336 | 25.10811
0.388035 | 612.0924 | 25.12695
0.388035 | 612.5573 | 25.14603
0.388035 | 613.0204 | 25.16504
0.388035 | 613.4794 | 25.18388
0.388035 | 613.9385 | 25.20273
0.388035 | 614.3921 | 25.22135
0.388035 | 614.8497 | 25.24013
0.3952208 | 615.3056 | 25.25885
0.3952208 | 615.7645 | 25.27769
0.3952208 | 616.2333 | 25.29694
0.3952208 | 616.699 | 25.31605
0.3952208 | 617.1679 | 25.3353
0.3952208 | 617.6416 | 25.35475
0.3952208 | 618.1135 | 25.37412
0.3952208 | 618.587 | 25.39355
0.3952208 | 619.0623 | 25.41306
0.3952208 | 619.533 | 25.43239
0.3952208 | 620.0171 | 25.45226
0.3952208 | 620.5036 | 25.47223
0.3952208 | 620.973 | 25.4915
0.3952208 | 621.4489 | 25.51104
0.3952208 | 621.9274 | 25.53068
0.3952208 | 622.4021 | 25.55017
0.3952208 | 622.8824 | 25.56988
0.3952208 | 623.3659 | 25.58973
0.3952208 | 623.8405 | 25.60922
0.3952208 | 624.3217 | 25.62897
0.3952208 | 624.7827 | 25.64789
0.3952208 | 625.2441 | 25.66683
0.3952208 | 625.7122 | 25.68605
0.3952208 | 626.181 | 25.70529
0.3952208 | 626.6432 | 25.72427
0.3952208 | 627.1039 | 25.74318
0.3952208 | 627.569 | 25.76228
0.3952208 | 628.0239 | 25.78095
0.4024066 | 628.4904 | 25.8001
0.4024066 | 628.9487 | 25.81891
0.4024066 | 629.4144 | 25.83803
0.4024066 | 629.8788 | 25.85709
0.4024066 | 630.3312 | 25.87567
0.4024066 | 630.7866 | 25.89436
0.4024066 | 631.2347 | 25.91276
0.4024066 | 631.6902 | 25.93146
0.4024066 | 632.1309 | 25.94954
0.4024066 | 632.5802 | 25.96799
0.4024066 | 633.0229 | 25.98616
0.4024066 | 633.4672 | 26.0044
0.4024066 | 633.9095 | 26.02256
0.4024066 | 634.3506 | 26.04066
0.4024066 | 634.7995 | 26.05909
0.4024066 | 635.2447 | 26.07737
0.4024066 | 635.6855 | 26.09546
0.4024066 | 636.1264 | 26.11356
0.4024066 | 636.5737 | 26.13192
0.4024066 | 637.0173 | 26.15014
0.4095925 | 637.461 | 26.16835
0.4095925 | 637.90625 | 26.18663
0.4095925 | 638.35 | 26.20485
0.4095925 | 638.7917 | 26.22298
0.4095925 | 639.233 | 26.24109
0.4095925 | 639.6688 | 26.25898
0.4095925 | 640.118 | 26.27742
0.4095925 | 640.5585 | 26.2955
0.4095925 | 640.9984 | 26.31356
0.4095925 | 641.4354 | 26.3315
0.4095925 | 641.8745 | 26.34953
0.4095925 | 642.3105 | 26.36743
0.4095925 | 642.7505 | 26.38549
0.4095925 | 643.1828 | 26.40323
0.4095925 | 643.6207 | 26.42121
0.4095925 | 644.0624 | 26.43934
0.4095925 | 644.4959 | 26.45714
0.4095925 | 644.9386 | 26.47531
0.4095925 | 645.3793 | 26.4934
0.4095925 | 645.8266 | 26.51177
0.4095925 | 646.2738 | 26.53012
0.4095925 | 646.7184 | 26.54837
0.4095925 | 647.1656 | 26.56673
0.4095925 | 647.6212 | 26.58543
0.4095925 | 648.074 | 26.60402
0.4095925 | 648.5292 | 26.62271
0.4095925 | 648.9849 | 26.64142
0.4095925 | 649.4415 | 26.66016
0.4095925 | 649.9003 | 26.679
0.4167783 | 650.3516 | 26.69752
0.4167783 | 650.8101 | 26.71634
0.4167783 | 651.2763 | 26.73548
0.4167783 | 651.7346 | 26.75429
0.4167783 | 652.1947 | 26.77318
0.4167783 | 652.6516 | 26.79194
0.4167783 | 653.1125 | 26.81086
0.4167783 | 653.573 | 26.82976
0.4167783 | 654.0272 | 26.84841
0.4167783 | 654.4844 | 26.86718
0.4167783 | 654.9461 | 26.88613
0.4167783 | 655.3952 | 26.90456
0.4167783 | 655.8457 | 26.92306
0.4167783 | 656.2922 | 26.94139
0.4167783 | 656.7368 | 26.95964
0.4167783 | 657.1848 | 26.97803
0.4167783 | 657.6285 | 26.99625
0.4167783 | 658.0664 | 27.01422
0.4167783 | 658.5073 | 27.03232
0.4167783 | 658.9493 | 27.05046
0.4167783 | 659.3903 | 27.06857
0.4167783 | 659.8333 | 27.08675
0.4167783 | 660.2753 | 27.1049
0.4167783 | 660.7266 | 27.12342
0.4167783 | 661.1697 | 27.14161
0.4167783 | 661.6116 | 27.15976
0.4167783 | 662.0473 | 27.17764
0.4239641 | 662.4998 | 27.19622
0.4239641 | 662.9442 | 27.21446
0.4239641 | 663.3917 | 27.23283
0.4239641 | 663.8346 | 27.25101
0.4239641 | 664.2889 | 27.26966
0.4239641 | 664.7314 | 27.28783
0.4239641 | 665.1736 | 27.30598
0.4239641 | 665.6269 | 27.32459
0.4239641 | 666.0779 | 27.3431
0.4239641 | 666.5354 | 27.36188
0.4239641 | 666.9912 | 27.38059
0.4239641 | 667.4404 | 27.39903
0.4239641 | 667.8843 | 27.41725
0.4239641 | 668.3325 | 27.43565
0.4239641 | 668.7737 | 27.45377
0.4239641 | 669.2189 | 27.47204
0.4239641 | 669.6669 | 27.49043
0.4239641 | 670.1063 | 27.50847
0.4239641 | 670.5453 | 27.52649
0.4239641 | 670.9818 | 27.54441
0.4239641 | 671.4127 | 27.5621
0.4239641 | 671.8588 | 27.58041
0.4239641 | 672.2988 | 27.59847
0.4239641 | 672.738 | 27.6165
0.4239641 | 673.1805 | 27.63467
0.4239641 | 673.6284 | 27.65305
0.4239641 | 674.067 | 27.67106
0.4239641 | 674.5159 | 27.68949
0.4239641 | 674.9658 | 27.70795
0.43115 | 675.4103 | 27.7262
0.43115 | 675.8614 | 27.74472
0.43115 | 676.3029 | 27.76285
0.43115 | 676.7535 | 27.78134
0.43115 | 677.2109 | 27.80012
0.43115 | 677.6612 | 27.8186
0.43115 | 678.1055 | 27.83684
0.43115 | 678.5553 | 27.85531
0.43115 | 679.0046 | 27.87375
0.43115 | 679.4538 | 27.89219
0.43115 | 679.9066 | 27.91078
0.43115 | 680.3514 | 27.92904
0.43115 | 680.8006 | 27.94748
0.43115 | 681.2475 | 27.96583
0.43115 | 681.6781 | 27.9835
0.43115 | 682.1177 | 28.00155
0.43115 | 682.5616 | 28.01977
0.43115 | 683.0032 | 28.0379
0.43115 | 683.4401 | 28.05583
0.43115 | 683.8823 | 28.07399
0.43115 | 684.3201 | 28.09196
0.4383358 | 684.7645 | 28.1102
0.4383358 | 685.2081 | 28.12841
0.4383358 | 685.6505 | 28.14657
0.4383358 | 686.0951 | 28.16482
0.4383358 | 686.5393 | 28.18306
0.4383358 | 686.9864 | 28.20141
0.4383358 | 687.4335 | 28.21976
0.4383358 | 687.8785 | 28.23804
0.4383358 | 688.3192 | 28.25613
0.4383358 | 688.7671 | 28.27451
0.4383358 | 689.2003 | 28.29229
0.4383358 | 689.6302 | 28.30994
0.4383358 | 690.0648 | 28.32778
0.4383358 | 690.5076 | 28.34596
0.4383358 | 690.9357 | 28.36354
0.4383358 | 691.358 | 28.38087
0.4383358 | 691.7867 | 28.39847
0.4383358 | 692.2136 | 28.41599
0.4383358 | 692.6368 | 28.43337
0.4383358 | 693.0524 | 28.45043
0.4383358 | 693.482 | 28.46806
0.4383358 | 693.9146 | 28.48582
0.4383358 | 694.3309 | 28.50291
0.4383358 | 694.7518 | 28.52019
0.4383358 | 695.1786 | 28.53771
0.4455216 | 695.6108 | 28.55545
0.4455216 | 696.0255 | 28.57247
0.4455216 | 696.4454 | 28.58971
0.4455216 | 696.8664 | 28.60699
0.4455216 | 697.3019 | 28.62487
0.4455216 | 697.7245 | 28.64222
0.4455216 | 698.1469 | 28.65956
0.4455216 | 698.572 | 28.67701
0.4455216 | 698.9957 | 28.6944
0.4455216 | 699.4174 | 28.71172
0.4455216 | 699.8333 | 28.72879
0.4455216 | 700.2513 | 28.74595
0.4455216 | 700.6738 | 28.76329
0.4455216 | 701.0956 | 28.78061
0.4455216 | 701.5096 | 28.7976
0.4455216 | 701.9308 | 28.81489
0.4455216 | 702.3539 | 28.83226
0.4455216 | 702.7781 | 28.84968
0.4455216 | 703.1879 | 28.8665
0.4455216 | 703.6067 | 28.88369
0.4455216 | 704.0306 | 28.90109
0.4455216 | 704.4666 | 28.91899
0.4455216 | 704.8857 | 28.93619
0.4455216 | 705.3103 | 28.95362
0.4455216 | 705.7345 | 28.97104
0.4455216 | 706.1625 | 28.98861
0.4527075 | 706.5807 | 29.00578
0.4527075 | 707.0074 | 29.02329
0.4527075 | 707.4495 | 29.04144
0.4527075 | 707.8826 | 29.05922
0.4527075 | 708.3066 | 29.07663
0.4527075 | 708.7254 | 29.09382
0.4527075 | 709.1611 | 29.1117
0.4527075 | 709.5896 | 29.12929
0.4527075 | 710.0072 | 29.14644
0.4527075 | 710.4247 | 29.16357
0.4527075 | 710.8545 | 29.18122
0.4527075 | 711.2725 | 29.19838
0.4527075 | 711.6729 | 29.21482
0.4527075 | 712.0858 | 29.23177
0.4527075 | 712.5001 | 29.24877
0.4527075 | 712.9197 | 29.266
0.4527075 | 713.326 | 29.28268
0.4527075 | 713.7313 | 29.29932
0.4527075 | 714.1496 | 29.31649
0.4527075 | 714.5677 | 29.33365
0.4527075 | 714.9768 | 29.35044
0.4527075 | 715.4002 | 29.36782
0.4598933 | 715.8276 | 29.38537
0.4598933 | 716.2494 | 29.40268
0.4598933 | 716.6756 | 29.42018
0.4598933 | 717.0994 | 29.43758
0.4598933 | 717.5253 | 29.45506
0.4598933 | 717.9587 | 29.47285
0.4598933 | 718.3934 | 29.4907
0.4598933 | 718.8224 | 29.50831
0.4598933 | 719.2534 | 29.526
0.4598933 | 719.6834 | 29.54365
0.4598933 | 720.1192 | 29.56154
0.4598933 | 720.5464 | 29.57908
0.4598933 | 720.9741 | 29.59664
0.4598933 | 721.393 | 29.61383
0.4598933 | 721.8154 | 29.63118
0.4598933 | 722.2289 | 29.64815
0.4598933 | 722.6431 | 29.66515
0.4598933 | 723.0568 | 29.68213
0.4598933 | 723.4765625 | 29.69937
0.4598933 | 723.8874 | 29.71623
0.4598933 | 724.2938 | 29.73292
0.4598933 | 724.7141 | 29.75017
0.4598933 | 725.1349 | 29.76744
0.4598933 | 725.5557 | 29.78472
0.4598933 | 725.9758 | 29.80196
0.4598933 | 726.4047 | 29.81957
0.4598933 | 726.8262 | 29.83687
0.4598933 | 727.251 | 29.85431
0.4598933 | 727.6707 | 29.87154
0.4598933 | 728.0984 | 29.8891
0.4598933 | 728.5253 | 29.90662
0.4598933 | 728.9453125 | 29.92386
0.4670791 | 729.3609 | 29.94092
0.4670791 | 729.7946 | 29.95873
0.4670791 | 730.2242 | 29.97636
0.4670791 | 730.6455 | 29.99366
0.4670791 | 731.0704 | 30.0111
0.4670791 | 731.4918 | 30.0284
0.4670791 | 731.9104 | 30.04558
0.4598933 | 732.3297 | 30.0628
0.4670791 | 732.759 | 30.08042
0.4598933 | 733.1879 | 30.09802
0.4670791 | 733.6102 | 30.11536
0.4670791 | 734.0244 | 30.13237
0.4670791 | 734.4449 | 30.14963
0.4670791 | 734.8689 | 30.16703
0.4670791 | 735.2917 | 30.18439
0.4670791 | 735.7108 | 30.20159
0.4670791 | 736.1299 | 30.2188
0.4670791 | 736.5449 | 30.23583
0.4670791 | 736.9536 | 30.25261
0.4670791 | 737.3561 | 30.26913
0.4670791 | 737.7673 | 30.28602
0.4670791 | 738.1667 | 30.30241
0.4670791 | 738.5685 | 30.31891
0.4670791 | 738.9683 | 30.33532
0.4670791 | 739.3683 | 30.35174
0.4670791 | 739.7675 | 30.36812
0.4670791 | 740.1755 | 30.38487
0.4670791 | 740.5782 | 30.4014
0.4670791 | 740.9752 | 30.4177
0.4670791 | 741.3746 | 30.4341
0.474265 | 741.7783 | 30.45067
0.474265 | 742.1824 | 30.46726
0.474265 | 742.5766 | 30.48344
0.474265 | 742.9749 | 30.49979
0.474265 | 743.3668 | 30.51588
0.474265 | 743.7608 | 30.53205
0.474265 | 744.1532 | 30.54816
0.474265 | 744.5416 | 30.5641
0.474265 | 744.938 | 30.58038
0.474265 | 745.3292 | 30.59644
0.474265 | 745.7226 | 30.61259
0.474265 | 746.1093 | 30.62846
0.474265 | 746.5005 | 30.64452
0.474265 | 746.8895 | 30.66049
0.474265 | 747.2722 | 30.6762
0.474265 | 747.6599 | 30.69211
0.474265 | 748.0403 | 30.70773
0.474265 | 748.4282 | 30.72365
0.4814508 | 748.8078 | 30.73924
0.4814508 | 749.1979 | 30.75525
0.4814508 | 749.5709 | 30.77056
0.4814508 | 749.9565 | 30.78639
0.4814508 | 750.3404 | 30.80215
0.4814508 | 750.7233 | 30.81787
0.4814508 | 751.1107 | 30.83377
0.4814508 | 751.4913 | 30.8494
0.4814508 | 751.875 | 30.86515
0.4814508 | 752.2606 | 30.88098
0.4814508 | 752.6547 | 30.89716
0.4814508 | 753.0403 | 30.91298
0.4814508 | 753.4342 | 30.92915
0.4814508 | 753.8287 | 30.94535
0.4814508 | 754.2239 | 30.96157
0.4814508 | 754.6205 | 30.97785
0.4814508 | 755.0194 | 30.99423
0.4814508 | 755.4248 | 31.01087
0.4814508 | 755.8216 | 31.02716
0.4814508 | 756.214 | 31.04327
0.4886366 | 756.6067 | 31.05939
0.4886366 | 757.0005 | 31.07555
0.4886366 | 757.3969 | 31.09183
0.4886366 | 757.7937 | 31.10812
0.4886366 | 758.1853 | 31.12419
0.4886366 | 758.5843 | 31.14057
0.4886366 | 758.9847 | 31.15701
0.4886366 | 759.3806 | 31.17326
0.4886366 | 759.7829 | 31.18977
0.4886366 | 760.1764 | 31.20593
0.4886366 | 760.5715 | 31.22215
0.4886366 | 760.9675 | 31.2384
0.4886366 | 761.3612 | 31.25457
0.4886366 | 761.7512 | 31.27058
0.4886366 | 762.1452 | 31.28675
0.4886366 | 762.5262 | 31.30239
0.4886366 | 762.9057 | 31.31797
0.4886366 | 763.2878 | 31.33366
0.4886366 | 763.6651 | 31.34914
0.4886366 | 764.0485 | 31.36488
0.4886366 | 764.429 | 31.3805
0.4886366 | 764.8088 | 31.39609
0.4886366 | 765.1811 | 31.41137
0.4886366 | 765.5505 | 31.42654
0.4886366 | 765.9245 | 31.44189
0.4886366 | 766.3086 | 31.45766
0.4886366 | 766.6888 | 31.47327
0.4886366 | 767.0643 | 31.48868
0.4958225 | 767.4457 | 31.50434
0.4958225 | 767.8278 | 31.52002
0.4958225 | 768.2073 | 31.5356
0.4958225 | 768.5859375 | 31.55115
0.4958225 | 768.9686 | 31.56686
0.4958225 | 769.3618 | 31.58299
0.4958225 | 769.7435 | 31.59866
0.4958225 | 770.1198 | 31.61411
0.4958225 | 770.5102 | 31.63014
0.4958225 | 770.8964 | 31.64599
0.4958225 | 771.2744 | 31.66151
0.4958225 | 771.6609 | 31.67738
0.4958225 | 772.0413 | 31.69299
0.4958225 | 772.4206 | 31.70856
0.4958225 | 772.7956 | 31.72396
0.4958225 | 773.1694 | 31.7393
0.4958225 | 773.5496 | 31.75491
0.4958225 | 773.9267 | 31.77039
0.5030083 | 774.2946 | 31.78549
0.5030083 | 774.6655 | 31.80072
0.5030083 | 775.0407 | 31.81612
0.5030083 | 775.4163 | 31.83154
0.5030083 | 775.7922 | 31.84697
0.5030083 | 776.1733 | 31.86261
0.5030083 | 776.5629 | 31.87861
0.5030083 | 776.9488 | 31.89445
0.5030083 | 777.3301 | 31.9101
0.5030083 | 777.7086 | 31.92564
0.5030083 | 778.0889 | 31.94125
0.5030083 | 778.4761 | 31.95715
0.5030083 | 778.8694 | 31.97329
0.5030083 | 779.2526 | 31.98902
0.5030083 | 779.6472 | 32.00522
0.5030083 | 780.0416 | 32.02141
0.5030083 | 780.4323 | 32.03745
0.5101941 | 780.8154 | 32.05318
0.5101941 | 781.203 | 32.06909
0.5101941 | 781.5934 | 32.08512
0.5101941 | 781.9885 | 32.10133
0.5101941 | 782.3731 | 32.11712
0.5101941 | 782.7465 | 32.13245
0.5101941 | 783.1287 | 32.14814
0.5101941 | 783.5046 | 32.16357
0.5101941 | 783.8743 | 32.17875
0.5101941 | 784.2456 | 32.19399
0.5101941 | 784.6216 | 32.20943
0.5101941 | 784.9993 | 32.22493
0.5101941 | 785.3757 | 32.24038
0.5101941 | 785.7427 | 32.25545
0.5101941 | 786.1129 | 32.27065
0.5101941 | 786.4921875 | 32.28621
0.5101941 | 786.8597 | 32.3013
0.5101941 | 787.2252 | 32.31631
0.5101941 | 787.5941 | 32.33145
0.5101941 | 787.9613 | 32.34652
0.5173799 | 788.3319 | 32.36174
0.5173799 | 788.6934 | 32.37658
0.5173799 | 789.0598 | 32.39162
0.5173799 | 789.4256 | 32.40663
0.5173799 | 789.7937 | 32.42174
0.5173799 | 790.1523 | 32.43647
0.5173799 | 790.517 | 32.45144
0.5173799 | 790.883 | 32.46646
0.5173799 | 791.2485 | 32.48147
0.5173799 | 791.5981 | 32.49582
0.5173799 | 791.9526 | 32.51037
0.5173799 | 792.3177 | 32.52536
0.5173799 | 792.6749 | 32.54002
0.5173799 | 793.0284 | 32.55453
0.5173799 | 793.3834 | 32.56911
0.5173799 | 793.7407 | 32.58377
0.5173799 | 794.0997 | 32.59851
0.5173799 | 794.4547 | 32.61308
0.5173799 | 794.8068 | 32.62754
0.5173799 | 795.1654 | 32.64226
0.5173799 | 795.5126 | 32.65651
0.5173799 | 795.8633 | 32.67091
0.5173799 | 796.2092 | 32.68511
0.5173799 | 796.5645 | 32.69969
0.5245658 | 796.9078 | 32.71378
0.5245658 | 797.2561 | 32.72808
0.5245658 | 797.5966 | 32.74206
0.5245658 | 797.9403 | 32.75617
0.5245658 | 798.2856 | 32.77034
0.5245658 | 798.638 | 32.78481
0.5245658 | 798.9852 | 32.79907
0.5245658 | 799.3297 | 32.81321
0.5245658 | 799.6781 | 32.82751
0.5245658 | 800.0208 | 32.84157
0.5245658 | 800.3666 | 32.85577
0.5245658 | 800.7151 | 32.87008
0.5245658 | 801.0637 | 32.88439
0.5245658 | 801.4124 | 32.8987
0.5245658 | 801.7618 | 32.91305
0.5245658 | 802.1129 | 32.92746
0.5245658 | 802.4769 | 32.9424
0.5245658 | 802.8313 | 32.95695
0.5245658 | 803.1901 | 32.97168
0.5245658 | 803.5479 | 32.98637
0.5245658 | 803.9142 | 33.00141
0.5245658 | 804.2731 | 33.01614
0.5317516 | 804.642 | 33.03128
0.5317516 | 805.0093 | 33.04636
0.5317516 | 805.3735 | 33.06131
0.5317516 | 805.7385 | 33.07629
0.5317516 | 806.0955 | 33.09095
0.5317516 | 806.4556 | 33.10573
0.5317516 | 806.8162 | 33.12053
0.5317516 | 807.1796875 | 33.13546
0.5317516 | 807.537 | 33.15012
0.5317516 | 807.8848 | 33.1644
0.5317516 | 808.2319 | 33.17865
0.5317516 | 808.5826 | 33.19305
0.5317516 | 808.932 | 33.20739
0.5317516 | 809.2717 | 33.22133
0.5317516 | 809.6144 | 33.2354
0.5317516 | 809.9597 | 33.24958
0.5317516 | 810.2971 | 33.26343
0.5317516 | 810.6333 | 33.27723
0.5389374 | 810.9736 | 33.2912
0.5389374 | 811.3207 | 33.30545
0.5389374 | 811.6693 | 33.31976
0.5389374 | 812.017 | 33.33403
0.5389374 | 812.3657 | 33.34835
0.5389374 | 812.7238 | 33.36305
0.5389374 | 813.0782 | 33.3776
0.5389374 | 813.4313 | 33.39209
0.5389374 | 813.7899 | 33.40681
0.5389374 | 814.1503 | 33.4216
0.5389374 | 814.5066 | 33.43623
0.5389374 | 814.8685 | 33.45109
0.5389374 | 815.2228 | 33.46563
0.5389374 | 815.5811 | 33.48034
0.5389374 | 815.9381 | 33.495
0.5389374 | 816.2911 | 33.50949
0.5389374 | 816.6442 | 33.52398
0.5389374 | 816.9954 | 33.5384
0.5389374 | 817.3518 | 33.55303
0.5389374 | 817.7068 | 33.5676
0.5389374 | 818.0676 | 33.58241
0.5389374 | 818.4262 | 33.59713
0.5389374 | 818.7808 | 33.61169
0.5389374 | 819.1321 | 33.62611
0.5389374 | 819.4802 | 33.6404
0.5389374 | 819.8302 | 33.65477
0.5389374 | 820.1901 | 33.66955
0.5389374 | 820.5494 | 33.6843
0.5461233 | 820.9045 | 33.69887
0.5461233 | 821.2574 | 33.71336
0.5461233 | 821.6127 | 33.72794
0.5461233 | 821.9625 | 33.7423
0.5461233 | 822.3168 | 33.75685
0.5461233 | 822.6719 | 33.77143
0.5461233 | 823.0409 | 33.78657
0.5461233 | 823.40625 | 33.80157
0.5461233 | 823.7633 | 33.81623
0.5461233 | 824.1208 | 33.83091
0.5461233 | 824.4847 | 33.84584
0.5461233 | 824.849 | 33.8608
0.5461233 | 825.2131 | 33.87574
0.5461233 | 825.5786 | 33.89075
0.5461233 | 825.9481 | 33.90591
0.5461233 | 826.3153 | 33.92099
0.5461233 | 826.6692 | 33.93552
0.5461233 | 827.0306 | 33.95035
0.5461233 | 827.3917 | 33.96518
0.5461233 | 827.7505 | 33.97991
0.5461233 | 828.1082 | 33.99459
0.5461233 | 828.4608 | 34.00906
0.5461233 | 828.8029 | 34.02311
0.5461233 | 829.1525 | 34.03746
0.5461233 | 829.5026 | 34.05183
0.5461233 | 829.847 | 34.06597
0.5461233 | 830.1914 | 34.08011
0.5461233 | 830.5264 | 34.09386
0.5533091 | 830.8629 | 34.10767
0.5533091 | 831.1992 | 34.12148
0.5533091 | 831.5278 | 34.13497
0.5533091 | 831.8635 | 34.14875
0.5533091 | 832.1981 | 34.16248
0.5533091 | 832.5373 | 34.17641
0.5533091 | 832.8604 | 34.18967
0.5533091 | 833.191 | 34.20324
0.5533091 | 833.524 | 34.21691
0.5533091 | 833.8582 | 34.23063
0.5533091 | 834.1888 | 34.2442
0.5533091 | 834.5234 | 34.25794
0.5533091 | 834.8604 | 34.27177
0.5533091 | 835.1895 | 34.28528
0.5533091 | 835.5276 | 34.29916
0.5533091 | 835.8505 | 34.31242
0.5533091 | 836.1827 | 34.32606
0.5533091 | 836.5098 | 34.33948
0.5533091 | 836.8414 | 34.3531
0.5533091 | 837.1713 | 34.36664
0.5533091 | 837.5056 | 34.38036
0.5533091 | 837.8293 | 34.39365
0.5533091 | 838.1489 | 34.40677
0.5533091 | 838.4761 | 34.4202
0.560495 | 838.8017 | 34.43357
0.560495 | 839.1289 | 34.447
0.560495 | 839.4601 | 34.4606
0.560495 | 839.7923 | 34.47423
0.560495 | 840.1204 | 34.4877
0.560495 | 840.4487 | 34.50118
0.560495 | 840.7791 | 34.51474
0.560495 | 841.1176 | 34.52864
0.560495 | 841.4533 | 34.54242
0.560495 | 841.7915 | 34.5563
0.560495 | 842.1293 | 34.57017
0.560495 | 842.4648 | 34.58394
0.560495 | 842.8063 | 34.59796
0.560495 | 843.1448 | 34.61185
0.560495 | 843.486 | 34.62586
0.560495 | 843.8322 | 34.64007
0.560495 | 844.1771 | 34.65423
0.560495 | 844.5212 | 34.66836
0.560495 | 844.8743 | 34.68285
0.560495 | 845.2183 | 34.69698
0.560495 | 845.561 | 34.71104
0.560495 | 845.9114 | 34.72543
0.560495 | 846.253 | 34.73945
0.560495 | 846.5952 | 34.7535
0.560495 | 846.939 | 34.76761
0.560495 | 847.285 | 34.78181
0.560495 | 847.6247 | 34.79576
0.560495 | 847.9691 | 34.8099
0.560495 | 848.3082 | 34.82382
0.5676808 | 848.6599 | 34.83825
0.5676808 | 849.0075 | 34.85252
0.5676808 | 849.356 | 34.86683
0.5676808 | 849.7006 | 34.88098
0.5676808 | 850.041 | 34.89495
0.5676808 | 850.3802 | 34.90887
0.5676808 | 850.7172 | 34.92271
0.5676808 | 851.054 | 34.93654
0.5676808 | 851.3867 | 34.95019
0.5676808 | 851.7199 | 34.96387
0.5676808 | 852.0432 | 34.97714
0.5676808 | 852.3687 | 34.99051
0.5676808 | 852.6887 | 35.00364
0.5676808 | 853.0134 | 35.01697
0.5676808 | 853.343 | 35.0305
0.5676808 | 853.6792 | 35.0443
0.5676808 | 854.0068 | 35.05775
0.5676808 | 854.3375 | 35.07133
0.5676808 | 854.6634 | 35.0847
0.5676808 | 854.9874 | 35.098
0.5676808 | 855.315 | 35.11145
0.5676808 | 855.6456 | 35.12503
0.5676808 | 855.9785 | 35.13869
0.5676808 | 856.3157 | 35.15253
0.5748666 | 856.6484 | 35.16619
0.5748666 | 856.9771 | 35.17968
0.5748666 | 857.3173 | 35.19365
0.5748666 | 857.6584 | 35.20765
0.5748666 | 857.9999 | 35.22167
0.5748666 | 858.3548 | 35.23624
0.5748666 | 858.7048 | 35.25061
0.5748666 | 859.0595 | 35.26517
0.5748666 | 859.4144 | 35.27974
0.5748666 | 859.7682 | 35.29426
0.5748666 | 860.1302 | 35.30912
0.5748666 | 860.4828 | 35.3236
0.5748666 | 860.8387 | 35.33821
0.5748666 | 861.1906 | 35.35265
0.5748666 | 861.5512 | 35.36746
0.5748666 | 861.9075 | 35.38208
0.5748666 | 862.2705 | 35.39698
0.5748666 | 862.6285 | 35.41168
0.5748666 | 862.9994 | 35.4269
0.5748666 | 863.3671 | 35.442
0.5748666 | 863.7368 | 35.45717
0.5748666 | 864.1117 | 35.47257
0.5748666 | 864.4916 | 35.48816
0.5748666 | 864.8784 | 35.50404
0.5748666 | 865.2719 | 35.52019
0.5748666 | 865.6517 | 35.53579
0.5748666 | 866.0378 | 35.55164
0.5748666 | 866.4239 | 35.56748
0.5748666 | 866.8105 | 35.58336
0.5820525 | 867.1987 | 35.59929
0.5820525 | 867.5818 | 35.61502
0.5820525 | 867.9707 | 35.63098
0.5820525 | 868.3517 | 35.64662
0.5820525 | 868.7339 | 35.66231
0.5820525 | 869.1141 | 35.67792
0.5820525 | 869.4962 | 35.6936
0.5820525 | 869.8794 | 35.70933
0.5820525 | 870.2659 | 35.7252
0.5820525 | 870.6408 | 35.74059
0.5820525 | 871.0193 | 35.75613
0.5820525 | 871.4044 | 35.77194
0.5820525 | 871.7827 | 35.78747
0.5820525 | 872.1621 | 35.80304
0.5820525 | 872.5406 | 35.81858
0.5820525 | 872.9166 | 35.83402
0.5820525 | 873.3015 | 35.84981
0.5820525 | 873.6687 | 35.86489
0.5820525 | 874.0378 | 35.88004
0.5820525 | 874.4138 | 35.89548
0.5820525 | 874.7781 | 35.91043
0.5820525 | 875.1385 | 35.92523
0.5820525 | 875.5042 | 35.94024
0.5892383 | 875.8693 | 35.95523
0.5892383 | 876.2361 | 35.97029
0.5892383 | 876.5903 | 35.98482
0.5892383 | 876.9464 | 35.99944
0.5892383 | 877.3094 | 36.01434
0.5892383 | 877.6725 | 36.02925
0.5892383 | 878.0258 | 36.04375
0.5892383 | 878.3867 | 36.05857
0.5892383 | 878.7457 | 36.0733
0.5892383 | 879.109375 | 36.08823
0.5892383 | 879.4646 | 36.10282
0.5892383 | 879.8165 | 36.11726
0.5892383 | 880.1746 | 36.13196
0.5892383 | 880.5348 | 36.14675
0.5892383 | 880.8928 | 36.16145
0.5892383 | 881.2382 | 36.17562
0.5892383 | 881.5887 | 36.19001
0.5892383 | 881.9363 | 36.20428
0.5892383 | 882.2854 | 36.21861
0.5892383 | 882.6213 | 36.2324
0.5892383 | 882.9715 | 36.24678
0.5892383 | 883.32 | 36.26108
0.5892383 | 883.6667 | 36.27532
0.5964241 | 884.0016 | 36.28906
0.5964241 | 884.3396 | 36.30294
0.5964241 | 884.688 | 36.31724
0.5964241 | 885.0292 | 36.33125
0.5964241 | 885.3726 | 36.34535
0.5964241 | 885.7188 | 36.35956
0.5964241 | 886.0723 | 36.37407
0.5964241 | 886.4111 | 36.38798
0.5964241 | 886.751 | 36.40193
0.5964241 | 887.0941 | 36.41601
0.5964241 | 887.4468 | 36.43049
0.5964241 | 887.8033 | 36.44513
0.5964241 | 888.1494 | 36.45933
0.5964241 | 888.4974 | 36.47362
0.5964241 | 888.8495 | 36.48808
0.5964241 | 889.2009 | 36.5025
0.5964241 | 889.5495 | 36.51681
0.5964241 | 889.8969 | 36.53107
0.5964241 | 890.2444 | 36.54534
0.5964241 | 890.5911 | 36.55957
0.5964241 | 890.942 | 36.57397
0.5964241 | 891.2892 | 36.58823
0.5964241 | 891.6492 | 36.603
0.6036099 | 892.0111 | 36.61786
0.6036099 | 892.3685 | 36.63253
0.6036099 | 892.7175 | 36.64686
0.6036099 | 893.0706 | 36.66135
0.6036099 | 893.431 | 36.67615
0.6036099 | 893.7867 | 36.69075
0.6036099 | 894.1389 | 36.70521
0.6036099 | 894.4909 | 36.71966
0.6036099 | 894.8447 | 36.73418
0.6036099 | 895.1855 | 36.74817
0.6036099 | 895.5211 | 36.76195
0.6036099 | 895.8582 | 36.77579
0.6036099 | 896.2082 | 36.79016
0.6036099 | 896.5427 | 36.80389
0.6036099 | 896.8753 | 36.81754
0.6036099 | 897.2127 | 36.83139
0.6036099 | 897.5573 | 36.84554
0.6036099 | 897.8891 | 36.85916
0.6036099 | 898.2119 | 36.87241
0.6036099 | 898.5478 | 36.8862
0.6036099 | 898.8946 | 36.90043
0.6036099 | 899.2315 | 36.91427
0.6107958 | 899.5613 | 36.9278
0.6107958 | 899.9035 | 36.94185
0.6107958 | 900.2522 | 36.95617
0.6107958 | 900.5966 | 36.9703
0.6107958 | 900.9309 | 36.98403
0.6107958 | 901.2781 | 36.99828
0.6107958 | 901.6387 | 37.01308
0.6107958 | 901.9883 | 37.02744
0.6107958 | 902.3258 | 37.04129
0.6107958 | 902.6774 | 37.05572
0.6107958 | 903.0329 | 37.07032
0.6107958 | 903.3907 | 37.085
0.6107958 | 903.7315 | 37.09899
0.6107958 | 904.0764 | 37.11315
0.6107958 | 904.4295 | 37.12765
0.6107958 | 904.7806 | 37.14206
0.6107958 | 905.1143 | 37.15576
0.6107958 | 905.4467 | 37.1694
0.6107958 | 905.7919 | 37.18357
0.6107958 | 906.1335 | 37.1976
0.6107958 | 906.4672 | 37.2113
0.6107958 | 906.795 | 37.22476
0.6107958 | 907.1352 | 37.23872
0.6179816 | 907.4747 | 37.25266
0.6179816 | 907.8085 | 37.26636
0.6179816 | 908.1365 | 37.27982
0.6179816 | 908.4768 | 37.29379
0.6179816 | 908.8286 | 37.30823
0.6179816 | 909.1747 | 37.32244
0.6179816 | 909.5133 | 37.33634
0.6179816 | 909.855 | 37.35037
0.6179816 | 910.2006 | 37.36456
0.6179816 | 910.5422 | 37.37858
0.6179816 | 910.8804 | 37.39246
0.6179816 | 911.2302 | 37.40682
0.6179816 | 911.5784 | 37.42112
0.6179816 | 911.9308 | 37.43558
0.6179816 | 912.2717 | 37.44958
0.6179816 | 912.612 | 37.46355
0.6179816 | 912.9576 | 37.47773
0.6179816 | 913.3024 | 37.49189
0.6179816 | 913.6423 | 37.50584
0.6179816 | 913.9828 | 37.51982
0.6179816 | 914.3286 | 37.53401
0.6179816 | 914.6659 | 37.54786
0.6179816 | 915.0029 | 37.5617
0.6179816 | 915.3303 | 37.57513
0.6251674 | 915.6649 | 37.58887
0.6251674 | 915.9928 | 37.60233
0.6251674 | 916.3207 | 37.61579
0.6251674 | 916.6469 | 37.62918
0.6251674 | 916.9848 | 37.64305
0.6251674 | 917.3162 | 37.65666
0.6251674 | 917.6458 | 37.67019
0.6251674 | 917.9742 | 37.68367
0.6251674 | 918.3023 | 37.69714
0.6251674 | 918.6304 | 37.71061
0.6251674 | 918.9637 | 37.72429
0.6251674 | 919.2969 | 37.73797
0.6251674 | 919.6339 | 37.7518
0.6251674 | 919.9606 | 37.76521
0.6251674 | 920.2827 | 37.77843
0.6251674 | 920.6066 | 37.79173
0.6251674 | 920.9302 | 37.80502
0.6251674 | 921.2548 | 37.81834
0.6251674 | 921.5768 | 37.83156
0.6323533 | 921.8967 | 37.84469
0.6323533 | 922.2093 | 37.85752
0.6323533 | 922.5291 | 37.87065
0.6323533 | 922.8382 | 37.88334
0.6323533 | 923.151 | 37.89618
0.6323533 | 923.4587 | 37.90882
0.6323533 | 923.7807 | 37.92203
0.6323533 | 924.0939 | 37.93489
0.6323533 | 924.4051 | 37.94766
0.6323533 | 924.7161 | 37.96043
0.6323533 | 925.0358 | 37.97356
0.6323533 | 925.3539 | 37.98662
0.6323533 | 925.6644 | 37.99936
0.6323533 | 925.9769 | 38.01219
0.6323533 | 926.2989 | 38.02541
0.6323533 | 926.616 | 38.03842
0.6323533 | 926.924 | 38.05107
0.6323533 | 927.2334 | 38.06377
0.6323533 | 927.5495 | 38.07674
0.6323533 | 927.8641 | 38.08966
0.6323533 | 928.1683 | 38.10215
0.6323533 | 928.4741 | 38.1147
0.6323533 | 928.7921 | 38.12776
0.6323533 | 929.1056 | 38.14062
0.6323533 | 929.4134 | 38.15326
0.6323533 | 929.7249 | 38.16605
0.6323533 | 930.0428 | 38.1791
0.6323533 | 930.3621 | 38.19221
0.6323533 | 930.675 | 38.20505
0.6323533 | 930.9897 | 38.21797
0.6323533 | 931.3099 | 38.23111
0.6395391 | 931.6323 | 38.24435
0.6395391 | 931.9564 | 38.25765
0.6395391 | 932.2742 | 38.2707
0.6395391 | 932.6022 | 38.28416
0.6395391 | 932.9323 | 38.29771
0.6395391 | 933.2553 | 38.31097
0.6395391 | 933.5808 | 38.32434
0.6395391 | 933.9041 | 38.3376
0.6395391 | 934.233 | 38.35111
0.6395391 | 934.5618 | 38.3646
0.6395391 | 934.8835 | 38.37781
0.6395391 | 935.1882 | 38.39032
0.6395391 | 935.5175 | 38.40384
0.6395391 | 935.8286 | 38.41661
0.6395391 | 936.1388 | 38.42934
0.6395391 | 936.447 | 38.44199
0.6395391 | 936.7581 | 38.45476
0.6395391 | 937.0715 | 38.46763
0.6395391 | 937.3745 | 38.48007
0.6395391 | 937.6752 | 38.49242
0.6395391 | 937.9811 | 38.50497
0.6395391 | 938.2976 | 38.51796
0.646725 | 938.5912 | 38.53002
0.646725 | 938.9018 | 38.54277
0.646725 | 939.2139 | 38.55558
0.646725 | 939.5302 | 38.56856
0.646725 | 939.8357 | 38.5811
0.646725 | 940.1488 | 38.59396
0.646725 | 940.4659 | 38.60698
0.646725 | 940.787 | 38.62016
0.646725 | 941.1052 | 38.63322
0.646725 | 941.4161 | 38.64598
0.646725 | 941.7386 | 38.65922
0.646725 | 942.0539 | 38.67216
0.646725 | 942.3636 | 38.68488
0.646725 | 942.6741 | 38.69762
0.646725 | 942.9959 | 38.71083
0.646725 | 943.3123 | 38.72382
0.646725 | 943.6286 | 38.73681
0.646725 | 943.9442 | 38.74976
0.646725 | 944.2518 | 38.76239
0.6539108 | 944.5692 | 38.77542
0.6539108 | 944.8818 | 38.78825
0.6539108 | 945.1964 | 38.80117
0.6539108 | 945.5128 | 38.81416
0.6539108 | 945.8229 | 38.82689
0.6539108 | 946.126 | 38.83933
0.6539108 | 946.4255 | 38.85162
0.6539108 | 946.7197 | 38.8637
0.6539108 | 947.0206 | 38.87605
0.6539108 | 947.3279 | 38.88867
0.6539108 | 947.6313 | 38.90112
0.6539108 | 947.9398 | 38.91379
0.6539108 | 948.2427 | 38.92622
0.6539108 | 948.5482 | 38.93876
0.6539108 | 948.8506 | 38.95117
0.6539108 | 949.1565 | 38.96373
0.6539108 | 949.4674 | 38.97649
0.6539108 | 949.7934 | 38.98988
0.6539108 | 950.1066 | 39.00273
0.6539108 | 950.4286 | 39.01595
0.6539108 | 950.7477 | 39.02905
0.6539108 | 951.0637 | 39.04202
0.6539108 | 951.3832 | 39.05514
0.6539108 | 951.7023 | 39.06824
0.6539108 | 952.0286 | 39.08163
0.6539108 | 952.3525 | 39.09493
0.6539108 | 952.6746 | 39.10815
0.6610966 | 952.9897 | 39.12109
0.6610966 | 953.3063 | 39.13409
0.6610966 | 953.6201 | 39.14697
0.6610966 | 953.9346 | 39.15988
0.6610966 | 954.2491 | 39.17279
0.6610966 | 954.5627 | 39.18566
0.6610966 | 954.8771 | 39.19857
0.6610966 | 955.1828 | 39.21112
0.6610966 | 955.4913 | 39.22378
0.6610966 | 955.7977 | 39.23636
0.6610966 | 956.1003 | 39.24878
0.6610966 | 956.4111 | 39.26154
0.6610966 | 956.712 | 39.27389
0.6610966 | 957.0148 | 39.28632
0.6610966 | 957.314 | 39.2986
0.6610966 | 957.6164 | 39.31102
0.6610966 | 957.9169 | 39.32336
0.6610966 | 958.2216 | 39.33586
0.6610966 | 958.5183 | 39.34804
0.6610966 | 958.8162 | 39.36027
0.6610966 | 959.116 | 39.37258
0.6610966 | 959.4048 | 39.38444
0.6610966 | 959.6975 | 39.39645
0.6682824 | 959.9911 | 39.4085
0.6682824 | 960.2814 | 39.42042
0.6682824 | 960.5731 | 39.43239
0.6682824 | 960.8645 | 39.44436
0.6682824 | 961.1578 | 39.45639
0.6682824 | 961.4526 | 39.4685
0.6682824 | 961.7401 | 39.4803
0.6682824 | 962.0251 | 39.492
0.6682824 | 962.311 | 39.50374
0.6682824 | 962.5988 | 39.51555
0.6682824 | 962.8845 | 39.52728
0.6682824 | 963.1799 | 39.5394
0.6682824 | 963.4689 | 39.55127
0.6682824 | 963.7516 | 39.56288
0.6682824 | 964.0328 | 39.57442
0.6682824 | 964.3155 | 39.58602
0.6682824 | 964.6039 | 39.59786
0.6682824 | 964.8907 | 39.60964
0.6682824 | 965.1801 | 39.62151
0.6682824 | 965.4652 | 39.63322
0.6682824 | 965.7445 | 39.64468
0.6682824 | 966.0219 | 39.65607
0.6682824 | 966.299 | 39.66744
0.6682824 | 966.5858 | 39.67922
0.6682824 | 966.8641 | 39.69065
0.6682824 | 967.1481 | 39.7023
0.6682824 | 967.4249 | 39.71367
0.6754682 | 967.7056 | 39.72519
0.6754682 | 967.99 | 39.73686
0.6754682 | 968.2728 | 39.74847
0.6754682 | 968.555 | 39.76006
0.6754682 | 968.8397 | 39.77175
0.6754682 | 969.1244 | 39.78343
0.6754682 | 969.4066 | 39.79502
0.6754682 | 969.6951 | 39.80686
0.6754682 | 969.9792 | 39.81852
0.6754682 | 970.2721 | 39.83055
0.6754682 | 970.5679 | 39.84269
0.6754682 | 970.8558 | 39.85451
0.6754682 | 971.1486 | 39.86653
0.6754682 | 971.4491 | 39.87886
0.6754682 | 971.7499 | 39.89121
0.6754682 | 972.0499 | 39.90352
0.6754682 | 972.3486 | 39.91579
0.6754682 | 972.6519 | 39.92824
0.6754682 | 972.955 | 39.94068
0.6754682 | 973.2586 | 39.95314
0.6754682 | 973.5516 | 39.96517
0.6754682 | 973.8537 | 39.97757
0.6754682 | 974.1497 | 39.98973
0.6826541 | 974.442 | 40.00172
0.6826541 | 974.7302 | 40.01356
0.6826541 | 975.0222 | 40.02554
0.6826541 | 975.3107 | 40.03738
0.6826541 | 975.5978 | 40.04917
0.6826541 | 975.8816 | 40.06082
0.6826541 | 976.1617 | 40.07232
0.6826541 | 976.4492 | 40.08412
0.6826541 | 976.7275 | 40.09555
0.6826541 | 977.0115 | 40.10721
0.6826541 | 977.3 | 40.11905
0.6826541 | 977.5862 | 40.1308
0.6826541 | 977.866 | 40.14228
0.6826541 | 978.1508 | 40.15397
0.6826541 | 978.4397 | 40.16583
0.6826541 | 978.7296 | 40.17773
0.6826541 | 979.0223 | 40.18975
0.6826541 | 979.3123 | 40.20165
0.6826541 | 979.6036 | 40.21361
0.6826541 | 979.8979 | 40.22569
0.6826541 | 980.1891 | 40.23765
0.6826541 | 980.4869 | 40.24987
0.6826541 | 980.7855 | 40.26213
0.6826541 | 981.0768 | 40.27409
0.6826541 | 981.366 | 40.28596
0.6898399 | 981.6607 | 40.29806
0.6898399 | 981.9458 | 40.30976
0.6898399 | 982.2377 | 40.32175
0.6898399 | 982.532 | 40.33383
0.6898399 | 982.8254 | 40.34587
0.6898399 | 983.1092 | 40.35752
0.6898399 | 983.3932 | 40.36918
0.6898399 | 983.6802 | 40.38096
0.6898399 | 983.97 | 40.39286
0.6898399 | 984.2526 | 40.40446
0.6898399 | 984.53125 | 40.4159
0.6898399 | 984.8226 | 40.42786
0.6898399 | 985.1065 | 40.43951
0.6898399 | 985.3923 | 40.45124
0.6898399 | 985.6747 | 40.46284
0.6898399 | 985.967 | 40.47483
0.6898399 | 986.2571 | 40.48674
0.6898399 | 986.5489 | 40.49872
0.6898399 | 986.8382 | 40.5106
0.6898399 | 987.1404 | 40.52301
0.6898399 | 987.4401 | 40.53531
0.6898399 | 987.7313 | 40.54726
0.6970258 | 988.027 | 40.5594
0.6970258 | 988.3319 | 40.57192
0.6970258 | 988.6284 | 40.58409
0.6970258 | 988.9307 | 40.5965
0.6970258 | 989.2233 | 40.60851
0.6970258 | 989.5189 | 40.62064
0.6970258 | 989.8199 | 40.633
0.6970258 | 990.108 | 40.64483
0.6970258 | 990.406 | 40.65706
0.6970258 | 990.7119 | 40.66962
0.6970258 | 991.0133 | 40.68199
0.6970258 | 991.2995 | 40.69374
0.6970258 | 991.5974 | 40.70597
0.6970258 | 991.8884 | 40.71792
0.6970258 | 992.1817 | 40.72995
0.6970258 | 992.46875 | 40.74174
0.6970258 | 992.7602 | 40.7537
0.6970258 | 993.0478 | 40.76551
0.6970258 | 993.3344 | 40.77727
0.6970258 | 993.6066 | 40.78845
0.6970258 | 993.8837 | 40.79982
0.6970258 | 994.1678 | 40.81149
0.7042116 | 994.4528 | 40.82319
0.7042116 | 994.7327 | 40.83467
0.7042116 | 995.0192 | 40.84644
0.7042116 | 995.305 | 40.85817
0.7042116 | 995.5856 | 40.86969
0.7042116 | 995.8748 | 40.88156
0.7042116 | 996.155 | 40.89306
0.7042116 | 996.4373 | 40.90465
0.7042116 | 996.7189 | 40.91621
0.7042116 | 997.001 | 40.92779
0.7042116 | 997.2784 | 40.93918
0.7042116 | 997.5596 | 40.95072
0.7042116 | 997.8357 | 40.96206
0.7042116 | 998.1136 | 40.97347
0.7042116 | 998.3796 | 40.98439
0.7042116 | 998.6552 | 40.9957
0.7042116 | 998.9312 | 41.00703
0.7042116 | 999.2079 | 41.01839
0.7042116 | 999.4799 | 41.02955
0.7042116 | 999.7501 | 41.04065
0.7042116 | 1000.016 | 41.05155
0.7042116 | 1000.285 | 41.0626
0.7042116 | 1000.555 | 41.07371
0.7042116 | 1000.827 | 41.08485
0.7042116 | 1001.111 | 41.09652
0.7113974 | 1001.378 | 41.10749
0.7113974 | 1001.64 | 41.11822
0.7113974 | 1001.915 | 41.12951
0.7113974 | 1002.189 | 41.14076
0.7113974 | 1002.465 | 41.15208
0.7113974 | 1002.736 | 41.16321
0.7113974 | 1003.005 | 41.17425
0.7113974 | 1003.278 | 41.18545
0.7113974 | 1003.547 | 41.19651
0.7113974 | 1003.807 | 41.20716
0.7113974 | 1004.078 | 41.21829
0.7113974 | 1004.354 | 41.22963
0.7113974 | 1004.628 | 41.24088
0.7113974 | 1004.899 | 41.25203
0.7113974 | 1005.169 | 41.26312
0.7113974 | 1005.448 | 41.27453
0.7113974 | 1005.728 | 41.28606
0.7113974 | 1006.007 | 41.29749
0.7113974 | 1006.286 | 41.30895
0.7113974 | 1006.576 | 41.32087
0.7113974 | 1006.864 | 41.33267
0.7185833 | 1007.149 | 41.34438
0.7185833 | 1007.423 | 41.35561
0.7185833 | 1007.71 | 41.3674
0.7185833 | 1007.994 | 41.37906
0.7185833 | 1008.276 | 41.39063
0.7185833 | 1008.555 | 41.40211
0.7185833 | 1008.839 | 41.41373
0.7185833 | 1009.117 | 41.42518
0.7185833 | 1009.393 | 41.43651
0.7185833 | 1009.668 | 41.44777
0.7185833 | 1009.947 | 41.45924
0.7185833 | 1010.229 | 41.47083
0.7185833 | 1010.498 | 41.48186
0.7185833 | 1010.765 | 41.49282
0.7185833 | 1011.032 | 41.50379
0.7185833 | 1011.303 | 41.51492
0.7185833 | 1011.564 | 41.52562
0.7185833 | 1011.834 | 41.53671
0.7185833 | 1012.104 | 41.54779
0.7185833 | 1012.374 | 41.55885
0.7185833 | 1012.636 | 41.56962
0.7185833 | 1012.892 | 41.58013
0.7185833 | 1013.158 | 41.59107
0.7257691 | 1013.429 | 41.60216
0.7257691 | 1013.7 | 41.61328
0.7257691 | 1013.977 | 41.62467
0.7257691 | 1014.252 | 41.63595
0.7257691 | 1014.522 | 41.64704
0.7257691 | 1014.788 | 41.65796
0.7257691 | 1015.061 | 41.66918
0.7257691 | 1015.34 | 41.68061
0.7257691 | 1015.63 | 41.69251
0.7257691 | 1015.911 | 41.70408
0.7257691 | 1016.192 | 41.71561
0.7257691 | 1016.47 | 41.727
0.7257691 | 1016.737 | 41.73799
0.7257691 | 1017.019 | 41.74955
0.7257691 | 1017.298 | 41.76101
0.7257691 | 1017.578 | 41.77251
0.7257691 | 1017.852 | 41.78375
0.7257691 | 1018.127 | 41.79502
0.7257691 | 1018.404 | 41.80642
0.7257691 | 1018.674 | 41.8175
0.7257691 | 1018.945 | 41.82863
0.7257691 | 1019.221 | 41.83993
0.7257691 | 1019.498 | 41.85131
0.7329549 | 1019.769 | 41.86245
0.7329549 | 1020.04 | 41.87357
0.7329549 | 1020.314 | 41.88481
0.7329549 | 1020.591 | 41.89619
0.7329549 | 1020.869 | 41.90761
0.7329549 | 1021.141 | 41.91877
0.7329549 | 1021.42 | 41.93023
0.7329549 | 1021.703 | 41.94184
0.7329549 | 1021.987 | 41.95349
0.7329549 | 1022.275 | 41.96531
0.7329549 | 1022.561 | 41.97706
0.7329549 | 1022.846 | 41.98876
0.7329549 | 1023.136 | 42.00065
0.7329549 | 1023.426 | 42.01258
0.7329549 | 1023.716 | 42.02445
0.7329549 | 1024.009 | 42.0365
0.7329549 | 1024.3 | 42.04845
0.7329549 | 1024.584 | 42.06009
0.7329549 | 1024.871 | 42.07189
0.7329549 | 1025.148 | 42.08325
0.7329549 | 1025.42 | 42.09441
0.7401408 | 1025.699 | 42.10588
0.7401408 | 1025.971 | 42.11704
0.7401408 | 1026.24 | 42.1281
0.7401408 | 1026.508 | 42.13907
0.7401408 | 1026.769 | 42.14981
0.7401408 | 1027.036 | 42.16076
0.7401408 | 1027.308 | 42.17193
0.7401408 | 1027.561 | 42.1823
0.7401408 | 1027.819 | 42.19289
0.7401408 | 1028.086 | 42.20387
0.7401408 | 1028.351 | 42.21473
0.7401408 | 1028.612 | 42.22543
0.7401408 | 1028.861 | 42.23567
0.7401408 | 1029.125 | 42.24651
0.7401408 | 1029.392 | 42.25745
0.7401408 | 1029.653 | 42.26817
0.7401408 | 1029.909 | 42.2787
0.7401408 | 1030.179 | 42.28978
0.7401408 | 1030.442 | 42.30059
0.7401408 | 1030.698 | 42.31107
0.7401408 | 1030.947 | 42.32129
0.7401408 | 1031.201 | 42.33173
0.7473266 | 1031.464 | 42.34254
0.7473266 | 1031.711 | 42.35267
0.7473266 | 1031.96 | 42.36289
0.7473266 | 1032.207 | 42.37305
0.7473266 | 1032.458 | 42.38332
0.7473266 | 1032.706 | 42.39351
0.7473266 | 1032.953 | 42.40364
0.7473266 | 1033.207 | 42.41406
0.7473266 | 1033.465 | 42.42468
0.7473266 | 1033.717 | 42.43503
0.7473266 | 1033.972 | 42.44547
0.7473266 | 1034.224 | 42.45583
0.7473266 | 1034.48 | 42.46632
0.7473266 | 1034.735 | 42.47679
0.7473266 | 1034.987 | 42.48715
0.7473266 | 1035.24 | 42.49752
0.7473266 | 1035.498 | 42.50812
0.7473266 | 1035.749 | 42.51841
0.7473266 | 1036.005 | 42.52895
0.7473266 | 1036.26 | 42.53941
0.7473266 | 1036.508 | 42.54961
0.7473266 | 1036.762 | 42.56
0.7545125 | 1037.008 | 42.5701
0.7545125 | 1037.257 | 42.58032
0.7545125 | 1037.515 | 42.59092
0.7545125 | 1037.771 | 42.60142
0.7545125 | 1038.022 | 42.61175
0.7545125 | 1038.276 | 42.62217
0.7545125 | 1038.536 | 42.63284
0.7545125 | 1038.802 | 42.64377
0.7545125 | 1039.073 | 42.65488
0.7545125 | 1039.338 | 42.66574
0.7545125 | 1039.607 | 42.67679
0.7545125 | 1039.877 | 42.68789
0.7545125 | 1040.141 | 42.69875
0.7545125 | 1040.409 | 42.70975
0.7545125 | 1040.682 | 42.72092
0.7545125 | 1040.958 | 42.73225
0.7545125 | 1041.222 | 42.74311
0.7545125 | 1041.485 | 42.75388
0.7545125 | 1041.746 | 42.76463
0.7545125 | 1042.017 | 42.77573
0.7545125 | 1042.282 | 42.78661
0.7616983 | 1042.544 | 42.79738
0.7616983 | 1042.809 | 42.80827
0.7616983 | 1043.079 | 42.81935
0.7616983 | 1043.349 | 42.83043
0.7616983 | 1043.615 | 42.84132
0.7616983 | 1043.871 | 42.85184
0.7616983 | 1044.13 | 42.86248
0.7616983 | 1044.382 | 42.87284
0.7616983 | 1044.637 | 42.8833
0.7616983 | 1044.889 | 42.89365
0.7616983 | 1045.148 | 42.90426
0.7616983 | 1045.394 | 42.91436
0.7616983 | 1045.631 | 42.92408
0.7616983 | 1045.867 | 42.93379
0.7616983 | 1046.11 | 42.94377
0.7616983 | 1046.368 | 42.95437
0.7616983 | 1046.622 | 42.96477
0.7688841 | 1046.878 | 42.97529
0.7616983 | 1047.131 | 42.98568
0.7688841 | 1047.389 | 42.99627
0.7688841 | 1047.646 | 43.0068
0.7688841 | 1047.906 | 43.01747
0.7688841 | 1048.169 | 43.02828
0.7688841 | 1048.431 | 43.03905
0.7688841 | 1048.688 | 43.04958
0.7688841 | 1048.941 | 43.05999
0.7688841 | 1049.196 | 43.07044
0.7688841 | 1049.457 | 43.08117
0.7688841 | 1049.708 | 43.09144
0.7688841 | 1049.955 | 43.1016
0.7688841 | 1050.206 | 43.11192
0.7688841 | 1050.464 | 43.12251
0.7688841 | 1050.719 | 43.13298
0.7688841 | 1050.97 | 43.14328
0.7688841 | 1051.229 | 43.15388
0.7688841 | 1051.482 | 43.16429
0.7688841 | 1051.737 | 43.17476
0.7760699 | 1051.983 | 43.18485
0.7760699 | 1052.245 | 43.19559
0.7760699 | 1052.505 | 43.20628
0.7760699 | 1052.757 | 43.21664
0.7760699 | 1053.014 | 43.22716
0.7760699 | 1053.269 | 43.23766
0.7760699 | 1053.53 | 43.24836
0.7760699 | 1053.792 | 43.25913
0.7760699 | 1054.05 | 43.26972
0.7760699 | 1054.312 | 43.28047
0.7760699 | 1054.583 | 43.29159
0.7760699 | 1054.852 | 43.30261
0.7760699 | 1055.124 | 43.31381
0.7760699 | 1055.402 | 43.32522
0.7760699 | 1055.667 | 43.3361
0.7760699 | 1055.9375 | 43.34719
0.7760699 | 1056.204 | 43.35814
0.7760699 | 1056.469 | 43.36902
0.7832557 | 1056.745 | 43.38035
0.7832557 | 1057.019 | 43.3916
0.7832557 | 1057.285 | 43.40249
0.7832557 | 1057.549 | 43.41336
0.7832557 | 1057.81 | 43.42404
0.7832557 | 1058.069 | 43.4347
0.7832557 | 1058.336 | 43.44566
0.7832557 | 1058.6 | 43.45648
0.7832557 | 1058.87 | 43.46758
0.7832557 | 1059.133 | 43.47837
0.7832557 | 1059.387 | 43.4888
0.7832557 | 1059.635 | 43.49897
0.7832557 | 1059.891 | 43.5095
0.7832557 | 1060.146 | 43.51996
0.7832557 | 1060.402 | 43.53046
0.7832557 | 1060.656 | 43.54091
0.7832557 | 1060.906 | 43.55114
0.7832557 | 1061.158 | 43.5615
0.7832557 | 1061.41 | 43.57182
0.7904416 | 1061.662 | 43.58219
0.7904416 | 1061.918 | 43.59271
0.7904416 | 1062.175 | 43.60325
0.7904416 | 1062.429 | 43.61366
0.7904416 | 1062.678 | 43.62389
0.7904416 | 1062.924 | 43.63399
0.7904416 | 1063.17 | 43.64411
0.7904416 | 1063.419 | 43.65429
0.7904416 | 1063.667 | 43.66448
0.7904416 | 1063.908 | 43.67438
0.7904416 | 1064.149 | 43.68428
0.7904416 | 1064.387 | 43.69405
0.7904416 | 1064.624 | 43.70379
0.7904416 | 1064.863 | 43.71359
0.7904416 | 1065.104 | 43.7235
0.7904416 | 1065.35 | 43.73357
0.7904416 | 1065.592 | 43.7435
0.7976274 | 1065.831 | 43.75334
0.7976274 | 1066.069 | 43.7631
0.7976274 | 1066.314 | 43.77316
0.7976274 | 1066.555 | 43.78306
0.7976274 | 1066.799 | 43.79307
0.7976274 | 1067.046 | 43.80319
0.7976274 | 1067.291 | 43.81325
0.7976274 | 1067.535 | 43.82329
0.7976274 | 1067.776 | 43.83316
0.7976274 | 1068.016 | 43.84304
0.7976274 | 1068.261 | 43.85307
0.7976274 | 1068.506 | 43.86314
0.7976274 | 1068.742 | 43.87281
0.7976274 | 1068.988 | 43.88293
0.7976274 | 1069.236 | 43.8931
0.7976274 | 1069.488 | 43.90344
0.8048133 | 1069.73 | 43.91339
0.8048133 | 1069.974 | 43.9234
0.8048133 | 1070.222 | 43.93358
0.8048133 | 1070.477 | 43.94406
0.8048133 | 1070.729 | 43.95437
0.8048133 | 1070.988 | 43.96502
0.8048133 | 1071.248 | 43.97568
0.8048133 | 1071.504 | 43.98621
0.8048133 | 1071.76 | 43.99672
0.8048133 | 1072.015 | 44.00717
0.8048133 | 1072.28 | 44.01805
0.8048133 | 1072.544 | 44.0289
0.8048133 | 1072.813 | 44.03996
0.8048133 | 1073.077 | 44.05078
0.8048133 | 1073.344 | 44.06174
0.8048133 | 1073.603 | 44.07237
0.8048133 | 1073.872 | 44.08343
0.8048133 | 1074.138 | 44.09432
0.8048133 | 1074.41 | 44.1055
0.8048133 | 1074.681 | 44.11663
0.8119991 | 1074.949 | 44.12763
0.8119991 | 1075.21875 | 44.1387
0.8119991 | 1075.483 | 44.14953
0.8119991 | 1075.751 | 44.16056
0.8119991 | 1076.021 | 44.17162
0.8119991 | 1076.285 | 44.18246
0.8119991 | 1076.546875 | 44.19322
0.8119991 | 1076.814 | 44.20419
0.8119991 | 1077.075 | 44.2149
0.8119991 | 1077.335 | 44.22556
0.8119991 | 1077.599 | 44.23643
0.8119991 | 1077.865 | 44.24735
0.8119991 | 1078.134 | 44.25839
0.8119991 | 1078.397 | 44.26919
0.8119991 | 1078.661 | 44.28002
0.8119991 | 1078.94 | 44.29146
0.8119991 | 1079.21 | 44.30255
0.8119991 | 1079.479 | 44.31357
0.8119991 | 1079.75 | 44.3247
0.8191849 | 1080.028 | 44.33614
0.8191849 | 1080.305 | 44.34748
0.8191849 | 1080.577 | 44.35865
0.8191849 | 1080.847 | 44.36973
0.8191849 | 1081.131 | 44.38141
0.8191849 | 1081.411 | 44.39289
0.8191849 | 1081.68 | 44.40395
0.8191849 | 1081.964 | 44.41558
0.8191849 | 1082.249 | 44.42731
0.8191849 | 1082.531 | 44.4389
0.8191849 | 1082.811 | 44.45038
0.8191849 | 1083.086 | 44.46167
0.8191849 | 1083.364 | 44.47308
0.8191849 | 1083.639 | 44.48434
0.8191849 | 1083.911 | 44.49555
0.8191849 | 1084.182 | 44.50667
0.8191849 | 1084.466 | 44.51829
0.8263708 | 1084.738 | 44.52948
0.8263708 | 1085.005 | 44.54042
0.8263708 | 1085.268 | 44.55124
0.8263708 | 1085.534 | 44.56214
0.8263708 | 1085.807 | 44.57336
0.8263708 | 1086.081 | 44.58462
0.8263708 | 1086.364 | 44.59623
0.8263708 | 1086.648 | 44.60787
0.8263708 | 1086.929 | 44.61942
0.8263708 | 1087.201 | 44.6306
0.8263708 | 1087.478 | 44.64197
0.8263708 | 1087.76 | 44.65355
0.8263708 | 1088.052 | 44.66551
0.8263708 | 1088.343 | 44.67748
0.8263708 | 1088.633 | 44.68935
0.8263708 | 1088.914 | 44.70089
0.8263708 | 1089.193 | 44.71235
0.8263708 | 1089.465 | 44.72353
0.8335566 | 1089.745 | 44.735
0.8335566 | 1090.023 | 44.74643
0.8335566 | 1090.304 | 44.75795
0.8335566 | 1090.584 | 44.76945
0.8335566 | 1090.858 | 44.7807
0.8335566 | 1091.126 | 44.79169
0.8335566 | 1091.399 | 44.80291
0.8335566 | 1091.673 | 44.81418
0.8335566 | 1091.945 | 44.82532
0.8335566 | 1092.212 | 44.8363
0.8335566 | 1092.482 | 44.84738
0.8335566 | 1092.752 | 44.85847
0.8335566 | 1093.015625 | 44.86928
0.8335566 | 1093.277 | 44.88
0.8335566 | 1093.546 | 44.89103
0.8335566 | 1093.81 | 44.9019
0.8335566 | 1094.07 | 44.91255
0.8335566 | 1094.331 | 44.92328
0.8335566 | 1094.594 | 44.93409
0.8335566 | 1094.855 | 44.9448
0.8407424 | 1095.113 | 44.95537
0.8407424 | 1095.364 | 44.96566
0.8407424 | 1095.622 | 44.97628
0.8407424 | 1095.882 | 44.98695
0.8407424 | 1096.133 | 44.99727
0.8407424 | 1096.392 | 45.00787
0.8407424 | 1096.645 | 45.01825
0.8407424 | 1096.905 | 45.02895
0.8407424 | 1097.155 | 45.03921
0.8407424 | 1097.41 | 45.04966
0.8407424 | 1097.67 | 45.06036
0.8407424 | 1097.936 | 45.07126
0.8407424 | 1098.188 | 45.08161
0.8407424 | 1098.442 | 45.09205
0.8407424 | 1098.695 | 45.10242
0.8407424 | 1098.948 | 45.11282
0.8407424 | 1099.202 | 45.12323
0.8407424 | 1099.453 | 45.13352
0.8479282 | 1099.705 | 45.14388
0.8479282 | 1099.952 | 45.15403
0.8479282 | 1100.197 | 45.16408
0.8479282 | 1100.44 | 45.17406
0.8479282 | 1100.693 | 45.18443
0.8479282 | 1100.942 | 45.19466
0.8479282 | 1101.195 | 45.20507
0.8479282 | 1101.441 | 45.21516
0.8479282 | 1101.693 | 45.2255
0.8479282 | 1101.94 | 45.23562
0.8479282 | 1102.194 | 45.24607
0.8479282 | 1102.446 | 45.25641
0.8479282 | 1102.701 | 45.26687
0.8479282 | 1102.953 | 45.27723
0.8479282 | 1103.207 | 45.28763
0.8479282 | 1103.453 | 45.29776
0.8479282 | 1103.704 | 45.30804
0.8479282 | 1103.96 | 45.31854
0.8479282 | 1104.211 | 45.32887
0.8479282 | 1104.464 | 45.33926
0.8479282 | 1104.724 | 45.3499
0.8479282 | 1104.985 | 45.36064
0.8479282 | 1105.25 | 45.37151
0.8479282 | 1105.512 | 45.38227
0.8551141 | 1105.776 | 45.39311
0.8551141 | 1106.042 | 45.40402
0.8551141 | 1106.305 | 45.4148
0.8551141 | 1106.567 | 45.42557
0.8551141 | 1106.829 | 45.43634
0.8551141 | 1107.096 | 45.44731
0.8551141 | 1107.355 | 45.45794
0.8551141 | 1107.619 | 45.46875
0.8551141 | 1107.873 | 45.47917
0.8551141 | 1108.137 | 45.49002
0.8551141 | 1108.392 | 45.5005
0.8551141 | 1108.646 | 45.51094
0.8551141 | 1108.899 | 45.52132
0.8551141 | 1109.152 | 45.53171
0.8551141 | 1109.41 | 45.54227
0.8551141 | 1109.655 | 45.55236
0.8551141 | 1109.901 | 45.56244
0.8551141 | 1110.145 | 45.57247
0.8551141 | 1110.393 | 45.58262
0.8551141 | 1110.63 | 45.59236
0.8551141 | 1110.867 | 45.60209
0.8551141 | 1111.114 | 45.61222
0.8551141 | 1111.362 | 45.62242
0.8551141 | 1111.61 | 45.6326
0.8551141 | 1111.851 | 45.64251
0.8623 | 1112.102 | 45.65281
0.8623 | 1112.36 | 45.66339
0.8623 | 1112.61 | 45.67363
0.8623 | 1112.859 | 45.68385
0.8623 | 1113.118 | 45.6945
0.8623 | 1113.385 | 45.70548
0.8623 | 1113.642 | 45.71599
0.8623 | 1113.898 | 45.72652
0.8623 | 1114.15 | 45.73687
0.8623 | 1114.412 | 45.74763
0.8623 | 1114.67 | 45.75819
0.8623 | 1114.916 | 45.76832
0.8623 | 1115.167 | 45.77861
0.8623 | 1115.421875 | 45.78908
0.8623 | 1115.676 | 45.79949
0.8623 | 1115.92 | 45.80953
0.8623 | 1116.167 | 45.81966
0.8623 | 1116.418 | 45.82997
0.8623 | 1116.67 | 45.84029
0.8694858 | 1116.912 | 45.85025
0.8694858 | 1117.157 | 45.86031
0.8694858 | 1117.408 | 45.87063
0.8694858 | 1117.663 | 45.88109
0.8694858 | 1117.91 | 45.89121
0.8694858 | 1118.159 | 45.90143
0.8694858 | 1118.411 | 45.9118
0.8694858 | 1118.668 | 45.92234
0.8694858 | 1118.916 | 45.93251
0.8694858 | 1119.168 | 45.94285
0.8694858 | 1119.424 | 45.95338
0.8694858 | 1119.68 | 45.96388
0.8694858 | 1119.932 | 45.97423
0.8694858 | 1120.186 | 45.98464
0.8694858 | 1120.451 | 45.99551
0.8694858 | 1120.704 | 46.00593
0.8694858 | 1120.966 | 46.01668
0.8694858 | 1121.223 | 46.02721
0.8694858 | 1121.483 | 46.03789
0.8694858 | 1121.746 | 46.0487
0.8694858 | 1122.005 | 46.05932
0.8766716 | 1122.264 | 46.06995
0.8766716 | 1122.523 | 46.08057
0.8766716 | 1122.784 | 46.09128
0.8766716 | 1123.037 | 46.10168
0.8766716 | 1123.295 | 46.11228
0.8766716 | 1123.554 | 46.12289
0.8766716 | 1123.811 | 46.13346
0.8766716 | 1124.068 | 46.14402
0.8766716 | 1124.319 | 46.1543
0.8766716 | 1124.572 | 46.16468
0.8766716 | 1124.826 | 46.17512
0.8766716 | 1125.083 | 46.18569
0.8766716 | 1125.336 | 46.19605
0.8766716 | 1125.587 | 46.20634
0.8766716 | 1125.837 | 46.21662
0.8766716 | 1126.079 | 46.22656
0.8766716 | 1126.325 | 46.23666
0.8766716 | 1126.57 | 46.24671
0.8766716 | 1126.813 | 46.2567
0.8766716 | 1127.059 | 46.2668
0.8766716 | 1127.299 | 46.27662
0.8766716 | 1127.536 | 46.28638
0.8766716 | 1127.775 | 46.29616
0.8766716 | 1128.014 | 46.30601
0.8766716 | 1128.256 | 46.31595
0.8838574 | 1128.495 | 46.32575
0.8838574 | 1128.738 | 46.33573
0.8838574 | 1128.973 | 46.34537
0.8838574 | 1129.213 | 46.35523
0.8838574 | 1129.449 | 46.36489
0.8838574 | 1129.692 | 46.37486
0.8838574 | 1129.921 | 46.38428
0.8838574 | 1130.158 | 46.39401
0.8838574 | 1130.395 | 46.40375
0.8838574 | 1130.626 | 46.41322
0.8838574 | 1130.855 | 46.42262
0.8838574 | 1131.081 | 46.4319
0.8838574 | 1131.317 | 46.44158
0.8838574 | 1131.548 | 46.45106
0.8838574 | 1131.777 | 46.46046
0.8838574 | 1132.006 | 46.46987
0.8838574 | 1132.25 | 46.47991
0.8838574 | 1132.477 | 46.48922
0.8838574 | 1132.708 | 46.49867
0.8838574 | 1132.94 | 46.5082
0.8838574 | 1133.176 | 46.51789
0.8838574 | 1133.413 | 46.52763
0.8838574 | 1133.65 | 46.53737
0.8910432 | 1133.883 | 46.54693
0.8910432 | 1134.12 | 46.55666
0.8910432 | 1134.351 | 46.56615
0.8910432 | 1134.58 | 46.57555
0.8910432 | 1134.826 | 46.58564
0.8910432 | 1135.063 | 46.59535
0.8910432 | 1135.293 | 46.60482
0.8910432 | 1135.529 | 46.61447
0.8910432 | 1135.762 | 46.62406
0.8910432 | 1135.993 | 46.63353
0.8910432 | 1136.23 | 46.64328
0.8910432 | 1136.463 | 46.65284
0.8910432 | 1136.708 | 46.66287
0.8910432 | 1136.951 | 46.67285
0.8910432 | 1137.184 | 46.68244
0.8910432 | 1137.432 | 46.69262
0.8910432 | 1137.685 | 46.703
0.8910432 | 1137.931 | 46.71311
0.8910432 | 1138.178 | 46.72322
0.8910432 | 1138.426 | 46.73342
0.8910432 | 1138.671 | 46.74346
0.8910432 | 1138.917 | 46.75357
0.8910432 | 1139.156 | 46.76338
0.8910432 | 1139.396 | 46.77324
0.8910432 | 1139.644 | 46.78343
0.898229 | 1139.875 | 46.79288
0.898229 | 1140.111 | 46.8026
0.898229 | 1140.348 | 46.81231
0.898229 | 1140.59 | 46.82224
0.898229 | 1140.827 | 46.83196
0.898229 | 1141.062 | 46.84164
0.898229 | 1141.299 | 46.85134
0.898229 | 1141.529 | 46.8608
0.898229 | 1141.764 | 46.87045
0.898229 | 1141.997 | 46.88001
0.898229 | 1142.235 | 46.88978
0.898229 | 1142.475 | 46.89962
0.898229 | 1142.714 | 46.90946
0.898229 | 1142.952 | 46.9192
0.898229 | 1143.19 | 46.92899
0.898229 | 1143.426 | 46.93867
0.898229 | 1143.672 | 46.94875
0.898229 | 1143.929 | 46.95932
0.898229 | 1144.179 | 46.96958
0.898229 | 1144.429 | 46.97983
0.898229 | 1144.685 | 46.99035
0.898229 | 1144.932 | 47.00047
0.898229 | 1145.175 | 47.01046
0.898229 | 1145.415 | 47.02034
0.9054149 | 1145.661 | 47.03041
0.9054149 | 1145.914 | 47.04079
0.9054149 | 1146.149 | 47.05043
0.9054149 | 1146.379 | 47.05989
0.9054149 | 1146.622 | 47.06988
0.9054149 | 1146.858 | 47.07956
0.9054149 | 1147.091 | 47.0891
0.9054149 | 1147.325 | 47.09873
0.9054149 | 1147.57 | 47.1088
0.9054149 | 1147.811 | 47.11868
0.9054149 | 1148.038 | 47.12802
0.9054149 | 1148.276 | 47.13777
0.9054149 | 1148.521 | 47.14783
0.9054149 | 1148.769 | 47.15801
0.9054149 | 1149.007 | 47.16776
0.9054149 | 1149.251 | 47.1778
0.9054149 | 1149.492 | 47.18767
0.9054149 | 1149.734 | 47.19761
0.9054149 | 1149.974 | 47.20747
0.9054149 | 1150.223 | 47.21767
0.9054149 | 1150.48 | 47.22826
0.9054149 | 1150.731 | 47.23857
0.9054149 | 1150.984 | 47.24894
0.9054149 | 1151.237 | 47.25932
0.9054149 | 1151.483 | 47.26943
0.9126008 | 1151.724 | 47.27931
0.9126008 | 1151.964 | 47.28915
0.9126008 | 1152.214 | 47.29944
0.9126008 | 1152.457 | 47.30941
0.9126008 | 1152.701 | 47.31941
0.9126008 | 1152.943 | 47.32934
0.9126008 | 1153.178 | 47.33902
0.9126008 | 1153.419 | 47.34891
0.9126008 | 1153.654 | 47.35856
0.9126008 | 1153.887 | 47.36809
0.9126008 | 1154.126 | 47.37792
0.9126008 | 1154.375 | 47.38813
0.9126008 | 1154.608 | 47.39772
0.9126008 | 1154.854 | 47.40778
0.9126008 | 1155.078125 | 47.417
0.9126008 | 1155.317 | 47.42681
0.9126008 | 1155.554 | 47.43654
0.9126008 | 1155.786 | 47.44604
0.9126008 | 1156.018 | 47.45558
0.9126008 | 1156.259 | 47.46547
0.9126008 | 1156.5 | 47.47537
0.9126008 | 1156.728 | 47.48474
0.9126008 | 1156.956 | 47.49408
0.9126008 | 1157.183 | 47.5034
0.9126008 | 1157.421 | 47.51316
0.9197866 | 1157.651 | 47.52262
0.9197866 | 1157.878 | 47.53192
0.9197866 | 1158.1 | 47.54106
0.9197866 | 1158.328 | 47.55043
0.9197866 | 1158.559 | 47.5599
0.9197866 | 1158.781 | 47.56903
0.9197866 | 1159.008 | 47.57833
0.9197866 | 1159.238 | 47.58776
0.9197866 | 1159.465 | 47.5971
0.9197866 | 1159.687 | 47.60621
0.9197866 | 1159.901 | 47.61497
0.9197866 | 1160.13 | 47.62437
0.9197866 | 1160.356 | 47.63366
0.9197866 | 1160.58 | 47.64286
0.9197866 | 1160.794 | 47.65164
0.9197866 | 1161.014 | 47.66065
0.9197866 | 1161.237 | 47.66982
0.9197866 | 1161.453 | 47.67867
0.9197866 | 1161.666 | 47.68745
0.9197866 | 1161.89 | 47.69663
0.9197866 | 1162.124 | 47.70625
0.9269724 | 1162.344 | 47.71527
0.9269724 | 1162.563 | 47.72428
0.9269724 | 1162.78125 | 47.73322
0.9269724 | 1163.005 | 47.74242
0.9269724 | 1163.225 | 47.75142
0.9269724 | 1163.438 | 47.76017
0.9269724 | 1163.664 | 47.76947
0.9269724 | 1163.896 | 47.779
0.9269724 | 1164.119 | 47.78813
0.9269724 | 1164.34 | 47.79722
0.9269724 | 1164.56 | 47.80623
0.9269724 | 1164.789 | 47.81565
0.9269724 | 1165.012 | 47.82479
0.9269724 | 1165.235 | 47.83397
0.9269724 | 1165.464 | 47.84334
0.9269724 | 1165.707 | 47.85332
0.9269724 | 1165.939 | 47.86286
0.9269724 | 1166.163 | 47.87204
0.9269724 | 1166.392 | 47.88144
0.9269724 | 1166.623 | 47.89093
0.9269724 | 1166.858 | 47.90058
0.9269724 | 1167.092 | 47.91019
0.9269724 | 1167.329 | 47.91991
0.9269724 | 1167.565 | 47.9296
0.9269724 | 1167.799 | 47.93919
0.9269724 | 1168.019 | 47.94825
0.9269724 | 1168.241 | 47.95733
0.9269724 | 1168.47 | 47.96674
0.9269724 | 1168.7 | 47.97619
0.9269724 | 1168.924 | 47.98539
0.9341582 | 1169.145 | 47.99446
0.9341582 | 1169.366 | 48.00355
0.9341582 | 1169.586 | 48.01258
0.9341582 | 1169.803 | 48.02149
0.9341582 | 1170.024 | 48.03053
0.9341582 | 1170.246 | 48.03965
0.9341582 | 1170.472 | 48.04893
0.9341582 | 1170.69 | 48.05788
0.9341582 | 1170.911 | 48.06695
0.9341582 | 1171.128 | 48.07587
0.9341582 | 1171.352 | 48.08504
0.9341582 | 1171.574 | 48.09416
0.9341582 | 1171.789 | 48.10299
0.9341582 | 1172.013 | 48.11218
0.9341582 | 1172.235 | 48.12129
0.9341582 | 1172.457 | 48.13044
0.9341582 | 1172.675 | 48.13935
0.9341582 | 1172.896 | 48.14842
0.9341582 | 1173.122 | 48.15771
0.9341582 | 1173.351 | 48.16711
0.9413441 | 1173.576 | 48.17637
0.9413441 | 1173.806 | 48.18578
0.9413441 | 1174.04 | 48.19538
0.9413441 | 1174.27 | 48.20485
0.9413441 | 1174.496 | 48.21414
0.9413441 | 1174.725 | 48.22351
0.9413441 | 1174.956 | 48.23302
0.9413441 | 1175.182 | 48.24229
0.9413441 | 1175.403 | 48.25135
0.9413441 | 1175.625 | 48.26046
0.9413441 | 1175.85 | 48.26971
0.9413441 | 1176.068 | 48.27864
0.9413441 | 1176.29 | 48.28778
0.9413441 | 1176.512 | 48.29689
0.9413441 | 1176.741 | 48.30627
0.9413441 | 1176.969 | 48.31565
0.9413441 | 1177.192 | 48.3248
0.9413441 | 1177.425 | 48.33437
0.9413441 | 1177.66 | 48.34401
0.9413441 | 1177.892 | 48.35351
0.9413441 | 1178.119 | 48.36284
0.9413441 | 1178.352 | 48.3724
0.9413441 | 1178.587 | 48.38205
0.9413441 | 1178.825 | 48.39184
0.9413441 | 1179.06 | 48.40148
0.9413441 | 1179.294 | 48.41108
0.9485299 | 1179.532 | 48.42087
0.9485299 | 1179.774 | 48.43079
0.9485299 | 1180.01 | 48.44046
0.9485299 | 1180.251 | 48.45038
0.9485299 | 1180.499 | 48.46053
0.9485299 | 1180.744 | 48.47061
0.9485299 | 1180.984 | 48.48047
0.9485299 | 1181.223 | 48.49029
0.9485299 | 1181.462 | 48.50007
0.9485299 | 1181.694 | 48.50959
0.9485299 | 1181.927 | 48.51916
0.9485299 | 1182.152 | 48.5284
0.9485299 | 1182.38 | 48.53779
0.9485299 | 1182.607 | 48.5471
0.9485299 | 1182.831 | 48.55627
0.9485299 | 1183.046 | 48.5651
0.9485299 | 1183.27 | 48.57432
0.9485299 | 1183.491 | 48.58336
0.9485299 | 1183.708 | 48.59226
0.9485299 | 1183.92 | 48.601
0.9557157 | 1184.14 | 48.61003
0.9557157 | 1184.365 | 48.61923
0.9557157 | 1184.587 | 48.62838
0.9557157 | 1184.798 | 48.63704
0.9557157 | 1185.015625 | 48.64596
0.9557157 | 1185.238 | 48.65509
0.9557157 | 1185.446 | 48.66364
0.9557157 | 1185.651 | 48.67206
0.9557157 | 1185.858 | 48.68055
0.9557157 | 1186.08 | 48.68967
0.9557157 | 1186.292 | 48.69835
0.9557157 | 1186.495 | 48.7067
0.9557157 | 1186.696 | 48.71493
0.9557157 | 1186.903 | 48.72344
0.9557157 | 1187.107 | 48.73182
0.9557157 | 1187.311 | 48.7402
0.9557157 | 1187.513 | 48.74849
0.9557157 | 1187.722 | 48.75707
0.9557157 | 1187.937 | 48.76588
0.9557157 | 1188.14 | 48.77423
0.9557157 | 1188.341 | 48.78249
0.9557157 | 1188.549 | 48.79101
0.9557157 | 1188.754 | 48.79942
0.9557157 | 1188.958 | 48.80781
0.9629016 | 1189.154 | 48.81584
0.9629016 | 1189.354 | 48.82404
0.9629016 | 1189.56 | 48.83252
0.9629016 | 1189.758 | 48.84065
0.9629016 | 1189.95 | 48.84851
0.9629016 | 1190.152 | 48.85681
0.9629016 | 1190.362 | 48.86545
0.9629016 | 1190.564 | 48.87372
0.9629016 | 1190.766 | 48.88204
0.9629016 | 1190.975 | 48.89061
0.9629016 | 1191.192 | 48.8995
0.9629016 | 1191.399 | 48.90799
0.9629016 | 1191.601 | 48.91632
0.9629016 | 1191.814 | 48.92503
0.9629016 | 1192.03 | 48.93389
0.9629016 | 1192.239 | 48.94249
0.9629016 | 1192.45 | 48.95114
0.9629016 | 1192.661 | 48.95983
0.9629016 | 1192.876 | 48.96863
0.9629016 | 1193.093 | 48.97753
0.9629016 | 1193.302 | 48.98613
0.9629016 | 1193.52 | 48.99508
0.9629016 | 1193.749 | 49.00448
0.9629016 | 1193.967 | 49.01341
0.9700874 | 1194.191 | 49.02263
0.9700874 | 1194.413 | 49.03174
0.9700874 | 1194.636 | 49.04089
0.9700874 | 1194.858 | 49.05001
0.9700874 | 1195.076 | 49.05896
0.9700874 | 1195.289 | 49.06768
0.9700874 | 1195.512 | 49.07687
0.9700874 | 1195.731 | 49.08585
0.9700874 | 1195.934 | 49.09416
0.9700874 | 1196.149 | 49.10299
0.9700874 | 1196.357 | 49.11152
0.9700874 | 1196.568 | 49.12019
0.9700874 | 1196.771 | 49.12852
0.9700874 | 1196.973 | 49.13684
0.9700874 | 1197.182 | 49.14539
0.9700874 | 1197.396 | 49.15418
0.9700874 | 1197.596 | 49.16241
0.9700874 | 1197.798 | 49.17069
0.9700874 | 1198.007 | 49.17928
0.9772733 | 1198.217 | 49.1879
0.9772733 | 1198.417 | 49.19611
0.9772733 | 1198.624 | 49.20458
0.9772733 | 1198.832 | 49.21312
0.9772733 | 1199.047 | 49.22194
0.9772733 | 1199.258 | 49.23062
0.9772733 | 1199.461 | 49.23896
0.9772733 | 1199.668 | 49.24747
0.9772733 | 1199.885 | 49.25638
0.9772733 | 1200.107 | 49.26549
0.9772733 | 1200.311 | 49.27387
0.9772733 | 1200.533 | 49.28296
0.9772733 | 1200.75 | 49.29186
0.9772733 | 1200.965 | 49.30069
0.9772733 | 1201.176 | 49.30936
0.9772733 | 1201.39 | 49.31815
0.9772733 | 1201.602 | 49.32684
0.9772733 | 1201.816 | 49.33562
0.9772733 | 1202.024 | 49.34416
0.9772733 | 1202.229 | 49.35258
0.9772733 | 1202.441 | 49.36131
0.9772733 | 1202.65 | 49.36985
0.9844591 | 1202.849 | 49.37803
0.9844591 | 1203.051 | 49.38633
0.9844591 | 1203.256 | 49.39474
0.9844591 | 1203.462 | 49.40321
0.9844591 | 1203.672 | 49.41181
0.9844591 | 1203.881 | 49.42039
0.9844591 | 1204.09 | 49.42898
0.9844591 | 1204.297 | 49.43746
0.9844591 | 1204.504 | 49.44598
0.9844591 | 1204.712 | 49.45453
0.9844591 | 1204.928 | 49.4634
0.9844591 | 1205.154 | 49.47267
0.9844591 | 1205.374 | 49.48168
0.9844591 | 1205.597 | 49.49086
0.9844591 | 1205.825 | 49.50022
0.9844591 | 1206.052 | 49.50953
0.9844591 | 1206.277 | 49.51876
0.9844591 | 1206.507 | 49.5282
0.9844591 | 1206.742 | 49.53786
0.9844591 | 1206.973 | 49.54731
0.9844591 | 1207.206 | 49.55689
0.9844591 | 1207.422 | 49.56576
0.9916449 | 1207.643 | 49.57484
0.9916449 | 1207.862 | 49.58381
0.9916449 | 1208.074 | 49.59253
0.9844591 | 1208.286 | 49.60121
0.9916449 | 1208.501 | 49.61007
0.9916449 | 1208.713 | 49.61877
0.9916449 | 1208.922 | 49.62735
0.9916449 | 1209.127 | 49.63574
0.9916449 | 1209.333 | 49.64421
0.9916449 | 1209.548 | 49.65304
0.9916449 | 1209.761 | 49.66179
0.9916449 | 1209.968 | 49.67028
0.9916449 | 1210.174 | 49.67873
0.9916449 | 1210.39 | 49.68759
0.9916449 | 1210.596 | 49.69607
0.9916449 | 1210.804 | 49.70459
0.9916449 | 1211.008 | 49.71297
0.9916449 | 1211.216 | 49.72152
0.9916449 | 1211.414 | 49.72965
0.9916449 | 1211.609 | 49.73764
0.9916449 | 1211.804 | 49.74567
0.9916449 | 1212.008 | 49.75404
0.9988307 | 1212.212 | 49.7624
0.9988307 | 1212.401 | 49.77016
0.9988307 | 1212.596 | 49.77816
0.9988307 | 1212.794 | 49.78628
0.9988307 | 1212.982 | 49.794
0.9988307 | 1213.172 | 49.80181
0.9988307 | 1213.362 | 49.80962
0.9988307 | 1213.562 | 49.8178
0.9988307 | 1213.759 | 49.8259
0.9988307 | 1213.944 | 49.83349
0.9988307 | 1214.131 | 49.84119
0.9988307 | 1214.328 | 49.84928
0.9988307 | 1214.53 | 49.85754
0.9988307 | 1214.719 | 49.86531
0.9988307 | 1214.919 | 49.87353
0.9988307 | 1215.121 | 49.88183
0.9988307 | 1215.322 | 49.89007
0.9988307 | 1215.517 | 49.89806
1.006017 | 1215.713 | 49.90612
1.006017 | 1215.909 | 49.91417
1.006017 | 1216.107 | 49.92231
1.006017 | 1216.302 | 49.9303
1.006017 | 1216.486 | 49.93784
1.006017 | 1216.683 | 49.94595
1.006017 | 1216.884 | 49.9542
1.006017 | 1217.076 | 49.96208
1.006017 | 1217.271 | 49.97005
1.006017 | 1217.467 | 49.97812
1.006017 | 1217.663 | 49.98616
1.006017 | 1217.869 | 49.99462
1.006017 | 1218.069 | 50.00282
1.006017 | 1218.272 | 50.01115
1.006017 | 1218.478 | 50.01963
1.006017 | 1218.683 | 50.02802
1.006017 | 1218.884 | 50.0363
1.006017 | 1219.092 | 50.04481
1.006017 | 1219.307 | 50.05365
1.006017 | 1219.516 | 50.06223
1.013202 | 1219.727 | 50.07088
1.013202 | 1219.933 | 50.07934
1.013202 | 1220.139 | 50.0878
1.013202 | 1220.351 | 50.09651
1.013202 | 1220.56 | 50.10511
1.013202 | 1220.763 | 50.11342
1.013202 | 1220.967 | 50.12179
1.013202 | 1221.169 | 50.13009
1.013202 | 1221.365 | 50.13812
1.013202 | 1221.563 | 50.14625
1.013202 | 1221.756 | 50.15419
1.013202 | 1221.954 | 50.16231
1.013202 | 1222.157 | 50.17067
1.013202 | 1222.349 | 50.17855
1.013202 | 1222.541 | 50.18642
1.013202 | 1222.736 | 50.19442
1.013202 | 1222.935 | 50.20258
1.013202 | 1223.125 | 50.2104
1.013202 | 1223.318 | 50.21829
1.013202 | 1223.515 | 50.22638
1.013202 | 1223.706 | 50.23424
1.020388 | 1223.892 | 50.24186
1.020388 | 1224.081 | 50.24962
1.020388 | 1224.273 | 50.25753
1.020388 | 1224.464 | 50.26534
1.020388 | 1224.657 | 50.27327
1.020388 | 1224.85 | 50.28122
1.020388 | 1225.052 | 50.28951
1.020388 | 1225.253 | 50.29773
1.020388 | 1225.446 | 50.30568
1.020388 | 1225.653 | 50.31418
1.020388 | 1225.864 | 50.32281
1.020388 | 1226.071 | 50.33132
1.020388 | 1226.276 | 50.33972
1.020388 | 1226.488 | 50.34843
1.020388 | 1226.697 | 50.35702
1.020388 | 1226.903 | 50.36547
1.020388 | 1227.107 | 50.37384
1.020388 | 1227.308 | 50.38211
1.020388 | 1227.514 | 50.39055
1.020388 | 1227.711 | 50.39864
1.020388 | 1227.90625 | 50.40666
1.020388 | 1228.098 | 50.41454
1.020388 | 1228.296 | 50.42267
1.020388 | 1228.495 | 50.43082
1.027574 | 1228.691 | 50.43887
1.027574 | 1228.885 | 50.44682
1.027574 | 1229.081 | 50.45488
1.020388 | 1229.287 | 50.46333
1.020388 | 1229.49 | 50.47168
1.020388 | 1229.693 | 50.47999
1.027574 | 1229.9 | 50.48851
1.027574 | 1230.112 | 50.49722
1.027574 | 1230.323 | 50.50589
1.027574 | 1230.534 | 50.51452
1.027574 | 1230.747 | 50.52328
1.027574 | 1230.965 | 50.53224
1.027574 | 1231.193 | 50.54156
1.027574 | 1231.407 | 50.55039
1.027574 | 1231.625 | 50.55932
1.027574 | 1231.84 | 50.56813
1.027574 | 1232.06 | 50.57717
1.027574 | 1232.275 | 50.586
1.027574 | 1232.492 | 50.59491
1.027574 | 1232.707 | 50.60375
1.027574 | 1232.921 | 50.61253
1.027574 | 1233.132 | 50.62118
1.027574 | 1233.337 | 50.62961
1.027574 | 1233.541 | 50.63796
1.03476 | 1233.743 | 50.64625
1.03476 | 1233.949 | 50.65471
1.03476 | 1234.152 | 50.66307
1.03476 | 1234.359 | 50.67157
1.03476 | 1234.565 | 50.68002
1.03476 | 1234.761 | 50.68806
1.03476 | 1234.959 | 50.69618
1.03476 | 1235.159 | 50.7044
1.03476 | 1235.359 | 50.71261
1.03476 | 1235.559 | 50.72081
1.03476 | 1235.758 | 50.72896
1.03476 | 1235.957 | 50.73716
1.03476 | 1236.145 | 50.74487
1.03476 | 1236.332 | 50.75253
1.03476 | 1236.514 | 50.76001
1.03476 | 1236.704 | 50.76782
1.03476 | 1236.894 | 50.7756
1.03476 | 1237.079 | 50.78319
1.03476 | 1237.253 | 50.79035
1.03476 | 1237.437 | 50.79791
1.03476 | 1237.619 | 50.80537
1.041946 | 1237.804 | 50.81298
1.041946 | 1237.99 | 50.82059
1.041946 | 1238.17 | 50.82799
1.041946 | 1238.357 | 50.83566
1.041946 | 1238.549 | 50.84354
1.041946 | 1238.73 | 50.85098
1.041946 | 1238.911 | 50.85841
1.041946 | 1239.093 | 50.86588
1.041946 | 1239.273 | 50.87328
1.041946 | 1239.457 | 50.88082
1.041946 | 1239.638 | 50.88826
1.041946 | 1239.825 | 50.89593
1.041946 | 1240.012 | 50.9036
1.041946 | 1240.196 | 50.91115
1.041946 | 1240.37 | 50.91832
1.041946 | 1240.559 | 50.92605
1.041946 | 1240.746 | 50.93374
1.041946 | 1240.938 | 50.94163
1.041946 | 1241.13 | 50.9495
1.041946 | 1241.317 | 50.95717
1.041946 | 1241.504 | 50.96487
1.041946 | 1241.693 | 50.9726
1.041946 | 1241.879 | 50.98024
1.041946 | 1242.063 | 50.98782
1.041946 | 1242.257 | 50.99577
1.049132 | 1242.446 | 51.00355
1.049132 | 1242.629 | 51.01102
1.049132 | 1242.807 | 51.01836
1.049132 | 1242.991 | 51.02589
1.049132 | 1243.18 | 51.03367
1.049132 | 1243.365 | 51.04127
1.049132 | 1243.547 | 51.04875
1.049132 | 1243.743 | 51.05679
1.049132 | 1243.94 | 51.06487
1.049132 | 1244.131 | 51.0727
1.049132 | 1244.323 | 51.08059
1.049132 | 1244.526 | 51.08893
1.049132 | 1244.732 | 51.09738
1.049132 | 1244.934 | 51.10565
1.049132 | 1245.125 | 51.11349
1.049132 | 1245.328 | 51.12183
1.049132 | 1245.53 | 51.13012
1.049132 | 1245.727 | 51.13821
1.056317 | 1245.909 | 51.1457
1.056317 | 1246.102 | 51.15362
1.056317 | 1246.3 | 51.16172
1.056317 | 1246.488 | 51.16946
1.056317 | 1246.677 | 51.17721
1.056317 | 1246.865 | 51.18493
1.056317 | 1247.064 | 51.19309
1.056317 | 1247.253 | 51.20085
1.056317 | 1247.438 | 51.20847
1.056317 | 1247.617 | 51.21581
1.056317 | 1247.809 | 51.22369
1.056317 | 1247.992 | 51.2312
1.056317 | 1248.171875 | 51.23858
1.056317 | 1248.353 | 51.24601
1.056317 | 1248.538 | 51.25362
1.056317 | 1248.717 | 51.26095
1.056317 | 1248.895 | 51.26826
1.056317 | 1249.075 | 51.27564
1.056317 | 1249.264 | 51.28342
1.056317 | 1249.457 | 51.29134
1.063503 | 1249.643 | 51.29898
1.056317 | 1249.833 | 51.30679
1.056317 | 1250.018 | 51.31437
1.056317 | 1250.21 | 51.32227
1.063503 | 1250.392 | 51.32974
1.063503 | 1250.584 | 51.3376
1.063503 | 1250.78 | 51.34564
1.063503 | 1250.972 | 51.35355
1.063503 | 1251.16 | 51.36125
1.063503 | 1251.342 | 51.36873
1.063503 | 1251.527 | 51.37631
1.063503 | 1251.715 | 51.38404
1.063503 | 1251.902 | 51.39173
1.063503 | 1252.081 | 51.39906
1.063503 | 1252.268 | 51.40675
1.063503 | 1252.456 | 51.41444
1.063503 | 1252.63 | 51.42161
1.063503 | 1252.808 | 51.4289
1.063503 | 1252.99 | 51.43636
1.063503 | 1253.175 | 51.44395
1.063503 | 1253.355 | 51.45137
1.063503 | 1253.529 | 51.45849
1.063503 | 1253.711 | 51.46598
1.063503 | 1253.898 | 51.47364
1.063503 | 1254.076 | 51.48095
1.063503 | 1254.259 | 51.48845
1.063503 | 1254.445 | 51.4961
1.063503 | 1254.638 | 51.50402
1.063503 | 1254.824 | 51.51167
1.070689 | 1255.011 | 51.51934
1.070689 | 1255.206 | 51.52734
1.070689 | 1255.407 | 51.5356
1.070689 | 1255.6 | 51.5435
1.070689 | 1255.798 | 51.55163
1.070689 | 1256.001 | 51.55997
1.070689 | 1256.204 | 51.5683
1.070689 | 1256.408 | 51.57668
1.070689 | 1256.597 | 51.58445
1.070689 | 1256.796 | 51.5926
1.070689 | 1256.996 | 51.60082
1.070689 | 1257.192 | 51.60888
1.070689 | 1257.379 | 51.61652
1.070689 | 1257.571 | 51.62441
1.070689 | 1257.756 | 51.63204
1.070689 | 1257.942 | 51.63964
1.070689 | 1258.121 | 51.64701
1.077875 | 1258.306 | 51.65461
1.077875 | 1258.499 | 51.66251
1.077875 | 1258.681 | 51.67001
1.077875 | 1258.861 | 51.67738
1.077875 | 1259.052 | 51.68521
1.077875 | 1259.237 | 51.69282
1.077875 | 1259.423 | 51.70046
1.077875 | 1259.61 | 51.70814
1.077875 | 1259.804 | 51.71609
1.077875 | 1259.99 | 51.72372
1.077875 | 1260.17 | 51.73113
1.077875 | 1260.348 | 51.73843
1.077875 | 1260.533 | 51.746
1.085061 | 1260.723 | 51.75382
1.085061 | 1260.901 | 51.76113
1.085061 | 1261.078 | 51.76837
1.085061 | 1261.262 | 51.77593
1.077875 | 1261.442 | 51.78333
1.077875 | 1261.615 | 51.79042
1.077875 | 1261.788 | 51.79755
1.085061 | 1261.965 | 51.80482
1.085061 | 1262.146 | 51.81223
1.085061 | 1262.32 | 51.81938
1.085061 | 1262.482 | 51.82603
1.085061 | 1262.653 | 51.83303
1.085061 | 1262.84 | 51.84072
1.085061 | 1263.012 | 51.84777
1.085061 | 1263.181 | 51.85473
1.085061 | 1263.351 | 51.8617
1.085061 | 1263.523 | 51.86877
1.085061 | 1263.692 | 51.8757
1.085061 | 1263.858 | 51.88251
1.085061 | 1264.028 | 51.8895
1.085061 | 1264.205 | 51.89675
1.085061 | 1264.373 | 51.90365
1.085061 | 1264.533 | 51.91022
1.085061 | 1264.698 | 51.91702
1.085061 | 1264.867 | 51.92392
1.092247 | 1265.031 | 51.93067
1.092247 | 1265.204 | 51.93776
1.092247 | 1265.367 | 51.94446
1.092247 | 1265.533 | 51.95129
1.092247 | 1265.699 | 51.9581
1.092247 | 1265.865 | 51.96491
1.092247 | 1266.028 | 51.97159
1.092247 | 1266.198 | 51.97857
1.092247 | 1266.364 | 51.98537
1.092247 | 1266.533 | 51.99233
1.092247 | 1266.712 | 51.99966
1.092247 | 1266.877 | 52.00643
1.092247 | 1267.053 | 52.01365
1.092247 | 1267.226 | 52.02078
1.092247 | 1267.397 | 52.02779
1.092247 | 1267.566 | 52.03474
1.092247 | 1267.75 | 52.04228
1.092247 | 1267.923 | 52.04938
1.092247 | 1268.106 | 52.05689
1.099432 | 1268.288 | 52.06437
1.099432 | 1268.459 | 52.0714
1.099432 | 1268.64 | 52.0788
1.099432 | 1268.818 | 52.08612
1.099432 | 1269.001 | 52.09366
1.099432 | 1269.183 | 52.10112
1.099432 | 1269.365 | 52.10859
1.099432 | 1269.545 | 52.11598
1.099432 | 1269.718 | 52.12306
1.099432 | 1269.886 | 52.12998
1.099432 | 1270.057 | 52.137
1.099432 | 1270.229 | 52.14405
1.099432 | 1270.396 | 52.1509
1.099432 | 1270.571 | 52.15807
1.099432 | 1270.744 | 52.1652
1.099432 | 1270.92 | 52.1724
1.099432 | 1271.089 | 52.17936
1.106618 | 1271.255 | 52.18618
1.106618 | 1271.439 | 52.19373
1.106618 | 1271.62 | 52.20115
1.106618 | 1271.801 | 52.20859
1.106618 | 1271.988 | 52.21626
1.106618 | 1272.178 | 52.22405
1.106618 | 1272.356 | 52.23136
1.106618 | 1272.532 | 52.2386
1.106618 | 1272.712 | 52.24599
1.106618 | 1272.899 | 52.25365
1.106618 | 1273.08 | 52.26107
1.106618 | 1273.258 | 52.2684
1.106618 | 1273.437 | 52.27574
1.106618 | 1273.617 | 52.28315
1.106618 | 1273.793 | 52.29037
1.106618 | 1273.969 | 52.29758
1.106618 | 1274.146 | 52.30483
1.113804 | 1274.318 | 52.31192
1.113804 | 1274.486 | 52.31879
1.113804 | 1274.659 | 52.32589
1.113804 | 1274.833 | 52.33304
1.113804 | 1275.005 | 52.34012
1.113804 | 1275.176 | 52.34713
1.113804 | 1275.345 | 52.35406
1.113804 | 1275.514 | 52.36098
1.113804 | 1275.693 | 52.36833
1.113804 | 1275.871 | 52.37568
1.113804 | 1276.054 | 52.38318
1.113804 | 1276.24 | 52.39081
1.113804 | 1276.421 | 52.39823
1.113804 | 1276.604 | 52.40576
1.113804 | 1276.787 | 52.41325
1.113804 | 1276.969 | 52.42072
1.113804 | 1277.154 | 52.42831
1.113804 | 1277.349 | 52.43635
1.113804 | 1277.528 | 52.44368
1.12099 | 1277.709 | 52.45112
1.12099 | 1277.891 | 52.45858
1.12099 | 1278.08 | 52.46633
1.12099 | 1278.263 | 52.47383
1.12099 | 1278.445 | 52.48131
1.12099 | 1278.621 | 52.48854
1.12099 | 1278.802 | 52.49599
1.12099 | 1278.978 | 52.50322
1.12099 | 1279.152 | 52.51033
1.12099 | 1279.328 | 52.51755
1.12099 | 1279.51 | 52.52505
1.12099 | 1279.69 | 52.53242
1.12099 | 1279.853 | 52.53913
1.12099 | 1280.027 | 52.54626
1.12099 | 1280.205 | 52.55357
1.12099 | 1280.384 | 52.5609
1.12099 | 1280.557 | 52.56802
1.128176 | 1280.732 | 52.5752
1.128176 | 1280.904 | 52.58225
1.128176 | 1281.074 | 52.58923
1.128176 | 1281.231 | 52.59571
1.128176 | 1281.393 | 52.60234
1.128176 | 1281.564 | 52.60937
1.128176 | 1281.73 | 52.61619
1.128176 | 1281.886 | 52.62258
1.128176 | 1282.047 | 52.62921
1.128176 | 1282.213 | 52.63598
1.128176 | 1282.376 | 52.64268
1.128176 | 1282.535 | 52.64924
1.128176 | 1282.699 | 52.65596
1.128176 | 1282.868 | 52.66288
1.128176 | 1283.035 | 52.66976
1.128176 | 1283.195 | 52.67632
1.128176 | 1283.358 | 52.68299
1.128176 | 1283.522 | 52.68974
1.128176 | 1283.69 | 52.69664
1.128176 | 1283.844 | 52.70297
1.128176 | 1284.005 | 52.70955
1.128176 | 1284.164 | 52.7161
1.128176 | 1284.326 | 52.72273
1.135362 | 1284.487 | 52.72936
1.135362 | 1284.646 | 52.73586
1.135362 | 1284.808 | 52.74252
1.135362 | 1284.965 | 52.74896
1.135362 | 1285.129 | 52.75571
1.135362 | 1285.284 | 52.76206
1.135362 | 1285.444 | 52.76862
1.135362 | 1285.601 | 52.7751
1.135362 | 1285.755 | 52.7814
1.135362 | 1285.909 | 52.78771
1.135362 | 1286.063 | 52.79403
1.135362 | 1286.215 | 52.8003
1.135362 | 1286.374 | 52.80681
1.135362 | 1286.534 | 52.81337
1.135362 | 1286.689 | 52.81973
1.135362 | 1286.848 | 52.82626
1.135362 | 1287.011 | 52.83298
1.135362 | 1287.163 | 52.83919
1.135362 | 1287.326 | 52.8459
1.135362 | 1287.491 | 52.85266
1.135362 | 1287.66 | 52.85959
1.135362 | 1287.823 | 52.86629
1.142547 | 1287.982 | 52.87281
1.142547 | 1288.142 | 52.87941
1.142547 | 1288.312 | 52.88635
1.142547 | 1288.478 | 52.8932
1.142547 | 1288.647 | 52.90013
1.142547 | 1288.822 | 52.90731
1.142547 | 1288.997 | 52.91451
1.142547 | 1289.171 | 52.92165
1.142547 | 1289.347 | 52.92885
1.142547 | 1289.523 | 52.9361
1.142547 | 1289.702 | 52.94343
1.142547 | 1289.882 | 52.95084
1.142547 | 1290.053 | 52.95783
1.142547 | 1290.228 | 52.96503
1.142547 | 1290.402 | 52.97215
1.142547 | 1290.574 | 52.97922
1.142547 | 1290.738 | 52.98594
1.142547 | 1290.904 | 52.99278
1.142547 | 1291.063 | 52.9993
1.149733 | 1291.227 | 53.00605
1.149733 | 1291.385 | 53.0125
1.149733 | 1291.543 | 53.01903
1.149733 | 1291.708 | 53.02578
1.149733 | 1291.871 | 53.03248
1.149733 | 1292.027 | 53.03887
1.149733 | 1292.185 | 53.04538
1.149733 | 1292.35 | 53.05215
1.149733 | 1292.509 | 53.05866
1.149733 | 1292.67 | 53.06529
1.149733 | 1292.835 | 53.07206
1.149733 | 1293.005 | 53.07903
1.149733 | 1293.171 | 53.08585
1.149733 | 1293.338 | 53.09268
1.149733 | 1293.498 | 53.09927
1.149733 | 1293.67 | 53.10633
1.149733 | 1293.844 | 53.11345
1.149733 | 1294.012 | 53.12034
1.149733 | 1294.178 | 53.12719
1.149733 | 1294.347 | 53.13413
1.156919 | 1294.514 | 53.14098
1.156919 | 1294.687 | 53.14805
1.156919 | 1294.856 | 53.15502
1.156919 | 1295.022 | 53.16183
1.156919 | 1295.188 | 53.16863
1.156919 | 1295.353 | 53.17541
1.156919 | 1295.517 | 53.18216
1.156919 | 1295.685 | 53.18903
1.156919 | 1295.856 | 53.19606
1.156919 | 1296.022 | 53.20286
1.156919 | 1296.179 | 53.20931
1.156919 | 1296.334 | 53.21569
1.156919 | 1296.501 | 53.22252
1.156919 | 1296.666 | 53.22933
1.156919 | 1296.836 | 53.23628
1.156919 | 1297.002 | 53.24311
1.156919 | 1297.175 | 53.25021
1.156919 | 1297.349 | 53.25736
1.156919 | 1297.516 | 53.26422
1.156919 | 1297.689 | 53.27132
1.164105 | 1297.878 | 53.27907
1.164105 | 1298.065 | 53.28675
1.164105 | 1298.244 | 53.29408
1.164105 | 1298.421 | 53.30136
1.164105 | 1298.599 | 53.30867
1.164105 | 1298.788 | 53.31641
1.164105 | 1298.958 | 53.32342
1.164105 | 1299.129 | 53.33043
1.164105 | 1299.321 | 53.3383
1.164105 | 1299.507 | 53.34593
1.164105 | 1299.679 | 53.35301
1.164105 | 1299.852 | 53.3601
1.164105 | 1300.024 | 53.36716
1.164105 | 1300.203 | 53.37452
1.164105 | 1300.38 | 53.38179
1.164105 | 1300.54 | 53.38834
1.164105 | 1300.712 | 53.39541
1.164105 | 1300.888 | 53.40262
1.164105 | 1301.048 | 53.40919
1.171291 | 1301.205 | 53.41563
1.171291 | 1301.37 | 53.42243
1.171291 | 1301.534 | 53.42913
1.171291 | 1301.702 | 53.43605
1.171291 | 1301.861 | 53.44257
1.171291 | 1302.02 | 53.44908
1.171291 | 1302.186 | 53.45592
1.171291 | 1302.356 | 53.4629
1.171291 | 1302.507 | 53.46911
1.171291 | 1302.661 | 53.47542
1.171291 | 1302.827 | 53.48224
1.171291 | 1302.989 | 53.48886
1.171291 | 1303.144 | 53.49525
1.171291 | 1303.297 | 53.5015
1.171291 | 1303.459 | 53.50816
1.171291 | 1303.618 | 53.51469
1.171291 | 1303.776 | 53.52119
1.178477 | 1303.926 | 53.52736
1.178477 | 1304.088 | 53.534
1.178477 | 1304.246 | 53.54048
1.178477 | 1304.394 | 53.54655
1.178477 | 1304.54 | 53.55256
1.178477 | 1304.694 | 53.55889
1.178477 | 1304.845 | 53.56508
1.178477 | 1304.984 | 53.57078
1.178477 | 1305.127 | 53.57666
1.178477 | 1305.276 | 53.58277
1.178477 | 1305.427 | 53.58894
1.178477 | 1305.57 | 53.59485
1.178477 | 1305.718 | 53.6009
1.178477 | 1305.869 | 53.6071
1.178477 | 1306.014 | 53.61306
1.178477 | 1306.158 | 53.61897
1.178477 | 1306.295 | 53.62458
1.185662 | 1306.447 | 53.63082
1.185662 | 1306.595 | 53.6369
1.185662 | 1306.732 | 53.64253
1.185662 | 1306.867 | 53.64807
1.185662 | 1307.01 | 53.65395
1.185662 | 1307.156 | 53.65992
1.185662 | 1307.294 | 53.66559
1.185662 | 1307.445 | 53.67178
1.185662 | 1307.59 | 53.67776
1.185662 | 1307.739 | 53.68388
1.185662 | 1307.879 | 53.6896
1.185662 | 1308.028 | 53.69574
1.185662 | 1308.175 | 53.70178
1.185662 | 1308.332 | 53.7082
1.185662 | 1308.486 | 53.71452
1.185662 | 1308.639 | 53.7208
1.185662 | 1308.797 | 53.72731
1.185662 | 1308.953 | 53.73369
1.185662 | 1309.113 | 53.74026
1.185662 | 1309.275 | 53.7469
1.185662 | 1309.441 | 53.75372
1.185662 | 1309.604 | 53.76041
1.192848 | 1309.768 | 53.76716
1.192848 | 1309.929 | 53.77375
1.192848 | 1310.093 | 53.78052
1.192848 | 1310.253 | 53.78708
1.192848 | 1310.409 | 53.79347
1.192848 | 1310.56 | 53.79967
1.192848 | 1310.715 | 53.80605
1.192848 | 1310.87 | 53.8124
1.192848 | 1311.021 | 53.81858
1.192848 | 1311.171 | 53.82474
1.192848 | 1311.321 | 53.83091
1.192848 | 1311.464 | 53.83679
1.192848 | 1311.608 | 53.84268
1.192848 | 1311.755 | 53.84874
1.192848 | 1311.904 | 53.85485
1.192848 | 1312.054 | 53.861
1.200034 | 1312.202 | 53.86709
1.200034 | 1312.343 | 53.87285
1.200034 | 1312.488 | 53.87883
1.200034 | 1312.627 | 53.88454
1.192848 | 1312.78 | 53.8908
1.200034 | 1312.937 | 53.89725
1.200034 | 1313.089 | 53.90349
1.200034 | 1313.24 | 53.90971
1.200034 | 1313.391 | 53.91588
1.200034 | 1313.545 | 53.92221
1.200034 | 1313.701 | 53.92862
1.200034 | 1313.868 | 53.93545
1.200034 | 1314.03 | 53.94212
1.200034 | 1314.195 | 53.94889
1.200034 | 1314.358 | 53.95557
1.200034 | 1314.513 | 53.96196
1.200034 | 1314.671 | 53.96844
1.20722 | 1314.826 | 53.97479
1.200034 | 1314.986 | 53.98136
1.20722 | 1315.148 | 53.98803
1.20722 | 1315.302 | 53.99434
1.20722 | 1315.454 | 54.00058
1.20722 | 1315.609 | 54.00694
1.20722 | 1315.763 | 54.01327
1.20722 | 1315.918 | 54.01962
1.20722 | 1316.073 | 54.02598
1.20722 | 1316.228 | 54.03233
1.20722 | 1316.381 | 54.03861
1.20722 | 1316.531 | 54.04478
1.20722 | 1316.687 | 54.05117
1.20722 | 1316.84 | 54.05747
1.20722 | 1317.001 | 54.06408
1.20722 | 1317.154 | 54.07037
1.20722 | 1317.321 | 54.07721
1.20722 | 1317.473 | 54.08345
1.20722 | 1317.633 | 54.09001
1.214406 | 1317.802 | 54.09694
1.214406 | 1317.969 | 54.1038
1.214406 | 1318.141 | 54.11088
1.214406 | 1318.303 | 54.11752
1.214406 | 1318.473 | 54.12451
1.214406 | 1318.637 | 54.13125
1.214406 | 1318.804 | 54.13811
1.214406 | 1318.961 | 54.14454
1.214406 | 1319.126 | 54.15133
1.214406 | 1319.292 | 54.15814
1.214406 | 1319.448 | 54.16452
1.214406 | 1319.604 | 54.17095
1.221592 | 1319.756 | 54.17717
1.221592 | 1319.911 | 54.18355
1.221592 | 1320.059 | 54.1896
1.221592 | 1320.205 | 54.19563
1.221592 | 1320.353 | 54.2017
1.221592 | 1320.499 | 54.20769
1.221592 | 1320.65 | 54.21389
1.221592 | 1320.796 | 54.21985
1.221592 | 1320.935 | 54.22556
1.221592 | 1321.078125 | 54.23145
1.221592 | 1321.23 | 54.23767
1.221592 | 1321.369 | 54.24338
1.221592 | 1321.513 | 54.24929
1.221592 | 1321.657 | 54.25522
1.221592 | 1321.801 | 54.26112
1.221592 | 1321.944 | 54.267
1.221592 | 1322.077 | 54.27246
1.221592 | 1322.214 | 54.27807
1.221592 | 1322.358 | 54.28401
1.221592 | 1322.499 | 54.28976
1.221592 | 1322.627 | 54.29504
1.221592 | 1322.762 | 54.30059
1.221592 | 1322.9 | 54.30623
1.228777 | 1323.03 | 54.31157
1.228777 | 1323.165 | 54.31712
1.228777 | 1323.297 | 54.32254
1.228777 | 1323.436 | 54.32824
1.228777 | 1323.568 | 54.33365
1.228777 | 1323.696 | 54.33892
1.228777 | 1323.823 | 54.34412
1.228777 | 1323.962 | 54.34985
1.228777 | 1324.1 | 54.35551
1.228777 | 1324.231 | 54.36088
1.228777 | 1324.367 | 54.36645
1.228777 | 1324.504 | 54.37208
1.235963 | 1324.642 | 54.37776
1.228777 | 1324.774 | 54.38318
1.228777 | 1324.914 | 54.38892
1.228777 | 1325.058 | 54.39484
1.228777 | 1325.201 | 54.4007
1.235963 | 1325.336 | 54.40625
1.235963 | 1325.476 | 54.41197
1.235963 | 1325.617 | 54.41778
1.235963 | 1325.753 | 54.42337
1.235963 | 1325.887 | 54.42885
1.235963 | 1326.029 | 54.43468
1.235963 | 1326.169 | 54.44045
1.235963 | 1326.31 | 54.44624
1.235963 | 1326.456 | 54.45222
1.235963 | 1326.605 | 54.45834
1.243149 | 1326.746 | 54.46413
1.243149 | 1326.889 | 54.46997
1.235963 | 1327.035 | 54.47599
1.235963 | 1327.194 | 54.48253
1.243149 | 1327.345 | 54.48871
1.243149 | 1327.494 | 54.49482
1.243149 | 1327.644 | 54.501
1.243149 | 1327.8 | 54.50739
1.243149 | 1327.945 | 54.51333
1.243149 | 1328.089 | 54.51924
1.243149 | 1328.242 | 54.52552
1.243149 | 1328.393 | 54.53172
1.243149 | 1328.546 | 54.53801
1.243149 | 1328.694 | 54.54409
1.243149 | 1328.848 | 54.55042
1.243149 | 1328.99 | 54.55624
1.243149 | 1329.133 | 54.56211
1.250335 | 1329.271 | 54.56778
1.250335 | 1329.407 | 54.57334
1.250335 | 1329.55 | 54.57922
1.250335 | 1329.695 | 54.58518
1.250335 | 1329.83 | 54.59074
1.250335 | 1329.963 | 54.5962
1.250335 | 1330.098 | 54.60171
1.250335 | 1330.232 | 54.60722
1.250335 | 1330.363 | 54.61261
1.250335 | 1330.497 | 54.6181
1.250335 | 1330.622 | 54.62323
1.250335 | 1330.756 | 54.62874
1.250335 | 1330.886 | 54.63408
1.250335 | 1331.013 | 54.63927
1.250335 | 1331.145 | 54.6447
1.257521 | 1331.277 | 54.65011
1.257521 | 1331.405 | 54.65539
1.257521 | 1331.542 | 54.66098
1.257521 | 1331.678 | 54.6666
1.257521 | 1331.818 | 54.67233
1.257521 | 1331.96 | 54.67817
1.257521 | 1332.103 | 54.68404
1.257521 | 1332.239 | 54.68961
1.257521 | 1332.38 | 54.6954
1.257521 | 1332.525 | 54.70134
1.257521 | 1332.667 | 54.70718
1.257521 | 1332.811 | 54.7131
1.257521 | 1332.942 | 54.71849
1.257521 | 1333.085 | 54.72433
1.257521 | 1333.225 | 54.7301
1.257521 | 1333.364 | 54.73579
1.257521 | 1333.501 | 54.74143
1.264707 | 1333.646 | 54.74739
1.264707 | 1333.786 | 54.75314
1.264707 | 1333.926 | 54.75887
1.264707 | 1334.066 | 54.76461
1.264707 | 1334.206 | 54.77035
1.264707 | 1334.353 | 54.77639
1.264707 | 1334.5 | 54.78242
1.264707 | 1334.638 | 54.7881
1.264707 | 1334.787 | 54.79423
1.264707 | 1334.938 | 54.80041
1.264707 | 1335.09 | 54.80665
1.264707 | 1335.239 | 54.81275
1.264707 | 1335.388 | 54.81888
1.264707 | 1335.539 | 54.82508
1.264707 | 1335.691 | 54.83134
1.264707 | 1335.844 | 54.8376
1.271892 | 1335.994 | 54.84375
1.271892 | 1336.152 | 54.85026
1.271892 | 1336.301 | 54.85638
1.271892 | 1336.448 | 54.86239
1.271892 | 1336.594 | 54.86841
1.271892 | 1336.746 | 54.87464
1.271892 | 1336.895 | 54.88074
1.271892 | 1337.038 | 54.88663
1.271892 | 1337.186 | 54.8927
1.271892 | 1337.329 | 54.89857
1.271892 | 1337.478 | 54.90466
1.271892 | 1337.622 | 54.91059
1.271892 | 1337.769 | 54.91662
1.271892 | 1337.916 | 54.92264
1.271892 | 1338.059 | 54.92851
1.271892 | 1338.199 | 54.93426
1.279078 | 1338.339 | 54.94002
1.279078 | 1338.485 | 54.94601
1.279078 | 1338.625 | 54.95177
1.279078 | 1338.762 | 54.95739
1.279078 | 1338.898 | 54.96295
1.279078 | 1339.034 | 54.96854
1.279078 | 1339.168 | 54.97407
1.279078 | 1339.3 | 54.97946
1.279078 | 1339.432 | 54.9849
1.279078 | 1339.568 | 54.99048
1.279078 | 1339.704 | 54.99606
1.279078 | 1339.846 | 55.00189
1.279078 | 1339.975 | 55.00718
1.279078 | 1340.11 | 55.01271
1.279078 | 1340.239 | 55.01804
1.279078 | 1340.37 | 55.02338
1.279078 | 1340.499 | 55.02868
1.279078 | 1340.631 | 55.03411
1.286264 | 1340.761 | 55.03947
1.286264 | 1340.885 | 55.04454
1.286264 | 1341.004 | 55.04943
1.286264 | 1341.121 | 55.05422
1.286264 | 1341.245 | 55.05932
1.286264 | 1341.364 | 55.0642
1.286264 | 1341.485 | 55.06917
1.286264 | 1341.61 | 55.07429
1.286264 | 1341.735 | 55.07945
1.286264 | 1341.854 | 55.08434
1.286264 | 1341.974 | 55.08925
1.286264 | 1342.099 | 55.09436
1.286264 | 1342.228 | 55.09968
1.286264 | 1342.35 | 55.10468
1.286264 | 1342.478 | 55.10993
1.286264 | 1342.611 | 55.11539
1.29345 | 1342.74 | 55.12071
1.29345 | 1342.862 | 55.12569
1.29345 | 1342.987 | 55.13085
1.29345 | 1343.12 | 55.13627
1.29345 | 1343.252 | 55.1417
1.29345 | 1343.387 | 55.14723
1.29345 | 1343.517 | 55.1526
1.29345 | 1343.648 | 55.15798
1.29345 | 1343.785 | 55.16357
1.29345 | 1343.913 | 55.16883
1.29345 | 1344.045 | 55.17424
1.29345 | 1344.179 | 55.17975
1.29345 | 1344.315 | 55.18535
1.29345 | 1344.45 | 55.1909
1.29345 | 1344.59 | 55.19663
1.29345 | 1344.729 | 55.20233
1.29345 | 1344.873 | 55.20824
1.29345 | 1345.019 | 55.21423
1.300636 | 1345.152 | 55.21972
1.300636 | 1345.293 | 55.22548
1.300636 | 1345.44 | 55.23153
1.300636 | 1345.59 | 55.23769
1.300636 | 1345.729 | 55.2434
1.300636 | 1345.873 | 55.2493
1.300636 | 1346.013 | 55.25505
1.300636 | 1346.157 | 55.26095
1.300636 | 1346.288 | 55.26632
1.300636 | 1346.422 | 55.27182
1.300636 | 1346.557 | 55.27736
1.300636 | 1346.695 | 55.28306
1.300636 | 1346.823 | 55.28832
1.300636 | 1346.948 | 55.29344
1.300636 | 1347.079 | 55.2988
1.300636 | 1347.21 | 55.30421
1.300636 | 1347.335 | 55.30931
1.307822 | 1347.451 | 55.31408
1.307822 | 1347.581 | 55.31942
1.307822 | 1347.712 | 55.32481
1.307822 | 1347.846 | 55.33031
1.307822 | 1347.973 | 55.33549
1.307822 | 1348.103 | 55.34084
1.307822 | 1348.236 | 55.3463
1.307822 | 1348.37 | 55.35181
1.307822 | 1348.496 | 55.35699
1.307822 | 1348.632 | 55.36258
1.307822 | 1348.775 | 55.36845
1.307822 | 1348.912 | 55.37406
1.307822 | 1349.042 | 55.37937
1.307822 | 1349.178 | 55.38497
1.307822 | 1349.319 | 55.39078
1.307822 | 1349.463 | 55.39667
1.307822 | 1349.603 | 55.40242
1.315007 | 1349.741 | 55.40809
1.315007 | 1349.883 | 55.41393
1.315007 | 1350.023 | 55.41966
1.315007 | 1350.155 | 55.42509
1.315007 | 1350.293 | 55.43075
1.315007 | 1350.438 | 55.43671
1.315007 | 1350.573 | 55.44222
1.315007 | 1350.703 | 55.44757
1.315007 | 1350.833 | 55.4529
1.315007 | 1350.968 | 55.45847
1.315007 | 1351.1 | 55.46388
1.315007 | 1351.225 | 55.46903
1.315007 | 1351.352 | 55.47423
1.315007 | 1351.482 | 55.47955
1.315007 | 1351.609375 | 55.48479
1.315007 | 1351.738 | 55.49008
1.315007 | 1351.871 | 55.49551
1.322193 | 1352.008 | 55.50115
1.322193 | 1352.143 | 55.50668
1.322193 | 1352.275 | 55.5121
1.322193 | 1352.409 | 55.5176
1.322193 | 1352.552 | 55.52348
1.322193 | 1352.694 | 55.52929
1.322193 | 1352.832 | 55.53496
1.322193 | 1352.97 | 55.54063
1.322193 | 1353.107 | 55.54625
1.322193 | 1353.241 | 55.55177
1.322193 | 1353.38 | 55.55748
1.322193 | 1353.519 | 55.56316
1.322193 | 1353.661 | 55.56899
1.322193 | 1353.808 | 55.57505
1.322193 | 1353.948 | 55.58078
1.322193 | 1354.083 | 55.58634
1.322193 | 1354.228 | 55.59227
1.322193 | 1354.367 | 55.59799
1.329379 | 1354.503 | 55.60359
1.329379 | 1354.636 | 55.60902
1.329379 | 1354.767 | 55.61441
1.329379 | 1354.895 | 55.61966
1.329379 | 1355.018 | 55.62473
1.329379 | 1355.142 | 55.6298
1.329379 | 1355.265 | 55.63486
1.329379 | 1355.394 | 55.64014
1.329379 | 1355.521 | 55.64535
1.329379 | 1355.651 | 55.65072
1.329379 | 1355.78 | 55.65599
1.329379 | 1355.92 | 55.66173
1.329379 | 1356.05 | 55.66708
1.329379 | 1356.184 | 55.67258
1.329379 | 1356.31 | 55.67773
1.329379 | 1356.436 | 55.68294
1.329379 | 1356.565 | 55.68823
1.329379 | 1356.693 | 55.69349
1.336565 | 1356.81 | 55.69828
1.336565 | 1356.927 | 55.70309
1.336565 | 1357.049 | 55.70808
1.336565 | 1357.165 | 55.71287
1.336565 | 1357.281 | 55.71761
1.336565 | 1357.397 | 55.72238
1.336565 | 1357.521 | 55.72746
1.336565 | 1357.635 | 55.73212
1.336565 | 1357.746 | 55.7367
1.336565 | 1357.856 | 55.7412
1.336565 | 1357.982 | 55.74637
1.336565 | 1358.104 | 55.75142
1.336565 | 1358.218 | 55.75607
1.336565 | 1358.334 | 55.76084
1.336565 | 1358.457 | 55.7659
1.336565 | 1358.573 | 55.77066
1.336565 | 1358.687 | 55.77531
1.336565 | 1358.804 | 55.78015
1.343751 | 1358.93 | 55.78532
1.343751 | 1359.049 | 55.79018
1.343751 | 1359.161 | 55.79478
1.343751 | 1359.271 | 55.79929
1.343751 | 1359.386 | 55.80402
1.343751 | 1359.504 | 55.80887
1.343751 | 1359.609 | 55.81319
1.343751 | 1359.718 | 55.81764
1.343751 | 1359.838 | 55.82259
1.343751 | 1359.961 | 55.82764
1.343751 | 1360.074 | 55.83226
1.343751 | 1360.194 | 55.83718
1.343751 | 1360.315 | 55.84215
1.343751 | 1360.446 | 55.84753
1.343751 | 1360.572 | 55.85271
1.343751 | 1360.691 | 55.85758
1.343751 | 1360.821 | 55.86293
1.343751 | 1360.955 | 55.86842
1.350936 | 1361.078 | 55.87348
1.350936 | 1361.196 | 55.87833
1.350936 | 1361.327 | 55.8837
1.350936 | 1361.458 | 55.88906
1.350936 | 1361.584 | 55.89425
1.350936 | 1361.704 | 55.89917
1.350936 | 1361.829 | 55.9043
1.350936 | 1361.96 | 55.90969
1.350936 | 1362.087 | 55.91491
1.350936 | 1362.206 | 55.91979
1.350936 | 1362.327 | 55.92477
1.350936 | 1362.459 | 55.93019
1.350936 | 1362.578 | 55.93505
1.350936 | 1362.696 | 55.93991
1.350936 | 1362.814 | 55.94476
1.350936 | 1362.937 | 55.94978
1.350936 | 1363.054 | 55.95459
1.358122 | 1363.158 | 55.95887
1.358122 | 1363.269 | 55.96344
1.358122 | 1363.395 | 55.9686
1.358122 | 1363.513 | 55.97343
1.358122 | 1363.625 | 55.97802
1.358122 | 1363.739 | 55.9827
1.358122 | 1363.854 | 55.98743
1.358122 | 1363.971 | 55.99226
1.358122 | 1364.083 | 55.99685
1.358122 | 1364.201 | 56.00167
1.358122 | 1364.329 | 56.00695
1.358122 | 1364.455 | 56.01212
1.358122 | 1364.569 | 56.0168
1.358122 | 1364.686 | 56.02161
1.358122 | 1364.799 | 56.02624
1.358122 | 1364.923 | 56.03131
1.365308 | 1365.048 | 56.03645
1.365308 | 1365.165 | 56.04127
1.365308 | 1365.291 | 56.04643
1.365308 | 1365.421 | 56.05178
1.365308 | 1365.541 | 56.0567
1.365308 | 1365.657 | 56.06144
1.365308 | 1365.771 | 56.06614
1.365308 | 1365.9 | 56.07143
1.365308 | 1366.031 | 56.07679
1.365308 | 1366.155 | 56.0819
1.365308 | 1366.271 | 56.08668
1.365308 | 1366.396 | 56.0918
1.365308 | 1366.518 | 56.09681
1.365308 | 1366.626 | 56.10122
1.365308 | 1366.744 | 56.10608
1.372494 | 1366.868 | 56.11117
1.372494 | 1366.995 | 56.11636
1.372494 | 1367.114 | 56.12126
1.372494 | 1367.232 | 56.12611
1.372494 | 1367.35 | 56.13097
1.372494 | 1367.477 | 56.13616
1.372494 | 1367.593 | 56.14092
1.372494 | 1367.711 | 56.14576
1.372494 | 1367.836 | 56.15092
1.372494 | 1367.971 | 56.15643
1.372494 | 1368.095 | 56.16153
1.372494 | 1368.221 | 56.16672
1.372494 | 1368.349 | 56.17197
1.372494 | 1368.479 | 56.1773
1.372494 | 1368.609 | 56.18263
1.372494 | 1368.735 | 56.18783
1.372494 | 1368.866 | 56.19319
1.372494 | 1369 | 56.1987
1.37968 | 1369.134 | 56.2042
1.37968 | 1369.255 | 56.20916
1.37968 | 1369.381 | 56.21433
1.37968 | 1369.509 | 56.21957
1.37968 | 1369.63 | 56.22456
1.37968 | 1369.754 | 56.22965
1.37968 | 1369.875 | 56.2346
1.37968 | 1370.004 | 56.23989
1.37968 | 1370.126 | 56.2449
1.37968 | 1370.237 | 56.24947
1.37968 | 1370.354 | 56.25425
1.37968 | 1370.469 | 56.25899
1.37968 | 1370.581 | 56.26361
1.37968 | 1370.695 | 56.26828
1.37968 | 1370.814 | 56.27315
1.37968 | 1370.932 | 56.27799
1.37968 | 1371.05 | 56.28284
1.386866 | 1371.158 | 56.28728
1.386866 | 1371.278 | 56.2922
1.386866 | 1371.392 | 56.2969
1.386866 | 1371.505 | 56.30152
1.386866 | 1371.623 | 56.30636
1.386866 | 1371.748 | 56.31148
1.386866 | 1371.865 | 56.31632
1.386866 | 1371.979 | 56.32096
1.386866 | 1372.083 | 56.32526
1.386866 | 1372.191 | 56.32968
1.386866 | 1372.298 | 56.33409
1.386866 | 1372.401 | 56.33829
1.386866 | 1372.504 | 56.34254
1.386866 | 1372.609 | 56.34684
1.386866 | 1372.709 | 56.35095
1.386866 | 1372.814 | 56.35524
1.394052 | 1373.011 | 56.36334
1.394052 | 1373.114 | 56.36756
1.394052 | 1373.216 | 56.37176
1.394052 | 1373.317 | 56.3759
1.394052 | 1373.423 | 56.38026
1.394052 | 1373.535 | 56.38486
1.394052 | 1373.639 | 56.38913
1.394052 | 1373.74 | 56.39329
1.394052 | 1373.938 | 56.40139
1.394052 | 1374.038 | 56.40551
1.394052 | 1374.238 | 56.41369
1.394052 | 1374.338 | 56.41782
1.394052 | 1374.533 | 56.42584
1.394052 | 1374.634 | 56.42997
1.394052 | 1374.745 | 56.4345
1.394052 | 1374.853 | 56.43895
1.394052 | 1374.964 | 56.4435
1.401237 | 1375.066 | 56.44771
1.401237 | 1375.177 | 56.45224
1.401237 | 1375.286 | 56.45674
1.401237 | 1375.403 | 56.46155
1.401237 | 1375.513 | 56.46605
1.401237 | 1375.627 | 56.47072
1.401237 | 1375.741 | 56.47541
1.401237 | 1375.85 | 56.47988
1.401237 | 1375.962 | 56.48448
1.401237 | 1376.071 | 56.48897
1.401237 | 1376.189 | 56.4938
1.401237 | 1376.307 | 56.49865
1.401237 | 1376.426 | 56.50355
1.401237 | 1376.54 | 56.5082
1.401237 | 1376.666 | 56.51338
1.401237 | 1376.791 | 56.51853
1.401237 | 1376.909 | 56.52335
1.401237 | 1377.025 | 56.52812
1.408423 | 1377.143 | 56.53296
1.408423 | 1377.262 | 56.53785
1.408423 | 1377.38 | 56.54268
1.408423 | 1377.492 | 56.5473
1.408423 | 1377.598 | 56.55165
1.408423 | 1377.703 | 56.55596
1.408423 | 1377.902 | 56.56413
1.408423 | 1378.012 | 56.56864
1.408423 | 1378.128 | 56.57342
1.408423 | 1378.239 | 56.57794
1.408423 | 1378.343 | 56.58223
1.408423 | 1378.455 | 56.58684
1.408423 | 1378.566 | 56.59137
1.408423 | 1378.685 | 56.59628
1.408423 | 1378.805 | 56.60119
1.408423 | 1378.926 | 56.60616
1.415609 | 1379.041 | 56.61086
1.408423 | 1379.164 | 56.61594
1.408423 | 1379.28 | 56.6207
1.415609 | 1379.392 | 56.62529
1.415609 | 1379.508 | 56.63005
1.415609 | 1379.63 | 56.63505
1.415609 | 1379.748 | 56.63988
1.415609 | 1379.859 | 56.64444
1.415609 | 1379.972 | 56.64911
1.415609 | 1380.088 | 56.65384
1.415609 | 1380.203 | 56.65856
1.415609 | 1380.307 | 56.66284
1.415609 | 1380.408 | 56.66699
1.415609 | 1380.517 | 56.67148
1.415609 | 1380.626 | 56.67595
1.415609 | 1380.729 | 56.68019
1.415609 | 1380.836 | 56.68457
1.415609 | 1380.945 | 56.68903
1.415609 | 1381.05 | 56.69336
1.415609 | 1381.154 | 56.69764
1.422795 | 1381.259 | 56.70194
1.415609 | 1381.366 | 56.70634
1.415609 | 1381.482 | 56.71107
1.422795 | 1381.595 | 56.71574
1.422795 | 1381.71 | 56.72043
1.422795 | 1381.82 | 56.72494
1.422795 | 1381.932 | 56.72958
1.422795 | 1382.048 | 56.73432
1.422795 | 1382.169 | 56.73928
1.422795 | 1382.284 | 56.74399
1.422795 | 1382.40625 | 56.74903
1.422795 | 1382.526 | 56.75393
1.422795 | 1382.65 | 56.75904
1.422795 | 1382.774 | 56.7641
1.422795 | 1382.893 | 56.76902
1.422795 | 1383.013 | 56.77395
1.422795 | 1383.133 | 56.77885
1.422795 | 1383.254 | 56.78384
1.422795 | 1383.378 | 56.78893
1.422795 | 1383.499 | 56.7939
1.429981 | 1383.62 | 56.79885
1.429981 | 1383.742 | 56.80387
1.429981 | 1383.854 | 56.80845
1.429981 | 1383.97 | 56.81321
1.429981 | 1384.085 | 56.81796
1.429981 | 1384.204 | 56.82284
1.429981 | 1384.322 | 56.82768
1.429981 | 1384.435 | 56.83231
1.429981 | 1384.54 | 56.8366
1.429981 | 1384.655 | 56.84132
1.429981 | 1384.757 | 56.84553
1.429981 | 1384.863 | 56.84988
1.429981 | 1384.972 | 56.85435
1.429981 | 1385.075 | 56.85857
1.429981 | 1385.187 | 56.86317
1.429981 | 1385.295 | 56.8676
1.429981 | 1385.396 | 56.87177
1.429981 | 1385.503 | 56.87615
1.429981 | 1385.61 | 56.88053
1.429981 | 1385.714 | 56.88483
1.437167 | 1385.822 | 56.88924
1.437167 | 1385.932 | 56.89375
1.437167 | 1386.032 | 56.89787
1.437167 | 1386.139 | 56.90226
1.437167 | 1386.242 | 56.90648
1.437167 | 1386.342 | 56.9106
1.437167 | 1386.449 | 56.91498
1.437167 | 1386.646 | 56.92307
1.437167 | 1386.847 | 56.93132
1.437167 | 1387.042 | 56.93934
1.437167 | 1387.24 | 56.94744
1.437167 | 1387.438 | 56.95559
1.437167 | 1387.627 | 56.96333
1.437167 | 1387.815 | 56.97108
1.444352 | 1387.997 | 56.97853
1.444352 | 1388.101 | 56.9828
1.444352 | 1388.295 | 56.99075
1.444352 | 1388.496 | 56.99903
1.444352 | 1388.599 | 57.00323
1.444352 | 1388.799 | 57.01147
1.444352 | 1388.909 | 57.01597
1.444352 | 1389.013 | 57.02025
1.444352 | 1389.204 | 57.02807
1.444352 | 1389.311 | 57.03246
1.444352 | 1389.416 | 57.03678
1.444352 | 1389.52 | 57.04104
1.444352 | 1389.63 | 57.04558
1.444352 | 1389.75 | 57.05047
1.444352 | 1389.86 | 57.055
1.444352 | 1389.963 | 57.05924
1.444352 | 1390.072 | 57.0637
1.451538 | 1390.191 | 57.06859
1.451538 | 1390.301 | 57.0731
1.451538 | 1390.405 | 57.07737
1.451538 | 1390.509 | 57.08166
1.451538 | 1390.616 | 57.08606
1.451538 | 1390.722 | 57.09039
1.451538 | 1390.919 | 57.09847
1.451538 | 1391.027 | 57.10292
1.451538 | 1391.133 | 57.10727
1.451538 | 1391.322 | 57.11504
1.451538 | 1391.518 | 57.12308
1.451538 | 1391.699 | 57.1305
1.451538 | 1391.894 | 57.1385
1.451538 | 1392.092 | 57.14664
1.451538 | 1392.201 | 57.1511
1.451538 | 1392.302 | 57.15527
1.451538 | 1392.403 | 57.15941
1.458724 | 1392.505 | 57.16359
1.458724 | 1392.623 | 57.16842
1.458724 | 1392.741 | 57.17327
1.458724 | 1392.854 | 57.17789
1.458724 | 1392.957 | 57.18215
1.458724 | 1393.065 | 57.18659
1.458724 | 1393.173 | 57.191
1.458724 | 1393.273 | 57.19512
1.458724 | 1393.385 | 57.19969
1.458724 | 1393.496 | 57.20429
1.458724 | 1393.607 | 57.20883
1.458724 | 1393.709 | 57.21301
1.458724 | 1393.913 | 57.22139
1.458724 | 1394.025 | 57.22598
1.458724 | 1394.126 | 57.23015
1.458724 | 1394.227 | 57.23429
1.458724 | 1394.337 | 57.23881
1.458724 | 1394.441 | 57.24304
1.458724 | 1394.546 | 57.24738
1.46591 | 1394.647 | 57.25151
1.46591 | 1394.755 | 57.25595
1.46591 | 1394.868 | 57.26059
1.46591 | 1394.974 | 57.26492
1.46591 | 1395.079 | 57.26926
1.46591 | 1395.191 | 57.27386
1.46591 | 1395.308 | 57.27865
1.46591 | 1395.421 | 57.2833
1.46591 | 1395.53 | 57.28778
1.46591 | 1395.642 | 57.29235
1.46591 | 1395.761 | 57.29727
1.46591 | 1395.873 | 57.30185
1.46591 | 1395.98 | 57.30624
1.46591 | 1396.094 | 57.3109
1.46591 | 1396.21 | 57.31568
1.46591 | 1396.321 | 57.32024
1.46591 | 1396.425 | 57.3245
1.46591 | 1396.531 | 57.32886
1.46591 | 1396.645 | 57.33352
1.473096 | 1396.749 | 57.33782
1.473096 | 1396.854 | 57.34212
1.473096 | 1396.958 | 57.3464
1.473096 | 1397.066 | 57.35084
1.473096 | 1397.174 | 57.35527
1.473096 | 1397.377 | 57.36359
1.473096 | 1397.488 | 57.36813
1.473096 | 1397.676 | 57.37586
1.473096 | 1397.868 | 57.38373
1.473096 | 1398.056 | 57.39148
1.473096 | 1398.242 | 57.3991
1.473096 | 1398.409 | 57.40595
1.473096 | 1398.591 | 57.41343
1.480282 | 1398.76 | 57.42038
1.480282 | 1398.927 | 57.42723
1.480282 | 1399.091 | 57.43396
1.480282 | 1399.257 | 57.44078
1.480282 | 1399.418 | 57.44739
1.480282 | 1399.595 | 57.45465
1.480282 | 1399.764 | 57.46156
1.480282 | 1399.934 | 57.46854
1.480282 | 1400.114 | 57.47593
1.480282 | 1400.286 | 57.48299
1.487467 | 1400.454 | 57.48992
1.487467 | 1400.63 | 57.49711
1.487467 | 1400.797 | 57.50397
1.487467 | 1400.96 | 57.51069
1.487467 | 1401.138 | 57.51798
1.487467 | 1401.325 | 57.52567
1.487467 | 1401.518 | 57.53357
1.487467 | 1401.71 | 57.54148
1.487467 | 1401.811 | 57.5456
1.487467 | 1402.011 | 57.5538
1.487467 | 1402.112 | 57.55796
1.487467 | 1402.218 | 57.5623
1.494653 | 1402.415 | 57.5704
1.494653 | 1402.615 | 57.57863
1.494653 | 1402.718 | 57.58284
1.494653 | 1402.913 | 57.59085
1.494653 | 1403.015 | 57.59502
1.494653 | 1403.206 | 57.60289
1.494653 | 1403.376 | 57.60984
1.494653 | 1403.55 | 57.617
1.494653 | 1403.717 | 57.62387
1.494653 | 1403.884 | 57.6307
1.494653 | 1404.038 | 57.63702
1.494653 | 1404.22 | 57.64449
1.501839 | 1404.381 | 57.65113
1.501839 | 1404.567 | 57.65873
1.501839 | 1404.739 | 57.66582
1.501839 | 1404.933 | 57.67376
1.501839 | 1405.105 | 57.68082
1.501839 | 1405.296 | 57.68867
1.501839 | 1405.466 | 57.69565
1.501839 | 1405.65 | 57.7032
1.501839 | 1405.818 | 57.71009
1.501839 | 1406.007 | 57.71786
1.509025 | 1406.187 | 57.72523
1.509025 | 1406.383 | 57.73328
1.509025 | 1406.58 | 57.74139
1.509025 | 1406.684 | 57.74565
1.509025 | 1406.795 | 57.7502
1.509025 | 1406.899 | 57.75448
1.509025 | 1407.007 | 57.75893
1.509025 | 1407.118 | 57.76346
1.509025 | 1407.232 | 57.76813
1.509025 | 1407.335 | 57.77239
1.509025 | 1407.44 | 57.77668
1.509025 | 1407.544 | 57.78097
1.509025 | 1407.65 | 57.78529
1.516211 | 1407.753 | 57.78953
1.516211 | 1407.951 | 57.79765
1.516211 | 1408.144 | 57.80558
1.516211 | 1408.321 | 57.81286
1.516211 | 1408.513 | 57.82073
1.516211 | 1408.681 | 57.82764
1.516211 | 1408.865 | 57.8352
1.516211 | 1409.029 | 57.8419
1.516211 | 1409.204 | 57.84912
1.523397 | 1409.36 | 57.85551
1.523397 | 1409.537 | 57.86279
1.523397 | 1409.688 | 57.86896
1.523397 | 1409.856 | 57.87586
1.523397 | 1410.01 | 57.8822
1.523397 | 1410.177 | 57.88902
1.523397 | 1410.326 | 57.89515
1.523397 | 1410.477 | 57.90134
1.523397 | 1410.626 | 57.90749
1.530582 | 1410.776 | 57.91363
1.530582 | 1410.925 | 57.91976
1.530582 | 1411.075 | 57.9259
1.530582 | 1411.222 | 57.93192
1.530582 | 1411.37 | 57.93802
1.530582 | 1411.527 | 57.94448
1.530582 | 1411.679 | 57.9507
1.530582 | 1411.839 | 57.95726
1.530582 | 1412.002 | 57.96395
1.537768 | 1412.156 | 57.9703
1.537768 | 1412.309 | 57.97658
1.537768 | 1412.474 | 57.98335
1.537768 | 1412.644 | 57.9903
1.537768 | 1412.816 | 57.99738
1.537768 | 1413 | 58.00491
1.537768 | 1413.185 | 58.01252
1.537768 | 1413.357 | 58.01959
1.544954 | 1413.538 | 58.02701
1.544954 | 1413.712 | 58.03415
1.544954 | 1413.888 | 58.04139
1.544954 | 1414.044 | 58.0478
1.544954 | 1414.192 | 58.05387
1.544954 | 1414.335 | 58.05974
1.544954 | 1414.481 | 58.06572
1.544954 | 1414.617 | 58.0713
1.544954 | 1414.773 | 58.0777
1.55214 | 1414.94 | 58.08455
1.55214 | 1415.102 | 58.09123
1.55214 | 1415.279 | 58.09847
1.55214 | 1415.453 | 58.10562
1.55214 | 1415.623 | 58.11259
1.55214 | 1415.801 | 58.11989
1.55214 | 1415.977 | 58.12713
1.55214 | 1416.139 | 58.13378
1.559326 | 1416.307 | 58.1407
1.559326 | 1416.489 | 58.14815
1.559326 | 1416.654 | 58.15491
1.559326 | 1416.829 | 58.1621
1.559326 | 1417.007 | 58.1694
1.559326 | 1417.192 | 58.17701
1.559326 | 1417.363 | 58.18404
1.559326 | 1417.543 | 58.19142
1.559326 | 1417.725 | 58.19889
1.566511 | 1417.923 | 58.20701
1.566511 | 1418.101 | 58.21432
1.566511 | 1418.287 | 58.22195
1.566511 | 1418.47 | 58.22947
1.566511 | 1418.65 | 58.23686
1.566511 | 1418.806 | 58.24325
1.566511 | 1418.975 | 58.25021
1.573697 | 1419.144 | 58.25715
1.573697 | 1419.305 | 58.26376
1.573697 | 1419.458 | 58.27005
1.573697 | 1419.615 | 58.27648
1.573697 | 1419.771 | 58.2829
1.573697 | 1419.932 | 58.28947
1.580883 | 1420.087 | 58.29586
1.580883 | 1420.237 | 58.30202
1.580883 | 1420.397 | 58.30856
1.580883 | 1420.55 | 58.31487
1.580883 | 1420.69 | 58.3206
1.580883 | 1420.832 | 58.32643
1.580883 | 1420.973 | 58.33221
1.580883 | 1421.096 | 58.33726
1.580883 | 1421.232 | 58.34286
1.580883 | 1421.359 | 58.34806
1.588069 | 1421.495 | 58.35366
1.588069 | 1421.628 | 58.35911
1.588069 | 1421.78 | 58.36535
1.588069 | 1421.911 | 58.37073
1.588069 | 1422.06 | 58.37684
1.588069 | 1422.2 | 58.38259
1.588069 | 1422.351 | 58.38881
1.588069 | 1422.499 | 58.39485
1.588069 | 1422.66 | 58.40148
1.588069 | 1422.821 | 58.4081
1.588069 | 1422.99 | 58.415
1.595255 | 1423.152 | 58.42167
1.595255 | 1423.326 | 58.42881
1.595255 | 1423.485 | 58.43536
1.595255 | 1423.651 | 58.44216
1.595255 | 1423.816 | 58.44893
1.595255 | 1423.979 | 58.45561
1.595255 | 1424.126 | 58.46166
1.602441 | 1424.277 | 58.46786
1.602441 | 1424.413 | 58.47345
1.602441 | 1424.544 | 58.47882
1.602441 | 1424.676 | 58.48424
1.602441 | 1424.807 | 58.48963
1.602441 | 1424.957 | 58.49579
1.602441 | 1425.116 | 58.50229
1.602441 | 1425.273 | 58.50873
1.609627 | 1425.434 | 58.51534
1.609627 | 1425.598 | 58.52208
1.609627 | 1425.745 | 58.52814
1.609627 | 1425.89 | 58.53408
1.609627 | 1426.042 | 58.54032
1.609627 | 1426.191 | 58.54645
1.609627 | 1426.337 | 58.55244
1.609627 | 1426.492 | 58.55879
1.609627 | 1426.642 | 58.56493
1.616812 | 1426.803 | 58.57154
1.616812 | 1426.965 | 58.5782
1.616812 | 1427.13 | 58.58496
1.616812 | 1427.284 | 58.59131
1.616812 | 1427.454 | 58.59826
1.616812 | 1427.608 | 58.60459
1.616812 | 1427.755 | 58.61064
1.616812 | 1427.914 | 58.61715
1.623998 | 1428.085 | 58.6242
1.623998 | 1428.245 | 58.63074
1.623998 | 1428.411 | 58.63757
1.623998 | 1428.584 | 58.64466
1.623998 | 1428.746 | 58.65133
1.623998 | 1428.889 | 58.65718
1.623998 | 1429.041 | 58.66342
1.623998 | 1429.185 | 58.66935
1.631184 | 1429.328 | 58.67519
1.631184 | 1429.465 | 58.68081
1.631184 | 1429.615 | 58.68697
1.631184 | 1429.752 | 58.6926
1.631184 | 1429.888 | 58.69819
1.631184 | 1430.019 | 58.70358
1.63837 | 1430.145 | 58.70872
1.63837 | 1430.258 | 58.71338
1.63837 | 1430.373 | 58.71811
1.63837 | 1430.482 | 58.72257
1.63837 | 1430.595 | 58.72721
1.63837 | 1430.706 | 58.73179
1.63837 | 1430.812 | 58.73611
1.63837 | 1430.918 | 58.74046
1.63837 | 1431.031 | 58.74512
1.645556 | 1431.139 | 58.74957
1.645556 | 1431.256 | 58.75437
1.645556 | 1431.39 | 58.75986
1.645556 | 1431.513 | 58.76489
1.645556 | 1431.641 | 58.77016
1.645556 | 1431.776 | 58.77568
1.645556 | 1431.911 | 58.78123
1.652742 | 1432.04 | 58.78653
1.652742 | 1432.178 | 58.79218
1.652742 | 1432.312 | 58.79771
1.652742 | 1432.454 | 58.80352
1.652742 | 1432.587 | 58.809
1.652742 | 1432.735 | 58.81506
1.659927 | 1432.87 | 58.82061
1.659927 | 1433.009 | 58.82632
1.659927 | 1433.128 | 58.83122
1.659927 | 1433.256 | 58.83646
1.659927 | 1433.368 | 58.84107
1.659927 | 1433.502 | 58.84654
1.659927 | 1433.608 | 58.85088
1.659927 | 1433.743 | 58.85644
1.667113 | 1433.868 | 58.86156
1.667113 | 1434.003 | 58.86713
1.667113 | 1434.134 | 58.87248
1.667113 | 1434.294 | 58.87905
1.667113 | 1434.433 | 58.88477
1.667113 | 1434.574 | 58.89054
1.667113 | 1434.709 | 58.89608
1.667113 | 1434.835 | 58.90128
1.674299 | 1434.957 | 58.9063
1.674299 | 1435.082 | 58.91142
1.674299 | 1435.215 | 58.91689
1.674299 | 1435.344 | 58.92216
1.674299 | 1435.467 | 58.92723
1.674299 | 1435.608 | 58.93299
1.674299 | 1435.742 | 58.93852
1.681485 | 1435.869 | 58.94374
1.681485 | 1436.015 | 58.94969
1.681485 | 1436.169 | 58.95605
1.681485 | 1436.301 | 58.96144
1.681485 | 1436.432 | 58.96683
1.681485 | 1436.573 | 58.97264
1.681485 | 1436.695 | 58.97764
1.681485 | 1436.829 | 58.98315
1.681485 | 1436.952 | 58.98819
1.688671 | 1437.093 | 58.99398
1.688671 | 1437.224 | 58.99936
1.688671 | 1437.358 | 59.00486
1.688671 | 1437.479 | 59.00982
1.688671 | 1437.613 | 59.01532
1.688671 | 1437.73 | 59.02011
1.688671 | 1437.845 | 59.02483
1.688671 | 1437.962 | 59.02963
1.695856 | 1438.066 | 59.03391
1.695856 | 1438.166 | 59.03802
1.695856 | 1438.305 | 59.04372
1.695856 | 1438.436 | 59.04911
1.695856 | 1438.538 | 59.05327
1.695856 | 1438.685 | 59.05933
1.703042 | 1438.837 | 59.06556
1.703042 | 1438.94 | 59.0698
1.703042 | 1439.054 | 59.07448
1.703042 | 1439.169 | 59.07917
1.703042 | 1439.28 | 59.08373
1.703042 | 1439.391 | 59.08828
1.703042 | 1439.511 | 59.09322
1.703042 | 1439.622 | 59.09777
1.710228 | 1439.741 | 59.10265
1.710228 | 1439.87 | 59.10795
1.710228 | 1439.996 | 59.11315
1.710228 | 1440.131 | 59.11868
1.710228 | 1440.247 | 59.12345
1.710228 | 1440.374 | 59.12865
1.710228 | 1440.485 | 59.13321
1.710228 | 1440.604 | 59.13808
1.710228 | 1440.707 | 59.14233
1.710228 | 1440.826 | 59.14723
1.717414 | 1440.973 | 59.15323
1.717414 | 1441.076 | 59.15749
1.717414 | 1441.228 | 59.16371
1.717414 | 1441.333 | 59.16801
1.717414 | 1441.461 | 59.17329
1.717414 | 1441.585 | 59.17835
1.717414 | 1441.72 | 59.1839
1.717414 | 1441.851 | 59.18928
1.7246 | 1441.986 | 59.19481
1.7246 | 1442.1 | 59.19951
1.7246 | 1442.222 | 59.20453
1.7246 | 1442.333 | 59.20905
1.7246 | 1442.435 | 59.21326
1.7246 | 1442.546875 | 59.21785
1.7246 | 1442.671875 | 59.22298
1.7246 | 1442.788 | 59.22774
1.7246 | 1442.921 | 59.23319
1.7246 | 1443.064 | 59.23907
1.731786 | 1443.199 | 59.24463
1.731786 | 1443.345 | 59.25062
1.731786 | 1443.497 | 59.25686
1.731786 | 1443.644 | 59.26289
1.731786 | 1443.79 | 59.26886
1.731786 | 1443.939 | 59.27499
1.731786 | 1444.081 | 59.28081
1.731786 | 1444.214 | 59.28627
1.738972 | 1444.337 | 59.29135
1.738972 | 1444.467 | 59.29669
1.738972 | 1444.578 | 59.30123
1.738972 | 1444.684 | 59.30559
1.738972 | 1444.787 | 59.30982
1.738972 | 1444.893 | 59.31417
1.738972 | 1445.036 | 59.32001
1.738972 | 1445.178 | 59.32585
1.738972 | 1445.328 | 59.33203
1.746157 | 1445.468 | 59.33777
1.746157 | 1445.599 | 59.34315
1.746157 | 1445.73 | 59.34851
1.746157 | 1445.847 | 59.35334
1.746157 | 1445.995 | 59.3594
1.746157 | 1446.141 | 59.3654
1.753343 | 1446.288 | 59.37144
1.753343 | 1446.398 | 59.37594
1.753343 | 1446.545 | 59.38199
1.753343 | 1446.659 | 59.38667
1.753343 | 1446.78 | 59.39163
1.753343 | 1446.893 | 59.39627
1.753343 | 1447.009 | 59.40101
1.753343 | 1447.127 | 59.40588
1.760529 | 1447.233 | 59.41023
1.760529 | 1447.345 | 59.41483
1.760529 | 1447.454 | 59.4193
1.760529 | 1447.555 | 59.42345
1.760529 | 1447.691 | 59.429
1.760529 | 1447.81 | 59.4339
1.767715 | 1447.93 | 59.43884
1.767715 | 1448.06 | 59.44416
1.767715 | 1448.206 | 59.45015
1.767715 | 1448.314 | 59.45462
1.767715 | 1448.421 | 59.45898
1.767715 | 1448.528 | 59.4634
1.767715 | 1448.639 | 59.46793
1.774901 | 1448.747 | 59.47236
1.774901 | 1448.898 | 59.47859
1.774901 | 1449.045 | 59.4846
1.774901 | 1449.149 | 59.48889
1.774901 | 1449.286 | 59.49451
1.774901 | 1449.429 | 59.50037
1.782086 | 1449.546 | 59.50515
1.782086 | 1449.671 | 59.5103
1.782086 | 1449.803 | 59.51571
1.782086 | 1449.94 | 59.52133
1.782086 | 1450.078125 | 59.52702
1.782086 | 1450.217 | 59.53272
1.782086 | 1450.341 | 59.53781
1.782086 | 1450.466 | 59.54296
1.782086 | 1450.582 | 59.54771
1.789272 | 1450.703 | 59.55266
1.789272 | 1450.838 | 59.55822
1.789272 | 1450.98 | 59.56405
1.789272 | 1451.113 | 59.5695
1.789272 | 1451.261 | 59.57558
1.796458 | 1451.377 | 59.58032
1.796458 | 1451.491 | 59.58503
1.796458 | 1451.623 | 59.59045
1.803644 | 1451.752 | 59.59572
1.803644 | 1451.869 | 59.60054
1.803644 | 1451.973 | 59.60478
1.803644 | 1452.093 | 59.60971
1.803644 | 1452.207 | 59.6144
1.803644 | 1452.308 | 59.61856
1.81083 | 1452.427 | 59.62345
1.81083 | 1452.531 | 59.62771
1.81083 | 1452.668 | 59.63335
1.81083 | 1452.799 | 59.63869
1.81083 | 1452.941 | 59.64456
1.818016 | 1453.042 | 59.64869
1.818016 | 1453.186 | 59.65458
1.818016 | 1453.288 | 59.65878
1.818016 | 1453.427 | 59.6645
1.818016 | 1453.537 | 59.66902
1.825202 | 1453.639 | 59.67318
1.825202 | 1453.765 | 59.67838
1.825202 | 1453.879 | 59.68306
1.825202 | 1454 | 59.68803
1.825202 | 1454.139 | 59.69371
1.832387 | 1454.278 | 59.69942
1.832387 | 1454.421 | 59.70531
1.832387 | 1454.527 | 59.70964
1.832387 | 1454.668 | 59.71542
1.832387 | 1454.804 | 59.72102
1.832387 | 1454.931 | 59.72624
1.839573 | 1455.061 | 59.73157
1.839573 | 1455.207 | 59.73756
1.839573 | 1455.31 | 59.7418
1.839573 | 1455.421 | 59.74633
1.839573 | 1455.523 | 59.75052
1.839573 | 1455.637 | 59.75521
1.839573 | 1455.751 | 59.75988
1.846759 | 1455.859 | 59.76432
1.846759 | 1456.008 | 59.77046
1.846759 | 1456.111 | 59.77466
1.846759 | 1456.232 | 59.77966
1.846759 | 1456.336 | 59.78392
1.853945 | 1456.461 | 59.78903
1.853945 | 1456.583 | 59.79406
1.853945 | 1456.684 | 59.79821
1.853945 | 1456.801 | 59.80298
1.853945 | 1456.917 | 59.80776
1.861131 | 1457.039 | 59.81278
1.861131 | 1457.140625 | 59.81694
1.861131 | 1457.251 | 59.82147
1.861131 | 1457.357 | 59.82581
1.861131 | 1457.464 | 59.83023
1.868316 | 1457.584 | 59.83516
1.868316 | 1457.715 | 59.84053
1.868316 | 1457.831 | 59.84528
1.875502 | 1457.967 | 59.85085
1.875502 | 1458.074 | 59.85525
1.875502 | 1458.212 | 59.86091
1.875502 | 1458.347 | 59.86646
1.875502 | 1458.467 | 59.87138
1.875502 | 1458.578 | 59.87595
1.882688 | 1458.702 | 59.88102
1.882688 | 1458.803 | 59.88519
1.882688 | 1458.904 | 59.88932
1.882688 | 1459.024 | 59.89424
1.882688 | 1459.135 | 59.89879
1.889874 | 1459.251 | 59.90357
1.889874 | 1459.378 | 59.90877
1.889874 | 1459.48 | 59.91296
1.889874 | 1459.607 | 59.9182
1.889874 | 1459.744 | 59.92381
1.889874 | 1459.856 | 59.92839
1.89706 | 1459.979 | 59.93348
1.89706 | 1460.124 | 59.93939
1.89706 | 1460.274 | 59.94557
1.89706 | 1460.375 | 59.94971
1.89706 | 1460.518 | 59.95558
1.904246 | 1460.654 | 59.96116
1.904246 | 1460.776 | 59.96617
1.904246 | 1460.885 | 59.97063
1.904246 | 1460.994 | 59.97511
1.904246 | 1461.105 | 59.97968
1.904246 | 1461.214 | 59.98415
1.911431 | 1461.318 | 59.98841
1.911431 | 1461.439 | 59.9934
1.911431 | 1461.564 | 59.99852
1.911431 | 1461.68 | 60.0033
1.918617 | 1461.795 | 60.008
1.918617 | 1461.911 | 60.01275
1.918617 | 1462.018 | 60.01716
1.918617 | 1462.12 | 60.02136
1.925803 | 1462.243 | 60.02639
1.925803 | 1462.357 | 60.03107
1.925803 | 1462.473 | 60.03582
1.932989 | 1462.579 | 60.04018
1.932989 | 1462.699 | 60.04511
1.932989 | 1462.822 | 60.05018
1.932989 | 1462.926 | 60.05445
1.932989 | 1463.033 | 60.05882
1.940175 | 1463.151 | 60.06366
1.940175 | 1463.255 | 60.06793
1.940175 | 1463.367 | 60.07254
1.940175 | 1463.474 | 60.07692
1.940175 | 1463.597 | 60.08196
1.947361 | 1463.725 | 60.08725
1.947361 | 1463.827 | 60.09141
1.947361 | 1463.928 | 60.09555
1.954547 | 1464.028 | 60.09967
1.954547 | 1464.139 | 60.10421
1.954547 | 1464.275 | 60.10981
1.954547 | 1464.398 | 60.11488
1.954547 | 1464.516 | 60.1197
1.954547 | 1464.63 | 60.12439
1.961732 | 1464.742 | 60.12896
1.961732 | 1464.875 | 60.13445
1.961732 | 1464.997 | 60.13946
1.961732 | 1465.111 | 60.14415
1.968918 | 1465.223 | 60.14872
1.968918 | 1465.332 | 60.15319
1.968918 | 1465.44 | 60.15765
1.976104 | 1465.55 | 60.16215
1.976104 | 1465.653 | 60.16639
1.976104 | 1465.764 | 60.17093
1.98329 | 1465.868 | 60.17521
1.98329 | 1465.976 | 60.17964
1.98329 | 1466.097 | 60.18459
1.98329 | 1466.201 | 60.18889
1.990476 | 1466.316 | 60.19361
1.990476 | 1466.437 | 60.19858
1.990476 | 1466.538 | 60.20272
1.997661 | 1466.649 | 60.20726
1.997661 | 1466.755 | 60.2116
1.997661 | 1466.862 | 60.21603
1.997661 | 1466.963 | 60.22016
1.997661 | 1467.069 | 60.22449
2.004847 | 1467.18 | 60.22907
2.004847 | 1467.286 | 60.23344
2.004847 | 1467.41 | 60.2385
2.004847 | 1467.514 | 60.24278
2.004847 | 1467.62 | 60.24712
2.012033 | 1467.734 | 60.25182
2.012033 | 1467.842 | 60.25624
2.012033 | 1467.944 | 60.26042
2.012033 | 1468.054 | 60.26496
2.019219 | 1468.165 | 60.26951
2.019219 | 1468.273 | 60.27393
2.026405 | 1468.362 | 60.27758
2.026405 | 1468.456 | 60.28143
2.026405 | 1468.564 | 60.28586
2.033591 | 1468.668 | 60.29014
2.033591 | 1468.778 | 60.29466
2.033591 | 1468.889 | 60.29921
2.040777 | 1468.994 | 60.30353
2.040777 | 1469.111 | 60.30833
2.047962 | 1469.22 | 60.3128
2.047962 | 1469.327 | 60.31719
2.047962 | 1469.438 | 60.32176
2.055148 | 1469.544 | 60.32612
2.055148 | 1469.655 | 60.33066
2.055148 | 1469.755 | 60.33479
2.055148 | 1469.86 | 60.33909
2.062334 | 1469.993 | 60.34453
2.062334 | 1470.095 | 60.34872
2.062334 | 1470.204 | 60.3532
2.062334 | 1470.314 | 60.35774
2.06952 | 1470.417 | 60.36195
2.06952 | 1470.523 | 60.36632
2.076706 | 1470.584 | 60.36879
2.083891 | 1470.682 | 60.37283
2.083891 | 1470.794 | 60.37743
2.091077 | 1470.9 | 60.38178
2.091077 | 1471.018 | 60.38661
2.091077 | 1471.13 | 60.39122
2.098263 | 1471.234375 | 60.3955
2.105449 | 1471.287 | 60.39767
2.105449 | 1471.388 | 60.40182
2.112635 | 1471.49 | 60.40599
2.112635 | 1471.602 | 60.4106
2.119821 | 1471.709 | 60.41499
2.119821 | 1471.824 | 60.4197
2.119821 | 1471.928 | 60.42397
2.119821 | 1472.037 | 60.42845
2.127006 | 1472.15 | 60.43308
2.127006 | 1472.237 | 60.43665
2.134192 | 1472.256 | 60.43743
2.141378 | 1472.244 | 60.43693
2.141378 | 1472.249 | 60.43716
2.148564 | 1472.352 | 60.44139
2.148564 | 1472.464 | 60.446
2.15575 | 1472.507 | 60.44773
2.162936 | 1472.576 | 60.45059
2.162936 | 1472.674 | 60.45459
2.170122 | 1472.715 | 60.4563
2.170122 | 1472.817 | 60.46046
2.177307 | 1472.93 | 60.46509
2.177307 | 1473.034 | 60.46939
2.184493 | 1473.115 | 60.47272
2.184493 | 1473.189 | 60.47574
2.191679 | 1473.202 | 60.47625
2.191679 | 1473.179 | 60.47534
2.198865 | 1473.177 | 60.47523
2.206051 | 1473.256 | 60.47851
2.206051 | 1473.315 | 60.48089
2.213236 | 1473.322 | 60.48119
2.220422 | 1473.428 | 60.48556
2.220422 | 1473.504 | 60.48867
2.227608 | 1473.57 | 60.49138
2.234794 | 1473.688 | 60.49623
2.234794 | 1473.794 | 60.50059
2.24198 | 1473.902 | 60.50502
2.24198 | 1473.946 | 60.50682
2.249166 | 1473.958 | 60.50732
2.256351 | 1473.895 | 60.50474
2.256351 | 1473.795 | 60.50061
2.263537 | 1473.757 | 60.49905
2.270723 | 1473.783 | 60.50013
2.270723 | 1473.791 | 60.50044
2.277909 | 1473.805 | 60.50104
2.285095 | 1473.883 | 60.50422
2.285095 | 1473.878 | 60.50402
2.292281 | 1473.917 | 60.50561
2.292281 | 1474.021 | 60.50991
2.299466 | 1474.069 | 60.51185
2.306652 | 1474.046 | 60.5109
2.306652 | 1473.965 | 60.50759
2.313838 | 1473.867 | 60.50356
2.313838 | 1473.758 | 60.49909
2.321024 | 1473.677 | 60.49578
2.32821 | 1473.675 | 60.49569
2.335396 | 1473.618 | 60.49334
2.335396 | 1473.536 | 60.49
2.342581 | 1473.494 | 60.48826
2.349767 | 1473.481 | 60.48773
2.349767 | 1473.603 | 60.49273
2.356953 | 1473.675 | 60.49569
2.364139 | 1473.66 | 60.49506
2.364139 | 1473.606 | 60.49287
2.371325 | 1473.493 | 60.48821
2.378511 | 1473.38 | 60.4836
2.378511 | 1473.286 | 60.47974
2.385697 | 1473.273 | 60.47921
2.392882 | 1473.319 | 60.48108
2.392882 | 1473.216 | 60.47683
2.400068 | 1473.143 | 60.47384
2.407254 | 1473.122 | 60.47301
2.41444 | 1473.117 | 60.4728
2.41444 | 1473.23 | 60.47744
2.421626 | 1473.288 | 60.4798
2.428812 | 1473.23 | 60.47744
2.435997 | 1473.134 | 60.47348
2.435997 | 1473.028 | 60.46913
2.443183 | 1472.925 | 60.46489
2.443183 | 1472.819 | 60.46055
2.450369 | 1472.737 | 60.4572
2.450369 | 1472.726 | 60.45673
2.457555 | 1472.659 | 60.45397
2.457555 | 1472.55 | 60.44949
2.464741 | 1472.495 | 60.44727
2.471926 | 1472.458 | 60.44574
2.479112 | 1472.386 | 60.44276
2.479112 | 1472.432 | 60.44468
2.486298 | 1472.414 | 60.44392
2.493484 | 1472.312 | 60.43972
2.493484 | 1472.202 | 60.43522
2.50067 | 1472.082 | 60.43031
2.50067 | 1471.966 | 60.42552
2.50067 | 1471.852 | 60.42085
2.507856 | 1471.747 | 60.41655
2.507856 | 1471.642 | 60.41225
2.515041 | 1471.577 | 60.40958
2.522227 | 1471.499 | 60.40636
2.522227 | 1471.382 | 60.40157
2.529413 | 1471.272 | 60.39703
2.529413 | 1471.18 | 60.39325
2.536599 | 1471.075 | 60.38896
2.543785 | 1471.006 | 60.38614
2.55097 | 1470.981 | 60.3851
2.55097 | 1470.938 | 60.38335
2.558156 | 1470.846 | 60.37957
2.565342 | 1470.747 | 60.3755
2.565342 | 1470.647 | 60.37137
2.565342 | 1470.531 | 60.36665
2.572528 | 1470.424 | 60.36225
2.572528 | 1470.323 | 60.35809
2.579714 | 1470.253 | 60.35522
2.579714 | 1470.2 | 60.35305
2.5869 | 1470.093 | 60.34864
2.5869 | 1470.004 | 60.34499
2.594086 | 1469.985 | 60.34421
2.601272 | 1469.886 | 60.34014
2.601272 | 1469.884 | 60.34007
2.608457 | 1469.837 | 60.33812
2.615643 | 1469.772 | 60.33547
2.615643 | 1469.669 | 60.33123
2.622829 | 1469.567 | 60.32705
2.622829 | 1469.463 | 60.32279
2.622829 | 1469.343 | 60.31784
2.630015 | 1469.222 | 60.31291
2.630015 | 1469.12 | 60.30871
2.630015 | 1469.004 | 60.30392
2.637201 | 1468.893 | 60.2994
2.644386 | 1468.785 | 60.29494
2.644386 | 1468.668 | 60.29014
2.644386 | 1468.558 | 60.28562
2.651572 | 1468.451 | 60.28124
2.658758 | 1468.34 | 60.27669
2.665944 | 1468.236 | 60.27243
2.665944 | 1468.267 | 60.27371
2.67313 | 1468.158 | 60.26922
2.680316 | 1468.052 | 60.26486
2.680316 | 1467.938 | 60.26018
2.680316 | 1467.829 | 60.25571
2.687501 | 1467.708 | 60.25074
2.687501 | 1467.592 | 60.24597
2.687501 | 1467.488 | 60.24171
2.687501 | 1467.384 | 60.23744
2.694687 | 1467.261 | 60.23238
2.694687 | 1467.154 | 60.22801
2.701873 | 1467.051 | 60.22376
2.701873 | 1466.942 | 60.2193
2.709059 | 1466.838 | 60.21502
2.709059 | 1466.727 | 60.21049
2.716245 | 1466.616 | 60.20593
2.723431 | 1466.538 | 60.20272
2.723431 | 1466.426 | 60.1981
2.730617 | 1466.342 | 60.19468
2.730617 | 1466.389 | 60.19657
2.737802 | 1466.341 | 60.19464
2.744988 | 1466.232 | 60.19015
2.744988 | 1466.129 | 60.1859
2.744988 | 1466.027 | 60.18175
2.752174 | 1465.914 | 60.17711
2.752174 | 1465.802 | 60.17251
2.752174 | 1465.683 | 60.16761
2.75936 | 1465.575 | 60.1632
2.75936 | 1465.469 | 60.15885
2.766546 | 1465.377 | 60.15505
2.773731 | 1465.257 | 60.15014
2.773731 | 1465.135 | 60.14514
2.773731 | 1465.033 | 60.14094
2.780917 | 1464.932 | 60.13677
2.780917 | 1464.849 | 60.13336
2.788103 | 1464.744 | 60.12905
2.795289 | 1464.667 | 60.12591
2.802475 | 1464.676 | 60.12625
2.809661 | 1464.571 | 60.12198
2.809661 | 1464.457 | 60.11729
2.816846 | 1464.335 | 60.11229
2.818927 | 1464.21 | 60.10713
2.82101 | 1464.095 | 60.10244
2.823097 | 1463.987 | 60.09799
2.825717 | 1463.874 | 60.09334
2.827796 | 1463.76 | 60.08866
2.829892 | 1463.66 | 60.08455
2.832507 | 1463.545 | 60.07985
2.835119 | 1463.429 | 60.07507
2.839278 | 1463.326 | 60.07085
2.844505 | 1463.211 | 60.06614
2.846585 | 1463.088 | 60.06107
2.84868 | 1462.977 | 60.05651
2.853889 | 1462.861 | 60.05176
2.857032 | 1462.746 | 60.04703
2.859633 | 1462.627 | 60.04218
2.862762 | 1462.518 | 60.03768
2.867993 | 1462.427 | 60.03393
2.87164 | 1462.323 | 60.02969
2.875799 | 1462.211 | 60.02509
2.879462 | 1462.103 | 60.02065
2.882072 | 1462.002 | 60.01649
2.884692 | 1461.883 | 60.01163
2.887279 | 1461.764 | 60.00671
2.889362 | 1461.633 | 60.00135
2.891448 | 1461.5 | 59.99589
2.893554 | 1461.376 | 59.9908
2.895631 | 1461.257 | 59.98593
2.897722 | 1461.154 | 59.9817
2.900842 | 1461.048 | 59.97734
2.90347 | 1460.941 | 59.97293
2.906591 | 1460.86 | 59.96964
2.90764 | 1460.825 | 59.96819
2.90869 | 1460.802 | 59.96725
2.910261 | 1460.739 | 59.96467
2.912853 | 1460.684 | 59.96242
2.913897 | 1460.708 | 59.96337
2.915471 | 1460.734 | 59.96445
2.916007 | 1460.747 | 59.96499
2.916529 | 1460.745 | 59.96489
2.917043 | 1460.75 | 59.96511
2.917556 | 1460.739 | 59.96465
2.919666 | 1460.691 | 59.96267
2.920703 | 1460.662 | 59.96149
2.921736 | 1460.645 | 59.96078
2.924836 | 1460.552 | 59.95699
2.926961 | 1460.49 | 59.95444
2.929049 | 1460.45 | 59.9528
2.930595 | 1460.426 | 59.9518
2.933205 | 1460.384 | 59.95009
2.935316 | 1460.358 | 59.94902
2.937383 | 1460.329 | 59.94784
2.939469 | 1460.279 | 59.94577
2.942589 | 1460.173 | 59.94141
2.945724 | 1460.094 | 59.93819
2.94835 | 1459.989 | 59.93388
2.950429 | 1459.91 | 59.93062
2.952002 | 1459.836 | 59.92759
2.95304 | 1459.794 | 59.92587
2.955139 | 1459.686 | 59.92145
2.957201 | 1459.569 | 59.91662
2.959298 | 1459.4375 | 59.91123
2.961386 | 1459.324 | 59.90655
2.964518 | 1459.224 | 59.90244
2.968174 | 1459.122 | 59.89827
2.972864 | 1459.015 | 59.89389
2.975467 | 1458.909 | 59.88951
2.977552 | 1458.808 | 59.8854
2.980163 | 1458.704 | 59.88112
2.984855 | 1458.598 | 59.87677
2.989036 | 1458.479 | 59.8719
2.993194 | 1458.377 | 59.8677
2.998443 | 1458.301 | 59.86455
3.003648 | 1458.252 | 59.86254
3.007321 | 1458.132 | 59.85762
3.010441 | 1458.022 | 59.85312
3.013045 | 1457.917 | 59.84881
3.015132 | 1457.805 | 59.84419
3.017217 | 1457.7 | 59.8399
3.019318 | 1457.572 | 59.83465
3.021399 | 1457.442 | 59.82931
3.022975 | 1457.336 | 59.82498
3.024531 | 1457.236 | 59.82084
3.026622 | 1457.119 | 59.81607
3.02922 | 1457.006 | 59.81141
3.031808 | 1456.904 | 59.80723
3.035492 | 1456.799 | 59.80291
3.038626 | 1456.681 | 59.79806
3.040708 | 1456.572 | 59.7936
3.042798 | 1456.449 | 59.78854
3.044885 | 1456.342 | 59.78416
3.047472 | 1456.226 | 59.7794
3.051147 | 1456.116 | 59.77486
3.054808 | 1456.011 | 59.77059
3.05898 | 1455.903 | 59.76614
3.064179 | 1455.82 | 59.76272
3.069392 | 1455.712 | 59.75828
3.072002 | 1455.6 | 59.75368
3.074109 | 1455.5 | 59.74957
3.07669 | 1455.369 | 59.74422
3.079303 | 1455.242 | 59.739
3.08139 | 1455.126 | 59.73425
3.082964 | 1455.02 | 59.72989
3.08453 | 1454.918 | 59.7257
3.086084 | 1454.811 | 59.7213
3.088176 | 1454.71 | 59.71716
3.091331 | 1454.603 | 59.71278
3.094447 | 1454.483 | 59.70785
3.099153 | 1454.378 | 59.70352
3.103333 | 1454.27 | 59.6991
3.105941 | 1454.144 | 59.69394
3.108018 | 1454.018 | 59.68877
3.109575 | 1453.917 | 59.68463
3.11221 | 1453.807 | 59.68009
3.115836 | 1453.7 | 59.67569
3.120016 | 1453.588 | 59.6711
3.123667 | 1453.483 | 59.66681
3.128912 | 1453.426 | 59.66443
3.134114 | 1453.418 | 59.66413
3.137761 | 1453.317 | 59.65996
3.141408 | 1453.201 | 59.65521
3.144563 | 1453.076 | 59.65007
3.146646 | 1452.95 | 59.64492
3.148195 | 1452.85 | 59.6408
3.149768 | 1452.749 | 59.63664
3.151846 | 1452.64 | 59.63218
3.153933 | 1452.537 | 59.62797
3.156548 | 1452.42 | 59.62313
3.159162 | 1452.306 | 59.61846
3.162807 | 1452.189 | 59.61369
3.166982 | 1452.087 | 59.60949
3.170125 | 1451.969 | 59.60463
3.172194 | 1451.849 | 59.59969
3.174813 | 1451.739 | 59.59518
3.179006 | 1451.63 | 59.59073
3.182634 | 1451.518 | 59.58614
3.185236 | 1451.417 | 59.58197
3.188371 | 1451.3 | 59.57718
3.19359 | 1451.215 | 59.57367
3.198802 | 1451.109 | 59.56934
3.202466 | 1451.003 | 59.565
3.205079 | 1450.902 | 59.56085
3.207688 | 1450.792 | 59.55632
3.210305 | 1450.677 | 59.55162
3.21239 | 1450.577 | 59.54748
3.214461 | 1450.457 | 59.54256
3.216546 | 1450.334 | 59.53751
3.218643 | 1450.215 | 59.53265
3.220215 | 1450.105 | 59.52811
3.222283 | 1449.972 | 59.52265
3.224379 | 1449.862 | 59.51813
3.226482 | 1449.761 | 59.51398
3.229617 | 1449.641 | 59.50908
3.232217 | 1449.533 | 59.50465
3.234281 | 1449.432 | 59.50047
3.236365 | 1449.325 | 59.49611
3.238467 | 1449.218 | 59.49172
3.241074 | 1449.107 | 59.48714
3.244731 | 1448.998 | 59.48268
3.248382 | 1448.878 | 59.47776
3.250473 | 1448.776 | 59.47358
3.253092 | 1448.651 | 59.46842
3.256219 | 1448.543 | 59.46398
3.261428 | 1448.47 | 59.461
3.265622 | 1448.366 | 59.45672
3.268741 | 1448.264 | 59.45255
3.27187 | 1448.147 | 59.44775
3.274998 | 1448.044 | 59.44352
3.277609 | 1447.931 | 59.43887
3.279691 | 1447.826 | 59.43455
3.281783 | 1447.702 | 59.42947
3.283871 | 1447.573 | 59.4242
3.28543 | 1447.459 | 59.41952
3.287519 | 1447.323 | 59.4139
3.289597 | 1447.21 | 59.4093
3.291688 | 1447.107 | 59.40505
3.294826 | 1447.001 | 59.40068
3.299013 | 1446.891 | 59.39618
3.302135 | 1446.769 | 59.39116
3.304743 | 1446.641 | 59.3859
3.308899 | 1446.532 | 59.38143
3.312578 | 1446.431 | 59.3773
3.315694 | 1446.319 | 59.37269
3.318323 | 1446.215 | 59.36843
3.322497 | 1446.113 | 59.36423
3.3277 | 1446.023 | 59.36056
3.331882 | 1445.922 | 59.35639
3.335019 | 1445.822 | 59.35228
3.337615 | 1445.712 | 59.34776
3.34075 | 1445.596 | 59.34301
3.342845 | 1445.489 | 59.33864
3.344937 | 1445.375 | 59.33397
3.34701 | 1445.257 | 59.32909
3.349111 | 1445.137 | 59.32418
3.351199 | 1445.007 | 59.31886
3.352751 | 1444.904 | 59.31463
3.354853 | 1444.799 | 59.31029
3.357453 | 1444.681 | 59.30546
3.359525 | 1444.58 | 59.3013
3.362669 | 1444.469 | 59.29675
3.365804 | 1444.353 | 59.29198
3.367884 | 1444.249 | 59.28774
3.369973 | 1444.129 | 59.28278
3.372586 | 1444.012 | 59.27801
3.375719 | 1443.901 | 59.27346
3.378323 | 1443.801 | 59.26932
3.380945 | 1443.693 | 59.26489
3.384082 | 1443.592 | 59.26076
3.389273 | 1443.519 | 59.25778
3.393993 | 1443.411 | 59.25335
3.397107 | 1443.304 | 59.24894
3.399691 | 1443.2 | 59.24468
3.402324 | 1443.082 | 59.23983
3.404421 | 1442.979 | 59.23557
3.406489 | 1442.85 | 59.23029
3.408063 | 1442.743 | 59.22592
3.409615 | 1442.642 | 59.22178
3.411198 | 1442.536 | 59.21741
3.413265 | 1442.409 | 59.2122
3.414844 | 1442.299 | 59.20767
3.416922 | 1442.19 | 59.20321
3.419026 | 1442.074 | 59.19844
3.421628 | 1441.961 | 59.19379
3.424761 | 1441.854 | 59.18941
3.427886 | 1441.746 | 59.18499
3.430495 | 1441.617 | 59.17969
3.432586 | 1441.513 | 59.17543
3.434686 | 1441.388 | 59.17028
3.436766 | 1441.257 | 59.1649
3.438857 | 1441.152 | 59.16061
3.441463 | 1441.044 | 59.15618
3.444073 | 1440.931 | 59.15151
3.446661 | 1440.816 | 59.14679
3.449807 | 1440.702 | 59.14211
3.455027 | 1440.635 | 59.13935
3.459713 | 1440.526 | 59.13488
3.462338 | 1440.422 | 59.1306
3.464934 | 1440.305 | 59.12581
3.467546 | 1440.193 | 59.12124
3.469632 | 1440.093 | 59.11712
3.471726 | 1439.992 | 59.11299
3.47331 | 1439.881 | 59.1084
3.474852 | 1439.774 | 59.10401
3.476409 | 1439.659 | 59.09931
3.478516 | 1439.531 | 59.09403
3.4806 | 1439.42 | 59.08949
3.482689 | 1439.302 | 59.08466
3.484763 | 1439.19 | 59.08003
3.48738 | 1439.078 | 59.07545
3.490513 | 1438.975 | 59.07121
3.494689 | 1438.863 | 59.06664
3.496761 | 1438.759 | 59.06236
3.498858 | 1438.63 | 59.05704
3.500945 | 1438.501 | 59.05177
3.503548 | 1438.389 | 59.04717
3.506174 | 1438.284 | 59.04285
3.509298 | 1438.175 | 59.03837
3.512429 | 1438.069 | 59.03402
3.516602 | 1437.969 | 59.02991
3.521826 | 1437.912 | 59.02761
3.526523 | 1437.802 | 59.02305
3.529662 | 1437.687 | 59.01835
3.53227 | 1437.584 | 59.01412
3.534351 | 1437.48 | 59.00986
3.536448 | 1437.374 | 59.00549
3.538522 | 1437.252 | 59.00049
3.540602 | 1437.124 | 58.99524
3.542716 | 1436.996 | 58.98999
3.544792 | 1436.861 | 58.98446
3.546342 | 1436.754 | 58.98006
3.548423 | 1436.633 | 58.97509
3.550531 | 1436.527 | 58.97071
3.553125 | 1436.409 | 58.96587
3.556272 | 1436.303 | 58.96152
3.559927 | 1436.182 | 58.95657
3.562 | 1436.069 | 58.95192
3.564089 | 1435.947 | 58.94691
3.566188 | 1435.827 | 58.942
3.568773 | 1435.723 | 58.93771
3.571918 | 1435.607 | 58.93297
3.574525 | 1435.475 | 58.92754
3.577121 | 1435.354 | 58.92256
3.58026 | 1435.235 | 58.91769
3.583402 | 1435.126 | 58.91323
3.586537 | 1435.024 | 58.90904
3.589653 | 1434.919 | 58.90473
3.592786 | 1434.815 | 58.90044
3.595393 | 1434.703 | 58.89587
3.59801 | 1434.595 | 58.89141
3.600616 | 1434.47 | 58.88629
3.602693 | 1434.358 | 58.8817
3.604798 | 1434.253 | 58.87737
3.606348 | 1434.123 | 58.87204
3.607917 | 1434.009 | 58.86737
3.609487 | 1433.886 | 58.8623
3.611038 | 1433.777 | 58.85786
3.612093 | 1433.671 | 58.85349
3.614176 | 1433.543 | 58.84824
3.61626 | 1433.43 | 58.84358
3.618358 | 1433.319 | 58.83905
3.620955 | 1433.211 | 58.83462
3.624097 | 1433.104 | 58.83022
3.626705 | 1432.986 | 58.82538
3.628798 | 1432.88 | 58.821
3.630889 | 1432.765 | 58.81631
3.633482 | 1432.659 | 58.81193
3.636623 | 1432.556 | 58.80771
3.639741 | 1432.441 | 58.803
3.642348 | 1432.315 | 58.79782
3.644959 | 1432.198 | 58.79303
3.647578 | 1432.096 | 58.78883
3.651225 | 1431.986 | 58.78431
3.654876 | 1431.882 | 58.78004
3.658018 | 1431.765 | 58.77526
3.66063 | 1431.664 | 58.77112
3.66322 | 1431.557 | 58.76671
3.665324 | 1431.442 | 58.76198
3.667398 | 1431.331 | 58.75741
3.66898 | 1431.228 | 58.75322
3.671052 | 1431.104 | 58.7481
3.673142 | 1430.971 | 58.74267
3.675227 | 1430.834 | 58.73703
3.676799 | 1430.728 | 58.73268
3.678896 | 1430.595 | 58.72723
3.680972 | 1430.479 | 58.72245
3.68411 | 1430.365 | 58.71775
3.68722 | 1430.26 | 58.71349
3.690358 | 1430.141 | 58.70858
3.692457 | 1430.041 | 58.70446
3.694535 | 1429.914 | 58.69926
3.696627 | 1429.789 | 58.69413
3.699243 | 1429.686 | 58.68989
3.702881 | 1429.563 | 58.68485
3.705505 | 1429.458 | 58.68053
3.708105 | 1429.354 | 58.67627
3.711241 | 1429.241 | 58.67165
3.716464 | 1429.163 | 58.66843
3.72168 | 1429.084 | 58.66518
3.724266 | 1428.978 | 58.66085
3.726889 | 1428.865 | 58.6562
3.728983 | 1428.763 | 58.65203
3.731076 | 1428.645 | 58.64715
3.733154 | 1428.524 | 58.64221
3.735257 | 1428.382 | 58.63638
3.736816 | 1428.267 | 58.63166
3.738367 | 1428.155 | 58.62706
3.739946 | 1428.044 | 58.62249
3.741521 | 1427.941 | 58.61825
3.743067 | 1427.837 | 58.61401
3.744618 | 1427.736 | 58.60985
3.746741 | 1427.621 | 58.60513
3.749323 | 1427.508 | 58.60048
3.752483 | 1427.389 | 58.5956
3.755083 | 1427.274 | 58.5909
3.757693 | 1427.156 | 58.58603
3.759783 | 1427.045 | 58.58149
3.761875 | 1426.928 | 58.57668
3.763936 | 1426.824 | 58.57241
3.766558 | 1426.717 | 58.56801
3.769184 | 1426.609 | 58.56358
3.771252 | 1426.506 | 58.55938
3.773336 | 1426.389 | 58.55454
3.775945 | 1426.271 | 58.54969
3.780129 | 1426.16 | 58.54516
3.785347 | 1426.054 | 58.54081
3.788479 | 1425.932 | 58.5358
3.790565 | 1425.825 | 58.5314
3.792647 | 1425.714 | 58.52683
3.794736 | 1425.599 | 58.52215
3.796821 | 1425.481 | 58.51727
3.798396 | 1425.378 | 58.51305
3.799966 | 1425.275 | 58.50881
3.801521 | 1425.169 | 58.50449
3.803599 | 1425.044 | 58.49933
3.80517 | 1424.942 | 58.49517
3.806737 | 1424.84 | 58.49096
3.808296 | 1424.738 | 58.48679
3.809864 | 1424.631 | 58.48238
3.81193 | 1424.513 | 58.47756
3.814024 | 1424.409 | 58.47327
3.81664 | 1424.308 | 58.46913
3.819246 | 1424.201 | 58.46474
3.821863 | 1424.083 | 58.45991
3.823939 | 1423.952 | 58.45452
3.825494 | 1423.832 | 58.4496
3.827588 | 1423.703125 | 58.4443
3.829668 | 1423.589 | 58.43963
3.831744 | 1423.474 | 58.43489
3.833838 | 1423.369 | 58.43057
3.836455 | 1423.25 | 58.42569
3.839072 | 1423.143 | 58.42129
3.841173 | 1423.042 | 58.41714
3.845869 | 1422.939 | 58.41293
3.851067 | 1422.874 | 58.41025
3.854226 | 1422.761 | 58.40562
3.856307 | 1422.655 | 58.40126
3.858405 | 1422.546 | 58.39681
3.860493 | 1422.432 | 58.39214
3.862569 | 1422.301 | 58.38674
3.864125 | 1422.186 | 58.38203
3.866222 | 1422.054 | 58.37661
3.867785 | 1421.953 | 58.37246
3.869878 | 1421.816 | 58.36685
3.87196 | 1421.694 | 58.36184
3.874059 | 1421.57 | 58.35675
3.876133 | 1421.466 | 58.35248
3.878762 | 1421.358 | 58.34802
3.881881 | 1421.252 | 58.34368
3.887093 | 1421.137 | 58.33895
3.889715 | 1421.003 | 58.33346
3.891805 | 1420.883 | 58.32851
3.893884 | 1420.781 | 58.32436
3.896496 | 1420.68 | 58.3202
3.899108 | 1420.58 | 58.3161
3.901719 | 1420.473 | 58.31169
3.904313 | 1420.349 | 58.30661
3.906413 | 1420.247 | 58.30241
3.909543 | 1420.128 | 58.29752
3.914745 | 1420.019 | 58.29305
3.917863 | 1419.911 | 58.28862
3.921012 | 1419.803 | 58.28421
3.924136 | 1419.683 | 58.27926
3.926768 | 1419.562 | 58.27429
3.928844 | 1419.447 | 58.26957
3.930926 | 1419.328 | 58.26468
3.933004 | 1419.193 | 58.25915
3.934573 | 1419.084 | 58.25467
3.936138 | 1418.963 | 58.24973
3.93771 | 1418.853 | 58.24518
3.939277 | 1418.743 | 58.24067
3.940837 | 1418.631 | 58.23607
3.942407 | 1418.527 | 58.23182
3.943965 | 1418.427 | 58.22771
3.946054 | 1418.322 | 58.2234
3.948137 | 1418.222 | 58.21928
3.950758 | 1418.112 | 58.2148
3.952849 | 1417.998 | 58.2101
3.954915 | 1417.885 | 58.20547
3.957538 | 1417.767 | 58.20062
3.960148 | 1417.64 | 58.19539
3.962244 | 1417.531 | 58.19093
3.964325 | 1417.421 | 58.18642
3.966408 | 1417.321 | 58.1823
3.969027 | 1417.19 | 58.17692
3.971092 | 1417.077 | 58.17229
3.973725 | 1416.964 | 58.16766
3.977898 | 1416.852 | 58.16306
3.981021 | 1416.747 | 58.15876
3.983635 | 1416.636 | 58.15419
3.986233 | 1416.512 | 58.14908
3.988322 | 1416.41 | 58.14492
3.990425 | 1416.302 | 58.14047
3.992505 | 1416.197 | 58.13617
3.994589 | 1416.066 | 58.13078
3.996151 | 1415.953 | 58.12614
3.997726 | 1415.837 | 58.12139
3.999289 | 1415.716 | 58.11643
4.000856 | 1415.587 | 58.11114
4.002425 | 1415.477 | 58.10661
4.003989 | 1415.342 | 58.10108
4.005547 | 1415.224 | 58.09622
4.007118 | 1415.119 | 58.09189
4.009209 | 1415.009 | 58.0874
4.011287 | 1414.905 | 58.08311
4.013889 | 1414.795 | 58.0786
4.016513 | 1414.692 | 58.07437
4.018607 | 1414.589 | 58.07017
4.020667 | 1414.457 | 58.06472
4.022227 | 1414.348 | 58.06024
4.024326 | 1414.231 | 58.05545
4.026413 | 1414.127 | 58.05119
4.029543 | 1414.005 | 58.0462
4.032152 | 1413.9 | 58.04185
4.034236 | 1413.789 | 58.0373
4.036321 | 1413.68 | 58.03285
4.038928 | 1413.567 | 58.02822
4.043636 | 1413.451 | 58.02343
4.047293 | 1413.348 | 58.01922
4.050423 | 1413.239 | 58.01472
4.053028 | 1413.123 | 58.00999
4.055635 | 1413.02 | 58.00575
4.05773 | 1412.903 | 58.00093
4.05981 | 1412.768 | 57.9954
4.061912 | 1412.638 | 57.99007
4.064004 | 1412.507 | 57.98469
4.065561 | 1412.404 | 57.98047
4.067122 | 1412.295 | 57.97599
4.068698 | 1412.171 | 57.97091
4.070258 | 1412.059 | 57.96629
4.071826 | 1411.955 | 57.96204
4.073906 | 1411.845 | 57.95752
4.075995 | 1411.734 | 57.95298
4.078604 | 1411.63 | 57.9487
4.081739 | 1411.513 | 57.94388
4.083817 | 1411.399 | 57.93921
4.085395 | 1411.29 | 57.93475
4.08695 | 1411.181 | 57.93026
4.088519 | 1411.073 | 57.92582
4.090605 | 1410.955 | 57.92097
4.093204 | 1410.831 | 57.91589
4.095818 | 1410.731 | 57.91178
4.098427 | 1410.62 | 57.90724
4.101068 | 1410.488 | 57.9018
4.103651 | 1410.372 | 57.89706
4.107296 | 1410.269 | 57.89283
4.111478 | 1410.16 | 57.88833
4.114593 | 1410.039 | 57.88336
4.117203 | 1409.915 | 57.87828
4.119298 | 1409.783 | 57.87288
4.120859 | 1409.681 | 57.86867
4.122927 | 1409.559 | 57.86367
4.124501 | 1409.458 | 57.85952
4.126087 | 1409.35 | 57.85511
4.127642 | 1409.239 | 57.85054
4.129204 | 1409.125 | 57.84585
4.130771 | 1409.006 | 57.84097
4.132349 | 1408.886 | 57.83606
4.133894 | 1408.756 | 57.83071
4.135473 | 1408.655 | 57.82658
4.137029 | 1408.544 | 57.82199
4.139137 | 1408.433 | 57.81745
4.141224 | 1408.316 | 57.81266
4.143825 | 1408.203 | 57.80799
4.146438 | 1408.09 | 57.80336
4.148514 | 1407.975 | 57.79865
4.150103 | 1407.862 | 57.79399
4.151654 | 1407.746 | 57.78924
4.153233 | 1407.617 | 57.78393
4.154784 | 1407.513 | 57.77966
4.156341 | 1407.405 | 57.77526
4.157912 | 1407.29 | 57.77054
4.160021 | 1407.15 | 57.76479
4.162085 | 1407.048 | 57.7606
4.164169 | 1406.943 | 57.75627
4.166799 | 1406.815 | 57.75103
4.168881 | 1406.705 | 57.74649
4.170967 | 1406.599 | 57.74218
4.174092 | 1406.499 | 57.73806
4.177221 | 1406.396 | 57.73382
4.179836 | 1406.276 | 57.72889
4.18192 | 1406.162 | 57.72424
4.184018 | 1406.037 | 57.71908
4.186093 | 1405.908 | 57.71378
4.18766 | 1405.805 | 57.70957
4.189755 | 1405.667 | 57.70391
4.191303 | 1405.544 | 57.69884
4.19288 | 1405.405 | 57.69314
4.194429 | 1405.265 | 57.6874
4.196008 | 1405.124 | 57.68161
4.197573 | 1405.01 | 57.67694
4.199147 | 1404.886 | 57.67186
4.201214 | 1404.755 | 57.66647
4.203313 | 1404.622 | 57.66102
4.205397 | 1404.501 | 57.65603
4.207496 | 1404.366 | 57.65051
4.210105 | 1404.244 | 57.6455
4.21271 | 1404.127 | 57.6407
4.214279 | 1404.019 | 57.63623
4.215842 | 1403.912 | 57.63188
4.217409 | 1403.78125 | 57.62649
4.218971 | 1403.671 | 57.62196
4.220532 | 1403.569 | 57.61776
4.22263 | 1403.456 | 57.61315
4.224703 | 1403.333 | 57.6081
4.226794 | 1403.227 | 57.60375
4.22888 | 1403.098 | 57.59845
4.230453 | 1402.985 | 57.5938
4.232017 | 1402.882 | 57.58957
4.234117 | 1402.76 | 57.58458
4.236712 | 1402.642 | 57.5797
4.239326 | 1402.541 | 57.57558
4.24192 | 1402.433 | 57.57114
4.244553 | 1402.325 | 57.56673
4.247134 | 1402.199 | 57.56155
4.248707 | 1402.083 | 57.55679
4.250254 | 1401.973 | 57.55225
4.252356 | 1401.837 | 57.54668
4.25394 | 1401.736 | 57.54253
4.25602 | 1401.6 | 57.53696
4.257601 | 1401.479 | 57.53198
4.259164 | 1401.374 | 57.52768
4.260709 | 1401.257 | 57.52285
4.262286 | 1401.145 | 57.51825
4.263845 | 1401.033 | 57.51365
4.265421 | 1400.908 | 57.50855
4.266981 | 1400.803 | 57.50421
4.268543 | 1400.691 | 57.49962
4.270627 | 1400.572 | 57.49473
4.272732 | 1400.438 | 57.48926
4.274818 | 1400.324 | 57.48455
4.276881 | 1400.195 | 57.47926
4.278436 | 1400.093 | 57.47509
4.280034 | 1399.991 | 57.47088
4.281575 | 1399.881 | 57.46639
4.283138 | 1399.776 | 57.46209
4.284704 | 1399.651 | 57.45695
4.286274 | 1399.54 | 57.45239
4.288888 | 1399.41 | 57.44704
4.290981 | 1399.299 | 57.44248
4.292539 | 1399.198 | 57.43836
4.29412 | 1399.076 | 57.43335
4.295669 | 1398.965 | 57.42878
4.297247 | 1398.834 | 57.42341
4.298795 | 1398.72 | 57.41873
4.300877 | 1398.6 | 57.4138
4.303495 | 1398.496 | 57.40953
4.306114 | 1398.388 | 57.40509
4.308192 | 1398.27 | 57.40024
4.310288 | 1398.152 | 57.3954
4.312373 | 1398.036 | 57.39066
4.314449 | 1397.914 | 57.38562
4.316041 | 1397.806 | 57.38118
4.317592 | 1397.698 | 57.37675
4.319163 | 1397.583 | 57.37205
4.320716 | 1397.455 | 57.36681
4.322287 | 1397.309 | 57.36078
4.323844 | 1397.166 | 57.35492
4.324902 | 1397.065 | 57.35078
4.326475 | 1396.921 | 57.34486
4.328029 | 1396.772 | 57.33877
4.329075 | 1396.666 | 57.3344
4.330107 | 1396.564 | 57.33023
4.331164 | 1396.452 | 57.32562
4.332717 | 1396.308 | 57.3197
4.333763 | 1396.206 | 57.31551
4.335328 | 1396.059 | 57.30947
4.336896 | 1395.938 | 57.3045
4.338457 | 1395.811 | 57.29929
4.340022 | 1395.702 | 57.29482
4.341598 | 1395.599 | 57.29061
4.343157 | 1395.499 | 57.28649
4.344724 | 1395.391 | 57.28205
4.346297 | 1395.255 | 57.2765
4.347858 | 1395.122 | 57.27104
4.349414 | 1394.995 | 57.2658
4.35099 | 1394.863 | 57.2604
4.352525 | 1394.753 | 57.25587
4.354117 | 1394.641 | 57.25127
4.356193 | 1394.507 | 57.24575
4.357758 | 1394.389 | 57.24093
4.359341 | 1394.267 | 57.23593
4.360904 | 1394.144 | 57.23087
4.362476 | 1394.021 | 57.22584
4.364049 | 1393.906 | 57.22109
4.365609 | 1393.778 | 57.21586
4.367149 | 1393.664 | 57.21116
4.368733 | 1393.557 | 57.20678
4.370821 | 1393.435 | 57.20176
4.372915 | 1393.315 | 57.19683
4.374471 | 1393.21 | 57.19252
4.376024 | 1393.105 | 57.18821
4.377605 | 1392.99 | 57.18351
4.37918 | 1392.869 | 57.17854
4.380743 | 1392.738 | 57.17315
4.382296 | 1392.592 | 57.16716
4.383866 | 1392.454 | 57.16151
4.384901 | 1392.354 | 57.15737
4.386469 | 1392.216 | 57.15174
4.387524 | 1392.107 | 57.14724
4.388567 | 1392.004 | 57.14304
4.39012 | 1391.858 | 57.13704
4.39117 | 1391.745 | 57.1324
4.392743 | 1391.604 | 57.1266
4.393787 | 1391.501 | 57.12237
4.394841 | 1391.396 | 57.11805
4.395873 | 1391.287 | 57.11361
4.396923 | 1391.175 | 57.10899
4.397963 | 1391.061 | 57.10431
4.399008 | 1390.961 | 57.10019
4.400052 | 1390.853 | 57.09576
4.401605 | 1390.714 | 57.09008
4.403173 | 1390.585 | 57.08475
4.404736 | 1390.445 | 57.07901
4.406316 | 1390.316 | 57.07374
4.407879 | 1390.187 | 57.06841
4.409444 | 1390.049 | 57.06275
4.411 | 1389.907 | 57.05694
4.412038 | 1389.801 | 57.05258
4.413091 | 1389.686 | 57.04787
4.414132 | 1389.576 | 57.04334
4.415183 | 1389.462 | 57.03868
4.416223 | 1389.357 | 57.03437
4.417263 | 1389.251 | 57.03
4.41883 | 1389.102 | 57.02388
4.420392 | 1388.969 | 57.01843
4.421438 | 1388.864 | 57.0141
4.423016 | 1388.741 | 57.00907
4.424572 | 1388.605 | 57.00347
4.425601 | 1388.503 | 56.99931
4.427173 | 1388.378 | 56.99417
4.428734 | 1388.247 | 56.98879
4.430295 | 1388.121 | 56.98361
4.431875 | 1388.02 | 56.97948
4.433955 | 1387.9 | 56.97455
4.436055 | 1387.764 | 56.96898
4.437607 | 1387.663 | 56.96481
4.43919 | 1387.545 | 56.95996
4.440752 | 1387.421 | 56.95487
4.44231 | 1387.281 | 56.94912
4.443864 | 1387.131 | 56.94297
4.444923 | 1387.028 | 56.93876
4.445955 | 1386.916 | 56.93417
4.446997 | 1386.809 | 56.92975
4.448042 | 1386.695 | 56.92508
4.449612 | 1386.54 | 56.91871
4.450653 | 1386.425 | 56.91399
4.451696 | 1386.312 | 56.90935
4.452733 | 1386.194 | 56.90451
4.45379 | 1386.063 | 56.89916
4.454824 | 1385.932 | 56.89374
4.45588 | 1385.799 | 56.88831
4.456915 | 1385.671875 | 56.88308
4.457955 | 1385.541 | 56.87769
4.459004 | 1385.413 | 56.87246
4.460036 | 1385.284 | 56.86716
4.461091 | 1385.163 | 56.86219
4.46213 | 1385.032 | 56.85682
4.463189 | 1384.906 | 56.85166
4.464229 | 1384.787 | 56.84675
4.465265 | 1384.68 | 56.84238
4.466302 | 1384.568 | 56.83775
4.46786 | 1384.417 | 56.83158
4.469443 | 1384.265625 | 56.82535
4.47048 | 1384.16 | 56.82102
4.472044 | 1384.005 | 56.81467
4.473085 | 1383.896 | 56.81019
4.474135 | 1383.79 | 56.80584
4.475177 | 1383.679 | 56.80126
4.47624 | 1383.557 | 56.79627
4.477268 | 1383.435 | 56.79127
4.478319 | 1383.292 | 56.78539
4.479359 | 1383.154 | 56.77973
4.480387 | 1383.011 | 56.77385
4.48144 | 1382.879 | 56.76841
4.48249 | 1382.743 | 56.76284
4.483531 | 1382.615 | 56.75757
4.484574 | 1382.483 | 56.75219
4.485626 | 1382.37 | 56.74754
4.486674 | 1382.243 | 56.74232
4.487708 | 1382.124 | 56.73742
4.488752 | 1382.012 | 56.73284
4.489802 | 1381.9 | 56.72825
4.490837 | 1381.773 | 56.72302
4.491889 | 1381.651 | 56.71804
4.492911 | 1381.527 | 56.71294
4.493955 | 1381.408 | 56.70806
4.495006 | 1381.282 | 56.70286
4.496049 | 1381.165 | 56.69807
4.497621 | 1381.022 | 56.6922
4.498663 | 1380.921 | 56.68805
4.500222 | 1380.776 | 56.68208
4.5018 | 1380.617 | 56.67557
4.502837 | 1380.502 | 56.67085
4.503876 | 1380.396 | 56.6665
4.504927 | 1380.275 | 56.66153
4.505984 | 1380.154 | 56.65655
4.507016 | 1380.025 | 56.65126
4.508047 | 1379.883 | 56.64546
4.509099 | 1379.731 | 56.6392
4.510132 | 1379.589 | 56.63339
4.511177 | 1379.44 | 56.62727
4.512231 | 1379.29 | 56.62112
4.513271 | 1379.142 | 56.61504
4.51432 | 1378.998 | 56.6091
4.515359 | 1378.837 | 56.60252
4.5164 | 1378.677 | 56.59594
4.517446 | 1378.51 | 56.58909
4.518487 | 1378.346 | 56.58237
4.519537 | 1378.17 | 56.57511
4.520575 | 1377.999 | 56.56808
4.52162 | 1377.822 | 56.56083
4.522674 | 1377.656 | 56.55402
4.523698 | 1377.484 | 56.54694
4.524763 | 1377.321 | 56.54027
4.525803 | 1377.148 | 56.53319
4.526846 | 1376.988 | 56.52658
4.527878 | 1376.823 | 56.51982
4.528938 | 1376.662 | 56.51323
4.529969 | 1376.507 | 56.50686
4.531013 | 1376.348 | 56.50032
4.532058 | 1376.196 | 56.49411
4.533104 | 1376.044 | 56.48784
4.534142 | 1375.895 | 56.48173
4.535184 | 1375.747 | 56.47565
4.536231 | 1375.61 | 56.47003
4.537265 | 1375.467 | 56.46415
4.538329 | 1375.321 | 56.45816
4.539381 | 1375.162 | 56.45165
4.540409 | 1374.999 | 56.44493
4.541448 | 1374.828 | 56.43795
4.542509 | 1374.65 | 56.43064
4.543545 | 1374.476 | 56.42348
4.544564 | 1374.291 | 56.41587
4.545631 | 1374.097 | 56.40792
4.546676 | 1373.913 | 56.40037
4.547701 | 1373.727 | 56.39273
4.548734 | 1373.548 | 56.38538
4.549779 | 1373.391 | 56.37893
4.55085 | 1373.236 | 56.37257
4.551894 | 1373.074 | 56.36594
4.552928 | 1372.908 | 56.35913
4.553971 | 1372.738 | 56.35212
4.555016 | 1372.567 | 56.34511
4.556049 | 1372.396 | 56.33809
4.557093 | 1372.226 | 56.33111
4.558139 | 1372.056 | 56.32415
4.559208 | 1371.902 | 56.31783
4.560238 | 1371.74 | 56.31116
4.561266 | 1371.576 | 56.30445
4.562328 | 1371.422 | 56.2981
4.563363 | 1371.276 | 56.29211
4.564402 | 1371.118 | 56.28564
4.565443 | 1370.965 | 56.27937
4.566489 | 1370.818 | 56.27331
4.567543 | 1370.66 | 56.26682
4.56859 | 1370.506 | 56.2605
4.569639 | 1370.347 | 56.25398
4.570687 | 1370.178 | 56.24705
4.571726 | 1370.005 | 56.23992
4.572766 | 1369.837 | 56.23305
4.573804 | 1369.663 | 56.22589
4.574868 | 1369.468 | 56.21788
4.575899 | 1369.282 | 56.21025
4.57694 | 1369.098 | 56.20271
4.577453 | 1368.993 | 56.1984
4.578502 | 1368.796875 | 56.19035
4.579035 | 1368.692 | 56.18604
4.580059 | 1368.498 | 56.17809
4.581116 | 1368.303 | 56.17006
4.582156 | 1368.1 | 56.16175
4.583219 | 1367.894 | 56.15328
4.58373 | 1367.787 | 56.1489
4.584261 | 1367.68 | 56.1445
4.584783 | 1367.576 | 56.14023
4.585296 | 1367.466 | 56.13571
4.585809 | 1367.354 | 56.1311
4.586342 | 1367.244 | 56.1266
4.586875 | 1367.134 | 56.12209
4.587373 | 1367.022 | 56.11748
4.587914 | 1366.913 | 56.11301
4.588444 | 1366.799 | 56.10835
4.588954 | 1366.693 | 56.10398
4.589478 | 1366.586 | 56.09959
4.590007 | 1366.476 | 56.09507
4.590518 | 1366.362 | 56.09039
4.591036 | 1366.25 | 56.08582
4.591567 | 1366.137 | 56.08118
4.592072 | 1366.022 | 56.07643
4.592597 | 1365.907 | 56.07172
4.593113 | 1365.799 | 56.06728
4.593645 | 1365.693 | 56.06294
4.594161 | 1365.582 | 56.05836
4.594676 | 1365.469 | 56.05372
4.595205 | 1365.365 | 56.04947
4.596243 | 1365.167 | 56.04134
4.596768 | 1365.0625 | 56.03705
4.597293 | 1364.962 | 56.03293
4.598339 | 1364.766 | 56.02488
4.59886 | 1364.663 | 56.02063
4.5999 | 1364.476 | 56.01298
4.600947 | 1364.276 | 56.00476
4.602006 | 1364.088 | 55.99705
4.603045 | 1363.89 | 55.98892
4.603565 | 1363.783 | 55.98451
4.604099 | 1363.682 | 55.98036
4.604621 | 1363.574 | 55.97594
4.605129 | 1363.461 | 55.97131
4.605647 | 1363.346 | 55.96658
4.606179 | 1363.235 | 55.96201
4.606687 | 1363.122 | 55.95739
4.607195 | 1362.996 | 55.95224
4.607712 | 1362.872 | 55.94711
4.608248 | 1362.756 | 55.94235
4.608773 | 1362.646 | 55.93783
4.609288 | 1362.534 | 55.93326
4.609816 | 1362.422 | 55.92865
4.610337 | 1362.305 | 55.92384
4.61087 | 1362.19 | 55.91913
4.611389 | 1362.076 | 55.91445
4.611909 | 1361.959 | 55.90965
4.612417 | 1361.853 | 55.90529
4.612938 | 1361.745 | 55.90086
4.613465 | 1361.631 | 55.89619
4.61399 | 1361.521 | 55.89167
4.614509 | 1361.401 | 55.88675
4.615043 | 1361.285 | 55.88198
4.615557 | 1361.165 | 55.87704
4.616085 | 1361.05 | 55.87233
4.6166 | 1360.932 | 55.86748
4.617125 | 1360.825 | 55.86311
4.617635 | 1360.71 | 55.85837
4.618169 | 1360.597 | 55.85374
4.618685 | 1360.487 | 55.84921
4.619208 | 1360.374 | 55.84456
4.619733 | 1360.266 | 55.84017
4.620253 | 1360.156 | 55.83562
4.620778 | 1360.052 | 55.83135
4.621292 | 1359.942 | 55.82685
4.621821 | 1359.831 | 55.8223
4.622352 | 1359.709 | 55.81729
4.622884 | 1359.591 | 55.81242
4.623381 | 1359.467 | 55.80735
4.623921 | 1359.345 | 55.80235
4.624425 | 1359.221 | 55.79725
4.624957 | 1359.098 | 55.7922
4.625477 | 1358.977 | 55.78723
4.626002 | 1358.856 | 55.78225
4.626529 | 1358.735 | 55.7773
4.627054 | 1358.618 | 55.7725
4.627564 | 1358.504 | 55.76783
4.628077 | 1358.391 | 55.76318
4.628609 | 1358.279 | 55.75858
4.629133 | 1358.171 | 55.75415
4.629661 | 1358.064 | 55.74976
4.630173 | 1357.959 | 55.74546
4.630692 | 1357.849 | 55.74091
4.631214 | 1357.741 | 55.73649
4.631744 | 1357.63 | 55.73194
4.63226 | 1357.517 | 55.72728
4.632781 | 1357.399 | 55.72246
4.633302 | 1357.28 | 55.71757
4.633826 | 1357.167 | 55.71293
4.634341 | 1357.053 | 55.70827
4.634862 | 1356.932 | 55.70327
4.635382 | 1356.802 | 55.69794
4.635897 | 1356.679 | 55.69291
4.636431 | 1356.559 | 55.68799
4.636955 | 1356.437 | 55.68296
4.637473 | 1356.309 | 55.67772
4.637991 | 1356.188 | 55.67276
4.638522 | 1356.069 | 55.66786
4.639029 | 1355.944 | 55.66271
4.639549 | 1355.808 | 55.65715
4.640063 | 1355.679 | 55.65185
4.640593 | 1355.548 | 55.64648
4.641129 | 1355.422 | 55.6413
4.64163 | 1355.285 | 55.63568
4.642175 | 1355.152 | 55.6302
4.642691 | 1355.024 | 55.62494
4.643204 | 1354.892 | 55.61956
4.643739 | 1354.757 | 55.61402
4.644246 | 1354.622 | 55.60846
4.644767 | 1354.495 | 55.60326
4.645291 | 1354.359 | 55.59766
4.645809 | 1354.222 | 55.59205
4.646339 | 1354.078125 | 55.58613
4.646856 | 1353.94 | 55.58045
4.647371 | 1353.798 | 55.57463
4.647898 | 1353.656 | 55.56879
4.648421 | 1353.514 | 55.56299
4.648942 | 1353.367 | 55.55693
4.64947 | 1353.22 | 55.55089
4.649996 | 1353.06 | 55.54434
4.650519 | 1352.905 | 55.53797
4.651034 | 1352.754 | 55.53178
4.651544 | 1352.606 | 55.52572
4.65207 | 1352.447 | 55.51915
4.652587 | 1352.285 | 55.51253
4.653102 | 1352.128 | 55.50607
4.653647 | 1351.965 | 55.49938
4.65416 | 1351.806 | 55.49287
4.654682 | 1351.64 | 55.48606
4.655209 | 1351.48 | 55.47946
4.65572 | 1351.319 | 55.47286
4.656232 | 1351.158 | 55.46624
4.656773 | 1350.987 | 55.45924
4.657298 | 1350.831 | 55.45281
4.65781 | 1350.675 | 55.44642
4.658331 | 1350.509 | 55.4396
4.658856 | 1350.345 | 55.43287
4.659381 | 1350.183 | 55.42624
4.659912 | 1350.029 | 55.41991
4.660435 | 1349.867 | 55.41324
4.660945 | 1349.705 | 55.40661
4.661468 | 1349.541 | 55.39989
4.661998 | 1349.391 | 55.3937
4.662514 | 1349.226 | 55.38695
4.663049 | 1349.062 | 55.38022
4.663549 | 1348.9 | 55.37357
4.664065 | 1348.738 | 55.3669
4.664606 | 1348.58 | 55.36044
4.665106 | 1348.416 | 55.3537
4.665637 | 1348.257 | 55.34719
4.666158 | 1348.103 | 55.34085
4.666687 | 1347.95 | 55.33458
4.667199 | 1347.788 | 55.3279
4.667725 | 1347.629 | 55.32138
4.668248 | 1347.474 | 55.31502
4.668778 | 1347.316 | 55.30853
4.669291 | 1347.16 | 55.30213
4.669818 | 1346.988 | 55.29506
4.670341 | 1346.823 | 55.28829
4.670875 | 1346.653 | 55.28133
4.671388 | 1346.482 | 55.2743
4.671913 | 1346.306 | 55.26708
4.672428 | 1346.127 | 55.25973
4.672954 | 1345.954 | 55.25265
4.67349 | 1345.769 | 55.24502
4.673996 | 1345.585 | 55.23746
4.674521 | 1345.394 | 55.22964
4.675033 | 1345.218 | 55.2224
4.675561 | 1345.033 | 55.21482
4.676078 | 1344.856 | 55.20754
4.676606 | 1344.675 | 55.20014
4.677134 | 1344.496 | 55.19279
4.67766 | 1344.319 | 55.18553
4.678172 | 1344.134 | 55.17792
4.678679 | 1343.951 | 55.17039
4.6792 | 1343.778 | 55.1633
4.679724 | 1343.604 | 55.15614
4.680245 | 1343.423 | 55.14873
4.680768 | 1343.24 | 55.14123
4.681292 | 1343.058 | 55.13374
4.681824 | 1342.869 | 55.126
4.68234 | 1342.684 | 55.1184
4.682854 | 1342.498 | 55.11075
4.683383 | 1342.312 | 55.10312
4.683909 | 1342.13 | 55.09563
4.684439 | 1341.936 | 55.08769
4.684953 | 1341.741 | 55.0797
4.685464 | 1341.549 | 55.0718
4.685978 | 1341.357 | 55.06391
4.686512 | 1341.156 | 55.05567
4.68703 | 1340.957 | 55.0475
4.687553 | 1340.754 | 55.03915
4.688092 | 1340.548 | 55.03069
4.6886 | 1340.343 | 55.02228
4.689125 | 1340.133 | 55.01367
4.689644 | 1339.924 | 55.00511
4.690167 | 1339.721 | 54.99676
4.69069 | 1339.505 | 54.98791
4.691201 | 1339.295 | 54.97925
4.691738 | 1339.085 | 54.97064
4.692262 | 1338.879 | 54.96218
4.692769 | 1338.661 | 54.95323
4.693298 | 1338.453 | 54.94468
4.693832 | 1338.239 | 54.93591
4.694359 | 1338.028 | 54.92726
4.694866 | 1337.817 | 54.91861
4.695373 | 1337.602 | 54.90977
4.69592 | 1337.390625 | 54.90109
4.696439 | 1337.178 | 54.89235
4.696954 | 1336.961 | 54.88344
4.697484 | 1336.743 | 54.87449
4.69801 | 1336.53125 | 54.86581
4.698535 | 1336.312 | 54.8568
4.699049 | 1336.094 | 54.84787
4.699566 | 1335.863 | 54.83836
4.700097 | 1335.63 | 54.82882
4.700611 | 1335.393 | 54.81909
4.701126 | 1335.156 | 54.80935
4.701643 | 1334.914 | 54.79941
4.702175 | 1334.676 | 54.78966
4.702691 | 1334.432 | 54.77963
4.703203 | 1334.186 | 54.76953
4.703727 | 1333.932 | 54.7591
4.704249 | 1333.676 | 54.7486
4.704788 | 1333.426 | 54.73834
4.70531 | 1333.173 | 54.72796
4.705828 | 1332.921 | 54.7176
4.706336 | 1332.661 | 54.70693
4.706868 | 1332.396 | 54.69605
4.70739 | 1332.132 | 54.68522
4.707913 | 1331.862 | 54.67416
4.708438 | 1331.588 | 54.6629
4.708963 | 1331.312 | 54.65154
4.709469 | 1331.034 | 54.64015
4.709999 | 1330.75 | 54.62847
4.710526 | 1330.46 | 54.61659
4.711036 | 1330.171 | 54.60472
4.711569 | 1329.879 | 54.59274
4.712084 | 1329.589 | 54.58084
4.712602 | 1329.285 | 54.56835
4.713133 | 1328.977 | 54.55572
4.713653 | 1328.673 | 54.54323
4.714181 | 1328.37 | 54.5308
4.71471 | 1328.057 | 54.51792
4.715229 | 1327.746 | 54.50516
4.715737 | 1327.433 | 54.49232
4.716266 | 1327.104 | 54.47883
4.716789 | 1326.778 | 54.46544
4.717293 | 1326.443 | 54.45168
4.717812 | 1326.109 | 54.43798
4.71833 | 1325.774 | 54.42422
4.718859 | 1325.436 | 54.41033
4.719376 | 1325.081 | 54.39579
4.719917 | 1324.731 | 54.3814
4.720429 | 1324.376 | 54.36685
4.72095 | 1324.012 | 54.35189
4.721477 | 1323.656 | 54.33729
4.721984 | 1323.29 | 54.32224
4.72252 | 1322.919 | 54.30703
4.723043 | 1322.541 | 54.29152
4.723575 | 1322.167 | 54.27614
4.72408 | 1321.777 | 54.26014
4.724597 | 1321.392 | 54.24433
4.725123 | 1320.998 | 54.22818
4.725658 | 1320.597 | 54.21172
4.726183 | 1320.196 | 54.19525
4.726699 | 1319.784 | 54.17834
4.727215 | 1319.374 | 54.16148
4.727734 | 1318.958 | 54.14444
4.728264 | 1318.541 | 54.1273
4.728787 | 1318.11 | 54.1096
4.729317 | 1317.669 | 54.0915
4.729831 | 1317.231 | 54.07351
4.730351 | 1316.787 | 54.0553
4.730869 | 1316.337 | 54.03681
4.731389 | 1315.872 | 54.01775
4.731921 | 1315.401 | 53.99842
4.732435 | 1314.926 | 53.97892
4.732951 | 1314.442 | 53.95904
4.733468 | 1313.94 | 53.93842
4.734009 | 1313.43 | 53.91748
4.734541 | 1312.923 | 53.89666
4.735047 | 1312.389 | 53.87475
4.735577 | 1311.842 | 53.85231
4.736084 | 1311.285 | 53.82943
4.736605 | 1310.722 | 53.8063
4.737121 | 1310.137 | 53.78233
4.737656 | 1309.534 | 53.75754
4.738174 | 1308.914 | 53.73209
4.738694 | 1308.283 | 53.7062
4.739218 | 1307.641 | 53.67985
4.739745 | 1306.974 | 53.65246
4.740271 | 1306.292 | 53.62448
4.740775 | 1305.598 | 53.59599
4.741304 | 1304.878 | 53.56642
4.741835 | 1304.138 | 53.53605
4.74235 | 1303.383 | 53.50506
4.742875 | 1302.613 | 53.47344
4.743389 | 1301.823 | 53.441
4.743911 | 1301.011 | 53.40767
4.744439 | 1300.171 | 53.37321
4.744957 | 1299.315 | 53.33806
4.745475 | 1298.433 | 53.30183
4.746001 | 1297.515 | 53.26415
4.746524 | 1296.576 | 53.2256
4.747055 | 1295.603 | 53.18569
4.747576 | 1294.605 | 53.14471
4.748084 | 1293.565 | 53.10199
4.748613 | 1292.485 | 53.05768
4.749141 | 1291.357 | 53.01135
4.749652 | 1290.181 | 52.96308
4.750185 | 1288.956 | 52.91281
4.750705 | 1287.676 | 52.86027
4.751233 | 1286.339 | 52.80538
4.751751 | 1284.924 | 52.74727
4.752281 | 1283.439 | 52.68632
4.752805 | 1281.859375 | 52.62149
4.753327 | 1280.181 | 52.55259
4.753839 | 1278.39 | 52.47904
4.754357 | 1276.471 | 52.40031
4.754895 | 1274.377 | 52.31432
4.755406 | 1272.062 | 52.2193
4.755922 | 1269.464 | 52.11264
4.756444 | 1266.403 | 51.98697
4.756958 | 1260.596 | 51.74859

## 2
XT-PE-CF20-0_2 |  |  | L0 | h | b | SY | eY | SF | eF | E
Strain | Load | Stress | mm | mm | mm | MPa | % | MPa | % | GPa
% | N | Mpa | 20.84351 | 2.4 | 10.15 | 59.8193 | 2.189055 | 53.74365 | 5.072373 | 9.779
0 | 1.325528 | 0.05441411
-0.007200838 | 1.322951 | 0.05430832
-0.01440168 | 1.335293 | 0.05481499
-0.007200838 | 1.333086 | 0.05472438
-0.007200838 | 1.335552 | 0.05482561
-0.01440168 | 1.374465 | 0.05642304
-0.007200838 | 1.411726 | 0.05795264
-0.007200838 | 1.573927 | 0.06461111
-0.007200838 | 1.745892 | 0.07167046
-0.007200838 | 1.951112 | 0.08009491
-0.007200838 | 2.080256 | 0.08539638
-0.007200838 | 2.209757 | 0.09071252
-0.007200838 | 2.338136 | 0.09598261
-0.007200838 | 2.481361 | 0.1018621
-0.007200838 | 2.641934 | 0.1084538
-0.007200838 | 2.806847 | 0.1152236
-0.007200838 | 2.961353 | 0.1215662
-0.007200838 | 3.141444 | 0.1289591
-0.01440168 | 3.332756 | 0.1368126
-0.01440168 | 3.532242 | 0.1450017
-0.007200838 | 3.734293 | 0.1532961
-0.007200838 | 3.95199 | 0.1622328
-0.007200838 | 4.19685 | 0.1722845
-0.007200838 | 4.451254 | 0.182728
-0.007200838 | 4.709171 | 0.1933157
-0.007200838 | 4.985966 | 0.2046784
-0.007200838 | 5.294128 | 0.2173288
-0.007200838 | 5.61991 | 0.2307024
-0.007200838 | 5.955531 | 0.2444799
-0.007200838 | 6.313827 | 0.2591883
-0.007200838 | 6.699372 | 0.2750153
-0.007200838 | 7.108479 | 0.2918095
-0.007200838 | 7.516785 | 0.3085708
-0.007200838 | 7.944918 | 0.326146
-0.007200838 | 8.394936 | 0.3446197
-0.007200838 | 8.87134 | 0.3641765
-0.007200838 | 9.354033 | 0.3839915
-0.007200838 | 9.85628 | 0.4046092
-0.007200838 | 10.39299 | 0.4266416
-0.007200838 | 10.95369 | 0.449659
-0.007200838 | 11.52598 | 0.4731517
-0.007200838 | 12.11252 | 0.49723
-0.007200838 | 12.73521 | 0.5227919
-0.007200838 | 13.3839 | 0.5494212
0 | 14.04053 | 0.5763765
0 | 14.71297 | 0.6039807
0 | 15.41155 | 0.6326579
0 | 16.12062 | 0.6617659
0 | 16.83564 | 0.6911183
0 | 17.55458 | 0.7206312
0 | 18.29573 | 0.7510562
0 | 19.05127 | 0.7820719
0 | 19.81093 | 0.8132566
0 | 20.57165 | 0.8444849
0 | 21.3556 | 0.8766667
0 | 22.14411 | 0.9090359
0 | 22.94217 | 0.9417968
0 | 23.7493 | 0.9749301
0 | 24.57221 | 1.008712
0 | 25.41569 | 1.043337
0 | 26.25848 | 1.077934
0 | 27.11117 | 1.112938
0.007200838 | 27.97455 | 1.14838
0.007200838 | 28.847 | 1.184195
0.007200838 | 29.72184 | 1.220108
0.007200838 | 30.60392 | 1.256319
0.007200838 | 31.48932 | 1.292665
0.007200838 | 32.37545 | 1.329041
0.007200838 | 33.2633 | 1.365489
0.007200838 | 34.14293 | 1.401598
0.007200838 | 35.02973 | 1.438002
0.007200838 | 35.91216 | 1.474226
0.007200838 | 36.79121 | 1.510312
0.007200838 | 37.66846 | 1.546324
0.007200838 | 38.54732 | 1.582402
0.007200838 | 39.42706 | 1.618517
0.007200838 | 40.29969 | 1.654339
0.007200838 | 41.16715 | 1.689949
0.01440168 | 42.02786 | 1.725282
0.01440168 | 42.89745 | 1.760979
0.01440168 | 43.75922 | 1.796356
0.01440168 | 44.61154 | 1.831344
0.01440168 | 45.45973 | 1.866163
0.01440168 | 46.31505 | 1.901275
0.01440168 | 47.16127 | 1.936013
0.01440168 | 48.00238 | 1.970541
0.01440168 | 48.8475 | 2.005234
0.01440168 | 49.69114 | 2.039866
0.01440168 | 50.53281 | 2.074417
0.01440168 | 51.36835 | 2.108717
0.01440168 | 52.19622 | 2.142702
0.01440168 | 53.03451 | 2.177114
0.01440168 | 53.87232 | 2.211507
0.01440168 | 54.70328 | 2.245619
0.02160252 | 55.53683 | 2.279837
0.02160252 | 56.37028 | 2.314051
0.02160252 | 57.19912 | 2.348075
0.02160252 | 58.02642 | 2.382037
0.02160252 | 58.84889 | 2.4158
0.02160252 | 59.66907 | 2.449469
0.02160252 | 60.49528 | 2.483386
0.02160252 | 61.31063 | 2.516857
0.02160252 | 62.12256 | 2.550187
0.02160252 | 62.9325 | 2.583436
0.02160252 | 63.74053 | 2.616606
0.02160252 | 64.5481 | 2.649758
0.02160252 | 65.3535 | 2.68282
0.02160252 | 66.1575 | 2.715825
0.02160252 | 66.96816 | 2.749104
0.02160252 | 67.76695 | 2.781895
0.02160252 | 68.56228 | 2.814543
0.02880335 | 69.36068 | 2.847319
0.02880335 | 70.16553 | 2.880359
0.02880335 | 70.96355 | 2.913118
0.02880335 | 71.76261 | 2.94592
0.02880335 | 72.55367 | 2.978394
0.02880335 | 73.34852 | 3.011023
0.02880335 | 74.14574 | 3.04375
0.02880335 | 74.93056 | 3.075967
0.02880335 | 75.72636 | 3.108636
0.02880335 | 76.51989 | 3.141211
0.02880335 | 77.31068 | 3.173673
0.02880335 | 78.09602 | 3.205912
0.02880335 | 78.88371 | 3.238247
0.02880335 | 79.66586 | 3.270355
0.02880335 | 80.45462 | 3.302735
0.02880335 | 81.23729 | 3.334864
0.02880335 | 82.01763 | 3.366898
0.02880335 | 82.80155 | 3.399078
0.02880335 | 83.58858 | 3.431387
0.02880335 | 84.37859 | 3.463817
0.03600419 | 85.16414 | 3.496065
0.03600419 | 85.94963 | 3.52831
0.03600419 | 86.74336 | 3.560893
0.03600419 | 87.52703 | 3.593064
0.03600419 | 88.30864 | 3.625149
0.03600419 | 89.09605 | 3.657473
0.03600419 | 89.88483 | 3.689853
0.03600419 | 90.6668 | 3.721954
0.03600419 | 91.44012 | 3.7537
0.03600419 | 92.21674 | 3.785581
0.03600419 | 93.00224 | 3.817826
0.03600419 | 93.78282 | 3.84987
0.03600419 | 94.55198 | 3.881444
0.03600419 | 95.33052 | 3.913404
0.03600419 | 96.10757 | 3.945302
0.03600419 | 96.87672 | 3.976877
0.03600419 | 97.63522 | 4.008014
0.03600419 | 98.40403 | 4.039574
0.03600419 | 99.17678 | 4.071296
0.03600419 | 99.9404 | 4.102644
0.03600419 | 100.6903 | 4.133428
0.03600419 | 101.4463 | 4.164461
0.04320503 | 102.2033 | 4.195537
0.04320503 | 102.9624 | 4.226699
0.04320503 | 103.7131 | 4.257516
0.04320503 | 104.4644 | 4.288359
0.04320503 | 105.2216 | 4.319444
0.04320503 | 105.981 | 4.350616
0.04320503 | 106.7281 | 4.381283
0.04320503 | 107.4768 | 4.412021
0.04320503 | 108.234 | 4.443104
0.04320503 | 108.9911 | 4.474185
0.04320503 | 109.7481 | 4.50526
0.04320503 | 110.4991 | 4.536089
0.04320503 | 111.2574 | 4.567217
0.04320503 | 112.0109 | 4.598147
0.04320503 | 112.7719 | 4.629387
0.04320503 | 113.5197 | 4.660088
0.04320503 | 114.2769 | 4.69117
0.04320503 | 115.029 | 4.722046
0.04320503 | 115.7804 | 4.752888
0.04320503 | 116.5232 | 4.783384
0.05040587 | 117.2636 | 4.813777
0.05040587 | 118.0086 | 4.844359
0.05040587 | 118.7454 | 4.874606
0.05040587 | 119.4912 | 4.905221
0.05040587 | 120.2348 | 4.935747
0.05040587 | 120.9793 | 4.966309
0.05040587 | 121.7127 | 4.996415
0.05040587 | 122.4569 | 5.026967
0.05040587 | 123.2039 | 5.05763
0.05040587 | 123.9496 | 5.088242
0.05040587 | 124.6936 | 5.118787
0.05040587 | 125.4313 | 5.149069
0.05040587 | 126.1789 | 5.179757
0.05040587 | 126.9253 | 5.210397
0.05040587 | 127.6663 | 5.240817
0.05040587 | 128.4073 | 5.271234
0.05040587 | 129.1586 | 5.302078
0.05040587 | 129.9022 | 5.332603
0.05040587 | 130.6447 | 5.363081
0.05760671 | 131.3891 | 5.393642
0.05760671 | 132.1385 | 5.424403
0.05760671 | 132.8851 | 5.455052
0.05760671 | 133.6282 | 5.485557
0.05760671 | 134.3676 | 5.515911
0.05760671 | 135.1079 | 5.546302
0.05760671 | 135.8486 | 5.576706
0.05760671 | 136.5851 | 5.60694
0.05760671 | 137.3239 | 5.637269
0.05760671 | 138.0486 | 5.667018
0.05760671 | 138.7798 | 5.697038
0.05760671 | 139.5072 | 5.726899
0.05760671 | 140.2383 | 5.756907
0.05760671 | 140.9586 | 5.786477
0.05760671 | 141.676 | 5.815926
0.05760671 | 142.3954 | 5.845461
0.05760671 | 143.1165 | 5.87506
0.05760671 | 143.8297 | 5.90434
0.05760671 | 144.5365 | 5.933355
0.05760671 | 145.2514 | 5.9627
0.05760671 | 145.9551 | 5.991588
0.05760671 | 146.6586 | 6.020469
0.05760671 | 147.3624 | 6.049358
0.05760671 | 148.0712 | 6.078458
0.05760671 | 148.7729 | 6.107263
0.05760671 | 149.4689 | 6.135835
0.05760671 | 150.1617 | 6.164273
0.05760671 | 150.8627 | 6.193048
0.06480754 | 151.5575 | 6.221573
0.06480754 | 152.2466 | 6.249859
0.06480754 | 152.9387 | 6.278272
0.06480754 | 153.6357 | 6.306882
0.06480754 | 154.3291 | 6.335349
0.06480754 | 155.0166 | 6.363573
0.06480754 | 155.7071 | 6.391917
0.06480754 | 156.3943 | 6.420128
0.06480754 | 157.0835 | 6.448421
0.06480754 | 157.7696 | 6.476584
0.06480754 | 158.4521 | 6.504603
0.06480754 | 159.1465 | 6.533108
0.06480754 | 159.8345 | 6.561353
0.06480754 | 160.5072 | 6.588964
0.06480754 | 161.183 | 6.616708
0.06480754 | 161.8667 | 6.644776
0.06480754 | 162.5514 | 6.672882
0.06480754 | 163.2221 | 6.700416
0.06480754 | 163.9041 | 6.728411
0.06480754 | 164.5833 | 6.756292
0.06480754 | 165.2619 | 6.78415
0.06480754 | 165.9264 | 6.811429
0.06480754 | 166.5993 | 6.83905
0.06480754 | 167.2839 | 6.867155
0.06480754 | 167.9643 | 6.895087
0.07200838 | 168.6374 | 6.922718
0.07200838 | 169.3061 | 6.95017
0.07200838 | 169.9868 | 6.978111
0.07200838 | 170.6685 | 7.006094
0.07200838 | 171.3404 | 7.033677
0.07200838 | 172.0255 | 7.061803
0.07200838 | 172.7169 | 7.090187
0.07200838 | 173.404 | 7.118389
0.07200838 | 174.0878 | 7.146459
0.07200838 | 174.7689 | 7.17442
0.07200838 | 175.4543 | 7.202558
0.07200838 | 176.1462 | 7.23096
0.07200838 | 176.8457 | 7.259676
0.07200838 | 177.5259 | 7.2876
0.07200838 | 178.2203 | 7.316103
0.07200838 | 178.9121 | 7.344505
0.07200838 | 179.6063 | 7.373001
0.07200838 | 180.2989 | 7.401432
0.07200838 | 180.9979 | 7.430128
0.07200838 | 181.6971 | 7.458828
0.07200838 | 182.3954 | 7.487498
0.07200838 | 183.0841 | 7.515767
0.07200838 | 183.7713 | 7.543977
0.07200838 | 184.4663 | 7.572507
0.07200838 | 185.1557 | 7.600811
0.07200838 | 185.8416 | 7.628965
0.07200838 | 186.521 | 7.656856
0.07200838 | 187.205 | 7.684936
0.07200838 | 187.8826 | 7.712748
0.07200838 | 188.5594 | 7.740534
0.07200838 | 189.232 | 7.768145
0.07200838 | 189.91 | 7.795979
0.07200838 | 190.5882 | 7.823818
0.07200838 | 191.2581 | 7.851318
0.07200838 | 191.9297 | 7.878888
0.07920922 | 192.6049 | 7.906605
0.07920922 | 193.2793 | 7.934289
0.07920922 | 193.9487 | 7.961767
0.07920922 | 194.6086 | 7.98886
0.07920922 | 195.2773 | 8.016311
0.07920922 | 195.9483 | 8.043855
0.07920922 | 196.624 | 8.071593
0.07920922 | 197.2915 | 8.098994
0.07920922 | 197.9667 | 8.126712
0.07920922 | 198.6401 | 8.154355
0.07920922 | 199.3103 | 8.18187
0.07920922 | 199.9734 | 8.209087
0.07920922 | 200.6508 | 8.236898
0.07920922 | 201.3357 | 8.265013
0.07920922 | 202.0182 | 8.293031
0.07920922 | 202.6931 | 8.320734
0.07920922 | 203.3666 | 8.348384
0.07920922 | 204.0428 | 8.376143
0.07920922 | 204.7092 | 8.403497
0.07920922 | 205.3757 | 8.430859
0.07920922 | 206.0496 | 8.458523
0.07920922 | 206.7405 | 8.486886
0.07920922 | 207.412 | 8.51445
0.07920922 | 208.0789 | 8.541828
0.07920922 | 208.7435 | 8.569109
0.07920922 | 209.4188 | 8.596829
0.07920922 | 210.0936 | 8.624532
0.07920922 | 210.7584 | 8.651822
0.07920922 | 211.4347 | 8.679586
0.07920922 | 212.1158 | 8.707546
0.07920922 | 212.7913 | 8.735273
0.08641006 | 213.4532 | 8.762446
0.08641006 | 214.1255 | 8.790045
0.08641006 | 214.8048 | 8.817931
0.08641006 | 215.4854 | 8.84587
0.08641006 | 216.1627 | 8.873674
0.08641006 | 216.8329 | 8.901185
0.08641006 | 217.5232 | 8.929522
0.08641006 | 218.2113 | 8.957772
0.08641006 | 218.8901 | 8.985636
0.08641006 | 219.564 | 9.0133
0.08641006 | 220.257 | 9.041748
0.08641006 | 220.9497 | 9.070183
0.08641006 | 221.6308 | 9.098144
0.08641006 | 222.3107 | 9.126055
0.08641006 | 222.9881 | 9.153862
0.08641006 | 223.6783 | 9.182196
0.08641006 | 224.3573 | 9.210069
0.08641006 | 225.0247 | 9.237469
0.08641006 | 225.6991 | 9.265152
0.08641006 | 226.3737 | 9.292843
0.08641006 | 227.033 | 9.319909
0.08641006 | 227.6864 | 9.346734
0.0936109 | 228.3482 | 9.373899
0.0936109 | 229.0059 | 9.4009
0.08641006 | 229.6758 | 9.428401
0.08641006 | 230.3327 | 9.455364
0.08641006 | 230.9851 | 9.482147
0.0936109 | 231.6462 | 9.509285
0.0936109 | 232.3071 | 9.536417
0.08641006 | 232.971 | 9.56367
0.08641006 | 233.6261 | 9.590562
0.08641006 | 234.2831 | 9.617533
0.08641006 | 234.9454 | 9.64472
0.0936109 | 235.6039 | 9.671753
0.0936109 | 236.2512 | 9.698326
0.0936109 | 236.9009 | 9.724996
0.0936109 | 237.5533 | 9.751778
0.0936109 | 238.2033 | 9.77846
0.0936109 | 238.8452 | 9.804812
0.0936109 | 239.4878 | 9.831191
0.0936109 | 240.1352 | 9.857768
0.0936109 | 240.7822 | 9.884325
0.0936109 | 241.4207 | 9.910537
0.0936109 | 242.0638 | 9.936937
0.0936109 | 242.7096 | 9.963449
0.0936109 | 243.3505 | 9.989756
0.0936109 | 243.9863 | 10.01586
0.0936109 | 244.6297 | 10.04227
0.0936109 | 245.275 | 10.06876
0.0936109 | 245.9096 | 10.09481
0.0936109 | 246.5535 | 10.12124
0.0936109 | 247.1977 | 10.14769
0.0936109 | 247.8432 | 10.17419
0.0936109 | 248.4801 | 10.20033
0.0936109 | 249.1194 | 10.22657
0.0936109 | 249.7594 | 10.25285
0.0936109 | 250.4053 | 10.27936
0.0936109 | 251.0405 | 10.30544
0.0936109 | 251.6778 | 10.3316
0.0936109 | 252.3158 | 10.35779
0.0936109 | 252.9501 | 10.38383
0.0936109 | 253.581 | 10.40973
0.0936109 | 254.2114 | 10.43561
0.0936109 | 254.8504 | 10.46184
0.0936109 | 255.4826 | 10.48779
0.0936109 | 256.1185 | 10.5139
0.1008117 | 256.7547 | 10.54001
0.1008117 | 257.3941 | 10.56626
0.1008117 | 258.034 | 10.59253
0.1008117 | 258.6756 | 10.61887
0.1008117 | 259.3164 | 10.64517
0.1008117 | 259.9596 | 10.67158
0.1008117 | 260.6 | 10.69786
0.1008117 | 261.2422 | 10.72423
0.1008117 | 261.8864 | 10.75068
0.1008117 | 262.5307 | 10.77712
0.1008117 | 263.1749 | 10.80357
0.1008117 | 263.8223 | 10.83014
0.1008117 | 264.4628 | 10.85644
0.1008117 | 265.109 | 10.88296
0.1008117 | 265.7591 | 10.90965
0.1008117 | 266.4061 | 10.93621
0.1008117 | 267.0497 | 10.96263
0.1008117 | 267.6896 | 10.9889
0.1008117 | 268.3266 | 11.01505
0.1008117 | 268.9628 | 11.04117
0.1008117 | 269.5968 | 11.06719
0.1080126 | 270.2212 | 11.09283
0.1080126 | 270.8508 | 11.11867
0.1080126 | 271.4843 | 11.14468
0.1080126 | 272.1051 | 11.17016
0.1080126 | 272.7178 | 11.19531
0.1080126 | 273.3383 | 11.22078
0.1080126 | 273.9605 | 11.24633
0.1080126 | 274.5782 | 11.27168
0.1080126 | 275.1975 | 11.29711
0.1080126 | 275.8188 | 11.32261
0.1080126 | 276.4406 | 11.34814
0.1080126 | 277.0637 | 11.37371
0.1080126 | 277.6741 | 11.39877
0.1080126 | 278.2995 | 11.42445
0.1080126 | 278.9324 | 11.45043
0.1080126 | 279.5617 | 11.47626
0.1080126 | 280.1876 | 11.50195
0.1080126 | 280.8161 | 11.52775
0.1080126 | 281.4451 | 11.55358
0.1080126 | 282.0704 | 11.57925
0.1080126 | 282.7002 | 11.6051
0.1080126 | 283.3295 | 11.63093
0.1080126 | 283.9671 | 11.65711
0.1080126 | 284.5974 | 11.68298
0.1080126 | 285.2226 | 11.70865
0.1080126 | 285.8524 | 11.7345
0.1080126 | 286.4852 | 11.76048
0.1080126 | 287.1159 | 11.78637
0.1152134 | 287.7511 | 11.81244
0.1152134 | 288.3795 | 11.83824
0.1152134 | 289.0088 | 11.86407
0.1152134 | 289.6328125 | 11.88969
0.1152134 | 290.2581 | 11.91536
0.1152134 | 290.8824 | 11.94098
0.1152134 | 291.5176 | 11.96706
0.1152134 | 292.1432 | 11.99274
0.1152134 | 292.7702 | 12.01848
0.1152134 | 293.3961 | 12.04417
0.1152134 | 294.0216 | 12.06985
0.1152134 | 294.6512 | 12.0957
0.1152134 | 295.2756 | 12.12133
0.1152134 | 295.9101 | 12.14738
0.1152134 | 296.5423 | 12.17333
0.1152134 | 297.172 | 12.19918
0.1152134 | 297.799 | 12.22492
0.1152134 | 298.431 | 12.25086
0.1152134 | 299.0702 | 12.2771
0.1152134 | 299.7172 | 12.30366
0.1224143 | 300.3473 | 12.32953
0.1224143 | 300.9753 | 12.35531
0.1224143 | 301.6116 | 12.38143
0.1224143 | 302.2521 | 12.40772
0.1224143 | 302.888 | 12.43382
0.1224143 | 303.5229 | 12.45989
0.1224143 | 304.1542 | 12.4858
0.1224143 | 304.7903 | 12.51192
0.1224143 | 305.4131 | 12.53748
0.1224143 | 306.0285 | 12.56275
0.1224143 | 306.6526 | 12.58837
0.1224143 | 307.2876 | 12.61443
0.1224143 | 307.911 | 12.64003
0.1224143 | 308.5165 | 12.66488
0.1224143 | 309.1264 | 12.68992
0.1224143 | 309.7371 | 12.71499
0.1224143 | 310.3462 | 12.73999
0.1224143 | 310.9535 | 12.76492
0.1224143 | 311.5591 | 12.78978
0.1224143 | 312.1709 | 12.8149
0.1224143 | 312.7825 | 12.84
0.1224143 | 313.3832 | 12.86467
0.1224143 | 313.9879 | 12.88949
0.1296151 | 314.6091 | 12.91499
0.1296151 | 315.2246 | 12.94026
0.1296151 | 315.8284 | 12.96504
0.1296151 | 316.4296875 | 12.98972
0.1296151 | 317.0324 | 13.01447
0.1296151 | 317.6413 | 13.03946
0.1296151 | 318.2441 | 13.06421
0.1296151 | 318.8415 | 13.08873
0.1296151 | 319.4432 | 13.11343
0.1296151 | 320.0507 | 13.13837
0.1296151 | 320.6435 | 13.1627
0.1296151 | 321.2386 | 13.18714
0.1296151 | 321.8461 | 13.21207
0.1296151 | 322.4568 | 13.23714
0.1296151 | 323.058 | 13.26182
0.1296151 | 323.6498 | 13.28612
0.1296151 | 324.2498 | 13.31075
0.1296151 | 324.8542 | 13.33556
0.1296151 | 325.4532 | 13.36015
0.1296151 | 326.0437 | 13.38439
0.1296151 | 326.6398 | 13.40886
0.1296151 | 327.2384 | 13.43343
0.1368159 | 327.8307 | 13.45774
0.1368159 | 328.4151 | 13.48174
0.1368159 | 329.0039 | 13.50591
0.1368159 | 329.6046 | 13.53056
0.1368159 | 330.1969 | 13.55488
0.1368159 | 330.7942 | 13.5794
0.1368159 | 331.3939 | 13.60402
0.1368159 | 331.9975 | 13.6288
0.1368159 | 332.595 | 13.65332
0.1368159 | 333.186 | 13.67759
0.1368159 | 333.7864 | 13.70223
0.1368159 | 334.3956 | 13.72724
0.1368159 | 334.9991 | 13.75201
0.1368159 | 335.5975 | 13.77658
0.1368159 | 336.1959 | 13.80115
0.1368159 | 336.7956 | 13.82576
0.1368159 | 337.3977 | 13.85048
0.1368159 | 338.0045 | 13.87539
0.1368159 | 338.6082 | 13.90017
0.1368159 | 339.2165 | 13.92514
0.1440168 | 339.8252 | 13.95013
0.1440168 | 340.4339 | 13.97512
0.1440168 | 341.0491 | 14.00037
0.1440168 | 341.6594 | 14.02543
0.1440168 | 342.2751 | 14.0507
0.1440168 | 342.8786 | 14.07548
0.1440168 | 343.4893 | 14.10055
0.1440168 | 344.0857 | 14.12503
0.1440168 | 344.6948 | 14.15003
0.1440168 | 345.2991 | 14.17484
0.1440168 | 345.8954 | 14.19932
0.1440168 | 346.4868 | 14.2236
0.1440168 | 347.0764 | 14.2478
0.1440168 | 347.6633 | 14.27189
0.1440168 | 348.2489 | 14.29593
0.1440168 | 348.8389 | 14.32015
0.1440168 | 349.4153 | 14.34381
0.1440168 | 349.9982 | 14.36774
0.1440168 | 350.5767 | 14.39149
0.1440168 | 351.1536 | 14.41517
0.1512176 | 351.7354 | 14.43905
0.1512176 | 352.3237 | 14.4632
0.1512176 | 352.9109 | 14.48731
0.1512176 | 353.4993 | 14.51147
0.1512176 | 354.0838 | 14.53546
0.1512176 | 354.6686 | 14.55947
0.1512176 | 355.2615 | 14.5838
0.1512176 | 355.8555 | 14.60819
0.1512176 | 356.4453 | 14.6324
0.1512176 | 357.0493 | 14.6572
0.1512176 | 357.6413 | 14.6815
0.1512176 | 358.225 | 14.70546
0.1512176 | 358.817 | 14.72976
0.1512176 | 359.4109 | 14.75414
0.1512176 | 359.9963 | 14.77817
0.1512176 | 360.5853 | 14.80235
0.1512176 | 361.1723 | 14.82645
0.1512176 | 361.7603 | 14.85059
0.1512176 | 362.3408 | 14.87442
0.1512176 | 362.9133 | 14.89792
0.1512176 | 363.4934 | 14.92173
0.1512176 | 364.0798 | 14.9458
0.1584184 | 364.6562 | 14.96947
0.1584184 | 365.2294 | 14.993
0.1584184 | 365.8037 | 15.01657
0.1584184 | 366.3803 | 15.04024
0.1584184 | 366.9503 | 15.06364
0.1584184 | 367.519 | 15.08699
0.1584184 | 368.1033 | 15.11097
0.1584184 | 368.6834 | 15.13479
0.1584184 | 369.2591 | 15.15842
0.1584184 | 369.8396 | 15.18225
0.1584184 | 370.4137 | 15.20582
0.1584184 | 370.9942 | 15.22965
0.1584184 | 371.5745 | 15.25347
0.1584184 | 372.1595 | 15.27749
0.1584184 | 372.7536 | 15.30187
0.1584184 | 373.3436 | 15.32609
0.1584184 | 373.9235 | 15.3499
0.1584184 | 374.5081 | 15.37389
0.1584184 | 375.1025 | 15.3983
0.1584184 | 375.6827 | 15.42211
0.1584184 | 376.2681 | 15.44615
0.1584184 | 376.8502 | 15.47004
0.1656193 | 377.4436 | 15.4944
0.1656193 | 378.0253 | 15.51828
0.1656193 | 378.6081 | 15.54221
0.1656193 | 379.1936 | 15.56624
0.1656193 | 379.7771 | 15.59019
0.1656193 | 380.3591 | 15.61408
0.1656193 | 380.938 | 15.63785
0.1656193 | 381.5205 | 15.66176
0.1656193 | 382.1014 | 15.68561
0.1656193 | 382.683 | 15.70948
0.1656193 | 383.2586 | 15.73311
0.1656193 | 383.8345 | 15.75675
0.1656193 | 384.4076 | 15.78028
0.1656193 | 384.9776 | 15.80368
0.1656193 | 385.5514 | 15.82723
0.1656193 | 386.1192 | 15.85054
0.1656193 | 386.6871 | 15.87385
0.1656193 | 387.253 | 15.89708
0.1656193 | 387.8185 | 15.9203
0.1656193 | 388.3831 | 15.94348
0.1656193 | 388.9411 | 15.96638
0.1728201 | 389.5013 | 15.98938
0.1728201 | 390.058 | 16.01223
0.1728201 | 390.6128 | 16.03501
0.1728201 | 391.1673 | 16.05777
0.1728201 | 391.7234 | 16.0806
0.1728201 | 392.2761 | 16.10329
0.1728201 | 392.832 | 16.12611
0.1728201 | 393.3819 | 16.14868
0.1728201 | 393.9382 | 16.17152
0.1728201 | 394.4893 | 16.19414
0.1728201 | 395.0365 | 16.21661
0.1728201 | 395.5772 | 16.2388
0.1728201 | 396.1261 | 16.26134
0.1728201 | 396.6759 | 16.2839
0.1728201 | 397.2209 | 16.30627
0.1728201 | 397.7664 | 16.32867
0.1728201 | 398.3 | 16.35057
0.1728201 | 398.8421 | 16.37283
0.1728201 | 399.3702 | 16.39451
0.1728201 | 399.9105 | 16.41669
0.1728201 | 400.4499 | 16.43883
0.1728201 | 400.9957 | 16.46123
0.1728201 | 401.526 | 16.483
0.1728201 | 402.0569 | 16.5048
0.180021 | 402.5887 | 16.52663
0.180021 | 403.1175 | 16.54834
0.180021 | 403.6515 | 16.57026
0.180021 | 404.1868 | 16.59223
0.180021 | 404.7224 | 16.61422
0.180021 | 405.2555 | 16.63611
0.180021 | 405.7868 | 16.65791
0.180021 | 406.3171 | 16.67969
0.180021 | 406.8556 | 16.70179
0.180021 | 407.3824 | 16.72341
0.180021 | 407.917 | 16.74536
0.180021 | 408.4544 | 16.76742
0.180021 | 408.9953 | 16.78963
0.180021 | 409.5306 | 16.8116
0.180021 | 410.0706 | 16.83377
0.180021 | 410.6139 | 16.85607
0.180021 | 411.1601 | 16.87849
0.180021 | 411.7032 | 16.90079
0.180021 | 412.2441 | 16.92299
0.180021 | 412.7979 | 16.94573
0.180021 | 413.3428 | 16.96809
0.180021 | 413.881 | 16.99019
0.180021 | 414.4232 | 17.01245
0.180021 | 414.9698 | 17.03488
0.180021 | 415.5156 | 17.05729
0.180021 | 416.0584 | 17.07957
0.180021 | 416.5953 | 17.10161
0.1872218 | 417.1313 | 17.12362
0.1872218 | 417.6772 | 17.14602
0.1872218 | 418.2086 | 17.16784
0.1872218 | 418.7442 | 17.18983
0.1872218 | 419.2812 | 17.21187
0.1872218 | 419.8178 | 17.2339
0.1872218 | 420.3415 | 17.2554
0.1872218 | 420.8669 | 17.27697
0.1872218 | 421.3916 | 17.29851
0.1872218 | 421.9183 | 17.32013
0.1872218 | 422.444 | 17.34171
0.1872218 | 422.9615 | 17.36295
0.1872218 | 423.4948 | 17.38484
0.1872218 | 424.024 | 17.40657
0.1872218 | 424.5541 | 17.42833
0.1872218 | 425.0781 | 17.44984
0.1872218 | 425.6115 | 17.47173
0.1872218 | 426.1473 | 17.49373
0.1872218 | 426.6808 | 17.51563
0.1872218 | 427.2213 | 17.53782
0.1872218 | 427.7646 | 17.56012
0.1872218 | 428.3086 | 17.58245
0.1872218 | 428.8454 | 17.60449
0.1872218 | 429.3801 | 17.62644
0.1872218 | 429.919 | 17.64856
0.1872218 | 430.4537 | 17.67051
0.1872218 | 430.9869 | 17.6924
0.1872218 | 431.5096 | 17.71386
0.1872218 | 432.0381 | 17.73555
0.1872218 | 432.5564 | 17.75683
0.1872218 | 433.078 | 17.77824
0.1872218 | 433.5927 | 17.79937
0.1872218 | 434.1081 | 17.82053
0.1872218 | 434.6249 | 17.84175
0.1872218 | 435.1378 | 17.8628
0.1872218 | 435.6561 | 17.88408
0.1872218 | 436.1725 | 17.90528
0.1872218 | 436.6898 | 17.92651
0.1872218 | 437.2039 | 17.94762
0.1872218 | 437.7146 | 17.96858
0.1872218 | 438.2221 | 17.98941
0.1872218 | 438.7443 | 18.01085
0.1872218 | 439.2611 | 18.03206
0.1872218 | 439.78 | 18.05337
0.1872218 | 440.2915 | 18.07437
0.1872218 | 440.8115 | 18.09571
0.1872218 | 441.3286 | 18.11694
0.1872218 | 441.8519 | 18.13842
0.1872218 | 442.3663 | 18.15954
0.1872218 | 442.9017 | 18.18151
0.1872218 | 443.4326 | 18.20331
0.1872218 | 443.9473 | 18.22444
0.1872218 | 444.4615 | 18.24555
0.1872218 | 444.981 | 18.26687
0.1872218 | 445.5098 | 18.28858
0.1872218 | 446.023 | 18.30965
0.1872218 | 446.538 | 18.33079
0.1872218 | 447.0584 | 18.35215
0.180021 | 447.5808 | 18.3736
0.180021 | 448.0825 | 18.39419
0.180021 | 448.5807 | 18.41464
0.180021 | 449.0924 | 18.43565
0.180021 | 449.604 | 18.45665
0.180021 | 450.1076 | 18.47732
0.180021 | 450.6092 | 18.49791
0.180021 | 451.1162 | 18.51873
0.180021 | 451.6273 | 18.53971
0.180021 | 452.1192 | 18.5599
0.180021 | 452.6231 | 18.58059
0.180021 | 453.1392 | 18.60177
0.180021 | 453.6595 | 18.62313
0.180021 | 454.1662 | 18.64393
0.180021 | 454.6788 | 18.66497
0.180021 | 455.1976 | 18.68627
0.180021 | 455.71 | 18.70731
0.180021 | 456.2203 | 18.72826
0.180021 | 456.7337 | 18.74933
0.180021 | 457.2603 | 18.77095
0.180021 | 457.7811 | 18.79233
0.180021 | 458.2853 | 18.81302
0.180021 | 458.7907 | 18.83377
0.180021 | 459.3116 | 18.85515
0.180021 | 459.8247 | 18.87622
0.180021 | 460.3362 | 18.89722
0.180021 | 460.8531 | 18.91844
0.180021 | 461.3744 | 18.93984
0.180021 | 461.9003 | 18.96142
0.180021 | 462.4196 | 18.98274
0.180021 | 462.9316 | 19.00376
0.180021 | 463.4639 | 19.02561
0.180021 | 463.9993 | 19.04759
0.180021 | 464.5225 | 19.06907
0.180021 | 465.0441 | 19.09048
0.180021 | 465.5718 | 19.11214
0.180021 | 466.1036 | 19.13397
0.180021 | 466.6284 | 19.15552
0.180021 | 467.14 | 19.17652
0.180021 | 467.6601 | 19.19787
0.180021 | 468.192 | 19.2197
0.180021 | 468.7135 | 19.24111
0.180021 | 469.2275 | 19.26221
0.1872218 | 469.7545 | 19.28384
0.1872218 | 470.2863 | 19.30568
0.1872218 | 470.8067 | 19.32704
0.1872218 | 471.3231 | 19.34824
0.1872218 | 471.8488 | 19.36982
0.1872218 | 472.3876 | 19.39194
0.1872218 | 472.9191 | 19.41375
0.1872218 | 473.449 | 19.43551
0.1872218 | 473.98 | 19.45731
0.1872218 | 474.5232 | 19.47961
0.1872218 | 475.0513 | 19.50129
0.1872218 | 475.5885 | 19.52334
0.1872218 | 476.1298 | 19.54556
0.1872218 | 476.6851 | 19.56835
0.1872218 | 477.2265 | 19.59058
0.1872218 | 477.7563 | 19.61233
0.1872218 | 478.2993 | 19.63462
0.1872218 | 478.8458 | 19.65705
0.1872218 | 479.3879 | 19.67931
0.1872218 | 479.9236 | 19.7013
0.1872218 | 480.4659 | 19.72356
0.1872218 | 481.0078125 | 19.74581
0.1872218 | 481.5526 | 19.76817
0.1872218 | 482.0822 | 19.78991
0.1872218 | 482.6213 | 19.81204
0.1872218 | 483.1703 | 19.83458
0.1872218 | 483.7054 | 19.85654
0.1872218 | 484.2332 | 19.87821
0.1872218 | 484.765 | 19.90004
0.1872218 | 485.3018 | 19.92208
0.1944226 | 485.8394 | 19.94414
0.1944226 | 486.3647 | 19.96571
0.1944226 | 486.8869 | 19.98715
0.1944226 | 487.4175 | 20.00893
0.1944226 | 487.9494 | 20.03076
0.1944226 | 488.4722 | 20.05222
0.1944226 | 488.9964 | 20.07375
0.1944226 | 489.5248 | 20.09544
0.1944226 | 490.0628 | 20.11752
0.1944226 | 490.5929 | 20.13928
0.1944226 | 491.1198 | 20.16091
0.1944226 | 491.6478 | 20.18259
0.1944226 | 492.1844 | 20.20461
0.1944226 | 492.7141 | 20.22636
0.1944226 | 493.2433 | 20.24808
0.1944226 | 493.7685 | 20.26964
0.1944226 | 494.3052 | 20.29167
0.1944226 | 494.8352 | 20.31343
0.1944226 | 495.3536 | 20.33471
0.1944226 | 495.8796 | 20.35631
0.1944226 | 496.4099 | 20.37808
0.1944226 | 496.947 | 20.40012
0.1944226 | 497.4663 | 20.42144
0.1944226 | 497.99 | 20.44294
0.1944226 | 498.5192 | 20.46466
0.1944226 | 499.0633 | 20.487
0.1944226 | 499.5921 | 20.50871
0.2016235 | 500.1254 | 20.5306
0.2016235 | 500.6623 | 20.55264
0.2016235 | 501.1967 | 20.57458
0.2016235 | 501.7259 | 20.5963
0.2016235 | 502.2641 | 20.6184
0.2016235 | 502.8049 | 20.64059
0.2016235 | 503.3464 | 20.66283
0.2016235 | 503.8779 | 20.68464
0.2016235 | 504.4059 | 20.70632
0.2016235 | 504.9445 | 20.72843
0.2016235 | 505.4811 | 20.75046
0.2016235 | 506.0255 | 20.7728
0.2016235 | 506.5656 | 20.79498
0.2016235 | 507.1128 | 20.81744
0.2016235 | 507.6541 | 20.83966
0.2016235 | 508.2 | 20.86207
0.2016235 | 508.7485 | 20.88458
0.2016235 | 509.3009 | 20.90726
0.2016235 | 509.8404 | 20.92941
0.2016235 | 510.3781 | 20.95148
0.2016235 | 510.9208 | 20.97376
0.2016235 | 511.4597 | 20.99588
0.2016235 | 512.0012 | 21.01811
0.2016235 | 512.5389 | 21.04019
0.2016235 | 513.0681 | 21.06191
0.2016235 | 513.601 | 21.08379
0.2016235 | 514.1227 | 21.1052
0.2016235 | 514.6512 | 21.1269
0.2016235 | 515.1855 | 21.14883
0.2088243 | 515.7173 | 21.17066
0.2088243 | 516.241 | 21.19216
0.2088243 | 516.7641 | 21.21363
0.2088243 | 517.2822 | 21.2349
0.2088243 | 517.7973 | 21.25605
0.2088243 | 518.3177 | 21.27741
0.2088243 | 518.8402 | 21.29886
0.2088243 | 519.3646 | 21.32038
0.2088243 | 519.8882 | 21.34188
0.2088243 | 520.4095 | 21.36328
0.2088243 | 520.9228 | 21.38435
0.2088243 | 521.4391 | 21.40555
0.2088243 | 521.9556 | 21.42675
0.2088243 | 522.4786 | 21.44822
0.2088243 | 523.0001 | 21.46963
0.2088243 | 523.5141 | 21.49073
0.2088243 | 524.0239 | 21.51165
0.2088243 | 524.5344 | 21.53261
0.2088243 | 525.0347 | 21.55315
0.2088243 | 525.5361 | 21.57373
0.2088243 | 526.0419 | 21.5945
0.2088243 | 526.5526 | 21.61546
0.2160252 | 527.0571 | 21.63617
0.2160252 | 527.5554 | 21.65663
0.2160252 | 528.0529 | 21.67705
0.2160252 | 528.5557 | 21.69769
0.2088243 | 529.0532 | 21.71811
0.2088243 | 529.5464 | 21.73836
0.2088243 | 530.0441 | 21.75879
0.2088243 | 530.5481 | 21.77948
0.2160252 | 531.054 | 21.80025
0.2160252 | 531.5453 | 21.82041
0.2160252 | 532.0419 | 21.8408
0.2160252 | 532.5431 | 21.86137
0.2160252 | 533.0447 | 21.88197
0.2160252 | 533.5329 | 21.90201
0.2160252 | 534.0266 | 21.92227
0.2160252 | 534.5256 | 21.94276
0.2160252 | 535.0333 | 21.9636
0.2160252 | 535.5282 | 21.98392
0.2160252 | 536.0217 | 22.00417
0.2160252 | 536.5247 | 22.02482
0.2160252 | 537.0298 | 22.04556
0.2160252 | 537.5252 | 22.0659
0.2160252 | 538.0242 | 22.08638
0.2160252 | 538.5447 | 22.10775
0.2160252 | 539.0649 | 22.1291
0.2160252 | 539.5828 | 22.15036
0.2160252 | 540.0934 | 22.17132
0.2160252 | 540.6152 | 22.19274
0.2160252 | 541.137 | 22.21416
0.2160252 | 541.6541 | 22.23539
0.2160252 | 542.1677 | 22.25647
0.2160252 | 542.6904 | 22.27793
0.2160252 | 543.2141 | 22.29943
0.2160252 | 543.7259 | 22.32044
0.2160252 | 544.241 | 22.34159
0.2160252 | 544.7602 | 22.3629
0.2160252 | 545.2752 | 22.38404
0.223226 | 545.7933 | 22.40531
0.223226 | 546.3066 | 22.42638
0.223226 | 546.8204 | 22.44747
0.223226 | 547.3393 | 22.46877
0.223226 | 547.8505 | 22.48976
0.223226 | 548.3586 | 22.51062
0.223226 | 548.8633 | 22.53133
0.223226 | 549.3654 | 22.55194
0.223226 | 549.8682 | 22.57259
0.223226 | 550.3652 | 22.59299
0.223226 | 550.8587 | 22.61325
0.223226 | 551.3622 | 22.63392
0.223226 | 551.8668 | 22.65463
0.223226 | 552.3608 | 22.67491
0.223226 | 552.8555 | 22.69522
0.223226 | 553.3525 | 22.71562
0.223226 | 553.8549 | 22.73624
0.223226 | 554.3588 | 22.75693
0.223226 | 554.8585 | 22.77744
0.223226 | 555.3627 | 22.79814
0.223226 | 555.8659 | 22.8188
0.223226 | 556.3672 | 22.83938
0.223226 | 556.8698 | 22.86001
0.223226 | 557.3799 | 22.88095
0.223226 | 557.8931 | 22.90201
0.223226 | 558.4019 | 22.9229
0.223226 | 558.9097 | 22.94375
0.2304268 | 559.4209 | 22.96473
0.2304268 | 559.9295 | 22.98561
0.2304268 | 560.4361 | 23.00641
0.2304268 | 560.9395 | 23.02707
0.2304268 | 561.4407 | 23.04765
0.2304268 | 561.9425 | 23.06825
0.2304268 | 562.4394 | 23.08864
0.2304268 | 562.9351 | 23.10899
0.2304268 | 563.4444 | 23.1299
0.2304268 | 563.9487 | 23.1506
0.2304268 | 564.4492 | 23.17115
0.2304268 | 564.9429 | 23.19142
0.2304268 | 565.4456 | 23.21205
0.2304268 | 565.9517 | 23.23283
0.2304268 | 566.4648 | 23.25389
0.2304268 | 566.972 | 23.27471
0.2304268 | 567.4734 | 23.2953
0.2304268 | 567.9769 | 23.31597
0.2304268 | 568.4783 | 23.33655
0.2304268 | 568.9832 | 23.35727
0.2304268 | 569.481 | 23.37771
0.2304268 | 569.9893 | 23.39857
0.2304268 | 570.4995 | 23.41952
0.2304268 | 571.0074 | 23.44037
0.2304268 | 571.513 | 23.46112
0.2304268 | 572.0247 | 23.48213
0.2304268 | 572.5417 | 23.50335
0.2304268 | 573.0622 | 23.52472
0.2304268 | 573.5655 | 23.54538
0.2304268 | 574.0756 | 23.56632
0.2304268 | 574.5943 | 23.58761
0.2304268 | 575.1135 | 23.60893
0.2376277 | 575.621 | 23.62976
0.2376277 | 576.1341 | 23.65082
0.2376277 | 576.6382 | 23.67152
0.2376277 | 577.1479 | 23.69244
0.2376277 | 577.6522 | 23.71314
0.2376277 | 578.147 | 23.73346
0.2376277 | 578.6519 | 23.75418
0.2376277 | 579.1526 | 23.77474
0.2376277 | 579.6398 | 23.79474
0.2376277 | 580.1208 | 23.81448
0.2376277 | 580.6102 | 23.83457
0.2376277 | 581.0963 | 23.85453
0.2376277 | 581.58 | 23.87438
0.2376277 | 582.054 | 23.89384
0.2376277 | 582.5288 | 23.91333
0.2376277 | 583.0115 | 23.93315
0.2376277 | 583.4895 | 23.95277
0.2376277 | 583.9628 | 23.9722
0.2376277 | 584.4508 | 23.99223
0.2376277 | 584.9438 | 24.01247
0.2376277 | 585.4294 | 24.0324
0.2376277 | 585.9064 | 24.05199
0.2376277 | 586.3893 | 24.07181
0.2376277 | 586.8746 | 24.09173
0.2376277 | 587.3605 | 24.11168
0.2376277 | 587.8375 | 24.13126
0.2376277 | 588.3191 | 24.15103
0.2376277 | 588.7994 | 24.17075
0.2376277 | 589.2709 | 24.1901
0.2376277 | 589.7339 | 24.20911
0.2376277 | 590.2015 | 24.2283
0.2376277 | 590.6785 | 24.24789
0.2376277 | 591.1508 | 24.26727
0.2376277 | 591.618 | 24.28645
0.2376277 | 592.0922 | 24.30592
0.2376277 | 592.5709 | 24.32557
0.2376277 | 593.0433 | 24.34496
0.2448285 | 593.5176 | 24.36443
0.2448285 | 593.9928 | 24.38394
0.2448285 | 594.4775 | 24.40384
0.2448285 | 594.9532 | 24.42337
0.2448285 | 595.4225 | 24.44263
0.2448285 | 595.9014 | 24.46229
0.2448285 | 596.3842 | 24.48211
0.2448285 | 596.8554 | 24.50145
0.2448285 | 597.3219 | 24.5206
0.2448285 | 597.7965 | 24.54009
0.2448285 | 598.2758 | 24.55976
0.2448285 | 598.752 | 24.57931
0.2448285 | 599.2256 | 24.59875
0.2448285 | 599.7036 | 24.61837
0.2448285 | 600.1924 | 24.63844
0.2448285 | 600.6641 | 24.6578
0.2448285 | 601.135 | 24.67714
0.2448285 | 601.6119 | 24.69671
0.2448285 | 602.1018 | 24.71682
0.2448285 | 602.5861 | 24.7367
0.2448285 | 603.063 | 24.75628
0.2448285 | 603.5417 | 24.77593
0.2520293 | 604.0226 | 24.79567
0.2520293 | 604.5016 | 24.81534
0.2520293 | 604.979 | 24.83493
0.2520293 | 605.4624 | 24.85478
0.2520293 | 605.9528 | 24.87491
0.2520293 | 606.4417 | 24.89498
0.2520293 | 606.9149 | 24.91441
0.2520293 | 607.3871 | 24.93379
0.2520293 | 607.8643 | 24.95338
0.2520293 | 608.3477 | 24.97322
0.2520293 | 608.8198 | 24.9926
0.2520293 | 609.2914 | 25.01196
0.2520293 | 609.7577 | 25.0311
0.2520293 | 610.2314 | 25.05055
0.2520293 | 610.6868 | 25.06925
0.2520293 | 611.1423 | 25.08794
0.2520293 | 611.6015625 | 25.1068
0.2520293 | 612.07 | 25.12603
0.2520293 | 612.5309 | 25.14495
0.2520293 | 612.9732 | 25.1631
0.2520293 | 613.4276 | 25.18176
0.2520293 | 613.8879 | 25.20065
0.2520293 | 614.339 | 25.21917
0.2520293 | 614.7858 | 25.23751
0.2520293 | 615.2429 | 25.25627
0.2520293 | 615.7017 | 25.27511
0.2520293 | 616.1659 | 25.29417
0.2520293 | 616.6168 | 25.31268
0.2520293 | 617.0824 | 25.33179
0.2592302 | 617.5662 | 25.35165
0.2592302 | 618.0372 | 25.37098
0.2592302 | 618.4979 | 25.3899
0.2592302 | 618.9761 | 25.40953
0.2592302 | 619.452 | 25.42906
0.2592302 | 619.9341 | 25.44886
0.2592302 | 620.4083 | 25.46832
0.2592302 | 620.8807 | 25.48771
0.2592302 | 621.3612 | 25.50744
0.2592302 | 621.8334 | 25.52682
0.2592302 | 622.2882 | 25.54549
0.2520293 | 622.7491 | 25.56441
0.2520293 | 623.2235 | 25.58389
0.2592302 | 623.6891 | 25.603
0.2592302 | 624.1531 | 25.62205
0.2592302 | 624.6139 | 25.64096
0.2592302 | 625.0825 | 25.6602
0.2592302 | 625.549 | 25.67935
0.2592302 | 626.0051 | 25.69808
0.2592302 | 626.467 | 25.71704
0.2592302 | 626.9438 | 25.73661
0.2592302 | 627.4264 | 25.75642
0.2592302 | 627.8981 | 25.77578
0.2592302 | 628.3693 | 25.79513
0.2592302 | 628.8434 | 25.81459
0.2592302 | 629.3236 | 25.8343
0.2592302 | 629.8059 | 25.8541
0.2592302 | 630.2831 | 25.87369
0.2592302 | 630.7695 | 25.89366
0.2592302 | 631.2496 | 25.91337
0.2592302 | 631.7215 | 25.93274
0.2592302 | 632.188 | 25.95189
0.2592302 | 632.6548 | 25.97105
0.2592302 | 633.1077 | 25.98964
0.2592302 | 633.6202 | 26.01068
0.266431 | 634.1112 | 26.03084
0.266431 | 634.5297 | 26.04802
0.266431 | 634.9459 | 26.0651
0.266431 | 635.4092 | 26.08412
0.2592302 | 635.8763 | 26.1033
0.2592302 | 636.3044 | 26.12087
0.2592302 | 636.7305 | 26.13836
0.2736319 | 637.1966 | 26.1575
0.2736319 | 637.6774 | 26.17723
0.266431 | 638.0622 | 26.19303
0.2520293 | 638.467 | 26.20965
0.266431 | 638.9606 | 26.22991
0.266431 | 639.4579 | 26.25032
0.266431 | 639.8768 | 26.26752
0.266431 | 640.3058 | 26.28513
0.2592302 | 640.7997 | 26.30541
0.2592302 | 641.2881 | 26.32546
0.2520293 | 641.7075 | 26.34267
0.2592302 | 642.1228 | 26.35972
0.2592302 | 642.5928 | 26.37902
0.2592302 | 643.0554 | 26.39801
0.266431 | 643.4722 | 26.41511
0.266431 | 643.8815 | 26.43192
0.266431 | 644.3243 | 26.45009
0.2592302 | 644.7554 | 26.46779
0.2592302 | 645.1596 | 26.48438
0.266431 | 645.5523 | 26.50051
0.266431 | 645.9757 | 26.51789
0.266431 | 646.4106 | 26.53574
0.266431 | 646.8193 | 26.55252
0.2592302 | 647.2147 | 26.56875
0.266431 | 647.6299 | 26.58579
0.2736319 | 648.0626 | 26.60356
0.2736319 | 648.4879 | 26.62101
0.2736319 | 648.903 | 26.63805
0.266431 | 649.3228 | 26.65529
0.266431 | 649.7623 | 26.67333
0.266431 | 650.2003 | 26.69131
0.266431 | 650.6201 | 26.70854
0.266431 | 651.0486 | 26.72613
0.2592302 | 651.4923 | 26.74435
0.2592302 | 651.9341 | 26.76249
0.2592302 | 652.3508 | 26.77959
0.2592302 | 652.767 | 26.79667
0.2592302 | 653.1826 | 26.81374
0.2592302 | 653.6006 | 26.8309
0.2592302 | 654.0016 | 26.84736
0.266431 | 654.3984 | 26.86364
0.266431 | 654.8024 | 26.88023
0.2736319 | 655.2058 | 26.89679
0.2736319 | 655.5991 | 26.91294
0.2736319 | 655.9953 | 26.9292
0.2808327 | 656.4012 | 26.94586
0.2736319 | 656.813 | 26.96277
0.2736319 | 657.2347 | 26.98008
0.2736319 | 657.6459 | 26.99696
0.2736319 | 658.0826 | 27.01489
0.2736319 | 658.5239 | 27.033
0.2736319 | 658.9657 | 27.05114
0.2736319 | 659.4019 | 27.06904
0.266431 | 659.8469 | 27.08731
0.266431 | 660.2892 | 27.10547
0.266431 | 660.7372 | 27.12386
0.266431 | 661.1774 | 27.14193
0.266431 | 661.6148 | 27.15989
0.266431 | 662.0563 | 27.17801
0.266431 | 662.4796 | 27.19538
0.266431 | 662.9028 | 27.21276
0.266431 | 663.3193 | 27.22986
0.266431 | 663.7415 | 27.24719
0.266431 | 664.1539 | 27.26412
0.2736319 | 664.5587 | 27.28074
0.2736319 | 664.9714 | 27.29768
0.2736319 | 665.3837 | 27.3146
0.2736319 | 665.7902 | 27.33129
0.2736319 | 666.201 | 27.34815
0.2736319 | 666.6182 | 27.36528
0.2736319 | 667.0377 | 27.3825
0.2736319 | 667.4604 | 27.39985
0.2736319 | 667.8731 | 27.41679
0.2736319 | 668.2869 | 27.43378
0.2736319 | 668.7134 | 27.45129
0.266431 | 669.1331 | 27.46852
0.2736319 | 669.5546 | 27.48582
0.266431 | 669.9746 | 27.50306
0.266431 | 670.3907 | 27.52015
0.266431 | 670.8019 | 27.53702
0.266431 | 671.2151 | 27.55399
0.266431 | 671.6174 | 27.5705
0.266431 | 672.024 | 27.58719
0.266431 | 672.4346 | 27.60405
0.2736319 | 672.8399 | 27.62069
0.2736319 | 673.2393 | 27.63708
0.2736319 | 673.6377 | 27.65344
0.2736319 | 674.0402 | 27.66996
0.2736319 | 674.4417 | 27.68644
0.2736319 | 674.8481 | 27.70313
0.2736319 | 675.244 | 27.71938
0.2736319 | 675.6464 | 27.7359
0.2808327 | 676.0532 | 27.75259
0.2808327 | 676.4634 | 27.76943
0.2808327 | 676.8757 | 27.78636
0.2736319 | 677.2891 | 27.80333
0.2736319 | 677.6978 | 27.8201
0.2736319 | 678.1087 | 27.83697
0.2736319 | 678.5208 | 27.85389
0.2736319 | 678.9324 | 27.87079
0.2736319 | 679.3467 | 27.8878
0.2736319 | 679.7579 | 27.90467
0.2736319 | 680.1593 | 27.92115
0.2736319 | 680.5621 | 27.93769
0.2736319 | 680.9636 | 27.95417
0.2736319 | 681.3698 | 27.97084
0.2736319 | 681.7741 | 27.98744
0.2736319 | 682.1771 | 28.00398
0.2736319 | 682.5766 | 28.02039
0.2808327 | 682.9693 | 28.03651
0.2808327 | 683.371 | 28.053
0.2808327 | 683.7747 | 28.06957
0.2808327 | 684.1807 | 28.08624
0.2808327 | 684.582 | 28.10271
0.2808327 | 684.9932 | 28.11959
0.2736319 | 685.3964 | 28.13614
0.2808327 | 685.8088 | 28.15307
0.2808327 | 686.2201 | 28.16995
0.2808327 | 686.6417 | 28.18726
0.2808327 | 687.0609 | 28.20447
0.2736319 | 687.4733 | 28.2214
0.2736319 | 687.8892 | 28.23847
0.2736319 | 688.3097 | 28.25573
0.2736319 | 688.7201 | 28.27258
0.2736319 | 689.1152 | 28.2888
0.2736319 | 689.5084 | 28.30494
0.2808327 | 689.9085 | 28.32137
0.2808327 | 690.3024 | 28.33754
0.2808327 | 690.6785 | 28.35297
0.2808327 | 691.0526 | 28.36833
0.2736319 | 691.4417 | 28.3843
0.2736319 | 691.8282 | 28.40017
0.2736319 | 692.1993 | 28.41541
0.2808327 | 692.5856 | 28.43127
0.2808327 | 692.9794 | 28.44743
0.2880335 | 693.3807 | 28.46391
0.2880335 | 693.767 | 28.47976
0.2880335 | 694.1575 | 28.49579
0.2808327 | 694.5566 | 28.51217
0.2808327 | 694.9709 | 28.52919
0.2808327 | 695.3612 | 28.54521
0.2808327 | 695.751 | 28.56121
0.2808327 | 696.1589 | 28.57795
0.2808327 | 696.5621 | 28.5945
0.2808327 | 696.9545 | 28.61061
0.2808327 | 697.3419 | 28.62651
0.2808327 | 697.7283 | 28.64238
0.2808327 | 698.1217 | 28.65853
0.2808327 | 698.4993 | 28.67403
0.2808327 | 698.8732 | 28.68937
0.2808327 | 699.2511 | 28.70489
0.2808327 | 699.6336 | 28.72059
0.2808327 | 700.0066 | 28.7359
0.2808327 | 700.3622 | 28.7505
0.2880335 | 700.7241 | 28.76536
0.2880335 | 701.0956 | 28.78061
0.2880335 | 701.4799 | 28.79638
0.2880335 | 701.8493 | 28.81155
0.2880335 | 702.2319 | 28.82726
0.2880335 | 702.6171 | 28.84307
0.2808327 | 702.9996 | 28.85877
0.2880335 | 703.3755 | 28.8742
0.2880335 | 703.7469 | 28.88945
0.2880335 | 704.1461 | 28.90583
0.2880335 | 704.5403 | 28.92201
0.2880335 | 704.9221 | 28.93769
0.2808327 | 705.295 | 28.953
0.2808327 | 705.672 | 28.96847
0.2880335 | 706.0582 | 28.98433
0.2880335 | 706.4223 | 28.99927
0.2880335 | 706.793 | 29.01449
0.2808327 | 707.162 | 29.02964
0.2880335 | 707.5435 | 29.0453
0.2880335 | 707.9014 | 29.05999
0.2880335 | 708.2623 | 29.07481
0.2880335 | 708.6422 | 29.0904
0.2952344 | 709.0235 | 29.10605
0.2952344 | 709.3978 | 29.12142
0.2880335 | 709.7656 | 29.13652
0.2952344 | 710.1559 | 29.15254
0.2880335 | 710.5441 | 29.16848
0.2952344 | 710.9306 | 29.18434
0.2880335 | 711.3156 | 29.20015
0.2880335 | 711.7139 | 29.2165
0.2952344 | 712.124 | 29.23333
0.2880335 | 712.5116 | 29.24924
0.2880335 | 712.8946 | 29.26497
0.2880335 | 713.2928 | 29.28131
0.2880335 | 713.6997 | 29.29802
0.2880335 | 714.088 | 29.31396
0.2880335 | 714.4678 | 29.32955
0.2880335 | 714.8596 | 29.34563
0.2880335 | 715.2485 | 29.3616
0.2880335 | 715.6279 | 29.37717
0.2952344 | 715.9924 | 29.39214
0.2952344 | 716.3649 | 29.40743
0.2952344 | 716.7445 | 29.42301
0.2880335 | 717.1167 | 29.43829
0.2952344 | 717.4775 | 29.4531
0.2952344 | 717.8518 | 29.46846
0.2952344 | 718.234 | 29.48415
0.2952344 | 718.6064 | 29.49944
0.2952344 | 718.9783 | 29.51471
0.2952344 | 719.3647 | 29.53057
0.2952344 | 719.756 | 29.54663
0.2952344 | 720.1547 | 29.563
0.2952344 | 720.5413 | 29.57887
0.2952344 | 720.9289 | 29.59478
0.2952344 | 721.3251 | 29.61105
0.2952344 | 721.7226 | 29.62736
0.2952344 | 722.118 | 29.6436
0.2952344 | 722.5181 | 29.66002
0.2952344 | 722.9247 | 29.67671
0.2952344 | 723.3208 | 29.69297
0.2952344 | 723.7175 | 29.70926
0.2952344 | 724.1041 | 29.72513
0.2952344 | 724.5018 | 29.74145
0.2952344 | 724.9032 | 29.75793
0.2952344 | 725.2931 | 29.77394
0.2952344 | 725.6774 | 29.78971
0.2952344 | 726.0746 | 29.80602
0.2952344 | 726.4712 | 29.8223
0.2952344 | 726.8636 | 29.83841
0.3024352 | 727.2603 | 29.85469
0.3024352 | 727.6615 | 29.87116
0.3024352 | 728.074 | 29.88809
0.3024352 | 728.4899 | 29.90517
0.3024352 | 728.9026 | 29.92211
0.3024352 | 729.3317 | 29.93972
0.3024352 | 729.7695 | 29.9577
0.3024352 | 730.2002 | 29.97538
0.3024352 | 730.6417 | 29.9935
0.3024352 | 731.0901 | 30.01191
0.3024352 | 731.5391 | 30.03034
0.3024352 | 731.9875 | 30.04875
0.3024352 | 732.4369 | 30.0672
0.3024352 | 732.8937 | 30.08595
0.3024352 | 733.3538 | 30.10483
0.3024352 | 733.8115 | 30.12363
0.3024352 | 734.2658 | 30.14227
0.3024352 | 734.7279 | 30.16124
0.3024352 | 735.1936 | 30.18036
0.3024352 | 735.6498 | 30.19909
0.3096361 | 736.1086 | 30.21792
0.3096361 | 736.5676 | 30.23676
0.3096361 | 737.035 | 30.25595
0.3096361 | 737.4935 | 30.27477
0.3096361 | 737.9571 | 30.29381
0.3096361 | 738.4203 | 30.31282
0.3096361 | 738.89 | 30.3321
0.3096361 | 739.351 | 30.35103
0.3096361 | 739.8067 | 30.36973
0.3096361 | 740.2662 | 30.3886
0.3096361 | 740.731 | 30.40767
0.3096361 | 741.199 | 30.42689
0.3096361 | 741.6553 | 30.44562
0.3096361 | 742.1129 | 30.4644
0.3096361 | 742.5703 | 30.48318
0.3096361 | 743.0261 | 30.50189
0.3096361 | 743.4728 | 30.52023
0.3096361 | 743.9218 | 30.53866
0.3096361 | 744.3735 | 30.5572
0.3096361 | 744.8258 | 30.57577
0.3096361 | 745.2715 | 30.59407
0.3096361 | 745.7169 | 30.61235
0.3096361 | 746.1638 | 30.6307
0.3096361 | 746.608 | 30.64893
0.3096361 | 747.0533 | 30.66721
0.3096361 | 747.4986 | 30.68549
0.3096361 | 747.9455 | 30.70384
0.3168369 | 748.3927 | 30.7222
0.3168369 | 748.834 | 30.74031
0.3168369 | 749.2794 | 30.75859
0.3168369 | 749.7241 | 30.77685
0.3168369 | 750.1694 | 30.79513
0.3168369 | 750.6097 | 30.81321
0.3168369 | 751.0493 | 30.83125
0.3168369 | 751.4921 | 30.84943
0.3168369 | 751.9255 | 30.86722
0.3168369 | 752.3552 | 30.88486
0.3168369 | 752.7904 | 30.90273
0.3168369 | 753.226 | 30.92061
0.3168369 | 753.6563 | 30.93827
0.3168369 | 754.0856 | 30.9559
0.3168369 | 754.5139 | 30.97348
0.3168369 | 754.9411 | 30.99101
0.3168369 | 755.3693 | 31.00859
0.3168369 | 755.7888 | 31.02581
0.3168369 | 756.2164 | 31.04336
0.3168369 | 756.6486 | 31.06111
0.3240377 | 757.072 | 31.07849
0.3240377 | 757.4923 | 31.09574
0.3240377 | 757.9111 | 31.11294
0.3240377 | 758.3351 | 31.13034
0.3240377 | 758.7636 | 31.14793
0.3240377 | 759.2026 | 31.16595
0.3240377 | 759.6317 | 31.18357
0.3240377 | 760.0712 | 31.20161
0.3240377 | 760.506 | 31.21946
0.3240377 | 760.9467 | 31.23755
0.3240377 | 761.3861 | 31.25559
0.3240377 | 761.828125 | 31.27373
0.3240377 | 762.2704 | 31.29189
0.3240377 | 762.7147 | 31.31013
0.3240377 | 763.1516 | 31.32806
0.3240377 | 763.5791 | 31.34561
0.3240377 | 764.0231 | 31.36384
0.3240377 | 764.4565 | 31.38163
0.3312386 | 764.8924 | 31.39952
0.3240377 | 765.3287 | 31.41744
0.3312386 | 765.7633 | 31.43528
0.3312386 | 766.2004 | 31.45322
0.3312386 | 766.6413 | 31.47132
0.3312386 | 767.0742 | 31.48909
0.3312386 | 767.5112 | 31.50703
0.3312386 | 767.9567 | 31.52532
0.3312386 | 768.39 | 31.5431
0.3312386 | 768.8163 | 31.56061
0.3312386 | 769.2492 | 31.57837
0.3312386 | 769.6768 | 31.59593
0.3312386 | 770.1132 | 31.61384
0.3312386 | 770.5336 | 31.6311
0.3312386 | 770.9573 | 31.64849
0.3312386 | 771.3795 | 31.66582
0.3312386 | 771.7974 | 31.68298
0.3312386 | 772.2047 | 31.6997
0.3312386 | 772.6172 | 31.71664
0.3312386 | 773.0399 | 31.73398
0.3312386 | 773.455 | 31.75103
0.3312386 | 773.8708 | 31.76809
0.3312386 | 774.2822 | 31.78498
0.3312386 | 774.7112 | 31.80259
0.3312386 | 775.1245 | 31.81956
0.3312386 | 775.5432 | 31.83675
0.3312386 | 775.9701 | 31.85427
0.3312386 | 776.3992 | 31.87189
0.3312386 | 776.8309 | 31.88961
0.3312386 | 777.2572 | 31.90711
0.3384394 | 777.6799 | 31.92446
0.3384394 | 778.1093 | 31.94209
0.3384394 | 778.5367 | 31.95964
0.3384394 | 778.9592 | 31.97698
0.3384394 | 779.3863 | 31.99451
0.3384394 | 779.8119 | 32.01198
0.3384394 | 780.2321 | 32.02923
0.3384394 | 780.6483 | 32.04632
0.3384394 | 781.0635 | 32.06336
0.3384394 | 781.4789 | 32.08041
0.3384394 | 781.8983 | 32.09763
0.3384394 | 782.308 | 32.11445
0.3384394 | 782.7098 | 32.13094
0.3384394 | 783.1185 | 32.14772
0.3384394 | 783.5324 | 32.16471
0.3384394 | 783.9493 | 32.18183
0.3384394 | 784.355 | 32.19848
0.3384394 | 784.7703 | 32.21553
0.3384394 | 785.1833 | 32.23248
0.3384394 | 785.6042 | 32.24976
0.3456403 | 786.0239 | 32.26699
0.3456403 | 786.4428 | 32.28419
0.3456403 | 786.8728 | 32.30184
0.3456403 | 787.3043 | 32.31955
0.3456403 | 787.735 | 32.33723
0.3456403 | 788.1625 | 32.35478
0.3456403 | 788.6026 | 32.37285
0.3456403 | 789.0353 | 32.39061
0.3456403 | 789.4685 | 32.4084
0.3456403 | 789.8934 | 32.42584
0.3456403 | 790.3252 | 32.44356
0.3456403 | 790.7562 | 32.46126
0.3456403 | 791.1926 | 32.47917
0.3456403 | 791.6167 | 32.49658
0.3456403 | 792.0405 | 32.51398
0.3456403 | 792.4577 | 32.5311
0.3456403 | 792.8762 | 32.54828
0.3456403 | 793.2877 | 32.56517
0.3456403 | 793.7081 | 32.58244
0.3528411 | 794.1328125 | 32.59987
0.3528411 | 794.55 | 32.617
0.3528411 | 794.9634 | 32.63397
0.3528411 | 795.374 | 32.65082
0.3528411 | 795.7871 | 32.66778
0.3528411 | 796.1918 | 32.68439
0.3528411 | 796.6051 | 32.70136
0.3528411 | 797.014 | 32.71814
0.3528411 | 797.4379 | 32.73554
0.3528411 | 797.8465 | 32.75232
0.3528411 | 798.2527 | 32.76899
0.3528411 | 798.658 | 32.78563
0.3528411 | 799.0695 | 32.80253
0.3528411 | 799.4689 | 32.81892
0.3528411 | 799.861 | 32.83502
0.3528411 | 800.2687 | 32.85175
0.3528411 | 800.6772 | 32.86852
0.3528411 | 801.0789 | 32.88501
0.3528411 | 801.46875 | 32.90102
0.3528411 | 801.8588 | 32.91703
0.3528411 | 802.252 | 32.93317
0.3528411 | 802.6445 | 32.94928
0.3528411 | 803.0338 | 32.96526
0.3528411 | 803.4184 | 32.98105
0.3528411 | 803.8167 | 32.9974
0.3528411 | 804.2072 | 33.01343
0.3528411 | 804.5933 | 33.02928
0.3528411 | 804.982 | 33.04524
0.3600419 | 805.3856 | 33.06181
0.3600419 | 805.785 | 33.0782
0.3600419 | 806.1738 | 33.09416
0.3600419 | 806.5593 | 33.10999
0.3600419 | 806.9547 | 33.12622
0.3600419 | 807.3621 | 33.14294
0.3600419 | 807.7593 | 33.15925
0.3600419 | 808.1499 | 33.17528
0.3600419 | 808.5458 | 33.19154
0.3600419 | 808.9407 | 33.20775
0.3600419 | 809.3262 | 33.22357
0.3600419 | 809.7147 | 33.23952
0.3600419 | 810.1082 | 33.25567
0.3600419 | 810.5059 | 33.272
0.3600419 | 810.8922 | 33.28786
0.3600419 | 811.2847 | 33.30397
0.3600419 | 811.6754 | 33.32001
0.3600419 | 812.0704 | 33.33622
0.3600419 | 812.4641 | 33.35239
0.3600419 | 812.8541 | 33.36839
0.3600419 | 813.2477 | 33.38455
0.3672428 | 813.6437 | 33.40081
0.3672428 | 814.0409 | 33.41711
0.3672428 | 814.4453 | 33.43371
0.3672428 | 814.8491 | 33.45029
0.3672428 | 815.2497 | 33.46674
0.3672428 | 815.6512 | 33.48322
0.3672428 | 816.054 | 33.49975
0.3672428 | 816.4552 | 33.51622
0.3672428 | 816.8649 | 33.53304
0.3672428 | 817.2675 | 33.54957
0.3672428 | 817.6688 | 33.56604
0.3672428 | 818.0773 | 33.58281
0.3672428 | 818.4785 | 33.59928
0.3672428 | 818.8829 | 33.61588
0.3672428 | 819.2796 | 33.63217
0.3672428 | 819.6788 | 33.64855
0.3672428 | 820.0746 | 33.6648
0.3672428 | 820.4761 | 33.68129
0.3672428 | 820.8629 | 33.69716
0.3672428 | 821.2576 | 33.71337
0.3672428 | 821.6523 | 33.72957
0.3672428 | 822.0422 | 33.74558
0.3744436 | 822.4247 | 33.76128
0.3744436 | 822.813 | 33.77722
0.3744436 | 823.2073 | 33.7934
0.3744436 | 823.6003 | 33.80954
0.3744436 | 823.9944 | 33.82571
0.3744436 | 824.3792 | 33.84151
0.3744436 | 824.7812 | 33.85801
0.3744436 | 825.1815 | 33.87444
0.3744436 | 825.59 | 33.89121
0.3744436 | 825.985 | 33.90743
0.3744436 | 826.3919 | 33.92413
0.3744436 | 826.7906 | 33.9405
0.3744436 | 827.1949 | 33.9571
0.3744436 | 827.5961 | 33.97357
0.3744436 | 827.9993 | 33.99012
0.3744436 | 828.3997 | 34.00655
0.3744436 | 828.8036 | 34.02314
0.3744436 | 829.1973 | 34.0393
0.3744436 | 829.5906 | 34.05544
0.3744436 | 829.999 | 34.07221
0.3744436 | 830.4001 | 34.08867
0.3744436 | 830.8015 | 34.10515
0.3744436 | 831.1948 | 34.1213
0.3744436 | 831.5971 | 34.13781
0.3816444 | 832.0016 | 34.15442
0.3816444 | 832.4047 | 34.17096
0.3816444 | 832.7963 | 34.18704
0.3816444 | 833.1978 | 34.20352
0.3816444 | 833.6002 | 34.22004
0.3816444 | 833.9921 | 34.23613
0.3816444 | 834.3879 | 34.25238
0.3816444 | 834.7873 | 34.26877
0.3816444 | 835.1884 | 34.28524
0.3816444 | 835.5872 | 34.30161
0.3816444 | 835.9848 | 34.31793
0.3816444 | 836.3885 | 34.3345
0.3816444 | 836.7889 | 34.35094
0.3816444 | 837.1898 | 34.3674
0.3816444 | 837.5911 | 34.38387
0.3816444 | 838.0024 | 34.40075
0.3816444 | 838.4106 | 34.41751
0.3816444 | 838.8213 | 34.43437
0.3816444 | 839.2314 | 34.45121
0.3816444 | 839.6442 | 34.46815
0.3816444 | 840.0527 | 34.48492
0.3888453 | 840.4598 | 34.50163
0.3888453 | 840.8689 | 34.51843
0.3888453 | 841.2806 | 34.53533
0.3888453 | 841.6907 | 34.55216
0.3888453 | 842.0984 | 34.5689
0.3888453 | 842.5027 | 34.5855
0.3888453 | 842.9073 | 34.60211
0.3888453 | 843.3053 | 34.61844
0.3888453 | 843.6957 | 34.63447
0.3888453 | 844.0916 | 34.65072
0.3888453 | 844.4809 | 34.6667
0.3888453 | 844.879 | 34.68304
0.3888453 | 845.2692 | 34.69906
0.3888453 | 845.6551 | 34.71491
0.3888453 | 846.0363 | 34.73055
0.3888453 | 846.4205 | 34.74632
0.3888453 | 846.8003 | 34.76192
0.3888453 | 847.1808 | 34.77754
0.3888453 | 847.5703 | 34.79352
0.3888453 | 847.9557 | 34.80935
0.3960461 | 848.3378 | 34.82503
0.3960461 | 848.7164 | 34.84058
0.3960461 | 849.0959 | 34.85615
0.3960461 | 849.4766 | 34.87178
0.3960461 | 849.8569 | 34.88739
0.3960461 | 850.2363 | 34.90297
0.3960461 | 850.6082 | 34.91823
0.3960461 | 850.985 | 34.9337
0.3960461 | 851.3547 | 34.94888
0.3960461 | 851.7245 | 34.96406
0.3960461 | 852.1002 | 34.97948
0.3960461 | 852.4778 | 34.99499
0.3960461 | 852.8504 | 35.01028
0.3960461 | 853.2184 | 35.02539
0.3960461 | 853.5927 | 35.04075
0.3960461 | 853.9664 | 35.05609
0.3960461 | 854.3474 | 35.07173
0.3960461 | 854.7228 | 35.08714
0.3960461 | 855.0958 | 35.10245
0.3960461 | 855.4754 | 35.11804
0.3960461 | 855.8601 | 35.13383
0.3960461 | 856.2281 | 35.14894
0.3960461 | 856.605 | 35.16441
0.3960461 | 856.9807 | 35.17983
0.3960461 | 857.3608 | 35.19544
0.403247 | 857.7352 | 35.21081
0.403247 | 858.1115 | 35.22625
0.403247 | 858.4905 | 35.24181
0.403247 | 858.8705 | 35.25741
0.403247 | 859.2421875 | 35.27267
0.403247 | 859.6157 | 35.288
0.403247 | 860.0018 | 35.30385
0.403247 | 860.3969 | 35.32007
0.403247 | 860.7784 | 35.33573
0.403247 | 861.1542 | 35.35116
0.403247 | 861.5335 | 35.36673
0.403247 | 861.9209 | 35.38263
0.403247 | 862.3065 | 35.39846
0.403247 | 862.6897 | 35.41419
0.403247 | 863.0834 | 35.43035
0.403247 | 863.4675 | 35.44612
0.403247 | 863.8497 | 35.46181
0.403247 | 864.2222 | 35.4771
0.403247 | 864.6154 | 35.49324
0.4104478 | 865.01 | 35.50944
0.4104478 | 865.4091 | 35.52583
0.4104478 | 865.7968 | 35.54174
0.4104478 | 866.1871 | 35.55776
0.4104478 | 866.5778 | 35.5738
0.4104478 | 866.9647 | 35.58968
0.4104478 | 867.3579 | 35.60583
0.4104478 | 867.749 | 35.62188
0.4104478 | 868.1392 | 35.6379
0.4104478 | 868.525 | 35.65373
0.4104478 | 868.8969 | 35.669
0.4104478 | 869.2684 | 35.68425
0.4104478 | 869.639 | 35.69947
0.4104478 | 870.0145 | 35.71488
0.4104478 | 870.3862 | 35.73014
0.4104478 | 870.7532 | 35.7452
0.4104478 | 871.1214 | 35.76032
0.4104478 | 871.4938 | 35.77561
0.4104478 | 871.8497 | 35.79022
0.4104478 | 872.2161 | 35.80526
0.4104478 | 872.5897 | 35.82059
0.4176486 | 872.9664 | 35.83606
0.4176486 | 873.341 | 35.85144
0.4176486 | 873.7099 | 35.86658
0.4176486 | 874.0831 | 35.8819
0.4176486 | 874.4553 | 35.89718
0.4176486 | 874.8223 | 35.91225
0.4176486 | 875.1907 | 35.92737
0.4176486 | 875.572 | 35.94302
0.4176486 | 875.945 | 35.95833
0.4176486 | 876.3217 | 35.9738
0.4176486 | 876.6948 | 35.98911
0.4176486 | 877.0685 | 36.00446
0.4176486 | 877.45 | 36.02011
0.4176486 | 877.8393 | 36.0361
0.4176486 | 878.2197 | 36.05171
0.4176486 | 878.6063 | 36.06758
0.4176486 | 878.9892 | 36.0833
0.4176486 | 879.3729 | 36.09905
0.4176486 | 879.7462 | 36.11437
0.4176486 | 880.119 | 36.12968
0.4248495 | 880.4944 | 36.14509
0.4248495 | 880.8784 | 36.16085
0.4248495 | 881.2507 | 36.17614
0.4248495 | 881.6141 | 36.19106
0.4248495 | 881.9892 | 36.20645
0.4248495 | 882.3674 | 36.22198
0.4248495 | 882.7465 | 36.23754
0.4248495 | 883.1201 | 36.25288
0.4248495 | 883.5109 | 36.26892
0.4248495 | 883.8996 | 36.28488
0.4248495 | 884.2899 | 36.3009
0.4248495 | 884.6731 | 36.31663
0.4248495 | 885.0654 | 36.33274
0.4248495 | 885.4642 | 36.3491
0.4248495 | 885.8555 | 36.36517
0.4248495 | 886.239 | 36.38091
0.4248495 | 886.6259 | 36.39679
0.4248495 | 887.0194 | 36.41295
0.4320503 | 887.408 | 36.4289
0.4320503 | 887.7914 | 36.44464
0.4320503 | 888.1735 | 36.46032
0.4320503 | 888.5632 | 36.47632
0.4320503 | 888.9504 | 36.49222
0.4320503 | 889.3267 | 36.50766
0.4320503 | 889.7107 | 36.52343
0.4320503 | 890.1017 | 36.53948
0.4320503 | 890.4881 | 36.55534
0.4320503 | 890.8657 | 36.57084
0.4320503 | 891.2452 | 36.58642
0.4320503 | 891.6258 | 36.60204
0.4320503 | 892.0027 | 36.61752
0.4320503 | 892.3651 | 36.63239
0.4320503 | 892.7257 | 36.6472
0.4320503 | 893.0975 | 36.66246
0.4320503 | 893.4657 | 36.67757
0.4320503 | 893.8234 | 36.69226
0.4320503 | 894.1841 | 36.70707
0.4320503 | 894.551 | 36.72212
0.4320503 | 894.9108 | 36.7369
0.4320503 | 895.2721 | 36.75173
0.4392511 | 895.6355 | 36.76665
0.4392511 | 896.0126 | 36.78213
0.4392511 | 896.3793 | 36.79718
0.4392511 | 896.7368 | 36.81185
0.4392511 | 897.0992 | 36.82673
0.4392511 | 897.4646 | 36.84173
0.4392511 | 897.8188 | 36.85627
0.4392511 | 898.1775 | 36.871
0.4392511 | 898.5364 | 36.88573
0.4392511 | 898.8941 | 36.90041
0.4392511 | 899.2476 | 36.91492
0.4392511 | 899.5928 | 36.9291
0.4392511 | 899.9415 | 36.94341
0.4392511 | 900.295 | 36.95792
0.4392511 | 900.6486 | 36.97244
0.4392511 | 900.9949 | 36.98666
0.4392511 | 901.3478 | 37.00114
0.4392511 | 901.7021 | 37.01569
0.446452 | 902.0485 | 37.02991
0.446452 | 902.3961 | 37.04418
0.446452 | 902.7407 | 37.05832
0.446452 | 903.0908 | 37.07269
0.446452 | 903.4441 | 37.0872
0.446452 | 903.799 | 37.10176
0.446452 | 904.1451 | 37.11597
0.446452 | 904.5024 | 37.13064
0.446452 | 904.8605 | 37.14534
0.446452 | 905.2039 | 37.15944
0.446452 | 905.5544 | 37.17383
0.446452 | 905.9153 | 37.18864
0.446452 | 906.2844 | 37.20379
0.446452 | 906.6406 | 37.21841
0.446452 | 906.9899 | 37.23276
0.446452 | 907.3463 | 37.24739
0.446452 | 907.7067 | 37.26218
0.446452 | 908.062 | 37.27677
0.446452 | 908.4211 | 37.29151
0.4536528 | 908.788 | 37.30657
0.4536528 | 909.157 | 37.32172
0.4536528 | 909.5098 | 37.3362
0.4536528 | 909.8577 | 37.35048
0.4536528 | 910.2241 | 37.36552
0.4536528 | 910.5989 | 37.38091
0.4536528 | 910.9597 | 37.39572
0.4536528 | 911.3171 | 37.41039
0.4536528 | 911.6748 | 37.42507
0.4536528 | 912.0402 | 37.44007
0.4536528 | 912.4025 | 37.45495
0.4536528 | 912.7608 | 37.46966
0.4536528 | 913.1283 | 37.48474
0.4536528 | 913.5021 | 37.50009
0.4536528 | 913.8637 | 37.51493
0.4536528 | 914.2237 | 37.52971
0.4536528 | 914.5914 | 37.5448
0.4536528 | 914.962 | 37.56002
0.4536528 | 915.3271 | 37.575
0.4536528 | 915.6774 | 37.58939
0.4536528 | 916.0287 | 37.6038
0.4608537 | 916.384 | 37.61839
0.4608537 | 916.73 | 37.6326
0.4608537 | 917.0758 | 37.64679
0.4608537 | 917.4187 | 37.66087
0.4608537 | 917.7666 | 37.67515
0.4608537 | 918.1089 | 37.6892
0.4608537 | 918.4485 | 37.70314
0.4608537 | 918.7895 | 37.71714
0.4608537 | 919.1401 | 37.73153
0.4608537 | 919.498 | 37.74623
0.4608537 | 919.8492 | 37.76064
0.4608537 | 920.2068 | 37.77532
0.4608537 | 920.5601 | 37.78982
0.4608537 | 920.9268 | 37.80488
0.4608537 | 921.2849 | 37.81958
0.4608537 | 921.6429 | 37.83427
0.4608537 | 922.0055 | 37.84916
0.4608537 | 922.3751 | 37.86433
0.4608537 | 922.738 | 37.87923
0.4680545 | 923.0957 | 37.89391
0.4680545 | 923.4536 | 37.9086
0.4680545 | 923.8201 | 37.92365
0.4680545 | 924.1827 | 37.93853
0.4680545 | 924.5392 | 37.95317
0.4680545 | 924.8887 | 37.96752
0.4680545 | 925.2455 | 37.98216
0.4680545 | 925.6018 | 37.99679
0.4680545 | 925.9505 | 38.0111
0.4680545 | 926.3018 | 38.02553
0.4680545 | 926.6525 | 38.03992
0.4680545 | 926.9952 | 38.05399
0.4680545 | 927.3323 | 38.06783
0.4680545 | 927.6696 | 38.08168
0.4680545 | 928.013 | 38.09577
0.4680545 | 928.3686 | 38.11037
0.4680545 | 928.7228 | 38.12491
0.4680545 | 929.0695 | 38.13914
0.4680545 | 929.4238 | 38.15369
0.4680545 | 929.7793 | 38.16828
0.4680545 | 930.1313 | 38.18273
0.4752553 | 930.4966 | 38.19773
0.4752553 | 930.8649 | 38.21284
0.4752553 | 931.2346 | 38.22802
0.4752553 | 931.5941 | 38.24278
0.4752553 | 931.9551 | 38.2576
0.4752553 | 932.3082 | 38.27209
0.4752553 | 932.6755 | 38.28717
0.4752553 | 933.0403 | 38.30215
0.4752553 | 933.4015 | 38.31697
0.4752553 | 933.7664 | 38.33195
0.4752553 | 934.1305 | 38.3469
0.4752553 | 934.4852 | 38.36146
0.4752553 | 934.8417 | 38.3761
0.4752553 | 935.1998 | 38.3908
0.4752553 | 935.5473 | 38.40506
0.4752553 | 935.9064 | 38.4198
0.4752553 | 936.2469 | 38.43378
0.4752553 | 936.5924 | 38.44796
0.4752553 | 936.939 | 38.46219
0.4752553 | 937.288 | 38.47652
0.4752553 | 937.6293 | 38.49053
0.4824562 | 937.9746 | 38.5047
0.4824562 | 938.3183 | 38.51881
0.4824562 | 938.6628 | 38.53296
0.4824562 | 939.0135 | 38.54735
0.4824562 | 939.3563 | 38.56143
0.4824562 | 939.7092 | 38.57591
0.4824562 | 940.0546 | 38.59009
0.4824562 | 940.3929 | 38.60398
0.4824562 | 940.7292 | 38.61779
0.4824562 | 941.0693 | 38.63174
0.4824562 | 941.411 | 38.64577
0.4824562 | 941.7501 | 38.65969
0.4824562 | 942.084 | 38.6734
0.4824562 | 942.4211 | 38.68724
0.4824562 | 942.7527 | 38.70085
0.4824562 | 943.0815 | 38.71435
0.4824562 | 943.4108 | 38.72786
0.4824562 | 943.7481 | 38.74171
0.4824562 | 944.0853 | 38.75556
0.4824562 | 944.42 | 38.76929
0.489657 | 944.7457 | 38.78266
0.489657 | 945.0778 | 38.7963
0.489657 | 945.415 | 38.81014
0.489657 | 945.7462 | 38.82373
0.489657 | 946.0767 | 38.8373
0.489657 | 946.4072 | 38.85087
0.489657 | 946.7435 | 38.86467
0.489657 | 947.0753 | 38.87829
0.489657 | 947.3994 | 38.8916
0.489657 | 947.7338 | 38.90533
0.489657 | 948.0694 | 38.9191
0.489657 | 948.3998 | 38.93267
0.489657 | 948.7288 | 38.94617
0.489657 | 949.0613 | 38.95982
0.489657 | 949.3939 | 38.97348
0.489657 | 949.7277 | 38.98718
0.489657 | 950.0621 | 39.00091
0.489657 | 950.3925 | 39.01447
0.489657 | 950.7368 | 39.0286
0.489657 | 951.0693 | 39.04226
0.489657 | 951.4084 | 39.05618
0.489657 | 951.7501 | 39.0702
0.489657 | 952.0908 | 39.08419
0.489657 | 952.4316 | 39.09818
0.4968579 | 952.779 | 39.11244
0.4968579 | 953.1232 | 39.12657
0.4968579 | 953.4593 | 39.14036
0.4968579 | 953.8025 | 39.15445
0.4968579 | 954.1442 | 39.16848
0.4968579 | 954.4897 | 39.18267
0.4968579 | 954.8269 | 39.19651
0.4968579 | 955.1727 | 39.2107
0.4968579 | 955.5129 | 39.22467
0.4968579 | 955.8572 | 39.2388
0.4968579 | 956.1967 | 39.25274
0.4968579 | 956.535 | 39.26663
0.4968579 | 956.8747 | 39.28057
0.4968579 | 957.211 | 39.29438
0.4968579 | 957.5339 | 39.30763
0.4968579 | 957.8624 | 39.32112
0.4968579 | 958.1948 | 39.33476
0.4968579 | 958.517 | 39.34799
0.4968579 | 958.8377 | 39.36115
0.4968579 | 959.1644 | 39.37457
0.4968579 | 959.4921875 | 39.38802
0.5040587 | 959.815 | 39.40127
0.5040587 | 960.133 | 39.41433
0.5040587 | 960.4619 | 39.42783
0.5040587 | 960.7932 | 39.44143
0.5040587 | 961.1152 | 39.45465
0.5040587 | 961.4396 | 39.46797
0.5040587 | 961.7713 | 39.48158
0.5040587 | 962.1127 | 39.49559
0.5040587 | 962.4406 | 39.50905
0.5040587 | 962.7643 | 39.52234
0.5040587 | 963.1031 | 39.53625
0.5040587 | 963.451 | 39.55054
0.5040587 | 963.7818 | 39.56411
0.5040587 | 964.1166 | 39.57786
0.5040587 | 964.459 | 39.59191
0.5040587 | 964.8054 | 39.60613
0.5040587 | 965.1418 | 39.61994
0.5040587 | 965.4736 | 39.63356
0.5040587 | 965.8087 | 39.64732
0.5040587 | 966.1487 | 39.66128
0.5040587 | 966.4837 | 39.67503
0.5112595 | 966.811 | 39.68846
0.5112595 | 967.1457 | 39.7022
0.5112595 | 967.4852 | 39.71614
0.5112595 | 967.8173 | 39.72977
0.5112595 | 968.1364 | 39.74287
0.5112595 | 968.4601 | 39.75616
0.5112595 | 968.786 | 39.76954
0.5112595 | 969.1135 | 39.78298
0.5112595 | 969.44 | 39.79639
0.5112595 | 969.7651 | 39.80973
0.5112595 | 970.0911 | 39.82311
0.5112595 | 970.4167 | 39.83648
0.5112595 | 970.7354 | 39.84957
0.5112595 | 971.0645 | 39.86307
0.5112595 | 971.4025 | 39.87695
0.5112595 | 971.7391 | 39.89077
0.5112595 | 972.0726 | 39.90446
0.5112595 | 972.4064 | 39.91816
0.5112595 | 972.7424 | 39.93196
0.5112595 | 973.079 | 39.94577
0.5184604 | 973.418 | 39.95969
0.5184604 | 973.7595 | 39.97371
0.5184604 | 974.1016 | 39.98775
0.5184604 | 974.4464 | 40.00191
0.5184604 | 974.7833 | 40.01574
0.5184604 | 975.1201 | 40.02956
0.5184604 | 975.4562 | 40.04336
0.5184604 | 975.7965 | 40.05733
0.5184604 | 976.1332 | 40.07115
0.5184604 | 976.474 | 40.08514
0.5184604 | 976.8084 | 40.09887
0.5184604 | 977.1421 | 40.11257
0.5184604 | 977.4775 | 40.12633
0.5184604 | 977.8025 | 40.13968
0.5184604 | 978.1342 | 40.15329
0.5184604 | 978.4687 | 40.16702
0.5184604 | 978.8012 | 40.18067
0.5184604 | 979.1308 | 40.1942
0.5184604 | 979.4657 | 40.20795
0.5184604 | 979.7963 | 40.22152
0.5256612 | 980.1245 | 40.235
0.5256612 | 980.447 | 40.24824
0.5256612 | 980.7712 | 40.26155
0.5256612 | 981.1015625 | 40.27511
0.5256612 | 981.4308 | 40.28862
0.5256612 | 981.7524 | 40.30182
0.5256612 | 982.0763 | 40.31512
0.5256612 | 982.3977 | 40.32831
0.5256612 | 982.7122 | 40.34122
0.5256612 | 983.0277 | 40.35418
0.5256612 | 983.3514 | 40.36746
0.5256612 | 983.6745 | 40.38073
0.5256612 | 983.9957 | 40.39391
0.5256612 | 984.3098 | 40.40681
0.5256612 | 984.626 | 40.41979
0.5256612 | 984.945 | 40.43288
0.5256612 | 985.2628 | 40.44593
0.5256612 | 985.5773 | 40.45884
0.5256612 | 985.8953 | 40.47189
0.5256612 | 986.2061 | 40.48465
0.532862 | 986.5173 | 40.49742
0.532862 | 986.8299 | 40.51026
0.532862 | 987.1449 | 40.52319
0.532862 | 987.4615 | 40.53619
0.532862 | 987.7701 | 40.54886
0.532862 | 988.0765 | 40.56143
0.532862 | 988.3833 | 40.57403
0.532862 | 988.6978 | 40.58694
0.532862 | 989.0026 | 40.59945
0.532862 | 989.3101 | 40.61207
0.532862 | 989.6155 | 40.62461
0.532862 | 989.9215 | 40.63717
0.532862 | 990.228 | 40.64975
0.532862 | 990.5297 | 40.66214
0.532862 | 990.8359375 | 40.67471
0.532862 | 991.1426 | 40.6873
0.532862 | 991.4529 | 40.70004
0.532862 | 991.7563 | 40.71249
0.532862 | 992.064 | 40.72512
0.532862 | 992.3768 | 40.73796
0.532862 | 992.6924 | 40.75092
0.5400629 | 993.003 | 40.76367
0.5400629 | 993.3085 | 40.77621
0.5400629 | 993.6245 | 40.78918
0.5400629 | 993.9469 | 40.80242
0.5400629 | 994.2711 | 40.81573
0.5400629 | 994.5926 | 40.82892
0.5400629 | 994.9125 | 40.84206
0.5400629 | 995.2423 | 40.8556
0.5400629 | 995.5689 | 40.869
0.5400629 | 995.8889 | 40.88214
0.5400629 | 996.2224 | 40.89583
0.5400629 | 996.5546 | 40.90947
0.5400629 | 996.882 | 40.9229
0.5400629 | 997.2086 | 40.93631
0.5400629 | 997.5314 | 40.94956
0.5400629 | 997.8535 | 40.96279
0.5400629 | 998.1777 | 40.97609
0.5400629 | 998.4996 | 40.98931
0.5400629 | 998.8208 | 41.0025
0.5400629 | 999.1457 | 41.01583
0.5472637 | 999.4601 | 41.02874
0.5472637 | 999.7713 | 41.04151
0.5472637 | 1000.079 | 41.05414
0.5472637 | 1000.389 | 41.06688
0.5472637 | 1000.7 | 41.07964
0.5472637 | 1001.016 | 41.09262
0.5472637 | 1001.327 | 41.10539
0.5472637 | 1001.635 | 41.11803
0.5472637 | 1001.94 | 41.13054
0.5472637 | 1002.249 | 41.14323
0.5472637 | 1002.558 | 41.15591
0.5472637 | 1002.876 | 41.16897
0.5472637 | 1003.191 | 41.18191
0.5472637 | 1003.501 | 41.19461
0.5472637 | 1003.818 | 41.20763
0.5472637 | 1004.133 | 41.22058
0.5472637 | 1004.454 | 41.23375
0.5472637 | 1004.779 | 41.24707
0.5544646 | 1005.107 | 41.26056
0.5544646 | 1005.424 | 41.27355
0.5544646 | 1005.748 | 41.28685
0.5544646 | 1006.061 | 41.29973
0.5544646 | 1006.384 | 41.31297
0.5544646 | 1006.706 | 41.32618
0.5544646 | 1007.028 | 41.33942
0.5544646 | 1007.34 | 41.35222
0.5544646 | 1007.651 | 41.36496
0.5544646 | 1007.957 | 41.37755
0.5544646 | 1008.264 | 41.39017
0.5544646 | 1008.579 | 41.40308
0.5544646 | 1008.888 | 41.41576
0.5544646 | 1009.201 | 41.42863
0.5544646 | 1009.513 | 41.44142
0.5544646 | 1009.828 | 41.45436
0.5544646 | 1010.127 | 41.46661
0.5544646 | 1010.436 | 41.47929
0.5616654 | 1010.747 | 41.49206
0.5544646 | 1011.06 | 41.50492
0.5616654 | 1011.368 | 41.51756
0.5616654 | 1011.679 | 41.53034
0.5616654 | 1011.988 | 41.54301
0.5616654 | 1012.304 | 41.55597
0.5616654 | 1012.61 | 41.56855
0.5616654 | 1012.916 | 41.58112
0.5616654 | 1013.235 | 41.59422
0.5616654 | 1013.556 | 41.6074
0.5616654 | 1013.874 | 41.62045
0.5616654 | 1014.185 | 41.63322
0.5616654 | 1014.506 | 41.64638
0.5616654 | 1014.823 | 41.65942
0.5616654 | 1015.138 | 41.67235
0.5616654 | 1015.452 | 41.68522
0.5616654 | 1015.773 | 41.69839
0.5616654 | 1016.091 | 41.71146
0.5616654 | 1016.404 | 41.72432
0.5688662 | 1016.717 | 41.73717
0.5688662 | 1017.031 | 41.75004
0.5688662 | 1017.347 | 41.76303
0.5688662 | 1017.658 | 41.77578
0.5688662 | 1017.967 | 41.78847
0.5688662 | 1018.283 | 41.80146
0.5688662 | 1018.594 | 41.81422
0.5688662 | 1018.905 | 41.82699
0.5688662 | 1019.213 | 41.83962
0.5688662 | 1019.523 | 41.85234
0.5688662 | 1019.826 | 41.86478
0.5688662 | 1020.136 | 41.87749
0.5688662 | 1020.443 | 41.89011
0.5688662 | 1020.747 | 41.9026
0.5688662 | 1021.051 | 41.91507
0.5688662 | 1021.358 | 41.92767
0.5688662 | 1021.661 | 41.94011
0.5688662 | 1021.961 | 41.95242
0.5688662 | 1022.26 | 41.9647
0.5760671 | 1022.563 | 41.97712
0.5760671 | 1022.864 | 41.98949
0.5760671 | 1023.155 | 42.00144
0.5760671 | 1023.446 | 42.01338
0.5760671 | 1023.744 | 42.02563
0.5760671 | 1024.036 | 42.03762
0.5760671 | 1024.322 | 42.04934
0.5760671 | 1024.618 | 42.06149
0.5760671 | 1024.917 | 42.07377
0.5760671 | 1025.205 | 42.08559
0.5760671 | 1025.496 | 42.09754
0.5760671 | 1025.794 | 42.10976
0.5760671 | 1026.094 | 42.12209
0.5760671 | 1026.385 | 42.13401
0.5760671 | 1026.667 | 42.14562
0.5760671 | 1026.967 | 42.15791
0.5760671 | 1027.257 | 42.16984
0.5760671 | 1027.543 | 42.18159
0.5760671 | 1027.828 | 42.19325
0.5832679 | 1028.127 | 42.20553
0.5832679 | 1028.416 | 42.21741
0.5832679 | 1028.694 | 42.22884
0.5832679 | 1028.972 | 42.24025
0.5832679 | 1029.268 | 42.25236
0.5832679 | 1029.557 | 42.26425
0.5832679 | 1029.842 | 42.27593
0.5832679 | 1030.132 | 42.28786
0.5832679 | 1030.422 | 42.29973
0.5832679 | 1030.712 | 42.31164
0.5832679 | 1030.988 | 42.323
0.5832679 | 1031.273 | 42.33467
0.5832679 | 1031.568 | 42.3468
0.5832679 | 1031.861 | 42.35883
0.5832679 | 1032.148 | 42.37059
0.5832679 | 1032.445 | 42.38282
0.5832679 | 1032.74 | 42.39492
0.5832679 | 1033.037 | 42.40712
0.5832679 | 1033.333 | 42.41926
0.5832679 | 1033.625 | 42.43124
0.5832679 | 1033.928 | 42.44368
0.5904687 | 1034.23 | 42.45606
0.5904687 | 1034.522 | 42.46808
0.5904687 | 1034.82 | 42.48028
0.5904687 | 1035.114 | 42.49238
0.5904687 | 1035.414 | 42.5047
0.5904687 | 1035.704 | 42.5166
0.5904687 | 1036.003 | 42.52887
0.5904687 | 1036.296 | 42.54088
0.5904687 | 1036.593 | 42.55307
0.5904687 | 1036.883 | 42.56497
0.5904687 | 1037.171 | 42.5768
0.5904687 | 1037.465 | 42.58887
0.5904687 | 1037.759 | 42.60095
0.5904687 | 1038.049 | 42.61283
0.5904687 | 1038.33 | 42.62439
0.5904687 | 1038.618 | 42.63622
0.5904687 | 1038.901 | 42.64783
0.5976696 | 1039.189 | 42.65965
0.5976696 | 1039.473 | 42.67132
0.5976696 | 1039.763 | 42.6832
0.5976696 | 1040.055 | 42.69518
0.5976696 | 1040.343 | 42.70703
0.5976696 | 1040.629 | 42.71875
0.5976696 | 1040.918 | 42.73061
0.5976696 | 1041.207 | 42.74248
0.5976696 | 1041.501 | 42.75454
0.5976696 | 1041.79 | 42.76642
0.5976696 | 1042.082 | 42.77842
0.5976696 | 1042.375 | 42.79045
0.5976696 | 1042.671 | 42.80258
0.5976696 | 1042.958 | 42.81439
0.5976696 | 1043.252 | 42.82645
0.5976696 | 1043.543 | 42.83839
0.5976696 | 1043.841 | 42.85062
0.5976696 | 1044.137 | 42.86279
0.5976696 | 1044.427 | 42.87466
0.6048704 | 1044.719 | 42.88666
0.6048704 | 1045.012 | 42.89867
0.6048704 | 1045.305 | 42.91073
0.6048704 | 1045.603 | 42.92294
0.6048704 | 1045.899 | 42.9351
0.6048704 | 1046.191 | 42.94708
0.6048704 | 1046.487 | 42.95925
0.6048704 | 1046.781 | 42.9713
0.6048704 | 1047.072 | 42.98324
0.6048704 | 1047.37 | 42.9955
0.6048704 | 1047.67 | 43.00779
0.6048704 | 1047.964 | 43.01985
0.6048704 | 1048.259 | 43.032
0.6048704 | 1048.546 | 43.04376
0.6048704 | 1048.851 | 43.05627
0.6048704 | 1049.148 | 43.06849
0.6048704 | 1049.446 | 43.08071
0.6048704 | 1049.75 | 43.0932
0.6048704 | 1050.059 | 43.10586
0.6120713 | 1050.36 | 43.11822
0.6120713 | 1050.663 | 43.13065
0.6120713 | 1050.968 | 43.14317
0.6120713 | 1051.279 | 43.15594
0.6120713 | 1051.584 | 43.16846
0.6120713 | 1051.877 | 43.18049
0.6120713 | 1052.181 | 43.193
0.6120713 | 1052.483 | 43.20538
0.6120713 | 1052.779 | 43.21752
0.6120713 | 1053.071 | 43.22952
0.6120713 | 1053.37 | 43.24179
0.6120713 | 1053.663 | 43.25383
0.6120713 | 1053.959 | 43.26597
0.6120713 | 1054.244 | 43.27767
0.6120713 | 1054.531 | 43.28944
0.6120713 | 1054.824 | 43.30147
0.6120713 | 1055.109 | 43.31318
0.6120713 | 1055.394 | 43.32489
0.6192721 | 1055.676 | 43.33645
0.6192721 | 1055.959 | 43.34808
0.6192721 | 1056.243 | 43.35972
0.6192721 | 1056.527 | 43.37139
0.6192721 | 1056.807 | 43.38287
0.6192721 | 1057.091 | 43.39455
0.6192721 | 1057.384 | 43.40655
0.6192721 | 1057.662 | 43.418
0.6192721 | 1057.943 | 43.4295
0.6192721 | 1058.226 | 43.44113
0.6192721 | 1058.513 | 43.45291
0.6192721 | 1058.796 | 43.46454
0.6192721 | 1059.067 | 43.47565
0.6192721 | 1059.343 | 43.48697
0.6192721 | 1059.624 | 43.49851
0.6192721 | 1059.894 | 43.50959
0.6192721 | 1060.16 | 43.52053
0.6192721 | 1060.432 | 43.5317
0.6192721 | 1060.705 | 43.54289
0.6264729 | 1060.973 | 43.5539
0.6264729 | 1061.235 | 43.56465
0.6264729 | 1061.502 | 43.57563
0.6264729 | 1061.779 | 43.587
0.6264729 | 1062.05 | 43.5981
0.6264729 | 1062.312 | 43.60888
0.6264729 | 1062.584 | 43.62005
0.6264729 | 1062.858 | 43.63128
0.6264729 | 1063.128 | 43.64237
0.6264729 | 1063.394 | 43.65327
0.6264729 | 1063.667 | 43.6645
0.6264729 | 1063.942 | 43.67577
0.6264729 | 1064.213 | 43.68691
0.6264729 | 1064.469 | 43.6974
0.6264729 | 1064.736 | 43.70836
0.6264729 | 1065.007 | 43.71949
0.6264729 | 1065.277 | 43.73057
0.6264729 | 1065.542 | 43.74148
0.6264729 | 1065.811 | 43.75252
0.6336738 | 1066.09 | 43.76394
0.6336738 | 1066.362 | 43.77513
0.6336738 | 1066.629 | 43.78607
0.6336738 | 1066.897 | 43.79709
0.6336738 | 1067.18 | 43.8087
0.6336738 | 1067.461 | 43.82025
0.6336738 | 1067.739 | 43.83166
0.6336738 | 1068.015 | 43.84298
0.6336738 | 1068.301 | 43.8547
0.6336738 | 1068.583 | 43.86631
0.6336738 | 1068.865 | 43.87788
0.6336738 | 1069.146 | 43.88939
0.6336738 | 1069.436 | 43.90131
0.6336738 | 1069.724 | 43.91312
0.6336738 | 1070.01 | 43.92487
0.6336738 | 1070.289 | 43.93635
0.6336738 | 1070.58 | 43.94827
0.6336738 | 1070.871 | 43.96023
0.6408746 | 1071.154 | 43.97183
0.6408746 | 1071.432 | 43.98324
0.6408746 | 1071.71 | 43.99468
0.6408746 | 1071.991 | 44.0062
0.6408746 | 1072.268 | 44.01758
0.6408746 | 1072.544 | 44.0289
0.6408746 | 1072.817 | 44.0401
0.6408746 | 1073.096 | 44.05156
0.6408746 | 1073.362 | 44.06248
0.6408746 | 1073.63 | 44.07348
0.6408746 | 1073.897 | 44.08445
0.6408746 | 1074.174 | 44.09582
0.6408746 | 1074.444 | 44.1069
0.6408746 | 1074.706 | 44.11767
0.6408746 | 1074.967 | 44.12837
0.6408746 | 1075.237 | 44.13946
0.6408746 | 1075.509 | 44.15063
0.6408746 | 1075.774 | 44.16148
0.6408746 | 1076.042 | 44.17251
0.6408746 | 1076.312 | 44.18358
0.6480755 | 1076.579 | 44.19454
0.6480755 | 1076.844 | 44.20541
0.6480755 | 1077.116 | 44.2166
0.6480755 | 1077.393 | 44.22797
0.6480755 | 1077.67 | 44.23933
0.6480755 | 1077.947 | 44.25069
0.6480755 | 1078.222 | 44.262
0.6480755 | 1078.497 | 44.27326
0.6480755 | 1078.774 | 44.28466
0.6480755 | 1079.046 | 44.2958
0.6480755 | 1079.326 | 44.3073
0.6480755 | 1079.605 | 44.31878
0.6480755 | 1079.873 | 44.32976
0.6480755 | 1080.139 | 44.34068
0.6480755 | 1080.416 | 44.35206
0.6480755 | 1080.685 | 44.36308
0.6480755 | 1080.958 | 44.37429
0.6480755 | 1081.228 | 44.38537
0.6480755 | 1081.491 | 44.39619
0.6480755 | 1081.761 | 44.40725
0.6552763 | 1082.034 | 44.41847
0.6552763 | 1082.301 | 44.42944
0.6552763 | 1082.578 | 44.44081
0.6552763 | 1082.861 | 44.45241
0.6552763 | 1083.134 | 44.46363
0.6552763 | 1083.406 | 44.47481
0.6552763 | 1083.681 | 44.48606
0.6552763 | 1083.955 | 44.49734
0.6552763 | 1084.24 | 44.50902
0.6552763 | 1084.523 | 44.52064
0.6552763 | 1084.799 | 44.53198
0.6552763 | 1085.085 | 44.54373
0.6552763 | 1085.378 | 44.55574
0.6552763 | 1085.661 | 44.56735
0.6552763 | 1085.944 | 44.57898
0.6552763 | 1086.234 | 44.59087
0.6552763 | 1086.525 | 44.60282
0.6552763 | 1086.817 | 44.61482
0.6624771 | 1087.105 | 44.62663
0.6624771 | 1087.393 | 44.63846
0.6624771 | 1087.681 | 44.65029
0.6624771 | 1087.965 | 44.66195
0.6624771 | 1088.237 | 44.6731
0.6624771 | 1088.51 | 44.6843
0.6624771 | 1088.789 | 44.69577
0.6624771 | 1089.063 | 44.707
0.6624771 | 1089.329 | 44.71795
0.6624771 | 1089.592 | 44.72874
0.6624771 | 1089.853 | 44.73947
0.6624771 | 1090.115 | 44.75019
0.6624771 | 1090.382 | 44.76115
0.6624771 | 1090.64 | 44.77175
0.6624771 | 1090.895 | 44.78223
0.6624771 | 1091.168 | 44.79345
0.6624771 | 1091.434 | 44.80437
0.6624771 | 1091.695 | 44.81507
0.6624771 | 1091.948 | 44.82544
0.6624771 | 1092.214 | 44.83636
0.6624771 | 1092.482 | 44.84735
0.669678 | 1092.748 | 44.85831
0.669678 | 1093.01 | 44.86906
0.669678 | 1093.28 | 44.88015
0.669678 | 1093.552 | 44.89128
0.669678 | 1093.81 | 44.90188
0.669678 | 1094.06 | 44.91216
0.669678 | 1094.32 | 44.92281
0.669678 | 1094.591 | 44.93396
0.669678 | 1094.848 | 44.9445
0.669678 | 1095.105 | 44.95505
0.669678 | 1095.36 | 44.96554
0.669678 | 1095.618 | 44.9761
0.669678 | 1095.863 | 44.98618
0.669678 | 1096.113 | 44.99644
0.669678 | 1096.365 | 45.00677
0.669678 | 1096.623 | 45.01738
0.669678 | 1096.879 | 45.02786
0.669678 | 1097.125 | 45.03798
0.669678 | 1097.385 | 45.04863
0.669678 | 1097.649 | 45.05949
0.669678 | 1097.9 | 45.06978
0.669678 | 1098.147 | 45.07991
0.6768788 | 1098.411 | 45.09077
0.6768788 | 1098.669 | 45.10136
0.6768788 | 1098.919 | 45.11163
0.6768788 | 1099.173 | 45.12205
0.6768788 | 1099.432 | 45.13267
0.6768788 | 1099.695 | 45.14346
0.6768788 | 1099.942 | 45.15362
0.6768788 | 1100.187 | 45.16367
0.6768788 | 1100.446 | 45.17431
0.6768788 | 1100.706 | 45.18496
0.6768788 | 1100.958 | 45.19534
0.6768788 | 1101.21 | 45.20568
0.6768788 | 1101.477 | 45.21661
0.6768788 | 1101.741 | 45.22745
0.6768788 | 1102.004 | 45.23826
0.6768788 | 1102.265 | 45.24898
0.6768788 | 1102.534 | 45.26002
0.6768788 | 1102.8 | 45.27095
0.6768788 | 1103.065 | 45.28181
0.6840797 | 1103.331 | 45.29275
0.6840797 | 1103.6 | 45.30378
0.6840797 | 1103.877 | 45.31515
0.6840797 | 1104.149 | 45.32633
0.6840797 | 1104.414 | 45.33717
0.6840797 | 1104.68 | 45.34809
0.6840797 | 1104.951 | 45.35922
0.6840797 | 1105.217 | 45.37017
0.6840797 | 1105.479 | 45.38093
0.6840797 | 1105.745 | 45.39181
0.6840797 | 1106.007 | 45.40258
0.6840797 | 1106.262 | 45.41305
0.6840797 | 1106.512 | 45.42332
0.6840797 | 1106.76 | 45.43349
0.6840797 | 1107.016 | 45.444
0.6840797 | 1107.256 | 45.45385
0.6840797 | 1107.494 | 45.46361
0.6840797 | 1107.739 | 45.4737
0.6840797 | 1107.992 | 45.48407
0.6912805 | 1108.238 | 45.49418
0.6912805 | 1108.479 | 45.50407
0.6912805 | 1108.72 | 45.51395
0.6912805 | 1108.968 | 45.52412
0.6912805 | 1109.214 | 45.53425
0.6912805 | 1109.461 | 45.54436
0.6912805 | 1109.721 | 45.55507
0.6912805 | 1109.988 | 45.56602
0.6912805 | 1110.249 | 45.57672
0.6912805 | 1110.5 | 45.58702
0.6912805 | 1110.752 | 45.59736
0.6912805 | 1111.018 | 45.60829
0.6912805 | 1111.284 | 45.61922
0.6912805 | 1111.548 | 45.63006
0.6912805 | 1111.8125 | 45.64091
0.6912805 | 1112.073 | 45.65162
0.6912805 | 1112.333 | 45.66229
0.6912805 | 1112.585 | 45.67262
0.6984813 | 1112.836 | 45.68294
0.6912805 | 1113.095 | 45.69354
0.6984813 | 1113.355 | 45.70424
0.6984813 | 1113.612 | 45.71476
0.6984813 | 1113.869 | 45.72532
0.6984813 | 1114.119 | 45.7356
0.6984813 | 1114.377 | 45.74619
0.6984813 | 1114.633 | 45.75669
0.6984813 | 1114.885 | 45.76702
0.6984813 | 1115.148 | 45.77785
0.6984813 | 1115.41 | 45.7886
0.6984813 | 1115.666 | 45.79909
0.6984813 | 1115.924 | 45.80971
0.6984813 | 1116.184 | 45.82034
0.6984813 | 1116.448 | 45.83121
0.6984813 | 1116.718 | 45.84228
0.6984813 | 1116.976 | 45.85286
0.6984813 | 1117.243 | 45.86384
0.6984813 | 1117.515 | 45.87501
0.6984813 | 1117.775 | 45.88567
0.7056822 | 1118.043 | 45.89667
0.7056822 | 1118.309 | 45.9076
0.7056822 | 1118.576 | 45.91854
0.7056822 | 1118.839 | 45.92933
0.7056822 | 1119.096 | 45.93992
0.7056822 | 1119.354 | 45.95049
0.7056822 | 1119.623 | 45.96152
0.7056822 | 1119.883 | 45.97222
0.7056822 | 1120.141 | 45.98281
0.7056822 | 1120.396 | 45.99325
0.7056822 | 1120.645 | 46.00347
0.7056822 | 1120.899 | 46.01392
0.7056822 | 1121.158 | 46.02454
0.7056822 | 1121.404 | 46.03463
0.7056822 | 1121.659 | 46.04511
0.7056822 | 1121.912 | 46.05551
0.7056822 | 1122.157 | 46.06555
0.712883 | 1122.404 | 46.07572
0.712883 | 1122.651 | 46.08584
0.712883 | 1122.903 | 46.09617
0.712883 | 1123.151 | 46.10634
0.712883 | 1123.398 | 46.11651
0.712883 | 1123.64 | 46.12645
0.712883 | 1123.89 | 46.13671
0.712883 | 1124.133 | 46.14666
0.712883 | 1124.373 | 46.15654
0.712883 | 1124.62 | 46.16668
0.712883 | 1124.862 | 46.17662
0.712883 | 1125.1 | 46.18637
0.712883 | 1125.329 | 46.19576
0.712883 | 1125.575 | 46.20588
0.712883 | 1125.819 | 46.21587
0.712883 | 1126.054 | 46.22555
0.712883 | 1126.294 | 46.23537
0.712883 | 1126.535 | 46.24528
0.712883 | 1126.779 | 46.25529
0.7200839 | 1127.007 | 46.26466
0.7200839 | 1127.237 | 46.27408
0.7200839 | 1127.472 | 46.28375
0.7200839 | 1127.718 | 46.29385
0.7200839 | 1127.943 | 46.30309
0.7200839 | 1128.173 | 46.3125
0.7200839 | 1128.406 | 46.32209
0.7200839 | 1128.641 | 46.33171
0.7200839 | 1128.867 | 46.34099
0.7200839 | 1129.097 | 46.35047
0.7200839 | 1129.339 | 46.36037
0.7200839 | 1129.584 | 46.37043
0.7200839 | 1129.822 | 46.38023
0.7200839 | 1130.054 | 46.38975
0.7200839 | 1130.294 | 46.39959
0.7200839 | 1130.528 | 46.4092
0.7200839 | 1130.767 | 46.419
0.7200839 | 1131.001 | 46.42861
0.7200839 | 1131.242 | 46.43849
0.7272847 | 1131.484375 | 46.44846
0.7272847 | 1131.722 | 46.4582
0.7272847 | 1131.954 | 46.46774
0.7272847 | 1132.19 | 46.47743
0.7272847 | 1132.438 | 46.4876
0.7272847 | 1132.679 | 46.49748
0.7272847 | 1132.925 | 46.50759
0.7272847 | 1133.171 | 46.5177
0.7272847 | 1133.418 | 46.52782
0.7272847 | 1133.664 | 46.53794
0.7272847 | 1133.906 | 46.54787
0.7272847 | 1134.157 | 46.55817
0.7272847 | 1134.406 | 46.56839
0.7272847 | 1134.66 | 46.5788
0.7272847 | 1134.906 | 46.58891
0.7272847 | 1135.156 | 46.59917
0.7272847 | 1135.399 | 46.60917
0.7272847 | 1135.646 | 46.6193
0.7272847 | 1135.891 | 46.62937
0.7272847 | 1136.14 | 46.63957
0.7272847 | 1136.382 | 46.6495
0.7272847 | 1136.618 | 46.65921
0.7344855 | 1136.856 | 46.66895
0.7344855 | 1137.088 | 46.6785
0.7344855 | 1137.32 | 46.68803
0.7344855 | 1137.556 | 46.69768
0.7344855 | 1137.796 | 46.70756
0.7344855 | 1138.023 | 46.71686
0.7344855 | 1138.255 | 46.72638
0.7344855 | 1138.48 | 46.73565
0.7344855 | 1138.71 | 46.74509
0.7344855 | 1138.938 | 46.75442
0.7344855 | 1139.171875 | 46.76403
0.7344855 | 1139.4 | 46.77341
0.7344855 | 1139.631 | 46.78288
0.7344855 | 1139.859375 | 46.79226
0.7344855 | 1140.086 | 46.80155
0.7344855 | 1140.325 | 46.81139
0.7344855 | 1140.565 | 46.82121
0.7344855 | 1140.795 | 46.83068
0.7344855 | 1141.033 | 46.84042
0.7416863 | 1141.274 | 46.85031
0.7416863 | 1141.51 | 46.86001
0.7416863 | 1141.748 | 46.86977
0.7416863 | 1141.981 | 46.87934
0.7416863 | 1142.223 | 46.8893
0.7416863 | 1142.464 | 46.89918
0.7416863 | 1142.694 | 46.9086
0.7416863 | 1142.925 | 46.91812
0.7416863 | 1143.172 | 46.92826
0.7416863 | 1143.406 | 46.93784
0.7416863 | 1143.637 | 46.94735
0.7416863 | 1143.867 | 46.95676
0.7416863 | 1144.1 | 46.96635
0.7416863 | 1144.34 | 46.97617
0.7416863 | 1144.57 | 46.98562
0.7416863 | 1144.802 | 46.99514
0.7416863 | 1145.037 | 47.00482
0.7416863 | 1145.273 | 47.01448
0.7416863 | 1145.499 | 47.02375
0.7416863 | 1145.729 | 47.03319
0.7416863 | 1145.963 | 47.04283
0.7416863 | 1146.199 | 47.05249
0.7416863 | 1146.435 | 47.06218
0.7488872 | 1146.668 | 47.07175
0.7488872 | 1146.902 | 47.08137
0.7488872 | 1147.143 | 47.09126
0.7488872 | 1147.388 | 47.1013
0.7488872 | 1147.621 | 47.11089
0.7488872 | 1147.862 | 47.12077
0.7488872 | 1148.11 | 47.13097
0.7488872 | 1148.347 | 47.1407
0.7488872 | 1148.59 | 47.15066
0.7488872 | 1148.83 | 47.16052
0.7488872 | 1149.082 | 47.17084
0.7488872 | 1149.327 | 47.18092
0.7488872 | 1149.566 | 47.19072
0.7488872 | 1149.799 | 47.2003
0.7488872 | 1150.047 | 47.21048
0.7488872 | 1150.292 | 47.22051
0.7488872 | 1150.534 | 47.23045
0.7488872 | 1150.779 | 47.24051
0.7488872 | 1151.027 | 47.25071
0.7488872 | 1151.272 | 47.26075
0.7488872 | 1151.508 | 47.27046
0.7560881 | 1151.747 | 47.28027
0.7560881 | 1151.986 | 47.29008
0.7560881 | 1152.226 | 47.29992
0.7560881 | 1152.46 | 47.30951
0.7560881 | 1152.691 | 47.31902
0.7560881 | 1152.928 | 47.32874
0.7560881 | 1153.165 | 47.33846
0.7560881 | 1153.396 | 47.34796
0.7560881 | 1153.634 | 47.35773
0.7560881 | 1153.865 | 47.3672
0.7560881 | 1154.099 | 47.37681
0.7560881 | 1154.328 | 47.38621
0.7560881 | 1154.567 | 47.396
0.7560881 | 1154.799 | 47.40556
0.7560881 | 1155.034 | 47.4152
0.7560881 | 1155.263 | 47.42458
0.7560881 | 1155.496 | 47.43417
0.7560881 | 1155.723 | 47.44349
0.7560881 | 1155.949 | 47.45275
0.7560881 | 1156.171 | 47.46188
0.7632889 | 1156.394 | 47.47101
0.7632889 | 1156.616 | 47.48014
0.7632889 | 1156.826 | 47.48875
0.7632889 | 1157.046 | 47.49779
0.7632889 | 1157.263 | 47.50671
0.7632889 | 1157.476 | 47.51542
0.7632889 | 1157.685 | 47.52401
0.7632889 | 1157.903 | 47.53295
0.7632889 | 1158.116 | 47.5417
0.7632889 | 1158.336 | 47.55073
0.7632889 | 1158.549 | 47.5595
0.7632889 | 1158.769 | 47.56852
0.7632889 | 1158.991 | 47.57761
0.7632889 | 1159.204 | 47.58638
0.7632889 | 1159.421 | 47.59528
0.7632889 | 1159.647 | 47.60455
0.7632889 | 1159.863 | 47.61344
0.7632889 | 1160.075 | 47.62211
0.7632889 | 1160.291 | 47.631
0.7632889 | 1160.506 | 47.63981
0.7632889 | 1160.723 | 47.64871
0.7632889 | 1160.937 | 47.65751
0.7632889 | 1161.152 | 47.66635
0.7632889 | 1161.376 | 47.67554
0.7704897 | 1161.588 | 47.68423
0.7704897 | 1161.793 | 47.69267
0.7704897 | 1162.018 | 47.70188
0.7704897 | 1162.243 | 47.71111
0.7704897 | 1162.466 | 47.72028
0.7704897 | 1162.68 | 47.72906
0.7704897 | 1162.904 | 47.73825
0.7704897 | 1163.134 | 47.74769
0.7704897 | 1163.363 | 47.7571
0.7704897 | 1163.582 | 47.76608
0.7704897 | 1163.821 | 47.77589
0.7704897 | 1164.058 | 47.78562
0.7704897 | 1164.286 | 47.795
0.7704897 | 1164.515 | 47.80438
0.7704897 | 1164.744 | 47.8138
0.7704897 | 1164.985 | 47.82369
0.7704897 | 1165.221 | 47.83338
0.7704897 | 1165.447 | 47.84265
0.7704897 | 1165.675 | 47.85199
0.7704897 | 1165.911 | 47.86168
0.7704897 | 1166.136 | 47.87096
0.7704897 | 1166.356 | 47.87998
0.7776905 | 1166.581 | 47.88922
0.7776905 | 1166.808 | 47.89854
0.7776905 | 1167.035 | 47.90784
0.7776905 | 1167.252 | 47.91677
0.7776905 | 1167.466 | 47.92552
0.7776905 | 1167.684 | 47.93449
0.7776905 | 1167.907 | 47.94365
0.7776905 | 1168.121 | 47.95244
0.7776905 | 1168.339 | 47.96137
0.7776905 | 1168.572 | 47.97094
0.7776905 | 1168.797 | 47.98019
0.7776905 | 1169.021 | 47.98935
0.7776905 | 1169.237 | 47.99823
0.7776905 | 1169.468 | 48.0077
0.7776905 | 1169.703 | 48.01738
0.7776905 | 1169.939 | 48.02707
0.7776905 | 1170.166 | 48.03637
0.7776905 | 1170.401 | 48.04601
0.7776905 | 1170.634 | 48.05557
0.7776905 | 1170.862 | 48.06493
0.7776905 | 1171.085 | 48.0741
0.7776905 | 1171.319 | 48.0837
0.7776905 | 1171.557 | 48.09349
0.7848914 | 1171.791 | 48.10308
0.7848914 | 1172.011 | 48.1121
0.7848914 | 1172.239 | 48.12148
0.7848914 | 1172.473 | 48.13107
0.7848914 | 1172.695 | 48.14017
0.7848914 | 1172.918 | 48.14935
0.7848914 | 1173.135 | 48.15825
0.7848914 | 1173.361 | 48.16751
0.7848914 | 1173.575 | 48.17632
0.7848914 | 1173.793 | 48.18525
0.7848914 | 1174.011 | 48.19421
0.7848914 | 1174.247 | 48.20388
0.7848914 | 1174.468 | 48.21298
0.7848914 | 1174.69 | 48.22209
0.7848914 | 1174.913 | 48.23126
0.7848914 | 1175.141 | 48.24059
0.7848914 | 1175.376 | 48.25025
0.7848914 | 1175.601 | 48.25949
0.7848914 | 1175.83 | 48.2689
0.7848914 | 1176.064 | 48.27851
0.7848914 | 1176.301 | 48.28821
0.7848914 | 1176.528 | 48.29753
0.7920923 | 1176.762 | 48.30716
0.7920923 | 1177.005 | 48.31712
0.7920923 | 1177.247 | 48.32707
0.7920923 | 1177.481 | 48.33666
0.7920923 | 1177.708 | 48.34599
0.7920923 | 1177.945 | 48.3557
0.7920923 | 1178.187 | 48.36563
0.7920923 | 1178.411 | 48.37482
0.7920923 | 1178.631 | 48.38388
0.7920923 | 1178.857 | 48.39316
0.7920923 | 1179.088 | 48.40263
0.7920923 | 1179.299 | 48.41129
0.7920923 | 1179.517 | 48.42024
0.7920923 | 1179.736 | 48.42923
0.7920923 | 1179.964 | 48.43858
0.7920923 | 1180.182 | 48.44753
0.7920923 | 1180.392 | 48.45618
0.7920923 | 1180.619 | 48.46546
0.7920923 | 1180.853 | 48.47508
0.7920923 | 1181.08 | 48.48438
0.7920923 | 1181.293 | 48.49315
0.7920923 | 1181.515 | 48.50226
0.7992931 | 1181.745 | 48.5117
0.7992931 | 1181.966 | 48.52076
0.7992931 | 1182.182 | 48.52964
0.7992931 | 1182.404 | 48.53875
0.7992931 | 1182.627 | 48.5479
0.7992931 | 1182.843 | 48.55678
0.7992931 | 1183.048 | 48.56521
0.7992931 | 1183.256 | 48.57371
0.7992931 | 1183.471 | 48.58256
0.7992931 | 1183.692 | 48.59163
0.7992931 | 1183.894 | 48.59991
0.7992931 | 1184.106 | 48.60864
0.7992931 | 1184.315 | 48.6172
0.7992931 | 1184.527 | 48.62591
0.7992931 | 1184.735 | 48.63444
0.7992931 | 1184.941 | 48.6429
0.7992931 | 1185.149 | 48.65143
0.7992931 | 1185.357 | 48.65999
0.7992931 | 1185.555 | 48.66812
0.7992931 | 1185.758 | 48.67642
0.7992931 | 1185.966 | 48.68499
0.7992931 | 1186.175 | 48.69356
0.8064939 | 1186.375 | 48.70177
0.8064939 | 1186.574 | 48.70992
0.8064939 | 1186.78 | 48.71841
0.8064939 | 1186.987 | 48.72691
0.8064939 | 1187.189 | 48.73517
0.8064939 | 1187.393 | 48.74356
0.8064939 | 1187.603 | 48.75216
0.8064939 | 1187.811 | 48.76073
0.8064939 | 1188.019 | 48.76924
0.8064939 | 1188.215 | 48.77729
0.8064939 | 1188.424 | 48.78589
0.8064939 | 1188.638 | 48.79465
0.8064939 | 1188.842 | 48.80303
0.8064939 | 1189.046 | 48.8114
0.8064939 | 1189.263 | 48.8203
0.8064939 | 1189.475 | 48.82903
0.8064939 | 1189.691 | 48.83787
0.8064939 | 1189.893 | 48.84617
0.8064939 | 1190.1 | 48.85469
0.8064939 | 1190.325 | 48.86391
0.8136947 | 1190.547 | 48.87303
0.8136947 | 1190.757 | 48.88165
0.8136947 | 1190.972 | 48.89048
0.8136947 | 1191.198 | 48.89976
0.8136947 | 1191.416 | 48.9087
0.8136947 | 1191.625 | 48.91726
0.8136947 | 1191.835 | 48.92592
0.8136947 | 1192.058 | 48.93505
0.8136947 | 1192.279 | 48.94414
0.8136947 | 1192.486 | 48.95262
0.8136947 | 1192.69 | 48.961
0.8136947 | 1192.906 | 48.96986
0.8136947 | 1193.121 | 48.97869
0.8136947 | 1193.325 | 48.98708
0.8136947 | 1193.528 | 48.9954
0.8136947 | 1193.749 | 49.00449
0.8136947 | 1193.96 | 49.01312
0.8136947 | 1194.155 | 49.02115
0.8136947 | 1194.348 | 49.02904
0.8136947 | 1194.557 | 49.03764
0.8136947 | 1194.762 | 49.04608
0.8208956 | 1194.963 | 49.05431
0.8208956 | 1195.161 | 49.06245
0.8208956 | 1195.368 | 49.07094
0.8208956 | 1195.578 | 49.07956
0.8208956 | 1195.775 | 49.08764
0.8208956 | 1195.97 | 49.09563
0.8208956 | 1196.183 | 49.10441
0.8208956 | 1196.404 | 49.11347
0.8208956 | 1196.605 | 49.12173
0.8208956 | 1196.817 | 49.13042
0.8208956 | 1197.028 | 49.1391
0.8208956 | 1197.243 | 49.14791
0.8208956 | 1197.447 | 49.1563
0.8208956 | 1197.644 | 49.16437
0.8208956 | 1197.853 | 49.17294
0.8208956 | 1198.077 | 49.18213
0.8208956 | 1198.292 | 49.19097
0.8280965 | 1198.495 | 49.19931
0.8280965 | 1198.708 | 49.20806
0.8280965 | 1198.924 | 49.21691
0.8280965 | 1199.132 | 49.22543
0.8280965 | 1199.332 | 49.23366
0.8280965 | 1199.539 | 49.24217
0.8280965 | 1199.757 | 49.25113
0.8280965 | 1199.968 | 49.25976
0.8280965 | 1200.165 | 49.26787
0.8280965 | 1200.364 | 49.27604
0.8280965 | 1200.583 | 49.28501
0.8280965 | 1200.788 | 49.29345
0.8280965 | 1200.982 | 49.30139
0.8280965 | 1201.193 | 49.31005
0.8280965 | 1201.414 | 49.31912
0.8280965 | 1201.634 | 49.32815
0.8280965 | 1201.844 | 49.33679
0.8280965 | 1202.061 | 49.34568
0.8280965 | 1202.284 | 49.35485
0.8280965 | 1202.508 | 49.36405
0.8280965 | 1202.715 | 49.37255
0.8280965 | 1202.932 | 49.38144
0.8352973 | 1203.164 | 49.39097
0.8352973 | 1203.39 | 49.40026
0.8352973 | 1203.609 | 49.40923
0.8352973 | 1203.825 | 49.4181
0.8352973 | 1204.046875 | 49.42721
0.8352973 | 1204.264 | 49.43612
0.8352973 | 1204.48 | 49.44498
0.8352973 | 1204.697 | 49.45389
0.8352973 | 1204.921 | 49.46308
0.8352973 | 1205.149 | 49.47247
0.8352973 | 1205.36 | 49.48111
0.8352973 | 1205.568 | 49.48965
0.8352973 | 1205.779 | 49.49831
0.8352973 | 1205.994 | 49.50713
0.8352973 | 1206.205 | 49.51581
0.8352973 | 1206.416 | 49.52445
0.8352973 | 1206.625 | 49.53304
0.8352973 | 1206.829 | 49.5414
0.8352973 | 1207.029 | 49.54963
0.8424981 | 1207.224 | 49.55764
0.8424981 | 1207.424 | 49.56583
0.8424981 | 1207.623 | 49.57402
0.8424981 | 1207.824 | 49.58227
0.8424981 | 1208.017 | 49.5902
0.8424981 | 1208.221 | 49.59856
0.8424981 | 1208.422 | 49.6068
0.8424981 | 1208.62 | 49.61495
0.8424981 | 1208.815 | 49.62297
0.8424981 | 1209.013 | 49.63108
0.8424981 | 1209.209 | 49.63911
0.8424981 | 1209.408 | 49.64729
0.8424981 | 1209.599 | 49.65515
0.8424981 | 1209.796 | 49.6632
0.8424981 | 1209.991 | 49.67122
0.8424981 | 1210.182 | 49.67905
0.8424981 | 1210.363 | 49.68649
0.8424981 | 1210.545 | 49.69397
0.8424981 | 1210.733 | 49.7017
0.8424981 | 1210.918 | 49.70928
0.8424981 | 1211.1 | 49.71674
0.8424981 | 1211.282 | 49.7242
0.8424981 | 1211.469 | 49.73192
0.8496989 | 1211.652 | 49.7394
0.8496989 | 1211.83 | 49.74673
0.8496989 | 1212.004 | 49.75384
0.8496989 | 1212.192 | 49.76157
0.8496989 | 1212.383 | 49.76941
0.8496989 | 1212.568 | 49.77703
0.8496989 | 1212.749 | 49.78445
0.8496989 | 1212.945 | 49.79248
0.8496989 | 1213.135 | 49.80027
0.8496989 | 1213.322 | 49.80796
0.8496989 | 1213.503 | 49.81538
0.8496989 | 1213.69 | 49.82307
0.8496989 | 1213.886 | 49.83114
0.8496989 | 1214.079 | 49.83906
0.8496989 | 1214.26 | 49.84649
0.8496989 | 1214.445 | 49.85407
0.8496989 | 1214.647 | 49.86237
0.8496989 | 1214.838 | 49.87019
0.8496989 | 1215.027 | 49.87796
0.8496989 | 1215.219 | 49.88583
0.8496989 | 1215.429 | 49.89444
0.8496989 | 1215.63 | 49.90271
0.8568998 | 1215.821 | 49.91056
0.8568998 | 1216.016 | 49.91855
0.8568998 | 1216.223 | 49.92704
0.8568998 | 1216.426 | 49.93539
0.8568998 | 1216.622 | 49.94345
0.8568998 | 1216.826 | 49.95179
0.8568998 | 1217.038 | 49.96051
0.8568998 | 1217.25 | 49.9692
0.8568998 | 1217.443 | 49.97714
0.8568998 | 1217.647 | 49.9855
0.8568998 | 1217.859 | 49.99419
0.8568998 | 1218.065 | 50.00268
0.8568998 | 1218.268 | 50.01101
0.8568998 | 1218.473 | 50.01942
0.8568998 | 1218.679 | 50.02788
0.8568998 | 1218.878 | 50.03603
0.8568998 | 1219.06 | 50.04353
0.8641006 | 1219.243 | 50.05103
0.8641006 | 1219.437 | 50.05898
0.8641006 | 1219.634 | 50.06708
0.8641006 | 1219.821 | 50.07476
0.8641006 | 1219.999 | 50.08204
0.8641006 | 1220.186 | 50.08974
0.8641006 | 1220.37 | 50.0973
0.8641006 | 1220.55 | 50.10467
0.8641006 | 1220.731 | 50.1121
0.8641006 | 1220.924 | 50.12003
0.8641006 | 1221.116 | 50.12792
0.8641006 | 1221.306 | 50.13571
0.8641006 | 1221.487 | 50.14316
0.8641006 | 1221.676 | 50.15092
0.8641006 | 1221.875 | 50.15909
0.8641006 | 1222.07 | 50.16707
0.8641006 | 1222.265 | 50.17507
0.8641006 | 1222.462 | 50.18319
0.8641006 | 1222.662 | 50.19139
0.8641006 | 1222.86 | 50.19952
0.8713015 | 1223.061 | 50.20777
0.8713015 | 1223.26 | 50.21592
0.8713015 | 1223.466 | 50.22439
0.8713015 | 1223.667 | 50.23263
0.8713015 | 1223.865 | 50.24076
0.8713015 | 1224.059 | 50.24871
0.8713015 | 1224.26 | 50.257
0.8713015 | 1224.452 | 50.26488
0.8713015 | 1224.644 | 50.27274
0.8713015 | 1224.838 | 50.2807
0.8713015 | 1225.036 | 50.28882
0.8713015 | 1225.234 | 50.29695
0.8713015 | 1225.419 | 50.30455
0.8713015 | 1225.605 | 50.31219
0.8713015 | 1225.797 | 50.32009
0.8713015 | 1225.993 | 50.32812
0.8713015 | 1226.179 | 50.33576
0.8713015 | 1226.371 | 50.34366
0.8713015 | 1226.567 | 50.35167
0.8713015 | 1226.766 | 50.35985
0.8785023 | 1226.956 | 50.36767
0.8785023 | 1227.147 | 50.37548
0.8785023 | 1227.351 | 50.38386
0.8785023 | 1227.557 | 50.39231
0.8785023 | 1227.761 | 50.40069
0.8785023 | 1227.964 | 50.40901
0.8785023 | 1228.175 | 50.4177
0.8785023 | 1228.392 | 50.42662
0.8785023 | 1228.606 | 50.43538
0.8785023 | 1228.81 | 50.44374
0.8785023 | 1229.013 | 50.45209
0.8785023 | 1229.223 | 50.4607
0.8785023 | 1229.422 | 50.46889
0.8785023 | 1229.624 | 50.47717
0.8785023 | 1229.82 | 50.48524
0.8785023 | 1230.022 | 50.4935
0.8785023 | 1230.218 | 50.50158
0.8785023 | 1230.403 | 50.50915
0.8785023 | 1230.59 | 50.51682
0.8857031 | 1230.783 | 50.52476
0.8857031 | 1230.978 | 50.53275
0.8857031 | 1231.168 | 50.54054
0.8857031 | 1231.362 | 50.54853
0.8857031 | 1231.547 | 50.55612
0.8857031 | 1231.744 | 50.56419
0.8857031 | 1231.927 | 50.57171
0.8857031 | 1232.114 | 50.57941
0.8857031 | 1232.307 | 50.58731
0.8857031 | 1232.496 | 50.59509
0.8857031 | 1232.674 | 50.6024
0.8857031 | 1232.859 | 50.60996
0.8857031 | 1233.038 | 50.61731
0.8857031 | 1233.223 | 50.62493
0.8857031 | 1233.407 | 50.63248
0.8857031 | 1233.583 | 50.63971
0.8857031 | 1233.772 | 50.64744
0.8857031 | 1233.949 | 50.65473
0.8857031 | 1234.121 | 50.6618
0.8857031 | 1234.302 | 50.6692
0.8857031 | 1234.484 | 50.67669
0.8857031 | 1234.666 | 50.68414
0.8929039 | 1234.848 | 50.69162
0.8929039 | 1235.02 | 50.69868
0.8929039 | 1235.201 | 50.70612
0.8929039 | 1235.381 | 50.71351
0.8929039 | 1235.551 | 50.72049
0.8929039 | 1235.723 | 50.72753
0.8929039 | 1235.913 | 50.73536
0.8929039 | 1236.091 | 50.74264
0.8929039 | 1236.269 | 50.74995
0.8929039 | 1236.442 | 50.75706
0.8929039 | 1236.618 | 50.76427
0.8929039 | 1236.794 | 50.77151
0.8929039 | 1236.975 | 50.77893
0.8929039 | 1237.151 | 50.78618
0.8929039 | 1237.334 | 50.79369
0.8929039 | 1237.522 | 50.80138
0.8929039 | 1237.691 | 50.80833
0.8929039 | 1237.869 | 50.81564
0.8929039 | 1238.056 | 50.82331
0.8929039 | 1238.242 | 50.83097
0.9001048 | 1238.423 | 50.83839
0.9001048 | 1238.603 | 50.84579
0.9001048 | 1238.785 | 50.85324
0.9001048 | 1238.969 | 50.86079
0.9001048 | 1239.156 | 50.86849
0.9001048 | 1239.335 | 50.87582
0.9001048 | 1239.524 | 50.88359
0.9001048 | 1239.713 | 50.89132
0.9001048 | 1239.9 | 50.899
0.9001048 | 1240.079 | 50.90638
0.9001048 | 1240.265 | 50.91398
0.9001048 | 1240.463 | 50.92211
0.9001048 | 1240.654 | 50.92995
0.9001048 | 1240.845 | 50.9378
0.9001048 | 1241.029 | 50.94536
0.9001048 | 1241.225 | 50.95341
0.9001048 | 1241.412 | 50.96109
0.9001048 | 1241.601 | 50.96883
0.9073057 | 1241.777 | 50.97608
0.9073057 | 1241.975 | 50.98421
0.9073057 | 1242.164 | 50.99195
0.9073057 | 1242.346 | 50.99941
0.9073057 | 1242.52 | 51.00657
0.9073057 | 1242.698 | 51.01388
0.9073057 | 1242.875 | 51.02113
0.9073057 | 1243.044 | 51.02808
0.9073057 | 1243.216 | 51.03513
0.9073057 | 1243.389 | 51.04225
0.9073057 | 1243.57 | 51.04969
0.9073057 | 1243.736 | 51.05649
0.9073057 | 1243.908 | 51.06354
0.9073057 | 1244.071 | 51.07025
0.9073057 | 1244.254 | 51.07776
0.9073057 | 1244.431 | 51.08503
0.9073057 | 1244.606 | 51.09222
0.9073057 | 1244.782 | 51.09942
0.9073057 | 1244.966 | 51.10698
0.9145065 | 1245.146 | 51.11437
0.9145065 | 1245.322 | 51.12157
0.9145065 | 1245.499 | 51.12887
0.9145065 | 1245.684 | 51.13647
0.9145065 | 1245.876 | 51.14435
0.9145065 | 1246.053 | 51.15161
0.9145065 | 1246.239 | 51.15922
0.9145065 | 1246.433 | 51.16719
0.9145065 | 1246.628 | 51.17519
0.9145065 | 1246.82 | 51.18307
0.9145065 | 1247.01 | 51.19089
0.9145065 | 1247.206 | 51.19894
0.9145065 | 1247.41 | 51.20729
0.9145065 | 1247.598 | 51.21502
0.9145065 | 1247.782 | 51.22259
0.9145065 | 1247.978 | 51.23062
0.9145065 | 1248.156 | 51.23794
0.9145065 | 1248.334 | 51.24525
0.9145065 | 1248.514 | 51.25264
0.9217073 | 1248.694 | 51.26
0.9217073 | 1248.88 | 51.26763
0.9217073 | 1249.063 | 51.27517
0.9217073 | 1249.239 | 51.28239
0.9217073 | 1249.423 | 51.28996
0.9217073 | 1249.618 | 51.29796
0.9217073 | 1249.802 | 51.30548
0.9217073 | 1250.003 | 51.31375
0.9217073 | 1250.203 | 51.32196
0.9217073 | 1250.408 | 51.33039
0.9217073 | 1250.607 | 51.33854
0.9217073 | 1250.8 | 51.34648
0.9217073 | 1250.999 | 51.35464
0.9217073 | 1251.205 | 51.36309
0.9217073 | 1251.406 | 51.37133
0.9217073 | 1251.6 | 51.37931
0.9217073 | 1251.798 | 51.38746
0.9217073 | 1251.993 | 51.39544
0.9217073 | 1252.195 | 51.40375
0.9217073 | 1252.387 | 51.41163
0.9217073 | 1252.579 | 51.41949
0.9217073 | 1252.773 | 51.42745
0.9289081 | 1252.967 | 51.43542
0.9289081 | 1253.152 | 51.44304
0.9289081 | 1253.35 | 51.45113
0.9289081 | 1253.537 | 51.45882
0.9289081 | 1253.725 | 51.46654
0.9289081 | 1253.912 | 51.47421
0.9289081 | 1254.085 | 51.48133
0.9289081 | 1254.265 | 51.48869
0.9289081 | 1254.451 | 51.49636
0.9289081 | 1254.631 | 51.50375
0.9289081 | 1254.804 | 51.51085
0.9289081 | 1254.979 | 51.518
0.9289081 | 1255.15 | 51.52503
0.9289081 | 1255.326 | 51.53228
0.9289081 | 1255.498 | 51.53934
0.9289081 | 1255.671 | 51.54642
0.9289081 | 1255.849 | 51.55373
0.9289081 | 1256.024 | 51.56093
0.936109 | 1256.196 | 51.56796
0.936109 | 1256.363 | 51.57482
0.936109 | 1256.533 | 51.58182
0.936109 | 1256.707 | 51.58897
0.936109 | 1256.868 | 51.59555
0.936109 | 1257.029 | 51.60217
0.936109 | 1257.189 | 51.60876
0.936109 | 1257.354 | 51.61551
0.936109 | 1257.521 | 51.62237
0.936109 | 1257.683 | 51.62904
0.936109 | 1257.838 | 51.63538
0.936109 | 1258.01 | 51.64247
0.936109 | 1258.174 | 51.64917
0.936109 | 1258.34 | 51.656
0.936109 | 1258.51 | 51.66296
0.936109 | 1258.684 | 51.67011
0.936109 | 1258.859 | 51.67729
0.936109 | 1259.024 | 51.68406
0.936109 | 1259.185 | 51.69068
0.936109 | 1259.352 | 51.69754
0.9433099 | 1259.529 | 51.70482
0.9433099 | 1259.691 | 51.71147
0.9433099 | 1259.862 | 51.71849
0.9433099 | 1260.029 | 51.72532
0.9433099 | 1260.201 | 51.7324
0.9433099 | 1260.367 | 51.73922
0.9433099 | 1260.537 | 51.74618
0.9433099 | 1260.704 | 51.75303
0.9433099 | 1260.872 | 51.75992
0.9433099 | 1261.035 | 51.76661
0.9433099 | 1261.195 | 51.7732
0.9433099 | 1261.367 | 51.78025
0.9433099 | 1261.532 | 51.78704
0.9433099 | 1261.702 | 51.794
0.9433099 | 1261.874 | 51.80106
0.9433099 | 1262.045 | 51.8081
0.9433099 | 1262.218 | 51.81518
0.9433099 | 1262.397 | 51.82256
0.9433099 | 1262.577 | 51.82991
0.9433099 | 1262.76 | 51.83743
0.9505107 | 1262.938 | 51.84473
0.9505107 | 1263.115 | 51.85201
0.9505107 | 1263.298 | 51.85951
0.9505107 | 1263.479 | 51.86693
0.9505107 | 1263.658 | 51.8743
0.9505107 | 1263.842 | 51.88184
0.9505107 | 1264.019 | 51.88913
0.9505107 | 1264.203 | 51.89665
0.9505107 | 1264.38 | 51.90395
0.9505107 | 1264.558 | 51.91124
0.9505107 | 1264.734375 | 51.91849
0.9505107 | 1264.916 | 51.92594
0.9505107 | 1265.091 | 51.93314
0.9505107 | 1265.259 | 51.94002
0.9505107 | 1265.427 | 51.94692
0.9505107 | 1265.598 | 51.95392
0.9505107 | 1265.768 | 51.96092
0.9505107 | 1265.933 | 51.9677
0.9505107 | 1266.097 | 51.97443
0.9577115 | 1266.261 | 51.98116
0.9577115 | 1266.43 | 51.98809
0.9577115 | 1266.588 | 51.99458
0.9577115 | 1266.748 | 52.00116
0.9577115 | 1266.917 | 52.00807
0.9577115 | 1267.088 | 52.01509
0.9577115 | 1267.25 | 52.02176
0.9577115 | 1267.414 | 52.02851
0.9577115 | 1267.584 | 52.03548
0.9577115 | 1267.755 | 52.04251
0.9577115 | 1267.925 | 52.04948
0.9577115 | 1268.096 | 52.05647
0.9577115 | 1268.268 | 52.06353
0.9577115 | 1268.446 | 52.07086
0.9577115 | 1268.621 | 52.07804
0.9577115 | 1268.789 | 52.08495
0.9577115 | 1268.961 | 52.09199
0.9577115 | 1269.143 | 52.09945
0.9577115 | 1269.313 | 52.10646
0.9649123 | 1269.483 | 52.1134
0.9649123 | 1269.652 | 52.12037
0.9649123 | 1269.821 | 52.12731
0.9649123 | 1269.986 | 52.13406
0.9649123 | 1270.140625 | 52.14042
0.9649123 | 1270.304 | 52.14714
0.9649123 | 1270.469 | 52.15388
0.9649123 | 1270.629 | 52.16048
0.9649123 | 1270.782 | 52.16675
0.9649123 | 1270.939 | 52.1732
0.9649123 | 1271.106 | 52.18007
0.9649123 | 1271.273 | 52.18692
0.9649123 | 1271.437 | 52.19365
0.9649123 | 1271.608 | 52.20065
0.9649123 | 1271.789 | 52.2081
0.9649123 | 1271.963 | 52.21523
0.9649123 | 1272.131 | 52.22212
0.9649123 | 1272.31 | 52.22948
0.9721132 | 1272.491 | 52.23689
0.9721132 | 1272.671 | 52.24431
0.9721132 | 1272.845 | 52.25142
0.9721132 | 1273.025 | 52.25882
0.9721132 | 1273.206 | 52.26625
0.9721132 | 1273.387 | 52.27367
0.9721132 | 1273.558 | 52.28073
0.9721132 | 1273.726 | 52.28761
0.9721132 | 1273.904 | 52.29492
0.9721132 | 1274.087 | 52.30242
0.9721132 | 1274.255 | 52.30931
0.9721132 | 1274.423 | 52.31621
0.9721132 | 1274.598 | 52.32341
0.9721132 | 1274.77 | 52.33045
0.9721132 | 1274.94 | 52.33746
0.9721132 | 1275.106 | 52.34426
0.9721132 | 1275.281 | 52.35144
0.9793141 | 1275.456 | 52.35861
0.9793141 | 1275.63 | 52.36575
0.9793141 | 1275.785 | 52.37213
0.9793141 | 1275.964 | 52.37949
0.9793141 | 1276.138 | 52.38663
0.9793141 | 1276.305 | 52.39347
0.9793141 | 1276.463 | 52.39995
0.9793141 | 1276.628 | 52.40674
0.9793141 | 1276.796 | 52.41363
0.9793141 | 1276.96 | 52.42034
0.9793141 | 1277.123 | 52.42703
0.9793141 | 1277.285 | 52.43372
0.9793141 | 1277.452 | 52.44055
0.9793141 | 1277.612 | 52.44711
0.9793141 | 1277.768 | 52.45351
0.9793141 | 1277.93 | 52.46019
0.9793141 | 1278.104 | 52.46731
0.9865149 | 1278.267 | 52.47403
0.9865149 | 1278.425 | 52.48051
0.9865149 | 1278.582 | 52.48695
0.9865149 | 1278.741 | 52.49348
0.9865149 | 1278.893 | 52.49972
0.9865149 | 1279.046 | 52.50599
0.9865149 | 1279.197 | 52.5122
0.9865149 | 1279.358 | 52.51882
0.9865149 | 1279.513 | 52.52515
0.9865149 | 1279.658 | 52.5311
0.9865149 | 1279.808 | 52.53729
0.9865149 | 1279.96 | 52.54351
0.9865149 | 1280.106 | 52.54952
0.9865149 | 1280.259 | 52.5558
0.9865149 | 1280.412 | 52.56207
0.9865149 | 1280.57 | 52.56856
0.9865149 | 1280.721 | 52.57477
0.9865149 | 1280.869 | 52.58084
0.9865149 | 1281.018 | 52.58695
0.9937157 | 1281.171 | 52.59322
0.9937157 | 1281.323 | 52.59946
0.9937157 | 1281.474 | 52.60566
0.9937157 | 1281.624 | 52.61184
0.9937157 | 1281.769 | 52.61779
0.9937157 | 1281.92 | 52.62398
0.9937157 | 1282.066 | 52.62998
0.9937157 | 1282.218 | 52.63622
0.9937157 | 1282.373 | 52.64255
0.9937157 | 1282.528 | 52.64892
0.9937157 | 1282.672 | 52.65483
0.9937157 | 1282.822 | 52.661
0.9937157 | 1282.978 | 52.66742
0.9937157 | 1283.138 | 52.67396
0.9937157 | 1283.297 | 52.68051
0.9937157 | 1283.448 | 52.68668
0.9937157 | 1283.605 | 52.69313
0.9937157 | 1283.757 | 52.6994
1.000917 | 1283.905 | 52.70546
1.000917 | 1284.062 | 52.71191
1.000917 | 1284.224 | 52.71855
1.000917 | 1284.38 | 52.72496
1.000917 | 1284.531 | 52.73114
1.000917 | 1284.685 | 52.73747
1.000917 | 1284.836 | 52.74366
1.000917 | 1285.001 | 52.75044
1.000917 | 1285.157 | 52.75684
1.000917 | 1285.311 | 52.76316
1.000917 | 1285.467 | 52.7696
1.000917 | 1285.623 | 52.77597
1.000917 | 1285.784 | 52.7826
1.000917 | 1285.94 | 52.78902
1.008117 | 1286.091 | 52.79518
1.008117 | 1286.242 | 52.80138
1.008117 | 1286.395 | 52.80766
1.008117 | 1286.541 | 52.81368
1.008117 | 1286.691 | 52.81981
1.008117 | 1286.853 | 52.82649
1.008117 | 1287.008 | 52.83286
1.008117 | 1287.16 | 52.83908
1.008117 | 1287.312 | 52.84532
1.008117 | 1287.468 | 52.85174
1.008117 | 1287.636 | 52.85862
1.008117 | 1287.798 | 52.86529
1.008117 | 1287.962 | 52.87199
1.008117 | 1288.12 | 52.87847
1.008117 | 1288.285 | 52.88527
1.008117 | 1288.4375 | 52.89152
1.015318 | 1288.601 | 52.89823
1.008117 | 1288.765 | 52.90496
1.008117 | 1288.929 | 52.91168
1.015318 | 1289.083 | 52.91803
1.015318 | 1289.24 | 52.92449
1.015318 | 1289.405 | 52.93125
1.015318 | 1289.569 | 52.93798
1.015318 | 1289.738 | 52.94493
1.015318 | 1289.902 | 52.95164
1.015318 | 1290.062 | 52.95819
1.015318 | 1290.224 | 52.96486
1.015318 | 1290.38 | 52.97124
1.015318 | 1290.532 | 52.9775
1.015318 | 1290.698 | 52.9843
1.015318 | 1290.859375 | 52.99094
1.015318 | 1291.01 | 52.99713
1.015318 | 1291.159 | 53.00323
1.015318 | 1291.318 | 53.00977
1.015318 | 1291.474 | 53.01615
1.015318 | 1291.637 | 53.02287
1.015318 | 1291.798 | 53.02947
1.015318 | 1291.959 | 53.03607
1.015318 | 1292.124 | 53.04284
1.022519 | 1292.285 | 53.04947
1.022519 | 1292.448 | 53.05615
1.022519 | 1292.614 | 53.06298
1.022519 | 1292.788 | 53.07013
1.022519 | 1292.954 | 53.07693
1.022519 | 1293.119 | 53.0837
1.022519 | 1293.292 | 53.09082
1.022519 | 1293.463 | 53.09782
1.022519 | 1293.633 | 53.10479
1.022519 | 1293.794 | 53.11141
1.022519 | 1293.962 | 53.11831
1.022519 | 1294.128 | 53.12512
1.022519 | 1294.297 | 53.13204
1.022519 | 1294.458 | 53.13866
1.022519 | 1294.613 | 53.14503
1.022519 | 1294.767 | 53.15135
1.022519 | 1294.92 | 53.15763
1.022519 | 1295.072 | 53.16388
1.022519 | 1295.222 | 53.17004
1.022519 | 1295.378 | 53.17644
1.02972 | 1295.534 | 53.18284
1.02972 | 1295.69 | 53.18924
1.02972 | 1295.84 | 53.19539
1.02972 | 1295.991 | 53.2016
1.02972 | 1296.145 | 53.20792
1.02972 | 1296.303 | 53.21441
1.02972 | 1296.453 | 53.22058
1.02972 | 1296.607 | 53.22688
1.02972 | 1296.761 | 53.23321
1.02972 | 1296.919 | 53.23971
1.02972 | 1297.064 | 53.24566
1.02972 | 1297.208 | 53.25156
1.02972 | 1297.361 | 53.25786
1.02972 | 1297.516 | 53.26422
1.02972 | 1297.667 | 53.27041
1.02972 | 1297.817 | 53.27657
1.036921 | 1297.965 | 53.28262
1.036921 | 1298.108 | 53.28852
1.036921 | 1298.25 | 53.29434
1.036921 | 1298.386 | 53.29991
1.036921 | 1298.536 | 53.30607
1.036921 | 1298.683 | 53.31212
1.036921 | 1298.821 | 53.31776
1.036921 | 1298.953 | 53.32319
1.036921 | 1299.089 | 53.32879
1.036921 | 1299.232 | 53.33466
1.036921 | 1299.369 | 53.34027
1.036921 | 1299.5 | 53.34567
1.036921 | 1299.64 | 53.35139
1.036921 | 1299.789 | 53.35752
1.036921 | 1299.927 | 53.36317
1.036921 | 1300.064 | 53.36879
1.036921 | 1300.208 | 53.37472
1.036921 | 1300.353 | 53.38068
1.044122 | 1300.501 | 53.38676
1.044122 | 1300.635 | 53.39225
1.044122 | 1300.778 | 53.3981
1.044122 | 1300.924 | 53.40411
1.044122 | 1301.066 | 53.40993
1.044122 | 1301.196 | 53.41529
1.044122 | 1301.341 | 53.42121
1.044122 | 1301.482 | 53.42702
1.044122 | 1301.623 | 53.4328
1.044122 | 1301.762 | 53.43851
1.044122 | 1301.901 | 53.44423
1.044122 | 1302.052 | 53.45042
1.044122 | 1302.204 | 53.45665
1.044122 | 1302.351 | 53.46268
1.044122 | 1302.505 | 53.469
1.044122 | 1302.659 | 53.47533
1.044122 | 1302.814 | 53.48171
1.044122 | 1302.968 | 53.48802
1.044122 | 1303.125 | 53.49444
1.051322 | 1303.283 | 53.50094
1.051322 | 1303.445 | 53.50761
1.051322 | 1303.594 | 53.51371
1.051322 | 1303.746 | 53.51997
1.051322 | 1303.906 | 53.52651
1.051322 | 1304.06 | 53.53286
1.051322 | 1304.221 | 53.53943
1.051322 | 1304.371 | 53.54563
1.051322 | 1304.525 | 53.55193
1.051322 | 1304.676 | 53.55812
1.051322 | 1304.829 | 53.56442
1.051322 | 1304.968 | 53.5701
1.051322 | 1305.12 | 53.57637
1.051322 | 1305.272 | 53.58258
1.051322 | 1305.421 | 53.5887
1.051322 | 1305.564 | 53.59458
1.051322 | 1305.708 | 53.6005
1.051322 | 1305.854 | 53.6065
1.051322 | 1306 | 53.61247
1.051322 | 1306.14 | 53.61824
1.058523 | 1306.281 | 53.62404
1.058523 | 1306.435 | 53.63032
1.058523 | 1306.584 | 53.63644
1.058523 | 1306.727 | 53.64234
1.058523 | 1306.875 | 53.6484
1.058523 | 1307.03 | 53.65475
1.058523 | 1307.183 | 53.66104
1.058523 | 1307.327 | 53.66695
1.058523 | 1307.478 | 53.67313
1.058523 | 1307.629 | 53.67937
1.058523 | 1307.791 | 53.68598
1.058523 | 1307.946 | 53.69237
1.058523 | 1308.093 | 53.69839
1.058523 | 1308.242 | 53.70452
1.058523 | 1308.391 | 53.71065
1.058523 | 1308.541 | 53.71678
1.058523 | 1308.682 | 53.72256
1.058523 | 1308.824 | 53.72841
1.058523 | 1308.978 | 53.73472
1.058523 | 1309.124 | 53.74071
1.065724 | 1309.261 | 53.74636
1.065724 | 1309.4 | 53.75205
1.065724 | 1309.548 | 53.75814
1.065724 | 1309.699 | 53.76433
1.065724 | 1309.84 | 53.77011
1.065724 | 1309.98 | 53.77587
1.065724 | 1310.13 | 53.78204
1.065724 | 1310.291 | 53.78863
1.065724 | 1310.433 | 53.79446
1.065724 | 1310.587 | 53.80079
1.065724 | 1310.742 | 53.80716
1.065724 | 1310.899 | 53.8136
1.065724 | 1311.05 | 53.81979
1.065724 | 1311.203 | 53.82606
1.065724 | 1311.362 | 53.83258
1.065724 | 1311.53 | 53.83947
1.065724 | 1311.683 | 53.84579
1.065724 | 1311.84 | 53.85222
1.065724 | 1312.005 | 53.859
1.065724 | 1312.164 | 53.86552
1.072925 | 1312.314 | 53.87168
1.072925 | 1312.468 | 53.87799
1.072925 | 1312.626 | 53.88449
1.072925 | 1312.784 | 53.89097
1.072925 | 1312.938 | 53.89728
1.072925 | 1313.086 | 53.90338
1.072925 | 1313.245 | 53.90988
1.072925 | 1313.4 | 53.91624
1.072925 | 1313.546875 | 53.92229
1.072925 | 1313.692 | 53.92823
1.072925 | 1313.848 | 53.93466
1.072925 | 1314.001 | 53.94093
1.072925 | 1314.146 | 53.94687
1.072925 | 1314.294 | 53.95294
1.072925 | 1314.447 | 53.95924
1.072925 | 1314.593 | 53.96521
1.072925 | 1314.733 | 53.97099
1.072925 | 1314.866 | 53.97643
1.072925 | 1315.006 | 53.98217
1.072925 | 1315.149 | 53.98805
1.072925 | 1315.283 | 53.99355
1.072925 | 1315.42 | 53.99919
1.072925 | 1315.568 | 54.00524
1.080126 | 1315.701 | 54.01072
1.080126 | 1315.834 | 54.01618
1.080126 | 1315.966 | 54.02159
1.080126 | 1316.107 | 54.02739
1.080126 | 1316.248 | 54.03315
1.080126 | 1316.388 | 54.0389
1.080126 | 1316.523 | 54.04447
1.080126 | 1316.666 | 54.05034
1.080126 | 1316.805 | 54.05604
1.080126 | 1316.933 | 54.0613
1.080126 | 1317.07 | 54.06693
1.080126 | 1317.204 | 54.07243
1.080126 | 1317.346 | 54.07824
1.080126 | 1317.474 | 54.08349
1.080126 | 1317.605 | 54.08889
1.080126 | 1317.735 | 54.09423
1.080126 | 1317.866 | 54.0996
1.080126 | 1317.989 | 54.10465
1.080126 | 1318.109 | 54.10955
1.080126 | 1318.238 | 54.11488
1.087327 | 1318.37 | 54.12027
1.087327 | 1318.496 | 54.12545
1.087327 | 1318.62 | 54.13055
1.087327 | 1318.746 | 54.13571
1.087327 | 1318.881 | 54.14125
1.087327 | 1319.007 | 54.14645
1.087327 | 1319.135 | 54.15167
1.087327 | 1319.266 | 54.15705
1.087327 | 1319.401 | 54.16258
1.087327 | 1319.535 | 54.16809
1.087327 | 1319.653 | 54.17293
1.087327 | 1319.781 | 54.17819
1.087327 | 1319.913 | 54.18364
1.087327 | 1320.049 | 54.1892
1.087327 | 1320.176 | 54.19443
1.087327 | 1320.309 | 54.1999
1.087327 | 1320.448 | 54.20557
1.087327 | 1320.588 | 54.21131
1.087327 | 1320.72 | 54.21675
1.087327 | 1320.854 | 54.22226
1.087327 | 1320.998 | 54.22817
1.094527 | 1321.145 | 54.23419
1.094527 | 1321.28125 | 54.23979
1.094527 | 1321.424 | 54.24567
1.094527 | 1321.566 | 54.25149
1.094527 | 1321.712 | 54.25749
1.094527 | 1321.853 | 54.26324
1.094527 | 1321.995 | 54.2691
1.094527 | 1322.146 | 54.27527
1.094527 | 1322.294 | 54.28136
1.094527 | 1322.436 | 54.28718
1.094527 | 1322.569 | 54.29265
1.094527 | 1322.71 | 54.29846
1.094527 | 1322.848 | 54.30409
1.094527 | 1322.981 | 54.30957
1.094527 | 1323.107 | 54.31474
1.094527 | 1323.239 | 54.32014
1.094527 | 1323.371 | 54.32558
1.094527 | 1323.498 | 54.33081
1.094527 | 1323.621 | 54.33583
1.101728 | 1323.75 | 54.34114
1.101728 | 1323.887 | 54.34677
1.101728 | 1324.016 | 54.35205
1.101728 | 1324.142 | 54.35724
1.101728 | 1324.272 | 54.36257
1.101728 | 1324.412 | 54.36832
1.101728 | 1324.549 | 54.37395
1.101728 | 1324.68 | 54.37933
1.101728 | 1324.819 | 54.38501
1.101728 | 1324.96 | 54.39079
1.101728 | 1325.1 | 54.39656
1.101728 | 1325.238 | 54.40221
1.101728 | 1325.38 | 54.40807
1.101728 | 1325.529 | 54.41416
1.101728 | 1325.68 | 54.42034
1.101728 | 1325.825 | 54.4263
1.101728 | 1325.97 | 54.43225
1.101728 | 1326.115 | 54.4382
1.101728 | 1326.262 | 54.44424
1.101728 | 1326.4 | 54.4499
1.108929 | 1326.538 | 54.45559
1.108929 | 1326.68 | 54.46141
1.108929 | 1326.827 | 54.46744
1.108929 | 1326.966 | 54.47317
1.108929 | 1327.094 | 54.47842
1.108929 | 1327.228 | 54.48391
1.108929 | 1327.366 | 54.48957
1.108929 | 1327.501 | 54.4951
1.108929 | 1327.628 | 54.50033
1.108929 | 1327.77 | 54.50616
1.108929 | 1327.913 | 54.51205
1.108929 | 1328.052 | 54.51775
1.108929 | 1328.189 | 54.52337
1.108929 | 1328.331 | 54.52918
1.108929 | 1328.484 | 54.53549
1.108929 | 1328.631 | 54.54152
1.11613 | 1328.776 | 54.54745
1.11613 | 1328.931 | 54.55383
1.11613 | 1329.093 | 54.56047
1.11613 | 1329.247 | 54.5668
1.11613 | 1329.395 | 54.57285
1.11613 | 1329.545 | 54.57904
1.11613 | 1329.689 | 54.58495
1.11613 | 1329.836 | 54.59098
1.11613 | 1329.978 | 54.5968
1.11613 | 1330.12 | 54.60264
1.11613 | 1330.266 | 54.60861
1.11613 | 1330.405 | 54.61431
1.11613 | 1330.53125 | 54.61951
1.11613 | 1330.663 | 54.62491
1.11613 | 1330.799 | 54.63048
1.11613 | 1330.934 | 54.63605
1.11613 | 1331.071 | 54.64165
1.11613 | 1331.197 | 54.64685
1.11613 | 1331.329 | 54.65225
1.11613 | 1331.464 | 54.6578
1.123331 | 1331.59 | 54.66298
1.123331 | 1331.715 | 54.66811
1.123331 | 1331.849 | 54.6736
1.123331 | 1331.977 | 54.67884
1.123331 | 1332.101 | 54.68395
1.123331 | 1332.22 | 54.68882
1.123331 | 1332.342 | 54.69385
1.123331 | 1332.473 | 54.69924
1.123331 | 1332.599 | 54.70439
1.123331 | 1332.71 | 54.70894
1.123331 | 1332.833 | 54.714
1.123331 | 1332.955 | 54.71899
1.123331 | 1333.076 | 54.72397
1.123331 | 1333.187 | 54.72853
1.123331 | 1333.306 | 54.7334
1.123331 | 1333.429 | 54.73845
1.123331 | 1333.541 | 54.74305
1.123331 | 1333.648 | 54.74745
1.123331 | 1333.757 | 54.75193
1.130532 | 1333.88 | 54.75698
1.130532 | 1333.999 | 54.76186
1.130532 | 1334.11 | 54.76641
1.130532 | 1334.226 | 54.77118
1.130532 | 1334.356 | 54.77654
1.130532 | 1334.478 | 54.78153
1.130532 | 1334.598 | 54.78644
1.130532 | 1334.717 | 54.79134
1.130532 | 1334.843 | 54.79651
1.130532 | 1334.971 | 54.80177
1.130532 | 1335.089 | 54.80659
1.130532 | 1335.202 | 54.81123
1.130532 | 1335.328 | 54.81642
1.130532 | 1335.451 | 54.82147
1.130532 | 1335.564 | 54.8261
1.130532 | 1335.685 | 54.83109
1.130532 | 1335.806 | 54.83602
1.130532 | 1335.93 | 54.84112
1.137732 | 1336.047 | 54.84594
1.137732 | 1336.159 | 54.85054
1.137732 | 1336.285 | 54.8557
1.137732 | 1336.412 | 54.86093
1.137732 | 1336.539 | 54.86615
1.137732 | 1336.664 | 54.87127
1.137732 | 1336.796 | 54.87667
1.137732 | 1336.924 | 54.88193
1.137732 | 1337.054 | 54.88726
1.137732 | 1337.187 | 54.89275
1.137732 | 1337.327 | 54.89846
1.137732 | 1337.467 | 54.90421
1.137732 | 1337.599 | 54.90964
1.137732 | 1337.73 | 54.91502
1.137732 | 1337.861 | 54.92039
1.137732 | 1337.992 | 54.92579
1.137732 | 1338.121 | 54.93106
1.137732 | 1338.244 | 54.93612
1.137732 | 1338.374 | 54.94146
1.137732 | 1338.504 | 54.94678
1.144933 | 1338.629 | 54.95192
1.137732 | 1338.753 | 54.95704
1.137732 | 1338.874 | 54.962
1.137732 | 1339.008 | 54.9675
1.144933 | 1339.135 | 54.97272
1.144933 | 1339.255 | 54.97764
1.144933 | 1339.37 | 54.98234
1.144933 | 1339.504 | 54.98784
1.144933 | 1339.621 | 54.99265
1.144933 | 1339.728 | 54.99703
1.144933 | 1339.842 | 55.00174
1.144933 | 1339.964 | 55.00673
1.144933 | 1340.083 | 55.01163
1.144933 | 1340.286 | 55.01995
1.144933 | 1340.402 | 55.0247
1.144933 | 1340.527 | 55.02984
1.144933 | 1340.631 | 55.03411
1.144933 | 1340.742 | 55.03866
1.144933 | 1340.863 | 55.04364
1.144933 | 1340.986 | 55.04868
1.152134 | 1341.094 | 55.05312
1.152134 | 1341.216 | 55.05812
1.152134 | 1341.352 | 55.06371
1.152134 | 1341.488 | 55.06929
1.152134 | 1341.604 | 55.07407
1.152134 | 1341.722 | 55.07889
1.152134 | 1341.852 | 55.08423
1.152134 | 1341.982 | 55.08958
1.152134 | 1342.112 | 55.09489
1.159335 | 1342.236 | 55.1
1.159335 | 1342.372 | 55.1056
1.159335 | 1342.5 | 55.11085
1.159335 | 1342.627 | 55.11604
1.159335 | 1342.748 | 55.12101
1.159335 | 1342.881 | 55.12647
1.159335 | 1343.015 | 55.13198
1.159335 | 1343.138 | 55.13705
1.159335 | 1343.269 | 55.14241
1.159335 | 1343.401 | 55.14783
1.159335 | 1343.528 | 55.15304
1.159335 | 1343.655 | 55.15825
1.159335 | 1343.779 | 55.16333
1.159335 | 1343.903 | 55.16841
1.159335 | 1344.037 | 55.17394
1.159335 | 1344.168 | 55.17931
1.159335 | 1344.293 | 55.18445
1.166536 | 1344.428 | 55.18999
1.166536 | 1344.556 | 55.19524
1.166536 | 1344.688 | 55.20066
1.166536 | 1344.821 | 55.2061
1.166536 | 1344.958 | 55.21174
1.166536 | 1345.102 | 55.21765
1.166536 | 1345.243 | 55.22345
1.166536 | 1345.375 | 55.22884
1.166536 | 1345.518 | 55.23472
1.166536 | 1345.664 | 55.24073
1.166536 | 1345.809 | 55.24668
1.166536 | 1345.95 | 55.25246
1.166536 | 1346.085 | 55.258
1.166536 | 1346.224 | 55.26373
1.166536 | 1346.36 | 55.2693
1.166536 | 1346.488 | 55.27455
1.166536 | 1346.613 | 55.27966
1.166536 | 1346.745 | 55.2851
1.166536 | 1346.869 | 55.29017
1.173737 | 1346.99 | 55.29515
1.173737 | 1347.108 | 55.3
1.173737 | 1347.23 | 55.30501
1.173737 | 1347.356 | 55.31018
1.173737 | 1347.474 | 55.31502
1.173737 | 1347.59 | 55.31981
1.173737 | 1347.709 | 55.32467
1.173737 | 1347.833 | 55.32975
1.173737 | 1347.952 | 55.33463
1.173737 | 1348.066 | 55.33933
1.173737 | 1348.187 | 55.34429
1.173737 | 1348.308 | 55.34926
1.173737 | 1348.427 | 55.35415
1.173737 | 1348.538 | 55.3587
1.173737 | 1348.652 | 55.36338
1.173737 | 1348.766 | 55.36805
1.173737 | 1348.885 | 55.37295
1.173737 | 1348.992 | 55.37733
1.173737 | 1349.098 | 55.38168
1.180937 | 1349.208 | 55.38623
1.180937 | 1349.31 | 55.39041
1.180937 | 1349.513 | 55.39872
1.180937 | 1349.626 | 55.40338
1.180937 | 1349.73 | 55.40763
1.180937 | 1349.831 | 55.41177
1.180937 | 1350.041 | 55.42042
1.180937 | 1350.151 | 55.4249
1.180937 | 1350.254 | 55.42913
1.180937 | 1350.371 | 55.43395
1.180937 | 1350.494 | 55.43899
1.188138 | 1350.609 | 55.4437
1.188138 | 1350.717 | 55.44816
1.188138 | 1350.832 | 55.45288
1.188138 | 1350.955 | 55.45794
1.188138 | 1351.069 | 55.46259
1.188138 | 1351.174 | 55.46692
1.188138 | 1351.282 | 55.47134
1.188138 | 1351.397 | 55.47607
1.188138 | 1351.503 | 55.48043
1.188138 | 1351.608 | 55.48472
1.188138 | 1351.714 | 55.48907
1.188138 | 1351.827 | 55.49372
1.188138 | 1351.942 | 55.49843
1.188138 | 1352.049 | 55.50285
1.188138 | 1352.165 | 55.50758
1.188138 | 1352.284 | 55.51247
1.188138 | 1352.404 | 55.5174
1.188138 | 1352.525 | 55.52235
1.195339 | 1352.642 | 55.52716
1.195339 | 1352.762 | 55.53211
1.195339 | 1352.887 | 55.53722
1.195339 | 1353.007 | 55.54216
1.195339 | 1353.133 | 55.54732
1.195339 | 1353.26 | 55.55256
1.195339 | 1353.387 | 55.55778
1.195339 | 1353.519 | 55.56319
1.195339 | 1353.646 | 55.56841
1.195339 | 1353.769 | 55.57345
1.195339 | 1353.901 | 55.57887
1.195339 | 1354.022 | 55.58383
1.195339 | 1354.149 | 55.58905
1.195339 | 1354.271 | 55.59404
1.195339 | 1354.388 | 55.59884
1.195339 | 1354.505 | 55.60366
1.195339 | 1354.619 | 55.60832
1.195339 | 1354.728 | 55.6128
1.195339 | 1354.841 | 55.61743
1.195339 | 1354.957 | 55.62222
1.195339 | 1355.072 | 55.62695
1.20254 | 1355.191 | 55.63183
1.20254 | 1355.299 | 55.63627
1.20254 | 1355.416 | 55.64103
1.20254 | 1355.535 | 55.64594
1.20254 | 1355.653 | 55.65079
1.20254 | 1355.772 | 55.65568
1.20254 | 1355.9 | 55.66092
1.20254 | 1356.023 | 55.66597
1.20254 | 1356.146 | 55.67103
1.20254 | 1356.271 | 55.67614
1.20254 | 1356.393 | 55.68116
1.20254 | 1356.516 | 55.68622
1.20254 | 1356.636 | 55.69112
1.20254 | 1356.755 | 55.69604
1.20254 | 1356.88 | 55.70114
1.20254 | 1357.002 | 55.70617
1.20254 | 1357.119 | 55.71097
1.20254 | 1357.245 | 55.71613
1.209741 | 1357.375 | 55.72147
1.209741 | 1357.492 | 55.72628
1.209741 | 1357.612 | 55.7312
1.209741 | 1357.736 | 55.73628
1.209741 | 1357.86 | 55.74139
1.209741 | 1357.984 | 55.74646
1.209741 | 1358.102 | 55.75132
1.209741 | 1358.22 | 55.75617
1.209741 | 1358.34 | 55.76108
1.209741 | 1358.466 | 55.76627
1.209741 | 1358.576 | 55.77076
1.209741 | 1358.693 | 55.77558
1.209741 | 1358.822 | 55.78087
1.209741 | 1358.949 | 55.78609
1.209741 | 1359.074 | 55.79121
1.209741 | 1359.198 | 55.79629
1.209741 | 1359.323 | 55.80142
1.216942 | 1359.461 | 55.80709
1.216942 | 1359.585 | 55.8122
1.216942 | 1359.704 | 55.81708
1.216942 | 1359.835 | 55.82245
1.216942 | 1359.965 | 55.8278
1.216942 | 1360.087 | 55.83279
1.216942 | 1360.205 | 55.83764
1.216942 | 1360.328 | 55.8427
1.216942 | 1360.456 | 55.84796
1.216942 | 1360.582 | 55.85312
1.216942 | 1360.697 | 55.85786
1.216942 | 1360.822 | 55.86296
1.216942 | 1360.945 | 55.86801
1.216942 | 1361.06 | 55.87274
1.216942 | 1361.177 | 55.87756
1.216942 | 1361.298 | 55.88253
1.216942 | 1361.421 | 55.88755
1.216942 | 1361.54 | 55.89245
1.224143 | 1361.654 | 55.89711
1.224143 | 1361.767 | 55.90178
1.224143 | 1361.89 | 55.90683
1.224143 | 1362.01 | 55.91174
1.224143 | 1362.121 | 55.9163
1.224143 | 1362.237 | 55.92105
1.224143 | 1362.355 | 55.92591
1.224143 | 1362.465 | 55.93041
1.224143 | 1362.576 | 55.93496
1.224143 | 1362.689 | 55.9396
1.224143 | 1362.8 | 55.94418
1.224143 | 1362.919 | 55.94906
1.224143 | 1363.022 | 55.9533
1.224143 | 1363.229 | 55.96179
1.224143 | 1363.346 | 55.96659
1.224143 | 1363.446 | 55.9707
1.231343 | 1363.55 | 55.97496
1.231343 | 1363.65 | 55.97908
1.231343 | 1363.757 | 55.98346
1.231343 | 1363.949 | 55.99135
1.231343 | 1364.051 | 55.99551
1.231343 | 1364.158 | 55.99992
1.231343 | 1364.349 | 56.00778
1.231343 | 1364.456 | 56.01214
1.231343 | 1364.562 | 56.01651
1.231343 | 1364.663 | 56.02064
1.231343 | 1364.861 | 56.0288
1.231343 | 1364.963 | 56.03297
1.231343 | 1365.068 | 56.03725
1.231343 | 1365.26 | 56.04518
1.231343 | 1365.363 | 56.04937
1.238544 | 1365.559 | 56.05742
1.238544 | 1365.758 | 56.0656
1.238544 | 1365.859 | 56.06974
1.238544 | 1366.051 | 56.07764
1.238544 | 1366.158 | 56.08203
1.238544 | 1366.266 | 56.08647
1.238544 | 1366.468 | 56.09474
1.238544 | 1366.574 | 56.09908
1.238544 | 1366.69 | 56.10387
1.238544 | 1366.791 | 56.10802
1.238544 | 1366.896 | 56.11232
1.238544 | 1367.009 | 56.11696
1.238544 | 1367.129 | 56.1219
1.238544 | 1367.241 | 56.12647
1.245745 | 1367.348 | 56.13088
1.245745 | 1367.464 | 56.13563
1.245745 | 1367.571 | 56.14003
1.245745 | 1367.679 | 56.14447
1.245745 | 1367.783 | 56.14874
1.245745 | 1367.901 | 56.15357
1.245745 | 1368.015 | 56.15824
1.245745 | 1368.118 | 56.16248
1.245745 | 1368.219 | 56.16663
1.245745 | 1368.325 | 56.17097
1.245745 | 1368.43 | 56.17529
1.245745 | 1368.533 | 56.17953
1.245745 | 1368.722 | 56.18729
1.245745 | 1368.912 | 56.19506
1.245745 | 1369.101 | 56.20282
1.245745 | 1369.293 | 56.21073
1.252946 | 1369.482 | 56.21848
1.252946 | 1369.594 | 56.22308
1.252946 | 1369.7 | 56.2274
1.252946 | 1369.804 | 56.23169
1.252946 | 1369.915 | 56.23623
1.252946 | 1370.028 | 56.24088
1.252946 | 1370.135 | 56.24529
1.252946 | 1370.242 | 56.24965
1.252946 | 1370.349 | 56.25405
1.252946 | 1370.474 | 56.25918
1.252946 | 1370.591 | 56.264
1.252946 | 1370.696 | 56.26833
1.252946 | 1370.805 | 56.27277
1.252946 | 1370.917 | 56.27737
1.252946 | 1371.023 | 56.28173
1.260147 | 1371.127 | 56.28599
1.260147 | 1371.23 | 56.29022
1.260147 | 1371.339 | 56.29472
1.260147 | 1371.447 | 56.29915
1.260147 | 1371.643 | 56.3072
1.260147 | 1371.752 | 56.31166
1.260147 | 1371.864 | 56.31626
1.260147 | 1372.062 | 56.32437
1.260147 | 1372.168 | 56.32875
1.260147 | 1372.276 | 56.33316
1.260147 | 1372.378 | 56.33737
1.260147 | 1372.485 | 56.34177
1.260147 | 1372.599 | 56.34642
1.260147 | 1372.704 | 56.35073
1.267348 | 1372.814 | 56.35527
1.267348 | 1372.922 | 56.3597
1.267348 | 1373.042 | 56.3646
1.267348 | 1373.163 | 56.36957
1.267348 | 1373.279 | 56.37436
1.267348 | 1373.392 | 56.37899
1.267348 | 1373.515 | 56.38402
1.267348 | 1373.633 | 56.38888
1.267348 | 1373.745 | 56.39346
1.267348 | 1373.865 | 56.39839
1.267348 | 1373.979 | 56.40306
1.267348 | 1374.096 | 56.40786
1.267348 | 1374.212 | 56.41266
1.267348 | 1374.328 | 56.41739
1.267348 | 1374.437 | 56.42186
1.267348 | 1374.555 | 56.42673
1.267348 | 1374.661 | 56.43108
1.267348 | 1374.768 | 56.43545
1.274548 | 1374.875 | 56.43986
1.274548 | 1374.983 | 56.44431
1.274548 | 1375.085 | 56.44846
1.274548 | 1375.277 | 56.45638
1.274548 | 1375.378 | 56.46052
1.274548 | 1375.483 | 56.46483
1.274548 | 1375.678 | 56.47282
1.274548 | 1375.782 | 56.47708
1.274548 | 1375.89 | 56.48154
1.274548 | 1376.089 | 56.48969
1.274548 | 1376.189 | 56.49382
1.281749 | 1376.384 | 56.50181
1.281749 | 1376.574 | 56.5096
1.281749 | 1376.755 | 56.51704
1.281749 | 1376.939 | 56.52458
1.281749 | 1377.13 | 56.53241
1.281749 | 1377.302 | 56.5395
1.281749 | 1377.484 | 56.54694
1.281749 | 1377.665 | 56.55439
1.28895 | 1377.833 | 56.56129
1.28895 | 1377.998 | 56.56805
1.28895 | 1378.18 | 56.57554
1.28895 | 1378.349 | 56.58247
1.28895 | 1378.526 | 56.58974
1.28895 | 1378.698 | 56.59679
1.28895 | 1378.871 | 56.60388
1.28895 | 1379.039 | 56.6108
1.296151 | 1379.214 | 56.61797
1.296151 | 1379.386 | 56.62503
1.296151 | 1379.574 | 56.63275
1.296151 | 1379.771 | 56.64085
1.296151 | 1379.963 | 56.64874
1.296151 | 1380.166 | 56.65706
1.296151 | 1380.268 | 56.66123
1.296151 | 1380.371 | 56.66546
1.296151 | 1380.576 | 56.67387
1.296151 | 1380.676 | 56.678
1.303352 | 1380.873 | 56.6861
1.303352 | 1381.073 | 56.69428
1.303352 | 1381.269 | 56.70234
1.303352 | 1381.451 | 56.70981
1.303352 | 1381.632 | 56.71725
1.303352 | 1381.822 | 56.72503
1.303352 | 1381.922 | 56.72914
1.303352 | 1382.105 | 56.73667
1.310553 | 1382.305 | 56.74488
1.310553 | 1382.41 | 56.7492
1.310553 | 1382.517 | 56.75358
1.310553 | 1382.62 | 56.75781
1.310553 | 1382.724 | 56.76206
1.310553 | 1382.831 | 56.76648
1.310553 | 1383.027 | 56.77452
1.310553 | 1383.132 | 56.7788
1.310553 | 1383.235 | 56.78303
1.310553 | 1383.427 | 56.79095
1.310553 | 1383.624 | 56.79903
1.317753 | 1383.725 | 56.80314
1.317753 | 1383.929 | 56.81155
1.317753 | 1384.035 | 56.81587
1.317753 | 1384.14 | 56.82021
1.317753 | 1384.336 | 56.82825
1.317753 | 1384.441 | 56.83254
1.317753 | 1384.544 | 56.83678
1.317753 | 1384.647 | 56.84101
1.317753 | 1384.749 | 56.84519
1.317753 | 1384.857 | 56.84962
1.317753 | 1385.051 | 56.85761
1.317753 | 1385.153 | 56.86179
1.317753 | 1385.265 | 56.86639
1.317753 | 1385.375 | 56.87089
1.317753 | 1385.488 | 56.87555
1.324954 | 1385.598 | 56.88007
1.324954 | 1385.716 | 56.88488
1.324954 | 1385.834 | 56.88972
1.324954 | 1385.947 | 56.89436
1.324954 | 1386.061 | 56.89904
1.324954 | 1386.184 | 56.90412
1.324954 | 1386.308 | 56.90918
1.324954 | 1386.429 | 56.91416
1.324954 | 1386.546 | 56.91896
1.324954 | 1386.663 | 56.92378
1.324954 | 1386.785 | 56.92876
1.324954 | 1386.899 | 56.93345
1.324954 | 1387.001 | 56.93765
1.324954 | 1387.116 | 56.94236
1.324954 | 1387.224 | 56.94678
1.332155 | 1387.329 | 56.95113
1.332155 | 1387.534 | 56.95953
1.332155 | 1387.64 | 56.96386
1.332155 | 1387.834 | 56.97183
1.332155 | 1388.033 | 56.98002
1.332155 | 1388.135 | 56.98418
1.332155 | 1388.243 | 56.98863
1.332155 | 1388.34375 | 56.99276
1.332155 | 1388.448 | 56.99703
1.332155 | 1388.64 | 57.00492
1.332155 | 1388.744 | 57.00919
1.339356 | 1388.848 | 57.01348
1.339356 | 1389.042 | 57.02143
1.339356 | 1389.226 | 57.029
1.339356 | 1389.401 | 57.03618
1.339356 | 1389.502 | 57.04032
1.339356 | 1389.603 | 57.04445
1.339356 | 1389.786 | 57.05197
1.339356 | 1389.974 | 57.0597
1.339356 | 1390.155 | 57.06713
1.339356 | 1390.256 | 57.07127
1.346557 | 1390.443 | 57.07896
1.346557 | 1390.613 | 57.0859
1.346557 | 1390.804 | 57.09377
1.346557 | 1390.988 | 57.1013
1.346557 | 1391.171 | 57.10882
1.346557 | 1391.352 | 57.11627
1.346557 | 1391.454 | 57.12043
1.346557 | 1391.639 | 57.12804
1.346557 | 1391.83 | 57.13587
1.353758 | 1392.019 | 57.14363
1.353758 | 1392.214 | 57.15162
1.353758 | 1392.405 | 57.1595
1.353758 | 1392.6 | 57.16748
1.353758 | 1392.709 | 57.17195
1.353758 | 1392.81 | 57.17609
1.353758 | 1392.915 | 57.18041
1.353758 | 1393.024 | 57.1849
1.353758 | 1393.132 | 57.18932
1.353758 | 1393.33 | 57.19746
1.360959 | 1393.43 | 57.20157
1.360959 | 1393.53 | 57.20568
1.360959 | 1393.716 | 57.21331
1.360959 | 1393.898 | 57.22076
1.360959 | 1394.075 | 57.22804
1.360959 | 1394.263 | 57.23577
1.360959 | 1394.448 | 57.24334
1.360959 | 1394.634 | 57.25099
1.368159 | 1394.825 | 57.25881
1.368159 | 1395.013 | 57.26654
1.368159 | 1395.203 | 57.27433
1.368159 | 1395.394 | 57.28218
1.368159 | 1395.497 | 57.28641
1.368159 | 1395.693 | 57.29445
1.368159 | 1395.885 | 57.30234
1.368159 | 1396.076 | 57.31017
1.37536 | 1396.274 | 57.31831
1.37536 | 1396.471 | 57.3264
1.37536 | 1396.572 | 57.33055
1.37536 | 1396.765 | 57.33846
1.37536 | 1396.956 | 57.34631
1.37536 | 1397.062 | 57.35064
1.37536 | 1397.171 | 57.35512
1.37536 | 1397.271 | 57.35925
1.37536 | 1397.472 | 57.36749
1.37536 | 1397.669 | 57.37557
1.382561 | 1397.781 | 57.38019
1.382561 | 1397.905 | 57.38525
1.382561 | 1398.011 | 57.38962
1.382561 | 1398.207 | 57.39765
1.382561 | 1398.313 | 57.40203
1.382561 | 1398.425 | 57.40659
1.382561 | 1398.527 | 57.4108
1.382561 | 1398.633 | 57.41516
1.382561 | 1398.737 | 57.41941
1.382561 | 1398.839 | 57.4236
1.389762 | 1399.03 | 57.43145
1.389762 | 1399.134 | 57.43571
1.389762 | 1399.235 | 57.43985
1.389762 | 1399.422 | 57.44752
1.389762 | 1399.61 | 57.45524
1.389762 | 1399.784 | 57.46241
1.389762 | 1399.95 | 57.46921
1.389762 | 1400.117 | 57.47606
1.389762 | 1400.287 | 57.48305
1.396963 | 1400.456 | 57.49
1.396963 | 1400.621 | 57.49678
1.396963 | 1400.784 | 57.50345
1.396963 | 1400.937 | 57.50973
1.396963 | 1401.081 | 57.51564
1.396963 | 1401.223 | 57.52148
1.404163 | 1401.375 | 57.52772
1.404163 | 1401.526 | 57.53391
1.404163 | 1401.68 | 57.54024
1.404163 | 1401.835 | 57.54661
1.404163 | 1401.991 | 57.553
1.404163 | 1402.134 | 57.55887
1.404163 | 1402.282 | 57.56495
1.404163 | 1402.436 | 57.57125
1.411364 | 1402.589 | 57.57755
1.411364 | 1402.741 | 57.58377
1.411364 | 1402.91 | 57.59071
1.411364 | 1403.075 | 57.5975
1.411364 | 1403.251 | 57.60471
1.411364 | 1403.421 | 57.61168
1.411364 | 1403.595 | 57.61883
1.418565 | 1403.777 | 57.62631
1.418565 | 1403.964 | 57.634
1.418565 | 1404.131 | 57.64086
1.418565 | 1404.232 | 57.64498
1.418565 | 1404.41 | 57.65229
1.418565 | 1404.587 | 57.65956
1.418565 | 1404.75 | 57.66626
1.418565 | 1404.917 | 57.67312
1.425766 | 1405.068 | 57.67929
1.425766 | 1405.226 | 57.68579
1.425766 | 1405.366 | 57.69155
1.425766 | 1405.514 | 57.69761
1.425766 | 1405.66 | 57.70359
1.425766 | 1405.814 | 57.70995
1.425766 | 1405.967 | 57.7162
1.425766 | 1406.141 | 57.72334
1.432967 | 1406.307 | 57.73015
1.432967 | 1406.477 | 57.73714
1.432967 | 1406.651 | 57.7443
1.432967 | 1406.82 | 57.75122
1.432967 | 1406.972 | 57.75748
1.432967 | 1407.14 | 57.76436
1.440168 | 1407.312 | 57.77141
1.440168 | 1407.459 | 57.77747
1.440168 | 1407.623 | 57.78421
1.440168 | 1407.791 | 57.79108
1.440168 | 1407.962 | 57.79812
1.440168 | 1408.127 | 57.8049
1.440168 | 1408.317 | 57.81269
1.447369 | 1408.502 | 57.82029
1.447369 | 1408.7 | 57.8284
1.447369 | 1408.885 | 57.83599
1.447369 | 1409.08 | 57.84401
1.447369 | 1409.267 | 57.85169
1.447369 | 1409.456 | 57.85942
1.447369 | 1409.615 | 57.86597
1.447369 | 1409.773 | 57.87247
1.454569 | 1409.922 | 57.87859
1.454569 | 1410.074 | 57.88481
1.454569 | 1410.217 | 57.89068
1.454569 | 1410.377 | 57.89727
1.454569 | 1410.529 | 57.9035
1.454569 | 1410.685 | 57.90991
1.454569 | 1410.822 | 57.91551
1.46177 | 1410.964 | 57.92133
1.46177 | 1411.088 | 57.92645
1.46177 | 1411.219 | 57.93182
1.46177 | 1411.35 | 57.93718
1.46177 | 1411.484 | 57.94267
1.46177 | 1411.604 | 57.9476
1.46177 | 1411.732 | 57.95286
1.46177 | 1411.861 | 57.95818
1.468971 | 1411.975 | 57.96283
1.468971 | 1412.104 | 57.96816
1.468971 | 1412.232 | 57.97341
1.468971 | 1412.365 | 57.97887
1.468971 | 1412.48 | 57.98358
1.468971 | 1412.619 | 57.98927
1.468971 | 1412.736 | 57.99408
1.476172 | 1412.876 | 57.99984
1.476172 | 1413.005 | 58.00515
1.476172 | 1413.164 | 58.01166
1.476172 | 1413.314 | 58.01782
1.476172 | 1413.484375 | 58.02481
1.476172 | 1413.626 | 58.03064
1.476172 | 1413.793 | 58.03748
1.483373 | 1413.943 | 58.04362
1.483373 | 1414.084 | 58.04942
1.483373 | 1414.22 | 58.05499
1.483373 | 1414.376 | 58.06142
1.483373 | 1414.5 | 58.06652
1.483373 | 1414.631 | 58.07187
1.483373 | 1414.751 | 58.07682
1.483373 | 1414.88 | 58.08211
1.490574 | 1414.994 | 58.08677
1.490574 | 1415.13 | 58.09234
1.490574 | 1415.268 | 58.09804
1.490574 | 1415.424 | 58.10442
1.490574 | 1415.563 | 58.11015
1.490574 | 1415.721 | 58.11662
1.490574 | 1415.862 | 58.12243
1.490574 | 1416.007 | 58.12835
1.497774 | 1416.149 | 58.13421
1.497774 | 1416.299 | 58.14034
1.497774 | 1416.438 | 58.14605
1.497774 | 1416.594 | 58.15248
1.497774 | 1416.732 | 58.15812
1.497774 | 1416.884 | 58.16435
1.497774 | 1417.03 | 58.17035
1.497774 | 1417.187 | 58.17679
1.504975 | 1417.344 | 58.18323
1.504975 | 1417.506 | 58.1899
1.504975 | 1417.667 | 58.19652
1.504975 | 1417.834 | 58.20339
1.504975 | 1418.001 | 58.21021
1.504975 | 1418.157 | 58.21662
1.504975 | 1418.322 | 58.22341
1.512176 | 1418.486 | 58.23015
1.512176 | 1418.648 | 58.23677
1.512176 | 1418.802 | 58.24311
1.512176 | 1418.935 | 58.24857
1.512176 | 1419.065 | 58.25389
1.512176 | 1419.191 | 58.25906
1.512176 | 1419.308 | 58.26389
1.512176 | 1419.424 | 58.26865
1.519377 | 1419.565 | 58.27441
1.519377 | 1419.697 | 58.27985
1.519377 | 1419.823 | 58.285
1.519377 | 1419.958 | 58.29055
1.519377 | 1420.083 | 58.29567
1.519377 | 1420.206 | 58.30073
1.519377 | 1420.325 | 58.30561
1.519377 | 1420.446 | 58.31061
1.526578 | 1420.557 | 58.31515
1.526578 | 1420.675 | 58.32
1.526578 | 1420.789 | 58.32466
1.526578 | 1420.904 | 58.3294
1.526578 | 1421.009 | 58.33372
1.526578 | 1421.127 | 58.33853
1.526578 | 1421.238 | 58.3431
1.526578 | 1421.359 | 58.34807
1.533779 | 1421.483 | 58.35318
1.533779 | 1421.612 | 58.35845
1.533779 | 1421.739 | 58.36368
1.533779 | 1421.874 | 58.36921
1.533779 | 1422.01 | 58.37478
1.533779 | 1422.15 | 58.38053
1.533779 | 1422.298 | 58.38661
1.540979 | 1422.437 | 58.39233
1.540979 | 1422.58 | 58.39821
1.540979 | 1422.717 | 58.40382
1.540979 | 1422.858 | 58.40962
1.540979 | 1422.979 | 58.41458
1.540979 | 1423.103 | 58.41966
1.540979 | 1423.217 | 58.42433
1.540979 | 1423.338 | 58.42933
1.54818 | 1423.495 | 58.43577
1.54818 | 1423.613 | 58.44059
1.54818 | 1423.736 | 58.44566
1.54818 | 1423.851 | 58.45038
1.54818 | 1423.984 | 58.45583
1.54818 | 1424.119 | 58.46139
1.54818 | 1424.253 | 58.46688
1.555381 | 1424.375 | 58.47188
1.555381 | 1424.503 | 58.47712
1.555381 | 1424.631 | 58.48238
1.555381 | 1424.753 | 58.48739
1.555381 | 1424.871 | 58.49226
1.555381 | 1424.998 | 58.49745
1.562582 | 1425.122 | 58.50256
1.562582 | 1425.236 | 58.50723
1.562582 | 1425.364 | 58.5125
1.562582 | 1425.498 | 58.51798
1.562582 | 1425.626 | 58.52322
1.562582 | 1425.756 | 58.52858
1.569783 | 1425.898 | 58.53441
1.569783 | 1426.026 | 58.53968
1.569783 | 1426.158 | 58.54506
1.569783 | 1426.301 | 58.55095
1.569783 | 1426.444 | 58.55682
1.569783 | 1426.573 | 58.56211
1.569783 | 1426.71 | 58.56773
1.576984 | 1426.835 | 58.57286
1.576984 | 1426.96 | 58.57801
1.576984 | 1427.074 | 58.58269
1.576984 | 1427.196 | 58.58767
1.576984 | 1427.309 | 58.59232
1.576984 | 1427.429 | 58.59725
1.584185 | 1427.536 | 58.60163
1.584185 | 1427.652 | 58.60642
1.584185 | 1427.753 | 58.61055
1.584185 | 1427.862 | 58.61501
1.584185 | 1428.01 | 58.6211
1.591385 | 1428.116 | 58.62544
1.591385 | 1428.258 | 58.63128
1.591385 | 1428.39 | 58.63669
1.591385 | 1428.512 | 58.64171
1.591385 | 1428.647 | 58.64725
1.598586 | 1428.785 | 58.65291
1.598586 | 1428.928 | 58.65878
1.598586 | 1429.036 | 58.66324
1.598586 | 1429.194 | 58.66969
1.598586 | 1429.343 | 58.67584
1.605787 | 1429.461 | 58.68065
1.605787 | 1429.567 | 58.68501
1.605787 | 1429.693 | 58.69018
1.605787 | 1429.861 | 58.69709
1.605787 | 1429.981 | 58.702
1.612988 | 1430.093 | 58.70661
1.612988 | 1430.208 | 58.71135
1.612988 | 1430.362 | 58.71767
1.612988 | 1430.497 | 58.72321
1.612988 | 1430.6 | 58.72742
1.612988 | 1430.752 | 58.73365
1.620189 | 1430.859 | 58.73804
1.620189 | 1430.971 | 58.74265
1.620189 | 1431.073 | 58.74683
1.620189 | 1431.198 | 58.75199
1.620189 | 1431.307 | 58.75643
1.620189 | 1431.422 | 58.76118
1.627389 | 1431.536 | 58.76583
1.627389 | 1431.652 | 58.7706
1.627389 | 1431.797 | 58.77654
1.627389 | 1431.905 | 58.78098
1.627389 | 1432.053 | 58.78705
1.627389 | 1432.164 | 58.79163
1.63459 | 1432.278 | 58.79632
1.63459 | 1432.392 | 58.80099
1.63459 | 1432.505 | 58.80563
1.63459 | 1432.624 | 58.8105
1.63459 | 1432.735 | 58.81507
1.63459 | 1432.849 | 58.81977
1.63459 | 1432.96 | 58.82431
1.641791 | 1433.082 | 58.82931
1.641791 | 1433.187 | 58.83362
1.641791 | 1433.3 | 58.83828
1.641791 | 1433.445 | 58.84421
1.641791 | 1433.587 | 58.85004
1.641791 | 1433.695 | 58.85449
1.648992 | 1433.835 | 58.86023
1.648992 | 1433.95 | 58.86493
1.648992 | 1434.102 | 58.87118
1.648992 | 1434.23 | 58.87645
1.648992 | 1434.36 | 58.88179
1.656193 | 1434.469 | 58.88626
1.656193 | 1434.573 | 58.89051
1.656193 | 1434.674 | 58.89466
1.656193 | 1434.795 | 58.89962
1.656193 | 1434.899 | 58.90388
1.663394 | 1435.005 | 58.90827
1.663394 | 1435.107 | 58.91246
1.663394 | 1435.23 | 58.9175
1.663394 | 1435.353 | 58.92254
1.670595 | 1435.504 | 58.92873
1.670595 | 1435.61 | 58.93309
1.670595 | 1435.759 | 58.93921
1.670595 | 1435.905 | 58.94519
1.670595 | 1436.049 | 58.9511
1.677795 | 1436.197 | 58.95719
1.677795 | 1436.341 | 58.96311
1.677795 | 1436.457 | 58.96784
1.677795 | 1436.578 | 58.97282
1.677795 | 1436.688 | 58.97734
1.684996 | 1436.829 | 58.98311
1.684996 | 1436.932 | 58.98738
1.684996 | 1437.074 | 58.99319
1.684996 | 1437.218 | 58.99909
1.684996 | 1437.357 | 59.00479
1.692197 | 1437.503 | 59.01078
1.692197 | 1437.644 | 59.01657
1.692197 | 1437.745 | 59.02073
1.692197 | 1437.87 | 59.02588
1.699398 | 1438.016 | 59.03187
1.699398 | 1438.135 | 59.03674
1.699398 | 1438.236 | 59.0409
1.699398 | 1438.372 | 59.04648
1.699398 | 1438.496 | 59.05156
1.699398 | 1438.625 | 59.05687
1.699398 | 1438.746 | 59.06183
1.699398 | 1438.877 | 59.0672
1.706599 | 1438.983 | 59.07154
1.706599 | 1439.097 | 59.07624
1.706599 | 1439.242 | 59.08218
1.706599 | 1439.378 | 59.08778
1.7138 | 1439.513 | 59.0933
1.7138 | 1439.653 | 59.09906
1.7138 | 1439.79 | 59.10468
1.7138 | 1439.92 | 59.11003
1.7138 | 1440.039 | 59.11492
1.721 | 1440.141 | 59.11909
1.721 | 1440.267 | 59.12425
1.721 | 1440.386 | 59.12916
1.721 | 1440.487 | 59.13327
1.728201 | 1440.613 | 59.13846
1.728201 | 1440.754 | 59.14423
1.728201 | 1440.889 | 59.14978
1.735402 | 1441.005 | 59.15456
1.735402 | 1441.137 | 59.15997
1.735402 | 1441.243 | 59.16434
1.735402 | 1441.384 | 59.1701
1.735402 | 1441.528 | 59.17603
1.742603 | 1441.663 | 59.18155
1.742603 | 1441.792 | 59.18687
1.742603 | 1441.903 | 59.19141
1.742603 | 1442.01 | 59.19581
1.749804 | 1442.139 | 59.20109
1.749804 | 1442.264 | 59.20624
1.749804 | 1442.392 | 59.21151
1.749804 | 1442.512 | 59.21642
1.757005 | 1442.653 | 59.22222
1.757005 | 1442.783 | 59.22753
1.757005 | 1442.907 | 59.23264
1.757005 | 1443.01 | 59.23687
1.757005 | 1443.121 | 59.24142
1.764205 | 1443.248 | 59.24665
1.764205 | 1443.388 | 59.25238
1.764205 | 1443.529 | 59.25819
1.764205 | 1443.649 | 59.26309
1.764205 | 1443.801 | 59.26935
1.771406 | 1443.91 | 59.27381
1.771406 | 1444.018 | 59.27823
1.771406 | 1444.133 | 59.28296
1.771406 | 1444.257 | 59.28805
1.771406 | 1444.372 | 59.29279
1.778607 | 1444.507 | 59.29832
1.778607 | 1444.628 | 59.30328
1.778607 | 1444.74 | 59.3079
1.785808 | 1444.843 | 59.31209
1.785808 | 1444.947 | 59.31638
1.785808 | 1445.067 | 59.32129
1.793009 | 1445.178 | 59.32587
1.793009 | 1445.289 | 59.33043
1.793009 | 1445.42 | 59.33581
1.80021 | 1445.535 | 59.34053
1.80021 | 1445.649 | 59.34519
1.80021 | 1445.751 | 59.34938
1.80021 | 1445.867 | 59.35414
1.807411 | 1445.987 | 59.35907
1.807411 | 1446.106 | 59.36394
1.807411 | 1446.221 | 59.36869
1.814611 | 1446.343 | 59.37367
1.814611 | 1446.457 | 59.37838
1.814611 | 1446.573 | 59.38315
1.814611 | 1446.697 | 59.38821
1.821812 | 1446.825 | 59.39348
1.821812 | 1446.949 | 59.39857
1.821812 | 1447.072 | 59.40362
1.829013 | 1447.196 | 59.4087
1.829013 | 1447.302 | 59.41307
1.829013 | 1447.42 | 59.41788
1.829013 | 1447.524 | 59.42215
1.836214 | 1447.651 | 59.4274
1.836214 | 1447.785 | 59.43288
1.836214 | 1447.923 | 59.43856
1.836214 | 1448.049 | 59.44372
1.843415 | 1448.157 | 59.44815
1.843415 | 1448.271 | 59.45281
1.843415 | 1448.375 | 59.45711
1.850615 | 1448.488 | 59.46173
1.857816 | 1448.598 | 59.46627
1.857816 | 1448.705 | 59.47065
1.857816 | 1448.819 | 59.47535
1.865017 | 1448.926 | 59.4797
1.865017 | 1449.047 | 59.48471
1.865017 | 1449.154 | 59.48908
1.872218 | 1449.3 | 59.49506
1.872218 | 1449.401 | 59.49922
1.872218 | 1449.521 | 59.50415
1.872218 | 1449.633 | 59.50873
1.879419 | 1449.733 | 59.51284
1.879419 | 1449.844 | 59.51742
1.879419 | 1449.955 | 59.52197
1.88662 | 1450.069 | 59.52666
1.88662 | 1450.175 | 59.531
1.893821 | 1450.286 | 59.53557
1.893821 | 1450.411 | 59.5407
1.893821 | 1450.527 | 59.54544
1.893821 | 1450.63 | 59.54968
1.901021 | 1450.758 | 59.55494
1.901021 | 1450.87 | 59.55953
1.901021 | 1450.974 | 59.56378
1.901021 | 1451.082 | 59.56824
1.908222 | 1451.19 | 59.57265
1.908222 | 1451.307 | 59.57745
1.908222 | 1451.409 | 59.58165
1.915423 | 1451.516 | 59.58603
1.915423 | 1451.628 | 59.59065
1.915423 | 1451.745 | 59.59542
1.922624 | 1451.854 | 59.59993
1.922624 | 1451.965 | 59.60448
1.929825 | 1452.068 | 59.60871
1.929825 | 1452.175 | 59.61308
1.937025 | 1452.279 | 59.61737
1.937025 | 1452.38 | 59.62152
1.937025 | 1452.496 | 59.62628
1.944226 | 1452.603 | 59.63067
1.944226 | 1452.708 | 59.63498
1.944226 | 1452.816 | 59.63942
1.951427 | 1452.922 | 59.64376
1.951427 | 1453.024 | 59.64793
1.958628 | 1453.126 | 59.65215
1.958628 | 1453.248 | 59.65712
1.958628 | 1453.349 | 59.66129
1.958628 | 1453.478 | 59.66659
1.965829 | 1453.588 | 59.67108
1.965829 | 1453.705 | 59.67589
1.97303 | 1453.811 | 59.68026
1.97303 | 1453.921 | 59.68478
1.980231 | 1454.018 | 59.68876
1.987431 | 1454.057 | 59.69034
1.994632 | 1454.077 | 59.69119
1.994632 | 1454.193 | 59.69593
2.001833 | 1454.295 | 59.70012
2.001833 | 1454.403 | 59.70456
2.009034 | 1454.491 | 59.70817
2.016235 | 1454.596 | 59.71247
2.023436 | 1454.705 | 59.71695
2.023436 | 1454.809 | 59.72122
2.030636 | 1454.92 | 59.72577
2.030636 | 1455.03 | 59.73028
2.030636 | 1455.142 | 59.73491
2.037837 | 1455.256 | 59.73957
2.037837 | 1455.365 | 59.74406
2.045038 | 1455.482 | 59.74886
2.052239 | 1455.561 | 59.75209
2.05944 | 1455.573 | 59.75258
2.05944 | 1455.549 | 59.75161
2.066641 | 1455.55 | 59.75164
2.073841 | 1455.663 | 59.75626
2.081042 | 1455.777 | 59.76097
2.088243 | 1455.812 | 59.76239
2.088243 | 1455.884 | 59.76534
2.095444 | 1455.985 | 59.76948
2.095444 | 1456.095 | 59.774
2.102645 | 1456.205 | 59.77853
2.102645 | 1456.324 | 59.78343
2.109846 | 1456.443 | 59.78829
2.109846 | 1456.551 | 59.79275
2.117047 | 1456.612 | 59.79525
2.124247 | 1456.640625 | 59.79641
2.124247 | 1456.623 | 59.7957
2.131448 | 1456.607 | 59.79505
2.138649 | 1456.671 | 59.79767
2.14585 | 1456.78 | 59.80213
2.153051 | 1456.835 | 59.80439
2.160251 | 1456.792 | 59.80262
2.160251 | 1456.808 | 59.80329
2.167452 | 1456.843 | 59.80473
2.174653 | 1456.924 | 59.80805
2.181854 | 1457.029 | 59.81237
2.181854 | 1457.133 | 59.81661
2.189055 | 1457.198 | 59.8193
2.196256 | 1457.169 | 59.81809
2.203457 | 1457.066 | 59.81388
2.203457 | 1456.971 | 59.80998
2.210657 | 1456.890625 | 59.80668
2.217858 | 1456.933 | 59.80841
2.225059 | 1456.965 | 59.80973
2.23226 | 1456.914 | 59.80763
2.23226 | 1456.935 | 59.80851
2.239461 | 1456.972 | 59.81001
2.246662 | 1456.957 | 59.80941
2.253862 | 1457.061 | 59.81366
2.261063 | 1457.102 | 59.81537
2.261063 | 1457.073 | 59.81416
2.268264 | 1457.01 | 59.81156
2.275465 | 1456.914 | 59.80764
2.282666 | 1456.821 | 59.80383
2.289867 | 1456.765 | 59.8015
2.297067 | 1456.781 | 59.8022
2.297067 | 1456.727 | 59.79994
2.304268 | 1456.689 | 59.7984
2.311469 | 1456.758 | 59.80123
2.31867 | 1456.71 | 59.79925
2.325871 | 1456.77 | 59.80172
2.325871 | 1456.868 | 59.80575
2.340273 | 1456.868 | 59.80574
2.340273 | 1456.855 | 59.80522
2.347473 | 1456.745 | 59.80069
2.354674 | 1456.637 | 59.79628
2.354674 | 1456.528 | 59.7918
2.361875 | 1456.416 | 59.78718
2.369076 | 1456.328 | 59.78357
2.369076 | 1456.326 | 59.78351
2.376277 | 1456.233 | 59.77967
2.383477 | 1456.166 | 59.77694
2.390678 | 1456.161 | 59.77671
2.397879 | 1456.068 | 59.77292
2.40508 | 1456.088 | 59.77371
2.412281 | 1456.116 | 59.77488
2.419482 | 1456.041 | 59.77181
2.419482 | 1455.941 | 59.76767
2.426683 | 1455.835 | 59.76334
2.426683 | 1455.718 | 59.75854
2.433884 | 1455.599 | 59.75366
2.433884 | 1455.497 | 59.74945
2.441084 | 1455.376 | 59.7445
2.441084 | 1455.274 | 59.74031
2.448285 | 1455.215 | 59.73789
2.455486 | 1455.113 | 59.73369
2.462687 | 1454.999 | 59.72903
2.469888 | 1454.905 | 59.72517
2.477088 | 1454.822 | 59.72174
2.484289 | 1454.817 | 59.72157
2.49149 | 1454.896 | 59.72477
2.498691 | 1454.803 | 59.72097
2.498691 | 1454.698 | 59.71666
2.505892 | 1454.586 | 59.71208
2.505892 | 1454.484 | 59.70789
2.513093 | 1454.367 | 59.70309
2.513093 | 1454.256 | 59.69853
2.520293 | 1454.154 | 59.69432
2.520293 | 1454.063 | 59.6906
2.527494 | 1454.046 | 59.6899
2.534695 | 1453.953 | 59.68609
2.541896 | 1453.85 | 59.68187
2.549097 | 1453.745 | 59.67753
2.549097 | 1453.659 | 59.67403
2.556298 | 1453.611 | 59.67205
2.563498 | 1453.699 | 59.67565
2.570699 | 1453.633 | 59.67296
2.5779 | 1453.519 | 59.66826
2.585101 | 1453.405 | 59.66359
2.585101 | 1453.303 | 59.6594
2.592302 | 1453.201 | 59.65521
2.592302 | 1453.091 | 59.65069
2.599503 | 1452.982 | 59.64623
2.599503 | 1452.874 | 59.6418
2.606704 | 1452.773 | 59.63765
2.613904 | 1452.724 | 59.63565
2.613904 | 1452.617 | 59.63125
2.621105 | 1452.501 | 59.62649
2.621105 | 1452.390625 | 59.62195
2.628306 | 1452.291 | 59.61784
2.635507 | 1452.188 | 59.61362
2.642708 | 1452.118 | 59.61077
2.649909 | 1452.098 | 59.60995
2.657109 | 1452.01 | 59.6063
2.657109 | 1451.902 | 59.60191
2.66431 | 1451.793 | 59.59742
2.66431 | 1451.67 | 59.59236
2.671511 | 1451.568 | 59.58818
2.671511 | 1451.445 | 59.58315
2.671511 | 1451.345 | 59.57903
2.678712 | 1451.229 | 59.57428
2.678712 | 1451.116 | 59.56961
2.685913 | 1451 | 59.56488
2.693113 | 1450.896 | 59.56059
2.693113 | 1450.794 | 59.5564
2.700314 | 1450.686 | 59.55199
2.700314 | 1450.574 | 59.54736
2.707515 | 1450.471 | 59.54315
2.707515 | 1450.37 | 59.53901
2.714716 | 1450.258 | 59.53442
2.721917 | 1450.144 | 59.52973
2.729118 | 1450.087 | 59.52739
2.736319 | 1450.012 | 59.52431
2.74352 | 1449.924 | 59.52069
2.75072 | 1449.806 | 59.51586
2.75072 | 1449.698 | 59.5114
2.75072 | 1449.669 | 59.51023
2.75072 | 1449.548 | 59.50527
2.757921 | 1449.526 | 59.50434
2.760535 | 1449.419 | 59.49996
2.763165 | 1449.293 | 59.49478
2.765762 | 1449.175 | 59.48995
2.769715 | 1449.057 | 59.48508
2.773595 | 1448.948 | 59.48064
2.780133 | 1448.864 | 59.47718
2.784734 | 1448.757 | 59.47278
2.78865 | 1448.649 | 59.46836
2.795173 | 1448.564 | 59.46485
2.801683 | 1448.447 | 59.46004
2.807579 | 1448.335 | 59.45547
2.814103 | 1448.281 | 59.45322
2.820633 | 1448.194 | 59.44969
2.825211 | 1448.081 | 59.44504
2.829131 | 1447.96 | 59.44005
2.832398 | 1447.843 | 59.43526
2.835663 | 1447.722 | 59.43029
2.838912 | 1447.597 | 59.42518
2.841523 | 1447.485 | 59.42056
2.844152 | 1447.381 | 59.4163
2.847416 | 1447.266 | 59.41156
2.850682 | 1447.16 | 59.40724
2.853955 | 1447.059 | 59.40309
2.857886 | 1446.958 | 59.39891
2.861776 | 1446.85 | 59.3945
2.865047 | 1446.75 | 59.39039
2.867659 | 1446.637 | 59.38577
2.871579 | 1446.514 | 59.3807
2.876171 | 1446.416 | 59.37669
2.880089 | 1446.411 | 59.37646
2.881395 | 1446.431 | 59.3773
2.882038 | 1446.435 | 59.37747
2.882688 | 1446.441 | 59.37772
2.883358 | 1446.445 | 59.37789
2.885315 | 1446.398 | 59.37593
2.887933 | 1446.332 | 59.37325
2.889869 | 1446.301 | 59.37196
2.892506 | 1446.296 | 59.37174
2.895783 | 1446.285 | 59.37132
2.897083 | 1446.272 | 59.37079
2.899668 | 1446.248 | 59.36978
2.900991 | 1446.231 | 59.36907
2.903595 | 1446.176 | 59.36684
2.906222 | 1446.101 | 59.36374
2.908196 | 1446.034 | 59.361
2.910132 | 1445.966 | 59.35819
2.912755 | 1445.856 | 59.35371
2.915372 | 1445.743 | 59.34905
2.917333 | 1445.641 | 59.34488
2.919924 | 1445.53 | 59.34033
2.922561 | 1445.399 | 59.33493
2.92516 | 1445.279 | 59.33003
2.927125 | 1445.192 | 59.32643
2.92843 | 1445.139 | 59.32427
2.929755 | 1445.098 | 59.32258
2.931062 | 1445.051 | 59.32066
2.934304 | 1444.937 | 59.31597
2.938249 | 1444.821 | 59.31122
2.943472 | 1444.718 | 59.30698
2.946739 | 1444.605 | 59.30235
2.949347 | 1444.493 | 59.29774
2.951941 | 1444.382 | 59.29317
2.955877 | 1444.28 | 59.28901
2.96109 | 1444.171 | 59.28451
2.965672 | 1444.062 | 59.28006
2.970246 | 1443.957 | 59.27574
2.976767 | 1443.92 | 59.27423
2.983323 | 1443.887 | 59.27288
2.987225 | 1443.776 | 59.26829
2.990497 | 1443.674 | 59.26411
2.993112 | 1443.561 | 59.25947
2.995732 | 1443.459 | 59.25529
2.998333 | 1443.354 | 59.25099
3.000948 | 1443.252 | 59.24679
3.003538 | 1443.140625 | 59.24223
3.006181 | 1443.033 | 59.2378
3.008776 | 1442.933 | 59.23369
3.012698 | 1442.815 | 59.22886
3.0166 | 1442.704 | 59.22429
3.022493 | 1442.597 | 59.21992
3.027087 | 1442.491 | 59.21557
3.029649 | 1442.38 | 59.21102
3.032275 | 1442.254 | 59.20583
3.034889 | 1442.145 | 59.20134
3.038145 | 1442.043 | 59.19716
3.044066 | 1441.938 | 59.19288
3.04863 | 1441.822 | 59.18808
3.053851 | 1441.719 | 59.18388
3.060364 | 1441.688 | 59.18259
3.066243 | 1441.582 | 59.17823
3.069538 | 1441.477 | 59.17393
3.072799 | 1441.373 | 59.16968
3.075409 | 1441.264 | 59.1652
3.077997 | 1441.151 | 59.16053
3.080608 | 1441.03 | 59.15558
3.083244 | 1440.892 | 59.14991
3.085854 | 1440.771 | 59.14497
3.088455 | 1440.666 | 59.14064
3.091076 | 1440.561 | 59.13633
3.093699 | 1440.458 | 59.13209
3.097624 | 1440.343 | 59.12737
3.102186 | 1440.237 | 59.12304
3.107412 | 1440.124 | 59.11837
3.110695 | 1440.017 | 59.11401
3.113305 | 1439.901 | 59.10925
3.115921 | 1439.786 | 59.1045
3.118524 | 1439.681 | 59.10019
3.122445 | 1439.569 | 59.09562
3.125712 | 1439.467 | 59.09144
3.128327 | 1439.365 | 59.08725
3.131592 | 1439.252 | 59.08259
3.134853 | 1439.147 | 59.07829
3.139423 | 1439.039 | 59.07386
3.145974 | 1438.943 | 59.06992
3.149215 | 1438.842 | 59.06578
3.153131 | 1438.737 | 59.06145
3.157066 | 1438.632 | 59.05714
3.160314 | 1438.52 | 59.05253
3.162938 | 1438.405 | 59.04782
3.165555 | 1438.279 | 59.04264
3.167479 | 1438.178 | 59.03849
3.170127 | 1438.057 | 59.03353
3.17275 | 1437.943 | 59.02885
3.175361 | 1437.831 | 59.02426
3.177963 | 1437.718 | 59.01962
3.180572 | 1437.606 | 59.01504
3.183844 | 1437.496 | 59.01053
3.188425 | 1437.382 | 59.00583
3.192333 | 1437.267 | 59.00111
3.194953 | 1437.167 | 58.99699
3.198211 | 1437.051 | 58.99225
3.202133 | 1436.935 | 58.98749
3.206716 | 1436.822 | 58.98282
3.210642 | 1436.718 | 58.97856
3.213898 | 1436.611 | 58.97416
3.217824 | 1436.498 | 58.96955
3.224371 | 1436.431 | 58.96679
3.228942 | 1436.325 | 58.96243
3.232845 | 1436.224 | 58.95828
3.236109 | 1436.122 | 58.95411
3.239369 | 1436.013 | 58.94965
3.242635 | 1435.885 | 58.94437
3.245246 | 1435.775 | 58.93988
3.247876 | 1435.663 | 58.93527
3.250494 | 1435.539 | 58.93019
3.252442 | 1435.436 | 58.92595
3.255037 | 1435.294 | 58.92012
3.257659 | 1435.172 | 58.91512
3.260285 | 1435.071 | 58.91094
3.264848 | 1434.969 | 58.90675
3.270056 | 1434.861 | 58.90234
3.273342 | 1434.751 | 58.89781
3.276592 | 1434.627 | 58.89274
3.279855 | 1434.506 | 58.88779
3.283786 | 1434.394 | 58.88318
3.287688 | 1434.288 | 58.87882
3.291605 | 1434.18 | 58.87437
3.294882 | 1434.078 | 58.87019
3.300098 | 1433.966 | 58.8656
3.306638 | 1433.899 | 58.86287
3.311902 | 1433.797 | 58.85867
3.31512 | 1433.683 | 58.85399
3.318421 | 1433.581 | 58.84979
3.321682 | 1433.479 | 58.84559
3.324291 | 1433.358 | 58.84063
3.326917 | 1433.232 | 58.83548
3.328907 | 1433.131 | 58.83134
3.331485 | 1433.005 | 58.82613
3.333439 | 1432.899 | 58.82181
3.3354 | 1432.784 | 58.81708
3.337383 | 1432.657 | 58.81188
3.339331 | 1432.539 | 58.80703
3.341275 | 1432.425 | 58.80233
3.344548 | 1432.307 | 58.79749
3.347814 | 1432.203 | 58.79322
3.351073 | 1432.089 | 58.78855
3.354338 | 1431.962 | 58.78331
3.356964 | 1431.836 | 58.77815
3.359568 | 1431.703 | 58.7727
3.361534 | 1431.597 | 58.76834
3.364151 | 1431.484375 | 58.76373
3.368047 | 1431.383 | 58.75956
3.371988 | 1431.264 | 58.75469
3.375916 | 1431.149 | 58.74997
3.380483 | 1431.039 | 58.74543
3.387008 | 1430.969 | 58.74257
3.391568 | 1430.862 | 58.73819
3.394825 | 1430.756 | 58.73382
3.397447 | 1430.653 | 58.72959
3.400062 | 1430.542 | 58.72504
3.402686 | 1430.428 | 58.72037
3.405303 | 1430.314 | 58.71567
3.407258 | 1430.205 | 58.7112
3.409209 | 1430.095 | 58.70668
3.411174 | 1429.988 | 58.70229
3.413136 | 1429.883 | 58.69798
3.415752 | 1429.762 | 58.693
3.418346 | 1429.656 | 58.68867
3.420966 | 1429.556 | 58.68455
3.424247 | 1429.43 | 58.67937
3.426813 | 1429.328 | 58.67522
3.430117 | 1429.228 | 58.67111
3.434044 | 1429.113 | 58.66638
3.437331 | 1428.997 | 58.66163
3.439934 | 1428.877 | 58.65668
3.441885 | 1428.763 | 58.65202
3.443834 | 1428.66 | 58.6478
3.447089 | 1428.544 | 58.64301
3.451029 | 1428.438 | 58.63867
3.45494 | 1428.337 | 58.63452
3.458877 | 1428.217 | 58.62961
3.464107 | 1428.115 | 58.62542
3.470614 | 1428.06 | 58.62316
3.475827 | 1427.953 | 58.61878
3.479772 | 1427.834 | 58.61389
3.483045 | 1427.709 | 58.60875
3.485647 | 1427.598 | 58.6042
3.488257 | 1427.476 | 58.59916
3.49088 | 1427.352 | 58.59408
3.493488 | 1427.228 | 58.58899
3.496092 | 1427.107 | 58.58404
3.498712 | 1426.977 | 58.5787
3.501317 | 1426.876 | 58.57455
3.503939 | 1426.776 | 58.57043
3.507206 | 1426.656 | 58.5655
3.510476 | 1426.543 | 58.56089
3.515048 | 1426.432 | 58.55633
3.518306 | 1426.313 | 58.55145
3.52092 | 1426.187 | 58.54625
3.523537 | 1426.054 | 58.5408
3.526151 | 1425.945 | 58.53633
3.530079 | 1425.842 | 58.53208
3.533975 | 1425.735 | 58.5277
3.537254 | 1425.634 | 58.52354
3.540505 | 1425.519 | 58.51886
3.544455 | 1425.405 | 58.51417
3.549653 | 1425.305 | 58.51006
3.554878 | 1425.199 | 58.50571
3.558777 | 1425.082 | 58.50089
3.561433 | 1424.974 | 58.49648
3.564667 | 1424.85 | 58.49138
3.567329 | 1424.736 | 58.48669
3.569248 | 1424.635 | 58.48255
3.571218 | 1424.522 | 58.47793
3.573834 | 1424.395 | 58.47269
3.575811 | 1424.29 | 58.46839
3.577738 | 1424.188 | 58.4642
3.579707 | 1424.08 | 58.45976
3.58169 | 1423.963 | 58.45498
3.583631 | 1423.852 | 58.45039
3.585601 | 1423.736 | 58.44564
3.588212 | 1423.632 | 58.44138
3.591493 | 1423.517 | 58.43668
3.594106 | 1423.413 | 58.4324
3.596699 | 1423.304 | 58.42791
3.5993 | 1423.187 | 58.4231
3.601922 | 1423.063 | 58.41804
3.604519 | 1422.935 | 58.41277
3.607127 | 1422.823 | 58.40818
3.611057 | 1422.698 | 58.40302
3.614995 | 1422.572 | 58.39788
3.617598 | 1422.47 | 58.39366
3.620215 | 1422.353 | 58.38888
3.622836 | 1422.249 | 58.38459
3.626076 | 1422.134 | 58.37989
3.63067 | 1422.029 | 58.37557
3.635894 | 1421.907 | 58.37058
3.639817 | 1421.797 | 58.36606
3.643078 | 1421.682 | 58.36135
3.646333 | 1421.559 | 58.35627
3.649616 | 1421.439 | 58.35136
3.652232 | 1421.332 | 58.34696
3.65485 | 1421.206 | 58.34179
3.65679 | 1421.094 | 58.33717
3.658764 | 1420.983 | 58.33263
3.660694 | 1420.858 | 58.32752
3.662677 | 1420.747 | 58.32296
3.664639 | 1420.644 | 58.31872
3.666587 | 1420.542 | 58.31454
3.669199 | 1420.421 | 58.30958
3.671821 | 1420.301 | 58.30464
3.675091 | 1420.177 | 58.29956
3.678332 | 1420.071 | 58.29521
3.681634 | 1419.958 | 58.29054
3.684899 | 1419.83 | 58.28531
3.687487 | 1419.703 | 58.28009
3.690087 | 1419.587 | 58.27531
3.694041 | 1419.483 | 58.27107
3.69796 | 1419.379 | 58.26681
3.701241 | 1419.261 | 58.26196
3.703846 | 1419.16 | 58.25779
3.707089 | 1419.05 | 58.25328
3.713644 | 1418.949 | 58.24913
3.71952 | 1418.827 | 58.24413
3.723441 | 1418.715 | 58.23952
3.726689 | 1418.593 | 58.23453
3.729308 | 1418.493 | 58.23042
3.732579 | 1418.358 | 58.22488
3.735208 | 1418.236 | 58.21986
3.737151 | 1418.126 | 58.21536
3.739733 | 1418.013 | 58.2107
3.741724 | 1417.902 | 58.20617
3.743689 | 1417.786 | 58.20141
3.745658 | 1417.666 | 58.19647
3.74762 | 1417.551 | 58.19174
3.749558 | 1417.448 | 58.18753
3.752177 | 1417.317 | 58.18213
3.754795 | 1417.189 | 58.17689
3.757393 | 1417.083 | 58.17252
3.760664 | 1416.977 | 58.16819
3.763934 | 1416.859 | 58.16335
3.765892 | 1416.754 | 58.15902
3.768501 | 1416.62 | 58.15353
3.771126 | 1416.5 | 58.14858
3.773732 | 1416.39 | 58.14408
3.777004 | 1416.282 | 58.13965
3.78026 | 1416.164 | 58.13483
3.782872 | 1416.056 | 58.13039
3.786142 | 1415.943 | 58.12575
3.790705 | 1415.836 | 58.12135
3.79725 | 1415.72 | 58.11657
3.801151 | 1415.61 | 58.11207
3.80377 | 1415.496 | 58.10739
3.807045 | 1415.373 | 58.10233
3.809654 | 1415.257 | 58.09756
3.811631 | 1415.15 | 58.09318
3.813559 | 1415.031 | 58.08832
3.815529 | 1414.913 | 58.08348
3.817492 | 1414.8 | 58.0788
3.819433 | 1414.673 | 58.0736
3.8214 | 1414.558 | 58.06888
3.823379 | 1414.443 | 58.06418
3.825338 | 1414.335 | 58.05973
3.827265 | 1414.219 | 58.05495
3.829245 | 1414.1 | 58.05009
3.831224 | 1413.998 | 58.04591
3.833812 | 1413.864 | 58.0404
3.837089 | 1413.739 | 58.03525
3.841013 | 1413.618 | 58.03029
3.844277 | 1413.489 | 58.025
3.846864 | 1413.356 | 58.01954
3.848854 | 1413.248 | 58.01512
3.850819 | 1413.124 | 58.01002
3.853413 | 1413.006 | 58.00519
3.856058 | 1412.897 | 58.00072
3.858654 | 1412.79 | 57.9963
3.861265 | 1412.66 | 57.99099
3.863893 | 1412.555 | 57.98665
3.866466 | 1412.447 | 57.98224
3.869088 | 1412.337 | 57.97772
3.873011 | 1412.236 | 57.97356
3.878908 | 1412.128 | 57.96913
3.882812 | 1412.006 | 57.96414
3.885437 | 1411.905 | 57.95999
3.888019 | 1411.782 | 57.95494
3.890665 | 1411.666 | 57.95018
3.893257 | 1411.537 | 57.94488
3.895882 | 1411.401 | 57.9393
3.897835 | 1411.28 | 57.93432
3.899796 | 1411.163 | 57.9295
3.90178 | 1411.036 | 57.9243
3.903721 | 1410.914 | 57.91928
3.90568 | 1410.806 | 57.91485
3.907643 | 1410.697 | 57.91039
3.909614 | 1410.593 | 57.9061
3.91156 | 1410.489 | 57.90184
3.913518 | 1410.385 | 57.89758
3.916138 | 1410.274 | 57.893
3.919402 | 1410.154 | 57.88808
3.922665 | 1410.046 | 57.88365
3.925274 | 1409.943 | 57.87943
3.927898 | 1409.808 | 57.87388
3.92986 | 1409.699 | 57.86941
3.931792 | 1409.572 | 57.8642
3.934424 | 1409.459 | 57.85956
3.937689 | 1409.343 | 57.85481
3.940949 | 1409.237 | 57.85044
3.944237 | 1409.126 | 57.84588
3.947471 | 1409.006 | 57.84096
3.950736 | 1408.906 | 57.83685
3.95598 | 1408.797 | 57.83241
3.96123 | 1408.693 | 57.82811
3.964478 | 1408.584 | 57.82365
3.967056 | 1408.483 | 57.8195
3.970375 | 1408.366 | 57.81468
3.973632 | 1408.233 | 57.80923
3.976226 | 1408.102 | 57.80384
3.978214 | 1407.993 | 57.79938
3.980162 | 1407.882 | 57.79483
3.982129 | 1407.75 | 57.78942
3.98406 | 1407.63 | 57.7845
3.986056 | 1407.514 | 57.77971
3.98802 | 1407.371 | 57.77385
3.989962 | 1407.267 | 57.76958
3.991934 | 1407.161 | 57.76523
3.994508 | 1407.042 | 57.76036
3.997126 | 1406.911 | 57.75497
3.999761 | 1406.807 | 57.75068
4.00303 | 1406.705 | 57.7465
4.006288 | 1406.584 | 57.74156
4.008912 | 1406.45 | 57.73604
4.010852 | 1406.328125 | 57.73104
4.012793 | 1406.227 | 57.72689
4.014779 | 1406.118 | 57.72243
4.017394 | 1406.008 | 57.71789
4.019994 | 1405.9 | 57.71348
4.022613 | 1405.796 | 57.7092
4.025224 | 1405.685 | 57.70463
4.027838 | 1405.579 | 57.70028
4.02982 | 1405.476 | 57.69605
4.032407 | 1405.351 | 57.69092
4.035033 | 1405.237 | 57.68627
4.0383 | 1405.133 | 57.68198
4.042207 | 1405.017 | 57.67723
4.045478 | 1404.889 | 57.67196
4.048083 | 1404.779 | 57.66744
4.050692 | 1404.667 | 57.66286
4.053324 | 1404.561 | 57.65848
4.055941 | 1404.443 | 57.65363
4.057885 | 1404.336 | 57.64925
4.059847 | 1404.211 | 57.64415
4.06181 | 1404.089 | 57.63911
4.063786 | 1403.963 | 57.63396
4.06572 | 1403.835 | 57.62869
4.067672 | 1403.707 | 57.62343
4.069637 | 1403.587 | 57.61852
4.071635 | 1403.461 | 57.61335
4.073553 | 1403.331 | 57.60799
4.075524 | 1403.197 | 57.6025
4.077477 | 1403.09 | 57.59811
4.07945 | 1402.961 | 57.59283
4.082043 | 1402.839 | 57.58781
4.084674 | 1402.721 | 57.58295
4.087295 | 1402.619 | 57.57877
4.089908 | 1402.487 | 57.57336
4.091864 | 1402.369 | 57.56853
4.093823 | 1402.263 | 57.56417
4.095785 | 1402.143 | 57.55922
4.098372 | 1402.015 | 57.554
4.100994 | 1401.909 | 57.54964
4.104283 | 1401.795 | 57.54494
4.10687 | 1401.682 | 57.54033
4.109487 | 1401.56 | 57.5353
4.112118 | 1401.434 | 57.53012
4.114718 | 1401.324 | 57.52562
4.117322 | 1401.216 | 57.52117
4.121275 | 1401.103 | 57.51653
4.125162 | 1400.979 | 57.51143
4.128454 | 1400.854 | 57.50631
4.131704 | 1400.747 | 57.50193
4.134325 | 1400.645 | 57.49774
4.136932 | 1400.532 | 57.49312
4.138889 | 1400.416 | 57.48832
4.140844 | 1400.305 | 57.48378
4.142801 | 1400.193 | 57.47917
4.144761 | 1400.076 | 57.47438
4.146742 | 1399.953 | 57.46933
4.148683 | 1399.821 | 57.4639
4.150634 | 1399.687 | 57.45841
4.152592 | 1399.556 | 57.45302
4.154551 | 1399.432 | 57.44796
4.15652 | 1399.326 | 57.4436
4.158476 | 1399.224 | 57.4394
4.161095 | 1399.114 | 57.4349
4.163709 | 1398.995 | 57.43002
4.166325 | 1398.884 | 57.42545
4.169587 | 1398.765 | 57.42055
4.171556 | 1398.665 | 57.41644
4.174169 | 1398.527 | 57.4108
4.176133 | 1398.418 | 57.40631
4.178096 | 1398.315 | 57.4021
4.180035 | 1398.205 | 57.39757
4.182657 | 1398.086 | 57.39269
4.185926 | 1397.976 | 57.38818
4.189186 | 1397.869 | 57.38377
4.191806 | 1397.753 | 57.37903
4.193749 | 1397.651 | 57.37485
4.19573 | 1397.544 | 57.37046
4.199003 | 1397.438 | 57.36611
4.204205 | 1397.337 | 57.36195
4.208808 | 1397.219 | 57.3571
4.211403 | 1397.11 | 57.35262
4.213993 | 1396.993 | 57.34781
4.216637 | 1396.871 | 57.34282
4.218563 | 1396.767 | 57.33854
4.220555 | 1396.657 | 57.33402
4.222504 | 1396.533 | 57.32894
4.224464 | 1396.398 | 57.32342
4.226436 | 1396.25 | 57.31732
4.227728 | 1396.148 | 57.31312
4.229717 | 1396.013 | 57.3076
4.231653 | 1395.882 | 57.30222
4.233629 | 1395.745 | 57.2966
4.235578 | 1395.604 | 57.29082
4.237533 | 1395.473 | 57.28541
4.239458 | 1395.355 | 57.28059
4.242116 | 1395.231 | 57.27548
4.244728 | 1395.105 | 57.27032
4.247326 | 1394.995 | 57.26579
4.249969 | 1394.876 | 57.26091
4.252549 | 1394.76 | 57.25615
4.254545 | 1394.657 | 57.25194
4.256492 | 1394.544 | 57.2473
4.258439 | 1394.411 | 57.24185
4.260386 | 1394.296 | 57.2371
4.262361 | 1394.178 | 57.23226
4.26496 | 1394.059 | 57.22737
4.267583 | 1393.934 | 57.22225
4.2702 | 1393.814 | 57.21732
4.272807 | 1393.684 | 57.21198
4.274776 | 1393.567 | 57.20716
4.276731 | 1393.464 | 57.20298
4.279353 | 1393.348 | 57.19819
4.282614 | 1393.236 | 57.1936
4.286519 | 1393.131 | 57.1893
4.290451 | 1393.005 | 57.18411
4.293063 | 1392.887 | 57.17926
4.295026 | 1392.779 | 57.17484
4.296993 | 1392.671 | 57.17039
4.29828 | 1392.57 | 57.16627
4.300259 | 1392.455 | 57.16152
4.302195 | 1392.329 | 57.15638
4.30417 | 1392.189 | 57.15062
4.30612 | 1392.057 | 57.14522
4.308091 | 1391.908 | 57.1391
4.310051 | 1391.773 | 57.13354
4.312004 | 1391.632 | 57.12776
4.313964 | 1391.504 | 57.12248
4.315928 | 1391.367 | 57.11687
4.317856 | 1391.232 | 57.11133
4.319814 | 1391.095 | 57.10569
4.321772 | 1390.965 | 57.10035
4.323742 | 1390.847 | 57.09551
4.325709 | 1390.719 | 57.09027
4.328304 | 1390.593 | 57.08511
4.330265 | 1390.492 | 57.08094
4.332887 | 1390.385 | 57.07657
4.334856 | 1390.28 | 57.07226
4.33681 | 1390.16 | 57.06732
4.338753 | 1390.022 | 57.06164
4.340717 | 1389.882 | 57.05592
4.342045 | 1389.781 | 57.05176
4.343962 | 1389.64 | 57.04598
4.345936 | 1389.52 | 57.04105
4.347884 | 1389.414 | 57.0367
4.350526 | 1389.303 | 57.03214
4.353154 | 1389.183 | 57.02722
4.355786 | 1389.049 | 57.0217
4.35837 | 1388.925 | 57.01662
4.361657 | 1388.803 | 57.01163
4.365556 | 1388.692 | 57.00708
4.368817 | 1388.592 | 57.00294
4.37211 | 1388.483 | 56.99847
4.374731 | 1388.379 | 56.9942
4.376669 | 1388.252 | 56.98899
4.378623 | 1388.131 | 56.98404
4.380581 | 1388.007 | 56.97896
4.382553 | 1387.897 | 56.97442
4.384508 | 1387.78 | 56.96962
4.386474 | 1387.663 | 56.96481
4.388433 | 1387.529 | 56.95933
4.3904 | 1387.392 | 56.9537
4.392349 | 1387.255 | 56.94806
4.394297 | 1387.114 | 56.94228
4.396268 | 1386.976 | 56.93661
4.398228 | 1386.846 | 56.93126
4.400198 | 1386.726 | 56.92637
4.402175 | 1386.604 | 56.92135
4.404125 | 1386.492 | 56.91674
4.406728 | 1386.363 | 56.91143
4.409348 | 1386.237 | 56.90627
4.412593 | 1386.123 | 56.9016
4.415226 | 1386.021 | 56.89741
4.417823 | 1385.913 | 56.89296
4.419805 | 1385.787 | 56.88782
4.421757 | 1385.675 | 56.88319
4.423716 | 1385.558 | 56.87842
4.425677 | 1385.458 | 56.87429
4.427632 | 1385.349 | 56.86981
4.430242 | 1385.235 | 56.86514
4.432864 | 1385.122 | 56.8605
4.434824 | 1385.019 | 56.85628
4.436776 | 1384.91 | 56.85179
4.438739 | 1384.79 | 56.8469
4.441367 | 1384.659 | 56.84149
4.44331 | 1384.559 | 56.83738
4.446583 | 1384.443 | 56.83262
4.449851 | 1384.334 | 56.82818
4.452435 | 1384.231 | 56.82395
4.454423 | 1384.131 | 56.81982
4.456354 | 1384.025 | 56.81548
4.458314 | 1383.909 | 56.81072
4.460286 | 1383.801 | 56.8063
4.462265 | 1383.693 | 56.80186
4.464869 | 1383.559 | 56.79634
4.466826 | 1383.452 | 56.79194
4.468786 | 1383.324 | 56.78669
4.470738 | 1383.192 | 56.78128
4.472713 | 1383.051 | 56.77551
4.474664 | 1382.911 | 56.76977
4.475949 | 1382.81 | 56.76559
4.477909 | 1382.66 | 56.75945
4.479868 | 1382.526 | 56.75393
4.4812 | 1382.422 | 56.74966
4.483165 | 1382.267 | 56.74332
4.485096 | 1382.112 | 56.73696
4.486419 | 1382.002 | 56.73245
4.488383 | 1381.856 | 56.72646
4.490326 | 1381.741 | 56.7217
4.492259 | 1381.62 | 56.71673
4.494261 | 1381.492 | 56.71151
4.496207 | 1381.389 | 56.70728
4.498156 | 1381.27 | 56.70237
4.500131 | 1381.139 | 56.69701
4.502109 | 1380.998 | 56.69122
4.504055 | 1380.862 | 56.68562
4.505347 | 1380.759 | 56.68141
4.507334 | 1380.636 | 56.67634
4.509283 | 1380.527 | 56.67187
4.511252 | 1380.413 | 56.66718
4.513215 | 1380.299 | 56.6625
4.515173 | 1380.191 | 56.65809
4.517132 | 1380.057 | 56.65258
4.519087 | 1379.927 | 56.64726
4.521044 | 1379.783 | 56.64133
4.522979 | 1379.681 | 56.63713
4.524962 | 1379.58 | 56.63302
4.526929 | 1379.478 | 56.62881
4.529528 | 1379.354 | 56.62373
4.531511 | 1379.253 | 56.61959
4.534103 | 1379.116 | 56.61395
4.536071 | 1379.01 | 56.60959
4.538046 | 1378.882 | 56.60433
4.53998 | 1378.757 | 56.5992
4.541292 | 1378.656 | 56.59509
4.543255 | 1378.524 | 56.58967
4.545203 | 1378.394 | 56.58432
4.547165 | 1378.261 | 56.57888
4.54912 | 1378.127 | 56.57336
4.551093 | 1377.983 | 56.56746
4.552397 | 1377.875 | 56.56301
4.553706 | 1377.771 | 56.55874
4.555014 | 1377.668 | 56.5545
4.556306 | 1377.547 | 56.54953
4.557633 | 1377.432 | 56.54483
4.558937 | 1377.318 | 56.54015
4.56023 | 1377.199 | 56.53526
4.561534 | 1377.076 | 56.53023
4.562858 | 1376.957 | 56.52531
4.564152 | 1376.834 | 56.5203
4.565466 | 1376.722 | 56.51569
4.566752 | 1376.62 | 56.51149
4.568095 | 1376.516 | 56.50722
4.570038 | 1376.386 | 56.50189
4.571985 | 1376.265 | 56.49693
4.57396 | 1376.153 | 56.49231
4.575916 | 1376.046 | 56.48793
4.577858 | 1375.926 | 56.48302
4.579829 | 1375.809 | 56.47819
4.581794 | 1375.671 | 56.47254
4.583081 | 1375.563 | 56.4681
4.585047 | 1375.419 | 56.46221
4.586345 | 1375.319 | 56.45808
4.587672 | 1375.215 | 56.4538
4.589625 | 1375.082 | 56.44837
4.591569 | 1374.942 | 56.44261
4.593526 | 1374.813 | 56.43732
4.595527 | 1374.702 | 56.43276
4.59745 | 1374.575 | 56.42754
4.599425 | 1374.449 | 56.42236
4.601385 | 1374.308 | 56.41659
4.603344 | 1374.172 | 56.41102
4.605298 | 1374.04 | 56.40559
4.607258 | 1373.912 | 56.40033
4.609846 | 1373.792 | 56.39541
4.612518 | 1373.667 | 56.39029
4.615102 | 1373.551 | 56.38549
4.617064 | 1373.43 | 56.38055
4.619022 | 1373.319 | 56.376
4.620985 | 1373.186 | 56.37053
4.622948 | 1373.058 | 56.36529
4.624917 | 1372.914 | 56.35937
4.626843 | 1372.791 | 56.35431
4.628826 | 1372.648 | 56.34845
4.630797 | 1372.506 | 56.3426
4.632743 | 1372.36 | 56.33662
4.634044 | 1372.248 | 56.33204
4.635375 | 1372.146 | 56.32785
4.636671 | 1372.025 | 56.32288
4.637979 | 1371.917 | 56.31845
4.639269 | 1371.8 | 56.31363
4.64059 | 1371.687 | 56.309
4.641925 | 1371.567 | 56.30404
4.643216 | 1371.455 | 56.29947
4.644497 | 1371.352 | 56.29525
4.645812 | 1371.234 | 56.29039
4.647119 | 1371.118 | 56.28563
4.648427 | 1371.002 | 56.28088
4.649729 | 1370.894 | 56.27643
4.651013 | 1370.783 | 56.27186
4.652977 | 1370.638 | 56.26594
4.65495 | 1370.508 | 56.26061
4.656906 | 1370.385 | 56.25555
4.65888 | 1370.261 | 56.25045
4.660831 | 1370.127 | 56.24495
4.662809 | 1369.986 | 56.23918
4.664114 | 1369.881 | 56.23486
4.665402 | 1369.77 | 56.23031
4.666719 | 1369.653 | 56.2255
4.668018 | 1369.538 | 56.22079
4.669347 | 1369.418 | 56.21586
4.670637 | 1369.307 | 56.21127
4.671941 | 1369.206 | 56.20716
4.673891 | 1369.073 | 56.20168
4.675851 | 1368.942 | 56.19629
4.67782 | 1368.816 | 56.19115
4.679778 | 1368.669 | 56.18511
4.681753 | 1368.527 | 56.17928
4.683064 | 1368.426 | 56.17511
4.685014 | 1368.287 | 56.16942
4.686969 | 1368.158 | 56.1641
4.688941 | 1368.032 | 56.15893
4.690895 | 1367.91 | 56.15395
4.692834 | 1367.795 | 56.14921
4.694805 | 1367.687 | 56.14478
4.696759 | 1367.579 | 56.14036
4.698701 | 1367.475 | 56.1361
4.700674 | 1367.334 | 56.13029
4.702625 | 1367.19 | 56.12439
4.703933 | 1367.086 | 56.12011
4.705257 | 1366.969 | 56.11531
4.706551 | 1366.864 | 56.11099
4.707853 | 1366.753 | 56.10644
4.709153 | 1366.64 | 56.10179
4.710477 | 1366.515 | 56.09666
4.711767 | 1366.389 | 56.09152
4.713088 | 1366.26 | 56.08619
4.714379 | 1366.131 | 56.08091
4.7157 | 1366.004 | 56.07569
4.71702 | 1365.871 | 56.07023
4.718319 | 1365.731 | 56.0645
4.719621 | 1365.594 | 56.05889
4.720903 | 1365.461 | 56.05339
4.722227 | 1365.321 | 56.04766
4.723574 | 1365.198 | 56.04263
4.724829 | 1365.075 | 56.03754
4.726158 | 1364.949 | 56.03239
4.727457 | 1364.82 | 56.02709
4.728767 | 1364.711 | 56.02264
4.730061 | 1364.592 | 56.01772
4.73138 | 1364.484 | 56.0133
4.732687 | 1364.372 | 56.0087
4.734003 | 1364.269 | 56.00448
4.735297 | 1364.15 | 55.99957
4.73659 | 1364.047 | 55.99538
4.73789 | 1363.929 | 55.99053
4.739239 | 1363.825 | 55.98625
4.740522 | 1363.718 | 55.98186
4.741842 | 1363.613 | 55.97754
4.743147 | 1363.478 | 55.972
4.744438 | 1363.36 | 55.96717
4.745743 | 1363.227 | 55.96169
4.747062 | 1363.089 | 55.95605
4.748381 | 1362.9375 | 55.94982
4.74969 | 1362.798 | 55.94409
4.750972 | 1362.656 | 55.93828
4.752288 | 1362.519 | 55.93264
4.753599 | 1362.377 | 55.92679
4.754906 | 1362.249 | 55.92156
4.756214 | 1362.121 | 55.9163
4.757491 | 1361.994 | 55.91108
4.758805 | 1361.865 | 55.90579
4.760145 | 1361.736 | 55.90048
4.761431 | 1361.618 | 55.89565
4.762741 | 1361.492 | 55.89047
4.764026 | 1361.368 | 55.88539
4.765367 | 1361.245 | 55.88035
4.766672 | 1361.129 | 55.87559
4.767971 | 1361.003 | 55.8704
4.769266 | 1360.881 | 55.8654
4.770591 | 1360.763 | 55.86055
4.771893 | 1360.656 | 55.85615
4.773217 | 1360.543 | 55.8515
4.774511 | 1360.436 | 55.84713
4.776439 | 1360.293 | 55.84125
4.777776 | 1360.186 | 55.83686
4.779086 | 1360.084 | 55.83267
4.78038 | 1359.983 | 55.82851
4.781673 | 1359.874 | 55.82404
4.782993 | 1359.756 | 55.81922
4.784302 | 1359.627 | 55.81393
4.785596 | 1359.506 | 55.80896
4.7869 | 1359.361 | 55.80301
4.788217 | 1359.22 | 55.79721
4.789525 | 1359.074 | 55.7912
4.790836 | 1358.929 | 55.78528
4.792135 | 1358.783 | 55.77929
4.793465 | 1358.642 | 55.77348
4.794754 | 1358.483 | 55.76694
4.796049 | 1358.336 | 55.76091
4.797361 | 1358.18 | 55.75451
4.798672 | 1358.016 | 55.74779
4.799974 | 1357.857 | 55.74125
4.801296 | 1357.699 | 55.73476
4.802573 | 1357.528 | 55.72774
4.803888 | 1357.371 | 55.72131
4.805203 | 1357.21 | 55.7147
4.806488 | 1357.052 | 55.70821
4.807813 | 1356.901 | 55.70203
4.80912 | 1356.756 | 55.69604
4.810428 | 1356.591 | 55.68929
4.811742 | 1356.454 | 55.68365
4.813031 | 1356.305 | 55.67754
4.814353 | 1356.162 | 55.67167
4.815646 | 1356.021 | 55.66588
4.81697 | 1355.904 | 55.6611
4.818262 | 1355.765 | 55.65538
4.819568 | 1355.64 | 55.65024
4.820891 | 1355.522 | 55.64539
4.822201 | 1355.389 | 55.63996
4.8235 | 1355.242 | 55.63392
4.824801 | 1355.091 | 55.62772
4.826096 | 1354.943 | 55.62163
4.827416 | 1354.779 | 55.61491
4.828717 | 1354.61 | 55.60798
4.830015 | 1354.453 | 55.60154
4.831324 | 1354.297 | 55.5951
4.83263 | 1354.143 | 55.58879
4.833948 | 1353.982 | 55.58218
4.835245 | 1353.839 | 55.57633
4.836553 | 1353.696 | 55.57046
4.837886 | 1353.559 | 55.56483
4.839181 | 1353.412 | 55.5588
4.840473 | 1353.274 | 55.55313
4.841767 | 1353.132 | 55.54729
4.843091 | 1352.985 | 55.54128
4.8444 | 1352.832 | 55.53499
4.845701 | 1352.681 | 55.52876
4.846997 | 1352.532 | 55.52265
4.848325 | 1352.387 | 55.5167
4.849611 | 1352.228 | 55.51018
4.850929 | 1352.073 | 55.50381
4.852216 | 1351.919 | 55.4975
4.853543 | 1351.774 | 55.49156
4.854853 | 1351.625 | 55.48544
4.856155 | 1351.489 | 55.47985
4.857456 | 1351.359375 | 55.47452
4.858766 | 1351.228 | 55.46915
4.860065 | 1351.084 | 55.46323
4.861394 | 1350.945 | 55.45751
4.862668 | 1350.795 | 55.45134
4.863984 | 1350.635 | 55.44478
4.865281 | 1350.475 | 55.4382
4.86661 | 1350.309 | 55.4314
4.867899 | 1350.14 | 55.42448
4.869192 | 1349.974 | 55.41766
4.870509 | 1349.808 | 55.41086
4.87183 | 1349.65 | 55.40436
4.873137 | 1349.48 | 55.39736
4.874448 | 1349.308 | 55.39032
4.875743 | 1349.142 | 55.38352
4.877078 | 1348.969 | 55.37639
4.878389 | 1348.771 | 55.36828
4.87967 | 1348.59 | 55.36083
4.880987 | 1348.401 | 55.3531
4.882277 | 1348.21 | 55.34525
4.883572 | 1348.022 | 55.33752
4.884904 | 1347.851 | 55.33049
4.886224 | 1347.67 | 55.32306
4.887519 | 1347.484 | 55.31543
4.888813 | 1347.293 | 55.30758
4.890136 | 1347.097 | 55.29954
4.891447 | 1346.898 | 55.29138
4.892099 | 1346.795 | 55.28716
4.893402 | 1346.61 | 55.27958
4.894693 | 1346.43 | 55.27217
4.896008 | 1346.247 | 55.26467
4.897351 | 1346.063 | 55.25711
4.898632 | 1345.896 | 55.25024
4.899918 | 1345.712 | 55.24268
4.901223 | 1345.531 | 55.23528
4.902553 | 1345.353 | 55.22797
4.903853 | 1345.176 | 55.2207
4.905147 | 1344.983 | 55.21278
4.906441 | 1344.793 | 55.20498
4.907113 | 1344.692 | 55.20083
4.907774 | 1344.582 | 55.19631
4.909047 | 1344.386 | 55.18826
4.909704 | 1344.283 | 55.18402
4.910346 | 1344.182 | 55.17989
4.911646 | 1343.98 | 55.17161
4.912327 | 1343.869 | 55.16704
4.913627 | 1343.678 | 55.15921
4.914927 | 1343.492 | 55.15155
4.915579 | 1343.382 | 55.14705
4.916893 | 1343.188 | 55.1391
4.918187 | 1343 | 55.13134
4.919533 | 1342.829 | 55.12435
4.920831 | 1342.63 | 55.11616
4.922124 | 1342.444 | 55.10854
4.923435 | 1342.246 | 55.10042
4.924741 | 1342.044 | 55.09211
4.925393 | 1341.937 | 55.08773
4.926078 | 1341.829 | 55.08329
4.926711 | 1341.72 | 55.07884
4.927347 | 1341.614 | 55.07445
4.928012 | 1341.507 | 55.07008
4.928663 | 1341.394 | 55.06543
4.929328 | 1341.285 | 55.06097
4.929974 | 1341.177 | 55.05653
4.930616 | 1341.06 | 55.05172
4.931271 | 1340.953 | 55.04731
4.931937 | 1340.847 | 55.04298
4.932599 | 1340.74 | 55.03858
4.933883 | 1340.543 | 55.03052
4.93454 | 1340.44 | 55.02626
4.935852 | 1340.251 | 55.0185
4.937162 | 1340.054 | 55.01045
4.938446 | 1339.862 | 55.00255
4.93975 | 1339.667 | 54.99455
4.941057 | 1339.481 | 54.9869
4.942389 | 1339.285 | 54.97885
4.94368 | 1339.092 | 54.97092
4.944339 | 1338.986 | 54.96659
4.945002 | 1338.881 | 54.96227
4.94629 | 1338.68 | 54.95402
4.94695 | 1338.571 | 54.94955
4.947609 | 1338.457 | 54.94488
4.948258 | 1338.348 | 54.9404
4.948909 | 1338.236 | 54.93578
4.949564 | 1338.125 | 54.93125
4.950215 | 1338.013 | 54.92664
4.950865 | 1337.907 | 54.92231
4.951524 | 1337.794 | 54.91763
4.952187 | 1337.671 | 54.91258
4.952833 | 1337.559 | 54.90802
4.953476 | 1337.447 | 54.90342
4.954127 | 1337.338 | 54.89894
4.954766 | 1337.222 | 54.89418
4.955455 | 1337.104 | 54.88931
4.95611 | 1336.986 | 54.88447
4.956756 | 1336.872 | 54.87979
4.957409 | 1336.75 | 54.87478
4.958034 | 1336.635 | 54.87007
4.958709 | 1336.515 | 54.86514
4.959367 | 1336.393 | 54.86012
4.96001 | 1336.268 | 54.85502
4.960669 | 1336.138 | 54.84965
4.961331 | 1336.009 | 54.84437
4.961969 | 1335.881 | 54.83913
4.962619 | 1335.755 | 54.83393
4.963278 | 1335.63 | 54.82883
4.963937 | 1335.498 | 54.82339
4.964593 | 1335.366 | 54.81799
4.965266 | 1335.238 | 54.81272
4.96591 | 1335.101 | 54.80711
4.966569 | 1334.968 | 54.80163
4.967208 | 1334.836 | 54.79624
4.967859 | 1334.704 | 54.79079
4.968496 | 1334.569 | 54.78528
4.969153 | 1334.43 | 54.77956
4.969823 | 1334.292 | 54.77388
4.970478 | 1334.155 | 54.76825
4.971118 | 1334.014 | 54.7625
4.971778 | 1333.87 | 54.75656
4.972437 | 1333.729 | 54.7508
4.973096 | 1333.588 | 54.74498
4.973724 | 1333.445 | 54.73912
4.97439 | 1333.297 | 54.73305
4.975043 | 1333.156 | 54.72724
4.975698 | 1333.011 | 54.72129
4.976355 | 1332.866 | 54.71535
4.977009 | 1332.731 | 54.70979
4.977648 | 1332.589 | 54.70398
4.978288 | 1332.453 | 54.69841
4.978937 | 1332.319 | 54.69288
4.979628 | 1332.187 | 54.68746
4.980281 | 1332.059 | 54.68224
4.980931 | 1331.936 | 54.67719
4.981563 | 1331.805 | 54.6718
4.982232 | 1331.679 | 54.66661
4.982872 | 1331.546 | 54.66116
4.983511 | 1331.42 | 54.65599
4.98416 | 1331.297 | 54.65094
4.984848 | 1331.173 | 54.64585
4.985486 | 1331.047 | 54.64069
4.986158 | 1330.917 | 54.63536
4.986806 | 1330.788 | 54.63005
4.987448 | 1330.661 | 54.62483
4.988113 | 1330.532 | 54.61954
4.988745 | 1330.405 | 54.61432
4.989407 | 1330.271 | 54.60883
4.990064 | 1330.128 | 54.60295
4.990741 | 1329.988 | 54.59721
4.991387 | 1329.851 | 54.59158
4.992027 | 1329.708 | 54.58573
4.992687 | 1329.568 | 54.57996
4.993308 | 1329.419 | 54.57387
4.993979 | 1329.271 | 54.56775
4.994641 | 1329.125 | 54.56178
4.995289 | 1328.98 | 54.55583
4.995936 | 1328.837 | 54.54996
4.996603 | 1328.701 | 54.54436
4.99726 | 1328.558 | 54.53851
4.997904 | 1328.407 | 54.53231
4.998533 | 1328.267 | 54.52655
4.999201 | 1328.125 | 54.52073
4.999862 | 1327.987 | 54.51507
5.000513 | 1327.846 | 54.50927
5.001169 | 1327.704 | 54.50344
5.001822 | 1327.56 | 54.49754
5.002476 | 1327.424 | 54.49195
5.003101 | 1327.274 | 54.48579
5.003773 | 1327.128 | 54.4798
5.004434 | 1326.994 | 54.47429
5.005099 | 1326.853 | 54.46851
5.005733 | 1326.712 | 54.46273
5.006391 | 1326.566 | 54.45671
5.007053 | 1326.426 | 54.45099
5.007725 | 1326.283 | 54.44513
5.008364 | 1326.143 | 54.43937
5.009022 | 1325.991 | 54.43313
5.009659 | 1325.846 | 54.42716
5.01029 | 1325.703125 | 54.42131
5.010976 | 1325.554 | 54.41518
5.011628 | 1325.405 | 54.40906
5.012296 | 1325.252 | 54.4028
5.012938 | 1325.104 | 54.39672
5.013574 | 1324.953 | 54.39053
5.014248 | 1324.802 | 54.3843
5.014887 | 1324.653 | 54.37821
5.015516 | 1324.513 | 54.37244
5.016184 | 1324.37 | 54.36658
5.016852 | 1324.221 | 54.36047
5.017523 | 1324.082 | 54.35476
5.018155 | 1323.941 | 54.34897
5.018813 | 1323.806 | 54.34343
5.019447 | 1323.665 | 54.33765
5.02012 | 1323.526 | 54.33196
5.020782 | 1323.387 | 54.32623
5.021418 | 1323.25 | 54.32061
5.022068 | 1323.106 | 54.3147
5.022707 | 1322.965 | 54.3089
5.023388 | 1322.827 | 54.30324
5.024038 | 1322.681 | 54.29725
5.02469 | 1322.536 | 54.29132
5.025346 | 1322.386 | 54.28514
5.025965 | 1322.24 | 54.27914
5.02664 | 1322.094 | 54.27313
5.02731 | 1321.945 | 54.26704
5.027965 | 1321.786 | 54.26053
5.02862 | 1321.637 | 54.25441
5.029248 | 1321.479 | 54.2479
5.029924 | 1321.322 | 54.24145
5.030576 | 1321.166 | 54.23504
5.031229 | 1321.005 | 54.22845
5.031866 | 1320.847 | 54.22198
5.032534 | 1320.69 | 54.21552
5.033207 | 1320.522 | 54.20863
5.033856 | 1320.36 | 54.20196
5.034505 | 1320.202 | 54.1955
5.035156 | 1320.034 | 54.18861
5.035797 | 1319.871 | 54.18191
5.036442 | 1319.711 | 54.17534
5.037086 | 1319.545 | 54.1685
5.037751 | 1319.379 | 54.16168
5.038437 | 1319.207 | 54.15465
5.039077 | 1319.032 | 54.14744
5.03973 | 1318.858 | 54.14032
5.040371 | 1318.684 | 54.13317
5.041022 | 1318.503 | 54.12575
5.041671 | 1318.328 | 54.11857
5.042321 | 1318.152 | 54.11132
5.042977 | 1317.972 | 54.10395
5.043634 | 1317.79 | 54.09646
5.044287 | 1317.606 | 54.08893
5.04496 | 1317.423 | 54.08142
5.045592 | 1317.247 | 54.07419
5.046265 | 1317.067 | 54.0668
5.046916 | 1316.885 | 54.05933
5.04756 | 1316.697 | 54.0516
5.048201 | 1316.509 | 54.0439
5.048875 | 1316.324 | 54.03628
5.049521 | 1316.132 | 54.0284
5.050185 | 1315.938 | 54.02046
5.050829 | 1315.744 | 54.01247
5.05148 | 1315.552 | 54.00461
5.052134 | 1315.354 | 53.99647
5.052771 | 1315.163 | 53.98862
5.053457 | 1314.971 | 53.98075
5.05411 | 1314.775 | 53.97268
5.054761 | 1314.573 | 53.96442
5.055398 | 1314.37 | 53.95608
5.056059 | 1314.172 | 53.94795
5.056718 | 1313.977 | 53.93994
5.057345 | 1313.778 | 53.93179
5.057997 | 1313.583 | 53.92377
5.058675 | 1313.392 | 53.91594
5.05934 | 1313.194 | 53.90779
5.059978 | 1312.985 | 53.89923
5.06062 | 1312.795 | 53.89142
5.061288 | 1312.603 | 53.88353
5.061925 | 1312.417 | 53.87591
5.062585 | 1312.224 | 53.86797
5.063234 | 1312.027 | 53.85988
5.06389 | 1311.839 | 53.85217
5.064554 | 1311.642 | 53.8441
5.065198 | 1311.433 | 53.83551
5.065833 | 1311.235 | 53.82739
5.0665 | 1311.048 | 53.81969
5.06715 | 1310.848 | 53.8115
5.067788 | 1310.649 | 53.80334
5.068457 | 1310.444 | 53.79491
5.069108 | 1310.243 | 53.78668
5.069765 | 1310.042 | 53.77839
5.070426 | 1309.83 | 53.76972
5.071083 | 1309.616 | 53.76092
5.071729 | 1309.408 | 53.75237
5.072373 | 1309.195 | 53.74365
5.073033 | 1308.974 | 53.73458
5.073698 | 1308.753 | 53.7255
5.074341 | 1308.533 | 53.71644
5.074993 | 1308.314 | 53.70745
5.075663 | 1308.087 | 53.69816
5.076316 | 1307.86 | 53.68883
5.076951 | 1307.637 | 53.67967
5.077617 | 1307.419 | 53.67073
5.078276 | 1307.194 | 53.6615
5.078924 | 1306.967 | 53.65216
5.079568 | 1306.74 | 53.64284
5.080237 | 1306.52 | 53.63382
5.080884 | 1306.291 | 53.62441
5.081553 | 1306.052 | 53.61462
5.08217 | 1305.823 | 53.60522
5.082842 | 1305.599 | 53.596
5.083496 | 1305.371 | 53.58667
5.084137 | 1305.134 | 53.57693
5.084799 | 1304.902 | 53.56739
5.08546 | 1304.667 | 53.55776
5.086124 | 1304.434 | 53.54821
5.086767 | 1304.189 | 53.53812
5.087402 | 1303.948 | 53.52822
5.088062 | 1303.706 | 53.5183
5.088709 | 1303.462 | 53.50829
5.089365 | 1303.207 | 53.49782
5.090015 | 1302.951 | 53.4873
5.090666 | 1302.702 | 53.47711
5.091331 | 1302.446 | 53.46659
5.091992 | 1302.185 | 53.45588
5.092643 | 1301.923 | 53.44512
5.093298 | 1301.671 | 53.43476
5.093946 | 1301.41 | 53.42407
5.094581 | 1301.152 | 53.41346
5.095246 | 1300.885 | 53.40252
5.095889 | 1300.626 | 53.39187
5.096537 | 1300.362 | 53.38103
5.097186 | 1300.09375 | 53.37002
5.097859 | 1299.833 | 53.35933
5.098524 | 1299.572 | 53.34861
5.099162 | 1299.3 | 53.33744
5.099828 | 1299.023 | 53.32607
5.10048 | 1298.751 | 53.3149
5.101132 | 1298.479 | 53.30372
5.101792 | 1298.202 | 53.29235
5.102441 | 1297.918 | 53.28069
5.103087 | 1297.626 | 53.26871
5.103746 | 1297.337 | 53.25687
5.104391 | 1297.035 | 53.24446
5.105038 | 1296.724 | 53.23167
5.105693 | 1296.42 | 53.21923
5.106346 | 1296.111 | 53.20653
5.107008 | 1295.793 | 53.19348
5.10766 | 1295.457 | 53.17969
5.108307 | 1295.117 | 53.16572
5.108984 | 1294.779 | 53.15184
5.10963 | 1294.431 | 53.13757
5.11027 | 1294.068 | 53.12266
5.110917 | 1293.698 | 53.10749
5.111562 | 1293.331 | 53.09239
5.112225 | 1292.957 | 53.07704
5.112876 | 1292.559 | 53.0607
5.113515 | 1292.155 | 53.04412
5.114183 | 1291.753 | 53.02763
5.114858 | 1291.345 | 53.01087
5.115512 | 1290.922 | 52.99352
5.116127 | 1290.496 | 52.97605
5.116789 | 1290.063 | 52.95824
5.11744 | 1289.619 | 52.94004
5.11809 | 1289.155 | 52.92098
5.11876 | 1288.667 | 52.90093
5.11942 | 1288.176 | 52.88078
5.120083 | 1287.674 | 52.86018
5.120721 | 1287.156 | 52.8389
5.121386 | 1286.621 | 52.81696
5.122011 | 1286.061 | 52.79395
5.12266 | 1285.477 | 52.76999
5.123328 | 1284.861 | 52.74471
5.124011 | 1284.223 | 52.71853
5.124655 | 1283.562 | 52.69138
5.125276 | 1282.862 | 52.66265
5.125932 | 1282.128 | 52.6325
5.126581 | 1281.338 | 52.60006
5.127237 | 1280.487 | 52.56513
5.127898 | 1279.577 | 52.5278
5.12857 | 1278.598 | 52.4876
5.129218 | 1277.541 | 52.44422
5.129844 | 1276.399 | 52.39733
5.130486 | 1275.137 | 52.34552
5.131167 | 1273.723 | 52.28749
5.131815 | 1272.125 | 52.2219
5.132481 | 1270.216 | 52.14351
5.133145 | 1266.628 | 51.99622

## 3
XT-PE-CF20-0_3 |  |  | L0 | h | b | SY | eY | SF | eF | E
Strain | Load | Stress | mm | mm | mm | MPa | % | MPa | % | GPa
% | N | Mpa | 20.91255 | 2.35 | 10.15 | 61.48651 | 2.368431 | 55.72476 | 4.642079 | 11.448
0 | -0.6510165 | -0.02729343
0.01435413 | -0.6664042 | -0.02793855
0.007177065 | -0.6695237 | -0.02806933
0.01435413 | -0.6551718 | -0.02746763
0.007177065 | -0.6440255 | -0.02700034
0 | -0.6433843 | -0.02697346
0.007177065 | -0.6022519 | -0.025249
0.01435413 | -0.6286378 | -0.02635522
0.007177065 | -0.6233236 | -0.02613242
0.007177065 | -0.5228351 | -0.02191951
0.007177065 | -0.3876503 | -0.01625198
0.007177065 | -0.1769449 | -0.007418295
0.007177065 | -0.0587013 | -0.002461012
0.007177065 | 0.07928243 | 0.003323862
0.007177065 | 0.2309153 | 0.009680969
0 | 0.3819564 | 0.01601326
0 | 0.5390884 | 0.02260092
0 | 0.6996235 | 0.02933125
0.007177065 | 0.8668907 | 0.03634381
0.007177065 | 1.039078 | 0.04356263
0 | 1.223656 | 0.05130095
0 | 1.415842 | 0.05935821
0 | 1.615537 | 0.06773028
0 | 1.813431 | 0.07602688
0 | 2.029327 | 0.08507818
0 | 2.26309 | 0.09487851
0 | 2.510785 | 0.105263
0 | 2.779366 | 0.1165231
0.007177065 | 3.061499 | 0.1283513
0.007177065 | 3.358908 | 0.14082
0.007177065 | 3.674849 | 0.1540656
0.007177065 | 4.011344 | 0.1681729
0.007177065 | 4.370908 | 0.1832474
0.007177065 | 4.754774 | 0.1993407
0.007177065 | 5.154114 | 0.2160828
0.007177065 | 5.573565 | 0.2336679
0.007177065 | 6.000327 | 0.2515597
0.007177065 | 6.442784 | 0.2701094
0 | 6.905414 | 0.2895048
0 | 7.393431 | 0.3099646
0 | 7.897045 | 0.3310783
0 | 8.410967 | 0.3526241
0 | 8.944308 | 0.3749841
0 | 9.493838 | 0.3980228
0 | 10.0539 | 0.4215029
0 | 10.63097 | 0.4456965
0 | 11.22688 | 0.4706793
0.007177065 | 11.84373 | 0.4965404
0.007177065 | 12.4763 | 0.5230606
0.007177065 | 13.12733 | 0.5503545
0.007177065 | 13.79105 | 0.5781804
0.01435413 | 14.45721 | 0.6061087
0.01435413 | 15.14868 | 0.6350982
0.01435413 | 15.88555 | 0.665991
0.007177065 | 16.61526 | 0.6965836
0.007177065 | 17.34485 | 0.7271713
0.007177065 | 18.09775 | 0.7587361
0.007177065 | 18.87353 | 0.7912599
0.007177065 | 19.66196 | 0.8243145
0 | 20.44107 | 0.8569782
0.007177065 | 21.23344 | 0.8901977
0.007177065 | 22.05581 | 0.9246749
0.007177065 | 22.88264 | 0.9593391
0.007177065 | 23.67688 | 0.9926372
0.01435413 | 24.50624 | 1.027407
0.007177065 | 25.36637 | 1.063468
0.007177065 | 26.22536 | 1.09948
0.007177065 | 27.06375 | 1.134629
0.007177065 | 27.90349 | 1.169835
0.007177065 | 28.77519 | 1.20638
0.01435413 | 29.64934 | 1.243029
0.01435413 | 30.51191 | 1.279191
0.01435413 | 31.36202 | 1.314832
0.01435413 | 32.23187 | 1.351299
0.01435413 | 33.10025 | 1.387706
0.01435413 | 33.94849 | 1.423267
0.01435413 | 34.79328 | 1.458685
0.01435413 | 35.65579 | 1.494845
0.01435413 | 36.52547 | 1.531306
0.01435413 | 37.37207 | 1.566799
0.01435413 | 38.2102 | 1.601937
0.01435413 | 39.06736 | 1.637873
0.01435413 | 39.93026 | 1.674049
0.01435413 | 40.7771 | 1.709553
0.01435413 | 41.60849 | 1.744408
0.007177065 | 42.45341 | 1.779831
0.01435413 | 43.30956 | 1.815724
0.01435413 | 44.15869 | 1.851323
0.01435413 | 44.98851 | 1.886113
0.01435413 | 45.82261 | 1.921082
0.01435413 | 46.6794 | 1.957002
0.01435413 | 47.51932 | 1.992216
0.0215312 | 48.34667 | 2.026902
0.0215312 | 49.1768 | 2.061704
0.0215312 | 50.02083 | 2.09709
0.0215312 | 50.85709 | 2.132149
0.0215312 | 51.67967 | 2.166635
0.0215312 | 52.49757 | 2.200925
0.0215312 | 53.32787 | 2.235735
0.0215312 | 54.15158 | 2.270269
0.0215312 | 54.95694 | 2.304033
0.0215312 | 55.75702 | 2.337575
0.0215312 | 56.56926 | 2.371628
0.0215312 | 57.37469 | 2.405395
0.0215312 | 58.17118 | 2.438788
0.0215312 | 58.9555 | 2.47167
0.0215312 | 59.74588 | 2.504806
0.0215312 | 60.52391 | 2.537424
0.0215312 | 61.29063 | 2.569569
0.0215312 | 62.05748 | 2.601718
0.0215312 | 62.82398 | 2.633853
0.02870826 | 63.59222 | 2.666061
0.02870826 | 64.3452 | 2.697629
0.02870826 | 65.09774 | 2.729179
0.02870826 | 65.84932 | 2.760688
0.02870826 | 66.60577 | 2.792402
0.02870826 | 67.35238 | 2.823703
0.02870826 | 68.09769 | 2.85495
0.02870826 | 68.84576 | 2.886312
0.02870826 | 69.59576 | 2.917755
0.02870826 | 70.32996 | 2.948536
0.02870826 | 71.06387 | 2.979305
0.02870826 | 71.79878 | 3.010116
0.02870826 | 72.52843 | 3.040705
0.02870826 | 73.25692 | 3.071247
0.02870826 | 73.97544 | 3.101371
0.02870826 | 74.68897 | 3.131285
0.02870826 | 75.40927 | 3.161483
0.02870826 | 76.1205 | 3.191301
0.02870826 | 76.81785 | 3.220537
0.02870826 | 77.52041 | 3.249991
0.02870826 | 78.22603 | 3.279574
0.02870826 | 78.9262 | 3.308928
0.02870826 | 79.61976 | 3.338005
0.02870826 | 80.30599 | 3.366775
0.02870826 | 81.00329 | 3.396008
0.02870826 | 81.69728 | 3.425103
0.02870826 | 82.38909 | 3.454107
0.02870826 | 83.08027 | 3.483084
0.02870826 | 83.7771 | 3.512298
0.02870826 | 84.48138 | 3.541825
0.02870826 | 85.17191 | 3.570775
0.02870826 | 85.86658 | 3.599898
0.03588533 | 86.55652 | 3.628824
0.03588533 | 87.25964 | 3.658302
0.03588533 | 87.95268 | 3.687357
0.03588533 | 88.64989 | 3.716587
0.03588533 | 89.34071 | 3.745549
0.03588533 | 90.03426 | 3.774626
0.03588533 | 90.72511 | 3.803589
0.03588533 | 91.40798 | 3.832218
0.03588533 | 92.09888 | 3.861183
0.03588533 | 92.79256 | 3.890266
0.03588533 | 93.49072 | 3.919536
0.03588533 | 94.17513 | 3.948229
0.02870826 | 94.86706 | 3.977238
0.02870826 | 95.55882 | 4.006239
0.03588533 | 96.25816 | 4.035558
0.03588533 | 96.95387 | 4.064726
0.03588533 | 97.65422 | 4.094087
0.03588533 | 98.35818 | 4.1236
0.03588533 | 99.05642 | 4.152874
0.03588533 | 99.74522 | 4.181751
0.03588533 | 100.4462 | 4.211138
0.03588533 | 101.1442 | 4.240404
0.03588533 | 101.8404 | 4.269589
0.03588533 | 102.5263 | 4.298347
0.03588533 | 103.2087 | 4.326956
0.03588533 | 103.8938 | 4.355676
0.03588533 | 104.5684 | 4.38396
0.03588533 | 105.2381 | 4.412037
0.03588533 | 105.9083 | 4.440133
0.03588533 | 106.5845 | 4.468485
0.03588533 | 107.2486 | 4.496323
0.04306239 | 107.9141 | 4.524224
0.04306239 | 108.5763 | 4.551988
0.04306239 | 109.2466 | 4.58009
0.04306239 | 109.9133 | 4.608041
0.04306239 | 110.5834 | 4.636133
0.04306239 | 111.2578 | 4.66441
0.04306239 | 111.9386 | 4.69295
0.04306239 | 112.625 | 4.721729
0.04306239 | 113.308 | 4.75036
0.04306239 | 113.9882 | 4.778878
0.04306239 | 114.6763 | 4.807725
0.04306239 | 115.3663 | 4.836653
0.04306239 | 116.0605 | 4.865758
0.04306239 | 116.7513 | 4.894719
0.04306239 | 117.4441 | 4.923767
0.04306239 | 118.1456 | 4.953176
0.04306239 | 118.8363 | 4.982132
0.04306239 | 119.5187 | 5.01074
0.04306239 | 120.209 | 5.039683
0.04306239 | 120.9015 | 5.068716
0.04306239 | 121.5837 | 5.097315
0.04306239 | 122.2632 | 5.125803
0.04306239 | 122.9443 | 5.154356
0.04306239 | 123.6294 | 5.183078
0.04306239 | 124.3043 | 5.211375
0.05023946 | 124.9723 | 5.239379
0.05023946 | 125.6448 | 5.267574
0.04306239 | 126.3256 | 5.296114
0.04306239 | 127.0005 | 5.324412
0.04306239 | 127.677 | 5.352772
0.04306239 | 128.3603 | 5.381418
0.04306239 | 129.049 | 5.410293
0.05023946 | 129.7305 | 5.438865
0.05023946 | 130.4151 | 5.467566
0.05023946 | 131.1004 | 5.496295
0.05023946 | 131.7914 | 5.525264
0.05023946 | 132.4857 | 5.554376
0.05023946 | 133.1705 | 5.583083
0.05023946 | 133.8571 | 5.611871
0.05023946 | 134.552 | 5.641001
0.05023946 | 135.2478 | 5.670174
0.05023946 | 135.9319 | 5.698851
0.05023946 | 136.6179 | 5.727614
0.05023946 | 137.3039 | 5.756373
0.05023946 | 137.9925 | 5.785241
0.05023946 | 138.6806 | 5.814089
0.05023946 | 139.3679 | 5.842905
0.05023946 | 140.0541 | 5.871673
0.05023946 | 140.7418 | 5.900505
0.05023946 | 141.4149 | 5.928726
0.05023946 | 142.08 | 5.956606
0.05023946 | 142.7565 | 5.984968
0.05023946 | 143.4382 | 6.013548
0.05023946 | 144.1104 | 6.041732
0.05741652 | 144.7874 | 6.070115
0.05741652 | 145.4558 | 6.098138
0.05741652 | 146.1267 | 6.126265
0.05741652 | 146.797 | 6.154365
0.05741652 | 147.4592 | 6.182126
0.05741652 | 148.1246 | 6.210025
0.05741652 | 148.8021 | 6.238429
0.05741652 | 149.4721 | 6.266519
0.05741652 | 150.1272 | 6.29398
0.05741652 | 150.7905 | 6.32179
0.05741652 | 151.4465 | 6.349291
0.05741652 | 152.1044 | 6.376874
0.05741652 | 152.7544 | 6.404124
0.05741652 | 153.4081 | 6.431532
0.05741652 | 154.0716 | 6.459348
0.05741652 | 154.729 | 6.486911
0.05741652 | 155.377 | 6.514077
0.05741652 | 156.0254 | 6.541258
0.05741652 | 156.6848 | 6.568905
0.05741652 | 157.3371 | 6.596251
0.05741652 | 157.9849 | 6.62341
0.05741652 | 158.6313 | 6.65051
0.05741652 | 159.2837 | 6.677861
0.05741652 | 159.9383 | 6.705307
0.05741652 | 160.5771 | 6.732088
0.05741652 | 161.2295 | 6.759439
0.05741652 | 161.8803 | 6.786724
0.05741652 | 162.5347 | 6.814157
0.05741652 | 163.1785 | 6.841149
0.05741652 | 163.8299 | 6.868459
0.05741652 | 164.483 | 6.895838
0.06459359 | 165.1402 | 6.923392
0.06459359 | 165.7846 | 6.950409
0.06459359 | 166.4291 | 6.977427
0.06459359 | 167.0805 | 7.004738
0.06459359 | 167.7256 | 7.031782
0.06459359 | 168.3696 | 7.058782
0.06459359 | 169.0105 | 7.085652
0.06459359 | 169.658 | 7.112796
0.06459359 | 170.2991 | 7.139675
0.06459359 | 170.9427 | 7.166656
0.06459359 | 171.588 | 7.193712
0.06459359 | 172.2481 | 7.221384
0.06459359 | 172.9056 | 7.248951
0.06459359 | 173.5606 | 7.27641
0.06459359 | 174.2114 | 7.303695
0.06459359 | 174.8735 | 7.331455
0.06459359 | 175.5341 | 7.35915
0.06459359 | 176.1989 | 7.387021
0.06459359 | 176.8644 | 7.414919
0.06459359 | 177.5273 | 7.442712
0.06459359 | 178.1938 | 7.470656
0.06459359 | 178.8504 | 7.498181
0.06459359 | 179.5072 | 7.525718
0.06459359 | 180.161 | 7.553128
0.06459359 | 180.8266 | 7.581033
0.06459359 | 181.4878 | 7.608754
0.06459359 | 182.1463 | 7.63636
0.06459359 | 182.797 | 7.66364
0.06459359 | 183.4536 | 7.691167
0.06459359 | 184.107 | 7.718564
0.06459359 | 184.7541 | 7.745691
0.06459359 | 185.4064 | 7.773039
0.07177065 | 186.0646 | 7.800635
0.07177065 | 186.7188 | 7.82806
0.07177065 | 187.3619 | 7.855022
0.07177065 | 188.0089 | 7.882146
0.07177065 | 188.6587 | 7.90939
0.07177065 | 189.3077 | 7.936598
0.07177065 | 189.9512 | 7.963577
0.07177065 | 190.5968 | 7.990644
0.07177065 | 191.2411 | 8.017654
0.07177065 | 191.8835 | 8.044586
0.07177065 | 192.5201 | 8.071273
0.07177065 | 193.1604 | 8.098119
0.07177065 | 193.8084 | 8.125285
0.07177065 | 194.4445 | 8.151954
0.07177065 | 195.0816 | 8.178664
0.07177065 | 195.7205 | 8.20545
0.07177065 | 196.3625 | 8.232366
0.07177065 | 197.0104 | 8.259528
0.07177065 | 197.6487 | 8.286289
0.07177065 | 198.2916 | 8.313244
0.07177065 | 198.9368 | 8.340291
0.07894772 | 199.5847 | 8.367455
0.07894772 | 200.2256 | 8.394325
0.07894772 | 200.8676 | 8.421239
0.07894772 | 201.5076 | 8.448071
0.07894772 | 202.1497 | 8.474992
0.07894772 | 202.7867 | 8.501694
0.07894772 | 203.423 | 8.528372
0.07894772 | 204.0662 | 8.55534
0.07894772 | 204.7069 | 8.582197
0.07894772 | 205.3412 | 8.608794
0.07894772 | 205.9781 | 8.635495
0.07894772 | 206.6165 | 8.662259
0.07894772 | 207.2545 | 8.689004
0.07894772 | 207.8881 | 8.715568
0.07894772 | 208.523 | 8.742187
0.07894772 | 209.1655 | 8.769121
0.07894772 | 209.8036 | 8.795873
0.07894772 | 210.4379 | 8.822466
0.07894772 | 211.0741 | 8.84914
0.07894772 | 211.7127 | 8.875911
0.07894772 | 212.3535 | 8.902778
0.07894772 | 212.9936 | 8.929614
0.07894772 | 213.6368 | 8.956579
0.07894772 | 214.2848 | 8.983745
0.07894772 | 214.9298 | 9.010786
0.07894772 | 215.5693 | 9.037597
0.07894772 | 216.2107 | 9.06449
0.08612478 | 216.8519 | 9.091368
0.08612478 | 217.4911 | 9.11817
0.08612478 | 218.1387 | 9.145319
0.08612478 | 218.7771 | 9.172084
0.08612478 | 219.4201 | 9.19904
0.08612478 | 220.0673 | 9.226174
0.08612478 | 220.7085 | 9.253054
0.08612478 | 221.3547 | 9.280148
0.08612478 | 221.9958 | 9.307024
0.08612478 | 222.6382 | 9.333955
0.08612478 | 223.2907 | 9.361314
0.08612478 | 223.9362 | 9.388375
0.08612478 | 224.5752 | 9.415164
0.08612478 | 225.2146 | 9.44197
0.08612478 | 225.8504 | 9.468627
0.08612478 | 226.4815 | 9.495083
0.08612478 | 227.1117 | 9.521504
0.08612478 | 227.7452 | 9.548063
0.08612478 | 228.3816 | 9.574746
0.08612478 | 229.0143 | 9.60127
0.08612478 | 229.6364 | 9.627353
0.08612478 | 230.2635 | 9.653644
0.08612478 | 230.8889 | 9.67986
0.08612478 | 231.5211 | 9.706368
0.08612478 | 232.1508 | 9.732765
0.09330184 | 232.7798 | 9.759138
0.09330184 | 233.4129 | 9.785679
0.09330184 | 234.0399 | 9.811966
0.09330184 | 234.6629 | 9.838086
0.09330184 | 235.281 | 9.863997
0.09330184 | 235.9003 | 9.889963
0.09330184 | 236.5237 | 9.916095
0.09330184 | 237.1381 | 9.941857
0.09330184 | 237.7475 | 9.967402
0.09330184 | 238.3609 | 9.99312
0.09330184 | 238.9704 | 10.01867
0.09330184 | 239.5765 | 10.04409
0.09330184 | 240.1725 | 10.06907
0.09330184 | 240.7801 | 10.09454
0.09330184 | 241.3898 | 10.12011
0.09330184 | 241.9971 | 10.14557
0.09330184 | 242.5982 | 10.17077
0.09330184 | 243.2063 | 10.19626
0.09330184 | 243.8148 | 10.22177
0.09330184 | 244.4176 | 10.24705
0.09330184 | 245.0187 | 10.27225
0.09330184 | 245.625 | 10.29766
0.09330184 | 246.2355 | 10.32326
0.09330184 | 246.8368 | 10.34847
0.09330184 | 247.4382 | 10.37368
0.09330184 | 248.0436 | 10.39906
0.1004789 | 248.6523 | 10.42458
0.1004789 | 249.2556 | 10.44987
0.1004789 | 249.8473 | 10.47468
0.1004789 | 250.4481 | 10.49987
0.1004789 | 251.0526 | 10.52521
0.1004789 | 251.6562 | 10.55051
0.1004789 | 252.2528 | 10.57553
0.1004789 | 252.8573 | 10.60087
0.1004789 | 253.4646 | 10.62633
0.1004789 | 254.0649 | 10.6515
0.1004789 | 254.6621 | 10.67654
0.1004789 | 255.2625 | 10.70171
0.1004789 | 255.879 | 10.72756
0.1004789 | 256.4864 | 10.75302
0.1004789 | 257.0894 | 10.7783
0.1004789 | 257.6896 | 10.80346
0.1004789 | 258.3066 | 10.82933
0.1004789 | 258.9124 | 10.85473
0.1004789 | 259.5144 | 10.87997
0.1004789 | 260.1233 | 10.90549
0.1004789 | 260.7368 | 10.93121
0.1004789 | 261.3441 | 10.95667
0.1004789 | 261.9492 | 10.98204
0.107656 | 262.5554 | 11.00746
0.107656 | 263.1609 | 11.03284
0.107656 | 263.7736 | 11.05853
0.107656 | 264.3679 | 11.08345
0.107656 | 264.9703 | 11.1087
0.107656 | 265.5764 | 11.13411
0.107656 | 266.1744 | 11.15918
0.107656 | 266.7626 | 11.18384
0.107656 | 267.3596 | 11.20887
0.107656 | 267.9512 | 11.23367
0.107656 | 268.5468 | 11.25864
0.107656 | 269.142 | 11.2836
0.107656 | 269.7335 | 11.3084
0.107656 | 270.3371 | 11.3337
0.107656 | 270.9353 | 11.35878
0.107656 | 271.525 | 11.3835
0.107656 | 272.1258 | 11.40869
0.107656 | 272.7363 | 11.43429
0.107656 | 273.3464 | 11.45986
0.107656 | 273.9548 | 11.48537
0.107656 | 274.5516 | 11.51039
0.107656 | 275.1598 | 11.53589
0.107656 | 275.7658 | 11.5613
0.114833 | 276.3638 | 11.58636
0.114833 | 276.9629 | 11.61148
0.114833 | 277.5707 | 11.63697
0.114833 | 278.1734 | 11.66223
0.114833 | 278.7656 | 11.68706
0.114833 | 279.3497 | 11.71155
0.114833 | 279.9414 | 11.73635
0.114833 | 280.5376 | 11.76135
0.114833 | 281.1248 | 11.78597
0.114833 | 281.7105 | 11.81052
0.114833 | 282.3078 | 11.83556
0.114833 | 282.9007 | 11.86042
0.114833 | 283.484 | 11.88488
0.114833 | 284.0656 | 11.90926
0.114833 | 284.6551 | 11.93397
0.114833 | 285.2463 | 11.95876
0.114833 | 285.8321 | 11.98332
0.114833 | 286.4192 | 12.00793
0.114833 | 287.0093 | 12.03267
0.114833 | 287.6006 | 12.05746
0.114833 | 288.1891 | 12.08213
0.114833 | 288.7761 | 12.10674
0.114833 | 289.3663 | 12.13149
0.114833 | 289.9613 | 12.15643
0.1220101 | 290.5493 | 12.18108
0.1220101 | 291.1357 | 12.20567
0.1220101 | 291.727 | 12.23046
0.1220101 | 292.3206 | 12.25535
0.1220101 | 292.9135 | 12.2802
0.1220101 | 293.4998 | 12.30478
0.1220101 | 294.0812 | 12.32916
0.1220101 | 294.6634 | 12.35356
0.1220101 | 295.2484 | 12.37809
0.1220101 | 295.8272 | 12.40236
0.1220101 | 296.4072 | 12.42667
0.1220101 | 296.9937 | 12.45126
0.1220101 | 297.5734 | 12.47556
0.1220101 | 298.1498 | 12.49973
0.1220101 | 298.7157 | 12.52345
0.1220101 | 299.2882 | 12.54746
0.1220101 | 299.8603 | 12.57144
0.1220101 | 300.4392 | 12.59571
0.1220101 | 301.0074 | 12.61953
0.1220101 | 301.5739 | 12.64328
0.1220101 | 302.1389 | 12.66697
0.1220101 | 302.7024 | 12.69059
0.1220101 | 303.2607 | 12.714
0.1291872 | 303.8208 | 12.73748
0.1291872 | 304.3853 | 12.76115
0.1291872 | 304.9496 | 12.78481
0.1291872 | 305.5028 | 12.808
0.1291872 | 306.0493 | 12.83091
0.1291872 | 306.6046 | 12.85419
0.1291872 | 307.1631 | 12.87761
0.1291872 | 307.7188 | 12.90091
0.1291872 | 308.2668 | 12.92388
0.1291872 | 308.8176 | 12.94697
0.1291872 | 309.365 | 12.96992
0.1291872 | 309.9159 | 12.99302
0.1291872 | 310.4569 | 13.0157
0.1291872 | 311.0048 | 13.03867
0.1291872 | 311.5543 | 13.0617
0.1291872 | 312.0966 | 13.08444
0.1291872 | 312.627 | 13.10667
0.1291872 | 313.1664 | 13.12929
0.1291872 | 313.7085 | 13.15202
0.1291872 | 314.2534 | 13.17486
0.1291872 | 314.7934 | 13.1975
0.1291872 | 315.328 | 13.21991
0.1291872 | 315.8666 | 13.24249
0.1291872 | 316.4033 | 13.265
0.1291872 | 316.9319 | 13.28716
0.1291872 | 317.466 | 13.30955
0.1291872 | 318.0117 | 13.33242
0.1291872 | 318.5468 | 13.35486
0.1291872 | 319.0782 | 13.37714
0.1363642 | 319.6071 | 13.39931
0.1363642 | 320.137 | 13.42153
0.1363642 | 320.6626 | 13.44356
0.1363642 | 321.1916 | 13.46574
0.1363642 | 321.7242 | 13.48807
0.1363642 | 322.2638 | 13.51069
0.1363642 | 322.7967 | 13.53303
0.1363642 | 323.3252 | 13.55519
0.1363642 | 323.854 | 13.57736
0.1363642 | 324.3878 | 13.59974
0.1363642 | 324.9158 | 13.62187
0.1363642 | 325.447 | 13.64415
0.1363642 | 325.9804 | 13.66651
0.1363642 | 326.5136 | 13.68886
0.1363642 | 327.0454 | 13.71116
0.1363642 | 327.5693 | 13.73312
0.1363642 | 328.0963 | 13.75522
0.1363642 | 328.6238 | 13.77733
0.1363642 | 329.1554 | 13.79962
0.1363642 | 329.6869 | 13.8219
0.1363642 | 330.2189 | 13.8442
0.1363642 | 330.7527 | 13.86659
0.1363642 | 331.285 | 13.8889
0.1363642 | 331.814 | 13.91108
0.1435413 | 332.3347 | 13.93291
0.1435413 | 332.8611 | 13.95498
0.1435413 | 333.3924 | 13.97725
0.1435413 | 333.9186 | 13.99931
0.1435413 | 334.4395 | 14.02115
0.1435413 | 334.955 | 14.04276
0.1435413 | 335.4748 | 14.06455
0.1435413 | 335.9832 | 14.08587
0.1435413 | 336.4923 | 14.10721
0.1435413 | 336.9909 | 14.12812
0.1435413 | 337.4998 | 14.14945
0.1435413 | 338.0054 | 14.17065
0.1435413 | 338.4936 | 14.19112
0.1435413 | 338.989 | 14.21188
0.1435413 | 339.4847 | 14.23267
0.1435413 | 339.9789 | 14.25339
0.1435413 | 340.4682 | 14.2739
0.1435413 | 340.9635 | 14.29466
0.1435413 | 341.4619 | 14.31556
0.1435413 | 341.9642 | 14.33662
0.1435413 | 342.4573 | 14.35729
0.1435413 | 342.9483 | 14.37788
0.1435413 | 343.4486 | 14.39885
0.1435413 | 343.9461 | 14.41971
0.1435413 | 344.4323 | 14.44009
0.1435413 | 344.9232 | 14.46067
0.1435413 | 345.4177 | 14.4814
0.1435413 | 345.9091 | 14.50201
0.1435413 | 346.3899 | 14.52216
0.1435413 | 346.872 | 14.54238
0.1507184 | 347.3602 | 14.56284
0.1507184 | 347.847 | 14.58325
0.1507184 | 348.33 | 14.6035
0.1507184 | 348.8077 | 14.62353
0.1507184 | 349.2889 | 14.6437
0.1507184 | 349.7703 | 14.66389
0.1507184 | 350.2493 | 14.68396
0.1507184 | 350.7282 | 14.70405
0.1507184 | 351.2127 | 14.72436
0.1507184 | 351.6961 | 14.74462
0.1507184 | 352.1729 | 14.76461
0.1507184 | 352.6539 | 14.78478
0.1507184 | 353.1485 | 14.80551
0.1507184 | 353.6472 | 14.82642
0.1507184 | 354.1522 | 14.84759
0.1507184 | 354.6552 | 14.86868
0.1507184 | 355.1633 | 14.88998
0.1507184 | 355.6904 | 14.91208
0.1507184 | 356.2218 | 14.93436
0.1507184 | 356.7498 | 14.95649
0.1507184 | 357.288 | 14.97906
0.1507184 | 357.8405 | 15.00222
0.1507184 | 358.3892 | 15.02523
0.1507184 | 358.9374 | 15.04821
0.1507184 | 359.4906 | 15.0714
0.1507184 | 360.0514 | 15.09491
0.1507184 | 360.6148 | 15.11853
0.1507184 | 361.1583 | 15.14132
0.1507184 | 361.7123 | 15.16454
0.1578954 | 362.2767 | 15.18821
0.1578954 | 362.8458 | 15.21206
0.1578954 | 363.3986 | 15.23524
0.1578954 | 363.957 | 15.25865
0.1578954 | 364.5211 | 15.2823
0.1578954 | 365.0841 | 15.30591
0.1578954 | 365.6361 | 15.32905
0.1578954 | 366.1943 | 15.35245
0.1578954 | 366.7664 | 15.37644
0.1578954 | 367.325 | 15.39985
0.1578954 | 367.8896 | 15.42352
0.1578954 | 368.4377 | 15.4465
0.1578954 | 369.005 | 15.47029
0.1578954 | 369.5607 | 15.49358
0.1578954 | 370.1139 | 15.51677
0.1578954 | 370.6678 | 15.54
0.1578954 | 371.2381 | 15.56391
0.1578954 | 371.804 | 15.58763
0.1578954 | 372.3615 | 15.611
0.1578954 | 372.9228 | 15.63454
0.1578954 | 373.4827 | 15.65801
0.1578954 | 374.0551 | 15.68201
0.1650725 | 374.6065 | 15.70513
0.1650725 | 375.1651 | 15.72854
0.1650725 | 375.7244 | 15.75199
0.1650725 | 376.2906 | 15.77573
0.1650725 | 376.8439 | 15.79893
0.1650725 | 377.3862 | 15.82166
0.1650725 | 377.9343 | 15.84464
0.1650725 | 378.482 | 15.8676
0.1650725 | 379.0213 | 15.89021
0.1650725 | 379.5544 | 15.91256
0.1650725 | 380.1045 | 15.93563
0.1650725 | 380.6602 | 15.95892
0.1650725 | 381.2082 | 15.9819
0.1650725 | 381.7501 | 16.00462
0.1650725 | 382.2971 | 16.02755
0.1650725 | 382.8559 | 16.05098
0.1650725 | 383.4038 | 16.07395
0.1650725 | 383.9538 | 16.097
0.1650725 | 384.5105 | 16.12034
0.1650725 | 385.0691 | 16.14376
0.1650725 | 385.6146 | 16.16663
0.1650725 | 386.1601 | 16.1895
0.1650725 | 386.708 | 16.21247
0.1650725 | 387.2566 | 16.23547
0.1650725 | 387.8057 | 16.25849
0.1722496 | 388.3442 | 16.28107
0.1722496 | 388.8909 | 16.30399
0.1722496 | 389.4404 | 16.32703
0.1722496 | 389.9855 | 16.34988
0.1722496 | 390.5341 | 16.37288
0.1722496 | 391.0921 | 16.39627
0.1722496 | 391.6499 | 16.41966
0.1722496 | 392.211 | 16.44318
0.1722496 | 392.77 | 16.46662
0.1722496 | 393.3273 | 16.48998
0.1722496 | 393.895 | 16.51378
0.1722496 | 394.4666 | 16.53775
0.1722496 | 395.0411 | 16.56183
0.1722496 | 395.6108 | 16.58572
0.1722496 | 396.1828 | 16.6097
0.1722496 | 396.7518 | 16.63355
0.1722496 | 397.3153 | 16.65718
0.1722496 | 397.8889 | 16.68122
0.1722496 | 398.4642 | 16.70534
0.1722496 | 399.046 | 16.72973
0.1722496 | 399.6081 | 16.7533
0.1722496 | 400.1717 | 16.77693
0.1722496 | 400.7303 | 16.80035
0.1722496 | 401.2999 | 16.82423
0.1794266 | 401.8643 | 16.84789
0.1794266 | 402.4229 | 16.87131
0.1794266 | 402.9829 | 16.89479
0.1794266 | 403.5396 | 16.91813
0.1794266 | 404.092 | 16.94128
0.1794266 | 404.6363 | 16.9641
0.1794266 | 405.194 | 16.98748
0.1794266 | 405.7487 | 17.01074
0.1794266 | 406.3059 | 17.0341
0.1794266 | 406.8497 | 17.0569
0.1794266 | 407.4003 | 17.07998
0.1794266 | 407.9546 | 17.10322
0.1794266 | 408.5073 | 17.12639
0.1794266 | 409.0503 | 17.14916
0.1794266 | 409.6043 | 17.17238
0.1794266 | 410.1665 | 17.19595
0.1794266 | 410.7281 | 17.2195
0.1794266 | 411.2874 | 17.24295
0.1866037 | 411.8406 | 17.26614
0.1866037 | 412.4121 | 17.2901
0.1866037 | 412.9754 | 17.31372
0.1866037 | 413.5351 | 17.33718
0.1866037 | 414.1021 | 17.36095
0.1866037 | 414.6753 | 17.38498
0.1866037 | 415.2408 | 17.40869
0.1866037 | 415.7982 | 17.43206
0.1866037 | 416.3611 | 17.45566
0.1866037 | 416.925 | 17.4793
0.1866037 | 417.4923 | 17.50308
0.1866037 | 418.0423 | 17.52614
0.1866037 | 418.6017 | 17.5496
0.1866037 | 419.1644 | 17.57318
0.1866037 | 419.7189 | 17.59643
0.1866037 | 420.2649 | 17.61932
0.1866037 | 420.8112 | 17.64222
0.1866037 | 421.3661 | 17.66549
0.1866037 | 421.9168 | 17.68858
0.1866037 | 422.4688 | 17.71172
0.1866037 | 423.0236 | 17.73498
0.1866037 | 423.5901 | 17.75873
0.1937808 | 424.1519 | 17.78228
0.1937808 | 424.7105 | 17.8057
0.1937808 | 425.2713 | 17.82921
0.1937808 | 425.8402 | 17.85306
0.1937808 | 426.4105 | 17.87697
0.1937808 | 426.9845 | 17.90104
0.1937808 | 427.5541 | 17.92492
0.1937808 | 428.1222 | 17.94873
0.1937808 | 428.6996 | 17.97294
0.1937808 | 429.2691 | 17.99682
0.1937808 | 429.8318 | 18.02041
0.1937808 | 430.4006 | 18.04426
0.1937808 | 430.9722 | 18.06822
0.1937808 | 431.5459 | 18.09227
0.1937808 | 432.1141 | 18.11609
0.1937808 | 432.675 | 18.13961
0.1937808 | 433.2361 | 18.16313
0.1937808 | 433.7957 | 18.18659
0.1937808 | 434.3404 | 18.20943
0.1937808 | 434.8849 | 18.23226
0.1937808 | 435.4401 | 18.25553
0.1937808 | 435.9945 | 18.27878
0.1937808 | 436.5405 | 18.30167
0.1937808 | 437.0802 | 18.32429
0.1937808 | 437.6215 | 18.34699
0.1937808 | 438.1643 | 18.36974
0.2009578 | 438.7108 | 18.39265
0.2009578 | 439.2474 | 18.41515
0.2009578 | 439.7883 | 18.43783
0.2009578 | 440.333 | 18.46066
0.2009578 | 440.8689 | 18.48313
0.2009578 | 441.4001 | 18.5054
0.2009578 | 441.9393 | 18.52801
0.2009578 | 442.4743 | 18.55044
0.2009578 | 443.013 | 18.57302
0.2009578 | 443.5467 | 18.5954
0.2009578 | 444.0817 | 18.61783
0.2009578 | 444.6217 | 18.64047
0.2009578 | 445.1599 | 18.66303
0.2009578 | 445.6981 | 18.68559
0.2009578 | 446.246 | 18.70856
0.2009578 | 446.7886 | 18.73131
0.2009578 | 447.3224 | 18.75369
0.2009578 | 447.8563 | 18.77607
0.2009578 | 448.3877 | 18.79835
0.2009578 | 448.9276 | 18.82099
0.2081349 | 449.4562 | 18.84315
0.2081349 | 449.981 | 18.86515
0.2081349 | 450.5056 | 18.88714
0.2081349 | 451.029 | 18.90909
0.2081349 | 451.5526 | 18.93104
0.2081349 | 452.0727 | 18.95284
0.2081349 | 452.5924 | 18.97463
0.2081349 | 453.1278 | 18.99708
0.2081349 | 453.6527 | 19.01908
0.2081349 | 454.1731 | 19.0409
0.2009578 | 454.7018 | 19.06307
0.2081349 | 455.238 | 19.08555
0.2081349 | 455.7746 | 19.10804
0.2081349 | 456.3093 | 19.13046
0.2081349 | 456.8303 | 19.1523
0.2081349 | 457.3698 | 19.17492
0.2081349 | 457.9148 | 19.19777
0.2081349 | 458.4452 | 19.22001
0.2081349 | 458.9765 | 19.24228
0.2081349 | 459.5118 | 19.26472
0.2081349 | 460.0473 | 19.28717
0.215312 | 460.5844 | 19.30969
0.215312 | 461.1101 | 19.33173
0.2081349 | 461.6429 | 19.35407
0.2081349 | 462.1812 | 19.37663
0.2081349 | 462.7112 | 19.39885
0.2081349 | 463.2391 | 19.42099
0.2081349 | 463.7704 | 19.44326
0.2081349 | 464.3154 | 19.46611
0.2081349 | 464.8553 | 19.48874
0.2081349 | 465.3958 | 19.5114
0.215312 | 465.9357 | 19.53404
0.215312 | 466.485 | 19.55707
0.215312 | 467.0328 | 19.58004
0.215312 | 467.5735 | 19.60271
0.215312 | 468.1168 | 19.62548
0.215312 | 468.6552 | 19.64805
0.215312 | 469.1965 | 19.67075
0.215312 | 469.7289 | 19.69307
0.215312 | 470.2464 | 19.71476
0.215312 | 470.7738 | 19.73688
0.222489 | 471.2913 | 19.75857
0.215312 | 471.8073 | 19.7802
0.215312 | 472.3137 | 19.80143
0.215312 | 472.8366 | 19.82336
0.215312 | 473.3546 | 19.84507
0.215312 | 473.873 | 19.86681
0.215312 | 474.3823 | 19.88816
0.215312 | 474.8993 | 19.90983
0.215312 | 475.4257 | 19.9319
0.222489 | 475.9422 | 19.95356
0.222489 | 476.4648 | 19.97547
0.222489 | 476.9925 | 19.99759
0.222489 | 477.5247 | 20.0199
0.222489 | 478.0446 | 20.0417
0.222489 | 478.5649 | 20.06351
0.222489 | 479.0884 | 20.08546
0.222489 | 479.6237 | 20.1079
0.222489 | 480.1516 | 20.13003
0.222489 | 480.6795 | 20.15217
0.222489 | 481.2124 | 20.17451
0.222489 | 481.7438 | 20.19679
0.222489 | 482.2753 | 20.21907
0.222489 | 482.8031 | 20.24119
0.222489 | 483.3368 | 20.26357
0.222489 | 483.8735 | 20.28607
0.222489 | 484.41 | 20.30856
0.222489 | 484.9329 | 20.33049
0.2296661 | 485.4605 | 20.35261
0.2296661 | 485.9972 | 20.3751
0.2296661 | 486.5215 | 20.39709
0.2296661 | 487.0478 | 20.41915
0.2296661 | 487.5695 | 20.44102
0.2296661 | 488.1005 | 20.46328
0.2296661 | 488.625 | 20.48527
0.2296661 | 489.1456 | 20.5071
0.2296661 | 489.6691 | 20.52905
0.2296661 | 490.2045 | 20.55149
0.2296661 | 490.737 | 20.57382
0.2296661 | 491.2587 | 20.59569
0.2296661 | 491.7898 | 20.61795
0.2296661 | 492.3262 | 20.64044
0.2296661 | 492.8605 | 20.66284
0.2296661 | 493.3907 | 20.68507
0.2296661 | 493.9181 | 20.70718
0.2296661 | 494.4514 | 20.72954
0.2368432 | 494.9885 | 20.75206
0.2368432 | 495.5196 | 20.77433
0.2368432 | 496.0478 | 20.79647
0.2368432 | 496.5923 | 20.8193
0.2368432 | 497.13 | 20.84184
0.2368432 | 497.659 | 20.86402
0.2368432 | 498.1908 | 20.88631
0.2368432 | 498.7279 | 20.90883
0.2368432 | 499.2729 | 20.93168
0.2368432 | 499.8098 | 20.95419
0.2368432 | 500.3377 | 20.97632
0.2368432 | 500.8694 | 20.99861
0.2368432 | 501.4087 | 21.02122
0.2368432 | 501.9283 | 21.04301
0.2368432 | 502.4464 | 21.06473
0.2368432 | 502.9771 | 21.08698
0.2368432 | 503.5076 | 21.10922
0.2440202 | 504.0233 | 21.13084
0.2440202 | 504.5295 | 21.15206
0.2440202 | 505.0353 | 21.17327
0.2440202 | 505.549 | 21.1948
0.2440202 | 506.0576 | 21.21612
0.2440202 | 506.565 | 21.2374
0.2440202 | 507.0757 | 21.25881
0.2440202 | 507.5932 | 21.2805
0.2440202 | 508.0905 | 21.30135
0.2440202 | 508.5904 | 21.32231
0.2440202 | 509.0966 | 21.34353
0.2440202 | 509.6116 | 21.36512
0.2440202 | 510.1252 | 21.38665
0.2440202 | 510.6321 | 21.40791
0.2440202 | 511.1342 | 21.42896
0.2440202 | 511.6309 | 21.44978
0.2440202 | 512.1289 | 21.47066
0.2440202 | 512.6215 | 21.49131
0.2440202 | 513.1196 | 21.51219
0.2511973 | 513.6219 | 21.53325
0.2511973 | 514.1184 | 21.55407
0.2511973 | 514.604 | 21.57443
0.2511973 | 515.0936 | 21.59495
0.2511973 | 515.5822 | 21.61544
0.2511973 | 516.0787 | 21.63625
0.2511973 | 516.5749 | 21.65705
0.2511973 | 517.0699 | 21.67781
0.2511973 | 517.5644 | 21.69854
0.2511973 | 518.0666 | 21.71959
0.2511973 | 518.5571 | 21.74016
0.2511973 | 519.0507 | 21.76085
0.2511973 | 519.5522 | 21.78188
0.2511973 | 520.0547 | 21.80295
0.2511973 | 520.5533 | 21.82385
0.2511973 | 521.0519 | 21.84475
0.2511973 | 521.55 | 21.86563
0.2511973 | 522.051 | 21.88664
0.2511973 | 522.5506 | 21.90758
0.2511973 | 523.0391 | 21.92806
0.2511973 | 523.5432 | 21.9492
0.2511973 | 524.0503 | 21.97046
0.2511973 | 524.5471 | 21.99128
0.2511973 | 525.0431 | 22.01208
0.2511973 | 525.5474 | 22.03322
0.2511973 | 526.0577 | 22.05461
0.2583743 | 526.564 | 22.07584
0.2583743 | 527.0687 | 22.097
0.2583743 | 527.5759 | 22.11826
0.2583743 | 528.0951 | 22.14003
0.2583743 | 528.6036 | 22.16135
0.2583743 | 529.1108 | 22.18261
0.2583743 | 529.631 | 22.20442
0.2583743 | 530.1524 | 22.22628
0.2583743 | 530.6701 | 22.24799
0.2583743 | 531.1704 | 22.26896
0.2583743 | 531.6844 | 22.29051
0.2583743 | 532.1968 | 22.31199
0.2583743 | 532.7144 | 22.33369
0.2583743 | 533.2187 | 22.35483
0.2583743 | 533.7259 | 22.3761
0.2583743 | 534.233 | 22.39736
0.2583743 | 534.7301 | 22.4182
0.2655514 | 535.2228 | 22.43886
0.2655514 | 535.7192 | 22.45967
0.2655514 | 536.2299 | 22.48108
0.2655514 | 536.7288 | 22.50199
0.2655514 | 537.2235 | 22.52273
0.2655514 | 537.7084 | 22.54306
0.2655514 | 538.2032 | 22.56381
0.2655514 | 538.6958 | 22.58446
0.2655514 | 539.1845 | 22.60495
0.2655514 | 539.6793 | 22.62569
0.2655514 | 540.1832 | 22.64682
0.2655514 | 540.6769 | 22.66751
0.2655514 | 541.1706 | 22.68821
0.2655514 | 541.6627 | 22.70884
0.2655514 | 542.1595 | 22.72967
0.2655514 | 542.6667 | 22.75094
0.2655514 | 543.171 | 22.77208
0.2655514 | 543.6681 | 22.79292
0.2655514 | 544.1758 | 22.81421
0.2727285 | 544.6763 | 22.83519
0.2727285 | 545.1783 | 22.85623
0.2727285 | 545.6783 | 22.8772
0.2727285 | 546.1791 | 22.89819
0.2727285 | 546.6824 | 22.91929
0.2727285 | 547.1791 | 22.94011
0.2727285 | 547.669 | 22.96065
0.2727285 | 548.162 | 22.98132
0.2727285 | 548.6592 | 23.00217
0.2727285 | 549.1484375 | 23.02268
0.2727285 | 549.6422 | 23.04338
0.2727285 | 550.1274 | 23.06372
0.2727285 | 550.6251 | 23.08459
0.2727285 | 551.1182 | 23.10526
0.2727285 | 551.6041 | 23.12563
0.2727285 | 552.0975 | 23.14632
0.2727285 | 552.5979 | 23.16729
0.2727285 | 553.0918 | 23.188
0.2727285 | 553.5787 | 23.20841
0.2799056 | 554.0708 | 23.22905
0.2799056 | 554.5731 | 23.2501
0.2799056 | 555.0721 | 23.27103
0.2799056 | 555.5618 | 23.29156
0.2799056 | 556.0474 | 23.31191
0.2799056 | 556.5491 | 23.33295
0.2799056 | 557.0522 | 23.35404
0.2799056 | 557.5432 | 23.37462
0.2799056 | 558.0372 | 23.39534
0.2799056 | 558.5424 | 23.41651
0.2799056 | 559.0447 | 23.43757
0.2799056 | 559.5386 | 23.45828
0.2799056 | 560.029 | 23.47884
0.2799056 | 560.5294 | 23.49982
0.2799056 | 561.0327 | 23.52092
0.2799056 | 561.5308 | 23.5418
0.2799056 | 562.0232 | 23.56244
0.2799056 | 562.5278 | 23.5836
0.2870826 | 563.0361 | 23.60491
0.2870826 | 563.5399 | 23.62603
0.2870826 | 564.0309 | 23.64661
0.2870826 | 564.5255 | 23.66735
0.2870826 | 565.0221 | 23.68817
0.2870826 | 565.5141 | 23.7088
0.2870826 | 566.0071 | 23.72947
0.2870826 | 566.4958 | 23.74995
0.2870826 | 566.9914 | 23.77073
0.2870826 | 567.4837 | 23.79137
0.2870826 | 567.9702 | 23.81177
0.2870826 | 568.452 | 23.83197
0.2870826 | 568.9492 | 23.85281
0.2870826 | 569.4413 | 23.87344
0.2870826 | 569.9374 | 23.89424
0.2870826 | 570.4286 | 23.91483
0.2870826 | 570.9248 | 23.93564
0.2870826 | 571.4207 | 23.95643
0.2870826 | 571.9055 | 23.97675
0.2870826 | 572.3857 | 23.99688
0.2942597 | 572.8746 | 24.01738
0.2942597 | 573.3745 | 24.03834
0.2942597 | 573.8643 | 24.05888
0.2942597 | 574.3467 | 24.0791
0.2942597 | 574.8342 | 24.09954
0.2942597 | 575.3251 | 24.12012
0.2942597 | 575.8012 | 24.14008
0.2942597 | 576.2832 | 24.16029
0.2942597 | 576.7688 | 24.18064
0.2942597 | 577.256 | 24.20107
0.2942597 | 577.7281 | 24.22086
0.2942597 | 578.1877 | 24.24013
0.2942597 | 578.6571 | 24.25981
0.2942597 | 579.1367 | 24.27991
0.2942597 | 579.6013 | 24.29939
0.2942597 | 580.0601 | 24.31863
0.2942597 | 580.5275 | 24.33823
0.2942597 | 580.9888 | 24.35757
0.2942597 | 581.4546 | 24.37709
0.2942597 | 581.9159 | 24.39643
0.2942597 | 582.3889 | 24.41626
0.2942597 | 582.871 | 24.43647
0.2942597 | 583.3391 | 24.4561
0.2942597 | 583.8018 | 24.4755
0.3014367 | 584.2744 | 24.49531
0.3014367 | 584.7558 | 24.51549
0.3014367 | 585.2278 | 24.53528
0.3014367 | 585.6985 | 24.55502
0.3014367 | 586.1724 | 24.57488
0.3014367 | 586.6484375 | 24.59484
0.3014367 | 587.1165 | 24.61446
0.3014367 | 587.5787 | 24.63384
0.3014367 | 588.0518 | 24.65367
0.3014367 | 588.5373 | 24.67403
0.3014367 | 589.0139 | 24.69401
0.3014367 | 589.4883 | 24.7139
0.3014367 | 589.9701 | 24.7341
0.3014367 | 590.4521 | 24.75431
0.3014367 | 590.9352 | 24.77456
0.3014367 | 591.4083 | 24.7944
0.3014367 | 591.894 | 24.81476
0.3014367 | 592.3845 | 24.83532
0.3014367 | 592.873 | 24.8558
0.3014367 | 593.3435 | 24.87553
0.3086138 | 593.8237 | 24.89566
0.3086138 | 594.3046 | 24.91582
0.3086138 | 594.7851 | 24.93596
0.3086138 | 595.2594 | 24.95585
0.3086138 | 595.7246 | 24.97535
0.3086138 | 596.2112 | 24.99575
0.3086138 | 596.6917 | 25.0159
0.3086138 | 597.1592 | 25.0355
0.3086138 | 597.6168 | 25.05468
0.3086138 | 598.0901 | 25.07453
0.3086138 | 598.5649 | 25.09443
0.3086138 | 599.0293 | 25.1139
0.3086138 | 599.4879 | 25.13312
0.3086138 | 599.9578 | 25.15283
0.3086138 | 600.4383 | 25.17297
0.3086138 | 600.9086 | 25.19269
0.3086138 | 601.3694 | 25.21201
0.3086138 | 601.847 | 25.23203
0.3086138 | 602.3406 | 25.25272
0.3086138 | 602.8185 | 25.27276
0.3157909 | 603.2863 | 25.29237
0.3157909 | 603.7668 | 25.31252
0.3157909 | 604.2589 | 25.33315
0.3157909 | 604.7473 | 25.35362
0.3157909 | 605.2209 | 25.37348
0.3157909 | 605.7045 | 25.39375
0.3157909 | 606.1942 | 25.41428
0.3157909 | 606.6765 | 25.4345
0.3157909 | 607.1476 | 25.45425
0.3157909 | 607.631 | 25.47452
0.3157909 | 608.1251 | 25.49524
0.3157909 | 608.6145 | 25.51575
0.3157909 | 609.0915 | 25.53575
0.3157909 | 609.5719 | 25.55589
0.3157909 | 610.0562 | 25.57619
0.3157909 | 610.5311 | 25.5961
0.3157909 | 610.997 | 25.61564
0.3157909 | 611.4716 | 25.63553
0.3157909 | 611.9534 | 25.65573
0.3157909 | 612.4322 | 25.67581
0.3229679 | 612.8955 | 25.69523
0.3229679 | 613.3595 | 25.71468
0.3229679 | 613.8382 | 25.73475
0.3229679 | 614.3175 | 25.75485
0.3229679 | 614.7889 | 25.77461
0.3229679 | 615.2589 | 25.79432
0.3229679 | 615.7495 | 25.81488
0.3229679 | 616.24 | 25.83545
0.3229679 | 616.7192 | 25.85554
0.3229679 | 617.1948 | 25.87547
0.3229679 | 617.689 | 25.89619
0.3229679 | 618.1867 | 25.91706
0.3229679 | 618.6766 | 25.9376
0.3229679 | 619.1483 | 25.95738
0.3229679 | 619.639 | 25.97795
0.3229679 | 620.136 | 25.99878
0.3229679 | 620.6154 | 26.01888
0.3229679 | 621.083 | 26.03849
0.3229679 | 621.5643 | 26.05867
0.3229679 | 622.0518 | 26.0791
0.3229679 | 622.5319 | 26.09923
0.3229679 | 622.9995 | 26.11883
0.3229679 | 623.4686 | 26.1385
0.3229679 | 623.9543 | 26.15886
0.330145 | 624.4275 | 26.1787
0.330145 | 624.8912 | 26.19814
0.330145 | 625.3635 | 26.21794
0.330145 | 625.8447 | 26.23812
0.330145 | 626.3169 | 26.25791
0.330145 | 626.7811 | 26.27738
0.330145 | 627.2462 | 26.29688
0.330145 | 627.7196 | 26.31672
0.330145 | 628.194 | 26.33661
0.330145 | 628.6566 | 26.356
0.330145 | 629.1295 | 26.37583
0.330145 | 629.6106 | 26.396
0.330145 | 630.0858 | 26.41592
0.330145 | 630.5485 | 26.43532
0.330145 | 631.0161 | 26.45493
0.330145 | 631.4932 | 26.47493
0.330145 | 631.9644 | 26.49468
0.330145 | 632.4254 | 26.51401
0.330145 | 632.8809 | 26.5331
0.330145 | 633.3563 | 26.55303
0.330145 | 633.8225 | 26.57258
0.330145 | 634.2784 | 26.5917
0.3373221 | 634.7351 | 26.61084
0.3373221 | 635.2013 | 26.63039
0.3373221 | 635.6609 | 26.64966
0.3373221 | 636.109375 | 26.66846
0.3373221 | 636.5554 | 26.68715
0.3373221 | 637.0244 | 26.70682
0.3373221 | 637.4909 | 26.72638
0.3373221 | 637.9434 | 26.74535
0.3373221 | 638.3943 | 26.76425
0.3373221 | 638.8515 | 26.78342
0.3373221 | 639.3134 | 26.80278
0.3373221 | 639.7677 | 26.82183
0.3373221 | 640.2242 | 26.84097
0.3373221 | 640.687 | 26.86037
0.3373221 | 641.1508 | 26.87982
0.3373221 | 641.5951 | 26.89844
0.3373221 | 642.0435 | 26.91724
0.3373221 | 642.498 | 26.9363
0.3373221 | 642.9559 | 26.95549
0.3373221 | 643.4163 | 26.9748
0.3373221 | 643.875 | 26.99403
0.3444991 | 644.334 | 27.01327
0.3444991 | 644.7947 | 27.03258
0.3444991 | 645.2534 | 27.05182
0.3444991 | 645.7201 | 27.07138
0.3444991 | 646.1926 | 27.09119
0.3444991 | 646.6652 | 27.111
0.3444991 | 647.1331 | 27.13062
0.3444991 | 647.605 | 27.15041
0.3444991 | 648.0734 | 27.17004
0.3444991 | 648.5421 | 27.18969
0.3444991 | 649.0066 | 27.20916
0.3444991 | 649.4801 | 27.22902
0.3444991 | 649.9512 | 27.24877
0.3444991 | 650.4299 | 27.26884
0.3444991 | 650.9084 | 27.2889
0.3444991 | 651.3813 | 27.30872
0.3444991 | 651.8533 | 27.32851
0.3444991 | 652.3297 | 27.34848
0.3444991 | 652.8079 | 27.36853
0.3444991 | 653.2823 | 27.38842
0.3444991 | 653.7603 | 27.40846
0.3444991 | 654.236 | 27.4284
0.3516762 | 654.7114 | 27.44834
0.3516762 | 655.1747 | 27.46776
0.3516762 | 655.6398 | 27.48726
0.3516762 | 656.1079 | 27.50688
0.3516762 | 656.5826 | 27.52678
0.3516762 | 657.0435 | 27.5461
0.3516762 | 657.5022 | 27.56534
0.3516762 | 657.9589 | 27.58448
0.3516762 | 658.4246 | 27.60401
0.3516762 | 658.8757 | 27.62292
0.3516762 | 659.3351 | 27.64218
0.3516762 | 659.7967 | 27.66153
0.3516762 | 660.2592 | 27.68092
0.3516762 | 660.7239 | 27.7004
0.3516762 | 661.184 | 27.71969
0.3516762 | 661.6451 | 27.73903
0.3516762 | 662.1119 | 27.75859
0.3516762 | 662.589 | 27.7786
0.3516762 | 663.0546875 | 27.79812
0.3516762 | 663.514 | 27.81738
0.3516762 | 663.9849 | 27.83712
0.3516762 | 664.4572 | 27.85692
0.3516762 | 664.924 | 27.87649
0.3516762 | 665.3881 | 27.89595
0.3588533 | 665.854 | 27.91548
0.3588533 | 666.3279 | 27.93535
0.3588533 | 666.7994 | 27.95511
0.3588533 | 667.256 | 27.97426
0.3588533 | 667.7162 | 27.99355
0.3588533 | 668.1965 | 28.01369
0.3588533 | 668.6597 | 28.03311
0.3588533 | 669.1107 | 28.05202
0.3588533 | 669.5682 | 28.0712
0.3588533 | 670.0279 | 28.09047
0.3588533 | 670.4891 | 28.1098
0.3588533 | 670.9434 | 28.12885
0.3588533 | 671.391 | 28.14762
0.3588533 | 671.8556 | 28.16709
0.3588533 | 672.3204 | 28.18658
0.3588533 | 672.7795 | 28.20583
0.3588533 | 673.2369 | 28.225
0.3588533 | 673.7061 | 28.24468
0.3588533 | 674.1774 | 28.26443
0.3588533 | 674.6451 | 28.28404
0.3660303 | 675.1056 | 28.30335
0.3660303 | 675.5789 | 28.32319
0.3660303 | 676.0607 | 28.34339
0.3660303 | 676.5332 | 28.3632
0.3660303 | 677.0043 | 28.38295
0.3660303 | 677.4799 | 28.40289
0.3660303 | 677.9579 | 28.42293
0.3660303 | 678.4297 | 28.44271
0.3660303 | 678.8964 | 28.46227
0.3660303 | 679.3698 | 28.48212
0.3660303 | 679.8441 | 28.50201
0.3660303 | 680.3091 | 28.5215
0.3660303 | 680.7703 | 28.54084
0.3660303 | 681.2325 | 28.56021
0.3660303 | 681.7052 | 28.58003
0.3660303 | 682.1728 | 28.59963
0.3660303 | 682.6331 | 28.61893
0.3660303 | 683.0995 | 28.63849
0.3660303 | 683.5635 | 28.65794
0.3660303 | 684.0273 | 28.67738
0.3660303 | 684.4889 | 28.69674
0.3660303 | 684.948 | 28.71598
0.3732074 | 685.4157 | 28.73559
0.3732074 | 685.8725 | 28.75474
0.3732074 | 686.3217 | 28.77357
0.3732074 | 686.7708 | 28.7924
0.3732074 | 687.2335 | 28.8118
0.3732074 | 687.683 | 28.83065
0.3732074 | 688.1376 | 28.8497
0.3732074 | 688.5875 | 28.86857
0.3732074 | 689.0396 | 28.88752
0.3732074 | 689.4948 | 28.9066
0.3732074 | 689.9311 | 28.9249
0.3732074 | 690.3745 | 28.94348
0.3732074 | 690.821 | 28.9622
0.3732074 | 691.2604 | 28.98063
0.3732074 | 691.6957 | 28.99888
0.3732074 | 692.1408 | 29.01754
0.3732074 | 692.5841 | 29.03612
0.3732074 | 693.0272 | 29.0547
0.3732074 | 693.4631 | 29.07297
0.3732074 | 693.8953 | 29.09109
0.3732074 | 694.3365 | 29.10959
0.3732074 | 694.7802 | 29.12819
0.3732074 | 695.2162 | 29.14647
0.3803845 | 695.6605 | 29.1651
0.3803845 | 696.1006 | 29.18355
0.3803845 | 696.5374 | 29.20186
0.3803845 | 696.9716 | 29.22007
0.3803845 | 697.4037 | 29.23818
0.3803845 | 697.8431 | 29.2566
0.3803845 | 698.282 | 29.275
0.3803845 | 698.7167 | 29.29323
0.3803845 | 699.1539 | 29.31156
0.3803845 | 699.5896 | 29.32982
0.3803845 | 700.0222 | 29.34796
0.3803845 | 700.4517 | 29.36596
0.3803845 | 700.8883 | 29.38427
0.3803845 | 701.3198 | 29.40236
0.3803845 | 701.7487 | 29.42034
0.3803845 | 702.181 | 29.43847
0.3803845 | 702.619 | 29.45683
0.3803845 | 703.0494 | 29.47487
0.3803845 | 703.4796 | 29.49291
0.3803845 | 703.921875 | 29.51145
0.3803845 | 704.3613 | 29.52987
0.3803845 | 704.8016 | 29.54833
0.3875615 | 705.236 | 29.56655
0.3875615 | 705.6736 | 29.58489
0.3875615 | 706.1235 | 29.60375
0.3875615 | 706.5704 | 29.62249
0.3875615 | 707.0052 | 29.64072
0.3875615 | 707.4536 | 29.65952
0.3875615 | 707.9042 | 29.67841
0.3875615 | 708.3405 | 29.6967
0.3875615 | 708.7806 | 29.71515
0.3875615 | 709.2279 | 29.7339
0.3875615 | 709.6831 | 29.75299
0.3875615 | 710.1319 | 29.7718
0.3875615 | 710.5682 | 29.79009
0.3875615 | 711.0145 | 29.80881
0.3875615 | 711.4664 | 29.82775
0.3875615 | 711.9059 | 29.84617
0.3875615 | 712.3355 | 29.86419
0.3875615 | 712.7766 | 29.88268
0.3875615 | 713.2235 | 29.90142
0.3875615 | 713.6514 | 29.91935
0.3875615 | 714.0681 | 29.93682
0.3875615 | 714.5025 | 29.95504
0.3947386 | 714.9413 | 29.97343
0.3947386 | 715.3704 | 29.99142
0.3947386 | 715.7937 | 30.00917
0.3947386 | 716.2281 | 30.02738
0.3947386 | 716.6646 | 30.04568
0.3947386 | 717.0977 | 30.06384
0.3947386 | 717.5238 | 30.0817
0.3947386 | 717.9644 | 30.10017
0.3947386 | 718.4075 | 30.11875
0.3947386 | 718.8401 | 30.13689
0.3947386 | 719.266 | 30.15474
0.3947386 | 719.7005 | 30.17296
0.3947386 | 720.1427 | 30.1915
0.3947386 | 720.5758 | 30.20966
0.3947386 | 721.0099 | 30.22785
0.3947386 | 721.4474 | 30.2462
0.3947386 | 721.8856 | 30.26457
0.3947386 | 722.322 | 30.28286
0.3947386 | 722.7625 | 30.30133
0.3947386 | 723.2022 | 30.31977
0.3947386 | 723.6478 | 30.33845
0.3947386 | 724.0834 | 30.35671
0.4019157 | 724.5221 | 30.3751
0.4019157 | 724.9649 | 30.39367
0.4019157 | 725.4015 | 30.41197
0.4019157 | 725.8427 | 30.43046
0.4019157 | 726.2797 | 30.44879
0.4019157 | 726.7166 | 30.4671
0.4019157 | 727.1582 | 30.48562
0.4019157 | 727.6041 | 30.50431
0.4019157 | 728.0425 | 30.52269
0.4019157 | 728.4765625 | 30.54089
0.4019157 | 728.9164 | 30.55933
0.4019157 | 729.3635 | 30.57807
0.4019157 | 729.8135 | 30.59694
0.4019157 | 730.2528 | 30.61536
0.4019157 | 730.6992 | 30.63407
0.4019157 | 731.1465 | 30.65282
0.4019157 | 731.5864 | 30.67127
0.4019157 | 732.0181 | 30.68936
0.4019157 | 732.4687 | 30.70826
0.4019157 | 732.9232 | 30.72731
0.4019157 | 733.3661 | 30.74588
0.4019157 | 733.7998 | 30.76406
0.4019157 | 734.2509 | 30.78298
0.4019157 | 734.7023 | 30.8019
0.4019157 | 735.1405 | 30.82027
0.4019157 | 735.5787 | 30.83864
0.4090927 | 736.0233 | 30.85728
0.4090927 | 736.4709 | 30.87605
0.4090927 | 736.9004 | 30.89405
0.4090927 | 737.3308 | 30.9121
0.4090927 | 737.7706 | 30.93054
0.4090927 | 738.2097 | 30.94894
0.4090927 | 738.6329 | 30.96669
0.4090927 | 739.0596 | 30.98457
0.4090927 | 739.4973 | 31.00292
0.4090927 | 739.9269 | 31.02094
0.4090927 | 740.3397 | 31.03824
0.4090927 | 740.7647 | 31.05606
0.4090927 | 741.1934 | 31.07403
0.4090927 | 741.6184 | 31.09185
0.4090927 | 742.0311 | 31.10915
0.4090927 | 742.4532 | 31.12685
0.4090927 | 742.8787 | 31.14469
0.4090927 | 743.2884 | 31.16187
0.4090927 | 743.689 | 31.17866
0.4162698 | 744.1105 | 31.19633
0.4162698 | 744.5409 | 31.21438
0.4162698 | 744.9535 | 31.23167
0.4162698 | 745.3615 | 31.24878
0.4162698 | 745.7815 | 31.26639
0.4162698 | 746.2008 | 31.28397
0.4162698 | 746.6074 | 31.30101
0.4162698 | 747.0105 | 31.31791
0.4162698 | 747.4343 | 31.33568
0.4162698 | 747.8622 | 31.35362
0.4162698 | 748.2689 | 31.37067
0.4162698 | 748.6683 | 31.38741
0.4162698 | 749.079 | 31.40463
0.4162698 | 749.5007 | 31.42231
0.4162698 | 749.9033 | 31.43919
0.4162698 | 750.3071 | 31.45612
0.4162698 | 750.7224 | 31.47353
0.4162698 | 751.1479 | 31.49137
0.4162698 | 751.5535 | 31.50837
0.4162698 | 751.958 | 31.52533
0.4234468 | 752.3765 | 31.54288
0.4234468 | 752.8082 | 31.56098
0.4234468 | 753.2247 | 31.57844
0.4234468 | 753.6312 | 31.59548
0.4234468 | 754.0587 | 31.6134
0.4234468 | 754.491 | 31.63153
0.4234468 | 754.9116 | 31.64916
0.4234468 | 755.3209 | 31.66632
0.4234468 | 755.7425 | 31.684
0.4234468 | 756.1696 | 31.7019
0.4234468 | 756.5848 | 31.71931
0.4234468 | 756.9913 | 31.73635
0.4234468 | 757.4167 | 31.75418
0.4234468 | 757.8458 | 31.77217
0.4234468 | 758.2602 | 31.78955
0.4234468 | 758.6722 | 31.80682
0.4234468 | 759.1033 | 31.8249
0.4234468 | 759.5399 | 31.8432
0.4234468 | 759.9716 | 31.8613
0.4306239 | 760.3917 | 31.87891
0.4234468 | 760.8279 | 31.8972
0.4306239 | 761.2686 | 31.91567
0.4306239 | 761.6924 | 31.93344
0.4306239 | 762.1165 | 31.95122
0.4306239 | 762.5518 | 31.96947
0.4306239 | 762.9926 | 31.98795
0.4306239 | 763.4138 | 32.00561
0.4306239 | 763.8287 | 32.023
0.4306239 | 764.2574 | 32.04098
0.4306239 | 764.6857 | 32.05893
0.4306239 | 765.1047 | 32.0765
0.4306239 | 765.5141 | 32.09366
0.4306239 | 765.9353 | 32.11132
0.4306239 | 766.3564 | 32.12898
0.4306239 | 766.7701 | 32.14632
0.4306239 | 767.1699 | 32.16308
0.4306239 | 767.5726 | 32.17997
0.4306239 | 767.9804 | 32.19706
0.4306239 | 768.3755 | 32.21362
0.4306239 | 768.78125 | 32.23064
0.4306239 | 769.1799 | 32.24735
0.4306239 | 769.5904 | 32.26456
0.4306239 | 769.9948 | 32.28151
0.4306239 | 770.3926 | 32.29819
0.437801 | 770.7938 | 32.31501
0.437801 | 771.2054 | 32.33227
0.437801 | 771.6147 | 32.34943
0.437801 | 772.0264 | 32.36669
0.437801 | 772.4361 | 32.38386
0.437801 | 772.8525 | 32.40132
0.437801 | 773.2698 | 32.41882
0.437801 | 773.6849 | 32.43622
0.437801 | 774.0967 | 32.45348
0.437801 | 774.5172 | 32.47111
0.437801 | 774.9467 | 32.48912
0.437801 | 775.3622 | 32.50654
0.437801 | 775.7723 | 32.52373
0.437801 | 776.1909 | 32.54128
0.437801 | 776.6137 | 32.55901
0.437801 | 777.0191 | 32.576
0.437801 | 777.4263 | 32.59308
0.437801 | 777.8355 | 32.61023
0.437801 | 778.2479 | 32.62752
0.444978 | 778.661 | 32.64484
0.444978 | 779.0569 | 32.66144
0.444978 | 779.4717 | 32.67883
0.444978 | 779.8986 | 32.69672
0.444978 | 780.3084 | 32.7139
0.444978 | 780.7182 | 32.73108
0.444978 | 781.1371 | 32.74865
0.444978 | 781.5557 | 32.7662
0.444978 | 781.9788 | 32.78394
0.444978 | 782.3997 | 32.80158
0.444978 | 782.817 | 32.81907
0.444978 | 783.2421 | 32.8369
0.444978 | 783.6619 | 32.8545
0.444978 | 784.0818 | 32.8721
0.444978 | 784.502 | 32.88972
0.444978 | 784.9339 | 32.90783
0.444978 | 785.3623 | 32.92579
0.444978 | 785.785 | 32.94351
0.444978 | 786.1984 | 32.96084
0.444978 | 786.6226 | 32.97862
0.444978 | 787.0471 | 32.99642
0.444978 | 787.4702 | 33.01416
0.444978 | 787.8896 | 33.03174
0.444978 | 788.3087 | 33.04931
0.444978 | 788.7382 | 33.06732
0.4521551 | 789.1483 | 33.08451
0.4521551 | 789.562 | 33.10185
0.4521551 | 789.9786 | 33.11932
0.4521551 | 790.395 | 33.13678
0.4521551 | 790.804 | 33.15393
0.4521551 | 791.2114 | 33.171
0.4521551 | 791.6191 | 33.1881
0.4521551 | 792.0233 | 33.20504
0.4521551 | 792.4273 | 33.22198
0.4521551 | 792.8215 | 33.23851
0.4521551 | 793.2173 | 33.2551
0.4521551 | 793.6158 | 33.27181
0.4521551 | 794.0214 | 33.28881
0.4521551 | 794.4247 | 33.30572
0.4521551 | 794.8189 | 33.32225
0.4521551 | 795.2194 | 33.33904
0.4521551 | 795.6212 | 33.35588
0.4521551 | 796.0206 | 33.37263
0.4521551 | 796.4178 | 33.38928
0.4521551 | 796.8208 | 33.40618
0.4521551 | 797.2231 | 33.42304
0.4521551 | 797.6237 | 33.43983
0.4593322 | 798.0118 | 33.45611
0.4593322 | 798.4073 | 33.47269
0.4593322 | 798.8071 | 33.48945
0.4593322 | 799.203 | 33.50605
0.4593322 | 799.5853 | 33.52207
0.4593322 | 799.9752 | 33.53842
0.4593322 | 800.3629 | 33.55467
0.4593322 | 800.739 | 33.57044
0.4593322 | 801.1199 | 33.58641
0.4593322 | 801.4984 | 33.60228
0.4593322 | 801.8876 | 33.6186
0.4593322 | 802.2703 | 33.63464
0.4593322 | 802.6533 | 33.6507
0.4593322 | 803.03 | 33.66649
0.4593322 | 803.4165 | 33.6827
0.4593322 | 803.8015 | 33.69883
0.4593322 | 804.1854 | 33.71493
0.4593322 | 804.5759 | 33.7313
0.4593322 | 804.967 | 33.7477
0.4593322 | 805.3687 | 33.76454
0.4593322 | 805.7585 | 33.78088
0.4593322 | 806.1367 | 33.79674
0.4593322 | 806.5314 | 33.81329
0.4593322 | 806.9302 | 33.83001
0.4593322 | 807.3256 | 33.84658
0.4665092 | 807.717 | 33.86299
0.4665092 | 808.1157 | 33.87971
0.4665092 | 808.5125 | 33.89634
0.4665092 | 808.9089 | 33.91296
0.4665092 | 809.287 | 33.92881
0.4665092 | 809.6868 | 33.94557
0.4665092 | 810.0953 | 33.9627
0.4665092 | 810.4869 | 33.97912
0.4665092 | 810.8754 | 33.9954
0.4665092 | 811.2737 | 34.0121
0.4665092 | 811.6799 | 34.02913
0.4665092 | 812.0746 | 34.04568
0.4665092 | 812.4733 | 34.06239
0.4665092 | 812.8736 | 34.07918
0.4665092 | 813.2797 | 34.0962
0.4665092 | 813.6729 | 34.11269
0.4665092 | 814.0693 | 34.12931
0.4665092 | 814.4692 | 34.14607
0.4665092 | 814.8707 | 34.16291
0.4665092 | 815.264 | 34.17939
0.4665092 | 815.6483 | 34.19551
0.4665092 | 816.0378 | 34.21184
0.4665092 | 816.4266 | 34.22813
0.4736863 | 816.8069 | 34.24408
0.4736863 | 817.191 | 34.26018
0.4736863 | 817.5743 | 34.27625
0.4736863 | 817.9498 | 34.292
0.4736863 | 818.327 | 34.30781
0.4736863 | 818.7105 | 34.32389
0.4736863 | 819.0862 | 34.33964
0.4736863 | 819.4691 | 34.35569
0.4736863 | 819.8547 | 34.37186
0.4736863 | 820.2435 | 34.38816
0.4736863 | 820.6353 | 34.40458
0.4736863 | 821.0262 | 34.42097
0.4736863 | 821.417 | 34.43735
0.4736863 | 821.8182 | 34.45417
0.4736863 | 822.2168 | 34.47089
0.4736863 | 822.6088 | 34.48732
0.4736863 | 823.0192 | 34.50452
0.4736863 | 823.4276 | 34.52165
0.4736863 | 823.8243 | 34.53828
0.4736863 | 824.2208 | 34.5549
0.4736863 | 824.6194 | 34.57161
0.4736863 | 825.0124 | 34.58809
0.4736863 | 825.4036 | 34.60449
0.4736863 | 825.7866 | 34.62055
0.4736863 | 826.1802 | 34.63705
0.4736863 | 826.5697 | 34.65338
0.4736863 | 826.9498 | 34.66931
0.4736863 | 827.328125 | 34.68517
0.4736863 | 827.7195 | 34.70158
0.4808634 | 828.1061 | 34.71779
0.4808634 | 828.4904 | 34.7339
0.4808634 | 828.8762 | 34.75007
0.4808634 | 829.2603 | 34.76618
0.4808634 | 829.6523 | 34.78261
0.4808634 | 830.0363 | 34.79871
0.4808634 | 830.4249 | 34.81501
0.4808634 | 830.8156 | 34.83139
0.4808634 | 831.2015 | 34.84756
0.4808634 | 831.5817 | 34.8635
0.4808634 | 831.957 | 34.87924
0.4808634 | 832.3439 | 34.89546
0.4808634 | 832.7382 | 34.91199
0.4808634 | 833.138 | 34.92875
0.4808634 | 833.5296 | 34.94517
0.4808634 | 833.9177 | 34.96144
0.4808634 | 834.3135 | 34.97803
0.4808634 | 834.705 | 34.99445
0.4808634 | 835.0966 | 35.01086
0.4880404 | 835.4989 | 35.02773
0.4880404 | 835.9136 | 35.04511
0.4880404 | 836.3107 | 35.06176
0.4880404 | 836.7078 | 35.07841
0.4880404 | 837.0985 | 35.09479
0.4880404 | 837.4942 | 35.11138
0.4880404 | 837.8889 | 35.12793
0.4880404 | 838.2842 | 35.1445
0.4880404 | 838.6692 | 35.16064
0.4880404 | 839.0634 | 35.17717
0.4880404 | 839.452 | 35.19346
0.4880404 | 839.8275 | 35.2092
0.4880404 | 840.2132 | 35.22537
0.4880404 | 840.5867 | 35.24103
0.4880404 | 840.9613 | 35.25674
0.4880404 | 841.3342 | 35.27237
0.4880404 | 841.7089 | 35.28808
0.4880404 | 842.0915 | 35.30412
0.4880404 | 842.4782 | 35.32033
0.4952175 | 842.8539 | 35.33608
0.4952175 | 843.2293 | 35.35182
0.4952175 | 843.615 | 35.36799
0.4952175 | 843.9958 | 35.38396
0.4952175 | 844.3825 | 35.40017
0.4952175 | 844.7651 | 35.41621
0.4952175 | 845.1556 | 35.43258
0.4952175 | 845.5443 | 35.44887
0.4952175 | 845.9126 | 35.46432
0.4952175 | 846.2823 | 35.47982
0.4952175 | 846.6653 | 35.49587
0.4952175 | 847.0453 | 35.5118
0.4952175 | 847.4111 | 35.52714
0.4952175 | 847.782 | 35.54269
0.4952175 | 848.1544 | 35.5583
0.4952175 | 848.5268 | 35.57391
0.4952175 | 848.8925 | 35.58925
0.4952175 | 849.2606 | 35.60468
0.4952175 | 849.6314 | 35.62022
0.4952175 | 850.0081 | 35.63602
0.5023946 | 850.3666 | 35.65105
0.5023946 | 850.7284 | 35.66622
0.5023946 | 851.1015 | 35.68186
0.5023946 | 851.4792 | 35.69769
0.5023946 | 851.851 | 35.71328
0.5023946 | 852.227 | 35.72904
0.5023946 | 852.5966 | 35.74454
0.5023946 | 852.971 | 35.76024
0.5023946 | 853.343 | 35.77583
0.5023946 | 853.704 | 35.79096
0.5023946 | 854.0787 | 35.80668
0.5023946 | 854.4559 | 35.82249
0.5023946 | 854.8226 | 35.83786
0.5023946 | 855.1779 | 35.85276
0.5023946 | 855.5482 | 35.86828
0.5023946 | 855.9224 | 35.88397
0.5023946 | 856.2995 | 35.89978
0.5023946 | 856.6629 | 35.91502
0.5023946 | 857.0314 | 35.93047
0.5023946 | 857.4194 | 35.94673
0.5023946 | 857.7998 | 35.96268
0.5023946 | 858.1716 | 35.97827
0.5023946 | 858.5563 | 35.99439
0.5095716 | 858.9441 | 36.01065
0.5095716 | 859.3199 | 36.02641
0.5095716 | 859.6907 | 36.04196
0.5095716 | 860.0695 | 36.05783
0.5095716 | 860.4556 | 36.07402
0.5095716 | 860.8392 | 36.09011
0.5095716 | 861.2122 | 36.10574
0.5095716 | 861.5966 | 36.12186
0.5095716 | 861.977 | 36.1378
0.5095716 | 862.349 | 36.1534
0.5095716 | 862.7228 | 36.16907
0.5095716 | 863.0983 | 36.18482
0.5095716 | 863.4733 | 36.20054
0.5095716 | 863.8373 | 36.2158
0.5095716 | 864.212 | 36.23151
0.5095716 | 864.583 | 36.24706
0.5095716 | 864.9496 | 36.26243
0.5095716 | 865.3069 | 36.27741
0.5167487 | 865.6723 | 36.29273
0.5167487 | 866.0399 | 36.30814
0.5167487 | 866.4056 | 36.32347
0.5167487 | 866.7761 | 36.33901
0.5167487 | 867.151 | 36.35472
0.5167487 | 867.5287 | 36.37056
0.5167487 | 867.8849 | 36.38549
0.5167487 | 868.248 | 36.40071
0.5167487 | 868.6246 | 36.4165
0.5167487 | 869.0019 | 36.43232
0.5167487 | 869.3742 | 36.44793
0.5167487 | 869.7538 | 36.46384
0.5167487 | 870.1293 | 36.47959
0.5167487 | 870.5007 | 36.49516
0.5167487 | 870.8743 | 36.51082
0.5167487 | 871.2505 | 36.52659
0.5167487 | 871.6403 | 36.54293
0.5167487 | 872.0225 | 36.55895
0.5167487 | 872.3966 | 36.57464
0.5167487 | 872.7713 | 36.59035
0.5167487 | 873.1524 | 36.60633
0.5239258 | 873.5265 | 36.62201
0.5239258 | 873.8997 | 36.63766
0.5239258 | 874.2714 | 36.65324
0.5239258 | 874.6519 | 36.66919
0.5239258 | 875.0266 | 36.6849
0.5239258 | 875.3955 | 36.70037
0.5239258 | 875.7643 | 36.71583
0.5239258 | 876.1367 | 36.73144
0.5239258 | 876.504 | 36.74684
0.5239258 | 876.8671 | 36.76206
0.5239258 | 877.2307 | 36.77731
0.5239258 | 877.603 | 36.79292
0.5239258 | 877.9788 | 36.80867
0.5239258 | 878.338 | 36.82373
0.5239258 | 878.7053 | 36.83913
0.5239258 | 879.0769 | 36.85471
0.5239258 | 879.4539 | 36.87051
0.5239258 | 879.8286 | 36.88622
0.5239258 | 880.2097 | 36.9022
0.5239258 | 880.5942 | 36.91832
0.5239258 | 880.9796 | 36.93448
0.5239258 | 881.3571 | 36.9503
0.5239258 | 881.7427 | 36.96647
0.5311028 | 882.1309 | 36.98274
0.5311028 | 882.5148 | 36.99884
0.5311028 | 882.9004 | 37.015
0.5311028 | 883.2865 | 37.03119
0.5311028 | 883.6715 | 37.04733
0.5311028 | 884.059 | 37.06358
0.5311028 | 884.438 | 37.07947
0.5311028 | 884.8179 | 37.0954
0.5311028 | 885.2026 | 37.11152
0.5311028 | 885.5754 | 37.12715
0.5311028 | 885.9511 | 37.1429
0.5311028 | 886.3287 | 37.15873
0.5311028 | 886.6965 | 37.17415
0.5311028 | 887.0682 | 37.18974
0.5311028 | 887.4356 | 37.20514
0.5311028 | 887.7959 | 37.22025
0.5311028 | 888.1644 | 37.23569
0.5311028 | 888.5323 | 37.25112
0.5311028 | 888.8943 | 37.2663
0.5311028 | 889.2579 | 37.28154
0.5311028 | 889.6229 | 37.29684
0.5311028 | 889.9921 | 37.31232
0.5382799 | 890.3651 | 37.32796
0.5382799 | 890.7275 | 37.34315
0.5382799 | 891.0906 | 37.35837
0.5382799 | 891.4622 | 37.37395
0.5382799 | 891.83 | 37.38937
0.5382799 | 892.1884 | 37.4044
0.5382799 | 892.556 | 37.41981
0.5382799 | 892.9236 | 37.43522
0.5382799 | 893.2873 | 37.45047
0.5382799 | 893.6343 | 37.46502
0.5382799 | 893.993 | 37.48005
0.5382799 | 894.3544 | 37.4952
0.5382799 | 894.7119 | 37.51019
0.5382799 | 895.0582 | 37.52471
0.5382799 | 895.4044 | 37.53923
0.5382799 | 895.7628 | 37.55425
0.5382799 | 896.1163 | 37.56907
0.5382799 | 896.4644 | 37.58367
0.5382799 | 896.8119 | 37.59823
0.5382799 | 897.1713 | 37.6133
0.5382799 | 897.5237 | 37.62808
0.545457 | 897.8763 | 37.64286
0.545457 | 898.2226 | 37.65738
0.545457 | 898.5749 | 37.67215
0.545457 | 898.93 | 37.68703
0.545457 | 899.2734375 | 37.70143
0.545457 | 899.6123 | 37.71564
0.545457 | 899.9595 | 37.73019
0.545457 | 900.3083 | 37.74482
0.545457 | 900.6506 | 37.75917
0.545457 | 900.9883 | 37.77333
0.545457 | 901.3314 | 37.78771
0.545457 | 901.6823 | 37.80242
0.545457 | 902.032 | 37.81708
0.545457 | 902.3776 | 37.83157
0.545457 | 902.7312 | 37.8464
0.545457 | 903.0847 | 37.86122
0.545457 | 903.432 | 37.87578
0.545457 | 903.7774 | 37.89026
0.545457 | 904.1323 | 37.90514
0.545457 | 904.4864 | 37.91998
0.545457 | 904.8377 | 37.93471
0.545457 | 905.1887 | 37.94943
0.552634 | 905.5443 | 37.96433
0.552634 | 905.9055 | 37.97948
0.545457 | 906.2604 | 37.99436
0.545457 | 906.6198 | 38.00942
0.545457 | 906.9819 | 38.0246
0.545457 | 907.3502 | 38.04005
0.552634 | 907.713 | 38.05526
0.552634 | 908.0787 | 38.07059
0.552634 | 908.4432 | 38.08587
0.552634 | 908.8085 | 38.10119
0.552634 | 909.1679 | 38.11625
0.552634 | 909.5279 | 38.13134
0.552634 | 909.888 | 38.14644
0.552634 | 910.2478 | 38.16153
0.552634 | 910.6049 | 38.1765
0.552634 | 910.9568 | 38.19125
0.552634 | 911.3026 | 38.20575
0.552634 | 911.6498 | 38.22031
0.552634 | 911.9943 | 38.23475
0.552634 | 912.3451 | 38.24945
0.552634 | 912.6966 | 38.26419
0.552634 | 913.0464 | 38.27885
0.552634 | 913.3923 | 38.29336
0.552634 | 913.7374 | 38.30782
0.552634 | 914.0892 | 38.32258
0.5598111 | 914.44 | 38.33728
0.5598111 | 914.8069 | 38.35267
0.5598111 | 915.1655 | 38.3677
0.5598111 | 915.5232 | 38.38269
0.5598111 | 915.8798 | 38.39764
0.5598111 | 916.2388 | 38.4127
0.5598111 | 916.5942 | 38.42759
0.5598111 | 916.9579 | 38.44284
0.5598111 | 917.3177 | 38.45793
0.5598111 | 917.675 | 38.47291
0.5598111 | 918.0283 | 38.48772
0.5598111 | 918.3734 | 38.50218
0.5598111 | 918.7276 | 38.51704
0.5598111 | 919.0842 | 38.53198
0.5598111 | 919.4332 | 38.54662
0.5598111 | 919.778 | 38.56107
0.5598111 | 920.1226 | 38.57552
0.5598111 | 920.4748 | 38.59029
0.5598111 | 920.8234 | 38.6049
0.5598111 | 921.1628 | 38.61913
0.5669882 | 921.5122 | 38.63378
0.5669882 | 921.8607 | 38.64839
0.5669882 | 922.2023 | 38.66271
0.5669882 | 922.5432 | 38.677
0.5669882 | 922.8893 | 38.69151
0.5669882 | 923.24 | 38.70621
0.5669882 | 923.5921 | 38.72098
0.5669882 | 923.9373 | 38.73545
0.5669882 | 924.2894 | 38.75021
0.5669882 | 924.645 | 38.76512
0.5669882 | 924.9946 | 38.77977
0.5669882 | 925.351 | 38.79472
0.5669882 | 925.7018 | 38.80943
0.5669882 | 926.0543 | 38.8242
0.5669882 | 926.4078 | 38.83902
0.5669882 | 926.7571 | 38.85367
0.5669882 | 927.1097 | 38.86845
0.5669882 | 927.4592 | 38.8831
0.5669882 | 927.8096 | 38.89779
0.5669882 | 928.1667 | 38.91276
0.5669882 | 928.5298 | 38.92799
0.5669882 | 928.8806 | 38.94269
0.5669882 | 929.2353 | 38.95756
0.5669882 | 929.5903 | 38.97245
0.5741652 | 929.9449 | 38.98731
0.5741652 | 930.2964 | 39.00205
0.5741652 | 930.6444 | 39.01664
0.5741652 | 930.9926 | 39.03124
0.5741652 | 931.3419 | 39.04588
0.5741652 | 931.6796 | 39.06004
0.5741652 | 932.0098 | 39.07388
0.5741652 | 932.3485 | 39.08808
0.5741652 | 932.6968 | 39.10268
0.5741652 | 933.0369 | 39.11694
0.5741652 | 933.3741 | 39.13108
0.5741652 | 933.718 | 39.1455
0.5741652 | 934.0599 | 39.15983
0.5741652 | 934.4 | 39.17409
0.5741652 | 934.7291 | 39.18789
0.5741652 | 935.066 | 39.20201
0.5741652 | 935.408 | 39.21635
0.5741652 | 935.7467 | 39.23055
0.5741652 | 936.0792 | 39.24449
0.5741652 | 936.4098 | 39.25835
0.5741652 | 936.7433 | 39.27233
0.5741652 | 937.0676 | 39.28593
0.5813423 | 937.4044 | 39.30005
0.5813423 | 937.7377 | 39.31402
0.5813423 | 938.0772 | 39.32826
0.5813423 | 938.4164 | 39.34247
0.5813423 | 938.7467 | 39.35632
0.5813423 | 939.0787 | 39.37024
0.5813423 | 939.4015 | 39.38377
0.5813423 | 939.7343 | 39.39773
0.5813423 | 940.0646 | 39.41158
0.5813423 | 940.4047 | 39.42583
0.5813423 | 940.7217 | 39.43912
0.5813423 | 941.0449 | 39.45267
0.5813423 | 941.3711 | 39.46635
0.5813423 | 941.6935 | 39.47987
0.5813423 | 942.0164 | 39.4934
0.5813423 | 942.3347 | 39.50675
0.5813423 | 942.6498 | 39.51996
0.5813423 | 942.972 | 39.53347
0.5813423 | 943.2932 | 39.54693
0.5813423 | 943.6091 | 39.56018
0.5885193 | 943.9365 | 39.5739
0.5813423 | 944.2594 | 39.58744
0.5813423 | 944.5843 | 39.60106
0.5813423 | 944.9039 | 39.61446
0.5813423 | 945.2227 | 39.62783
0.5813423 | 945.5515 | 39.64161
0.5885193 | 945.8907 | 39.65583
0.5885193 | 946.2225 | 39.66974
0.5885193 | 946.5441 | 39.68322
0.5885193 | 946.8698 | 39.69688
0.5885193 | 947.1921 | 39.71039
0.5885193 | 947.5168 | 39.72401
0.5885193 | 947.8444 | 39.73774
0.5885193 | 948.1783 | 39.75174
0.5885193 | 948.5194 | 39.76604
0.5885193 | 948.8481 | 39.77982
0.5885193 | 949.1804 | 39.79375
0.5885193 | 949.5095 | 39.80754
0.5885193 | 949.8542 | 39.822
0.5885193 | 950.1959 | 39.83632
0.5885193 | 950.5336 | 39.85048
0.5885193 | 950.8713 | 39.86464
0.5885193 | 951.2096 | 39.87882
0.5885193 | 951.5458 | 39.89292
0.5885193 | 951.877 | 39.9068
0.5885193 | 952.2051 | 39.92056
0.5956964 | 952.5287 | 39.93412
0.5956964 | 952.8568 | 39.94788
0.5956964 | 953.1781 | 39.96135
0.5956964 | 953.4969 | 39.97472
0.5956964 | 953.8194 | 39.98824
0.5956964 | 954.1443 | 40.00186
0.5956964 | 954.4582 | 40.01502
0.5956964 | 954.776 | 40.02834
0.5956964 | 955.0939 | 40.04167
0.5956964 | 955.4153 | 40.05514
0.5956964 | 955.7409 | 40.06879
0.5956964 | 956.0624 | 40.08227
0.5956964 | 956.3854 | 40.09582
0.5956964 | 956.7155 | 40.10965
0.5956964 | 957.0418 | 40.12333
0.5956964 | 957.3624 | 40.13677
0.5956964 | 957.6895 | 40.15049
0.5956964 | 958.0138 | 40.16408
0.5956964 | 958.3339 | 40.1775
0.5956964 | 958.6543 | 40.19094
0.5956964 | 958.971 | 40.20421
0.5956964 | 959.2917 | 40.21766
0.5956964 | 959.6086 | 40.23095
0.5956964 | 959.9219 | 40.24408
0.5956964 | 960.2378 | 40.25732
0.5956964 | 960.5621 | 40.27092
0.5956964 | 960.8774 | 40.28414
0.5956964 | 961.1942 | 40.29742
0.5956964 | 961.5152 | 40.31088
0.5956964 | 961.848 | 40.32483
0.5956964 | 962.1827 | 40.33886
0.6028734 | 962.5141 | 40.35276
0.6028734 | 962.8489 | 40.36679
0.6028734 | 963.1807 | 40.3807
0.6028734 | 963.5193 | 40.3949
0.6028734 | 963.8458 | 40.40858
0.6028734 | 964.1781 | 40.42252
0.6028734 | 964.5127 | 40.43655
0.6028734 | 964.8505 | 40.45071
0.6028734 | 965.1718 | 40.46418
0.6028734 | 965.4948 | 40.47772
0.6028734 | 965.825 | 40.49156
0.6028734 | 966.1608 | 40.50564
0.6028734 | 966.4879 | 40.51935
0.6028734 | 966.8137 | 40.53301
0.6028734 | 967.1544 | 40.5473
0.6028734 | 967.4947 | 40.56156
0.6028734 | 967.8312 | 40.57567
0.6028734 | 968.1618 | 40.58953
0.6028734 | 968.511 | 40.60417
0.6028734 | 968.8574 | 40.61869
0.6100506 | 969.1935 | 40.63278
0.6100506 | 969.5235 | 40.64662
0.6100506 | 969.8685 | 40.66108
0.6100506 | 970.2055 | 40.67521
0.6100506 | 970.5338 | 40.68897
0.6100506 | 970.863 | 40.70278
0.6100506 | 971.1922 | 40.71658
0.6100506 | 971.527 | 40.73062
0.6100506 | 971.8453 | 40.74396
0.6100506 | 972.1602 | 40.75716
0.6100506 | 972.4804 | 40.77059
0.6100506 | 972.7924 | 40.78367
0.6100506 | 973.1006 | 40.79659
0.6100506 | 973.4104 | 40.80958
0.6100506 | 973.7238 | 40.82271
0.6100506 | 974.0328 | 40.83567
0.6100506 | 974.3374 | 40.84844
0.6100506 | 974.636 | 40.86096
0.6172276 | 974.9495 | 40.8741
0.6172276 | 975.2609 | 40.88715
0.6172276 | 975.5698 | 40.90011
0.6172276 | 975.8806 | 40.91314
0.6172276 | 976.1973 | 40.92641
0.6172276 | 976.5164 | 40.93979
0.6172276 | 976.8238 | 40.95268
0.6172276 | 977.1328125 | 40.96564
0.6172276 | 977.4511 | 40.97898
0.6172276 | 977.7699 | 40.99234
0.6172276 | 978.0753 | 41.00515
0.6172276 | 978.3801 | 41.01793
0.6172276 | 978.6782 | 41.03043
0.6172276 | 978.9937 | 41.04365
0.6172276 | 979.2956 | 41.05631
0.6172276 | 979.5841 | 41.0684
0.6172276 | 979.8799 | 41.08081
0.6172276 | 980.1797 | 41.09338
0.6172276 | 980.4679 | 41.10546
0.6172276 | 980.7574 | 41.11759
0.6172276 | 981.0487 | 41.12981
0.6172276 | 981.346 | 41.14227
0.6172276 | 981.6461 | 41.15485
0.6172276 | 981.9313 | 41.16681
0.6172276 | 982.2197 | 41.1789
0.6172276 | 982.5286 | 41.19185
0.6172276 | 982.8289 | 41.20444
0.6172276 | 983.1259 | 41.21689
0.6172276 | 983.4288 | 41.22959
0.6244047 | 983.7322 | 41.24231
0.6244047 | 984.0381 | 41.25513
0.6244047 | 984.3372 | 41.26767
0.6244047 | 984.6395 | 41.28035
0.6244047 | 984.9503 | 41.29338
0.6244047 | 985.2643 | 41.30654
0.6244047 | 985.5595 | 41.31892
0.6244047 | 985.8611 | 41.33156
0.6244047 | 986.172 | 41.3446
0.6244047 | 986.4827 | 41.35762
0.6244047 | 986.7846 | 41.37028
0.6244047 | 987.0857 | 41.3829
0.6244047 | 987.3975 | 41.39597
0.6244047 | 987.7175 | 41.40939
0.6244047 | 988.0253 | 41.42229
0.6244047 | 988.3341 | 41.43524
0.6244047 | 988.6509 | 41.44852
0.6244047 | 988.9764 | 41.46217
0.6244047 | 989.2889 | 41.47527
0.6244047 | 989.6008 | 41.48835
0.6244047 | 989.9265 | 41.502
0.6315817 | 990.2525 | 41.51567
0.6315817 | 990.5663 | 41.52882
0.6315817 | 990.8722 | 41.54165
0.6315817 | 991.1928 | 41.55509
0.6315817 | 991.5135 | 41.56854
0.6315817 | 991.8242 | 41.58156
0.6315817 | 992.1286 | 41.59432
0.6315817 | 992.4343 | 41.60714
0.6244047 | 992.7386 | 41.6199
0.6244047 | 993.0427 | 41.63264
0.6244047 | 993.3325 | 41.64479
0.6315817 | 993.6272 | 41.65715
0.6315817 | 993.9285 | 41.66978
0.6315817 | 994.2183 | 41.68193
0.6315817 | 994.5029 | 41.69387
0.6315817 | 994.7953 | 41.70613
0.6315817 | 995.093 | 41.7186
0.6315817 | 995.3918 | 41.73113
0.6387588 | 995.6891 | 41.74359
0.6387588 | 995.9836 | 41.75594
0.6387588 | 996.2977 | 41.76911
0.6387588 | 996.6111 | 41.78225
0.6387588 | 996.9064 | 41.79463
0.6387588 | 997.2158 | 41.8076
0.6387588 | 997.5241 | 41.82053
0.6387588 | 997.8398 | 41.83376
0.6387588 | 998.1473 | 41.84665
0.6387588 | 998.4524 | 41.85944
0.6387588 | 998.7672 | 41.87264
0.6387588 | 999.0757 | 41.88558
0.6387588 | 999.3654 | 41.89772
0.6387588 | 999.6572 | 41.90995
0.6387588 | 999.9659 | 41.9229
0.6387588 | 1000.262 | 41.93533
0.6387588 | 1000.561 | 41.94785
0.6387588 | 1000.853 | 41.96011
0.6387588 | 1001.147 | 41.97243
0.6387588 | 1001.446 | 41.98497
0.6387588 | 1001.733 | 41.99699
0.6387588 | 1002.027 | 42.00932
0.6387588 | 1002.335 | 42.02222
0.6387588 | 1002.642 | 42.03511
0.6387588 | 1002.947 | 42.04789
0.6387588 | 1003.251 | 42.06064
0.6387588 | 1003.562 | 42.07365
0.6387588 | 1003.876 | 42.08683
0.6387588 | 1004.194 | 42.10014
0.6459359 | 1004.511 | 42.11344
0.6459359 | 1004.839 | 42.12719
0.6459359 | 1005.165 | 42.14085
0.6459359 | 1005.487 | 42.15436
0.6459359 | 1005.808 | 42.16783
0.6459359 | 1006.128 | 42.18124
0.6459359 | 1006.446 | 42.19456
0.6459359 | 1006.766 | 42.20798
0.6459359 | 1007.086 | 42.22141
0.6459359 | 1007.401 | 42.2346
0.6459359 | 1007.713 | 42.24769
0.6459359 | 1008.02 | 42.26054
0.6459359 | 1008.328 | 42.27349
0.6459359 | 1008.638 | 42.28645
0.6459359 | 1008.952 | 42.29965
0.6459359 | 1009.262 | 42.31263
0.6459359 | 1009.577 | 42.32584
0.6459359 | 1009.881 | 42.33859
0.6459359 | 1010.189 | 42.35148
0.6531129 | 1010.498 | 42.36446
0.6531129 | 1010.806 | 42.37738
0.6531129 | 1011.116 | 42.39037
0.6531129 | 1011.415 | 42.40289
0.6531129 | 1011.719 | 42.41564
0.6531129 | 1012.016 | 42.42811
0.6531129 | 1012.311 | 42.44047
0.6531129 | 1012.607 | 42.45287
0.6531129 | 1012.912 | 42.46567
0.6531129 | 1013.212 | 42.47822
0.6531129 | 1013.505 | 42.49052
0.6531129 | 1013.797 | 42.50275
0.6531129 | 1014.094 | 42.5152
0.6531129 | 1014.39 | 42.52763
0.6531129 | 1014.68 | 42.53979
0.6531129 | 1014.977 | 42.55221
0.6531129 | 1015.272 | 42.5646
0.6531129 | 1015.564 | 42.57686
0.66029 | 1015.85 | 42.58882
0.66029 | 1016.131 | 42.60059
0.66029 | 1016.42 | 42.61272
0.66029 | 1016.713 | 42.62502
0.66029 | 1016.994 | 42.63678
0.66029 | 1017.286 | 42.64902
0.66029 | 1017.582 | 42.66144
0.66029 | 1017.868 | 42.67342
0.66029 | 1018.162 | 42.68575
0.66029 | 1018.451 | 42.69788
0.66029 | 1018.741 | 42.71004
0.66029 | 1019.032 | 42.72222
0.66029 | 1019.321 | 42.73437
0.66029 | 1019.605 | 42.74626
0.66029 | 1019.9 | 42.75861
0.66029 | 1020.182 | 42.77045
0.66029 | 1020.461 | 42.78213
0.66029 | 1020.742 | 42.79393
0.66029 | 1021.019 | 42.80553
0.66029 | 1021.296 | 42.81714
0.66029 | 1021.573 | 42.82875
0.66029 | 1021.851 | 42.8404
0.66029 | 1022.131 | 42.85216
0.6674671 | 1022.421 | 42.86432
0.6674671 | 1022.711 | 42.87646
0.6674671 | 1023 | 42.88858
0.6674671 | 1023.28 | 42.90031
0.6674671 | 1023.571 | 42.91251
0.6674671 | 1023.861 | 42.9247
0.6674671 | 1024.157 | 42.93708
0.6674671 | 1024.449 | 42.94934
0.6674671 | 1024.748 | 42.96187
0.6674671 | 1025.042 | 42.9742
0.6674671 | 1025.331 | 42.98633
0.6674671 | 1025.613 | 42.99814
0.6674671 | 1025.906 | 43.01041
0.6674671 | 1026.207 | 43.02304
0.6674671 | 1026.501 | 43.03537
0.6674671 | 1026.792 | 43.04754
0.6674671 | 1027.085 | 43.05986
0.6674671 | 1027.383 | 43.07233
0.6674671 | 1027.677 | 43.08469
0.6674671 | 1027.973 | 43.09708
0.6674671 | 1028.275 | 43.10975
0.6674671 | 1028.572 | 43.1222
0.6674671 | 1028.865 | 43.13448
0.6746441 | 1029.158 | 43.14677
0.6746441 | 1029.446 | 43.15883
0.6746441 | 1029.743 | 43.17126
0.6746441 | 1030.032 | 43.1834
0.6746441 | 1030.311 | 43.1951
0.6746441 | 1030.591 | 43.20685
0.6746441 | 1030.877 | 43.21883
0.6746441 | 1031.15 | 43.23026
0.6746441 | 1031.42 | 43.2416
0.6746441 | 1031.692 | 43.253
0.6746441 | 1031.971 | 43.26468
0.6746441 | 1032.254 | 43.27653
0.6746441 | 1032.526 | 43.28798
0.6746441 | 1032.8 | 43.29944
0.6746441 | 1033.083 | 43.31131
0.6746441 | 1033.368 | 43.32325
0.6746441 | 1033.641 | 43.33468
0.6746441 | 1033.92 | 43.34641
0.6818212 | 1034.213 | 43.35869
0.6818212 | 1034.508 | 43.37105
0.6818212 | 1034.801 | 43.38334
0.6818212 | 1035.089 | 43.39541
0.6818212 | 1035.383 | 43.40775
0.6818212 | 1035.677 | 43.42006
0.6818212 | 1035.97 | 43.43235
0.6818212 | 1036.259 | 43.44448
0.6818212 | 1036.556 | 43.4569
0.6818212 | 1036.852 | 43.46934
0.6818212 | 1037.135 | 43.48117
0.6818212 | 1037.423 | 43.49327
0.6818212 | 1037.706 | 43.50511
0.6818212 | 1037.997 | 43.51732
0.6818212 | 1038.278 | 43.52912
0.6818212 | 1038.566 | 43.54118
0.6818212 | 1038.853 | 43.55321
0.6818212 | 1039.138 | 43.56515
0.6818212 | 1039.42 | 43.57697
0.6889983 | 1039.708 | 43.58905
0.6889983 | 1040.009 | 43.60167
0.6889983 | 1040.296 | 43.61372
0.6889983 | 1040.579 | 43.62557
0.6889983 | 1040.862 | 43.63742
0.6889983 | 1041.16 | 43.64994
0.6889983 | 1041.457 | 43.66239
0.6889983 | 1041.746 | 43.6745
0.6889983 | 1042.041 | 43.68688
0.6889983 | 1042.342 | 43.69947
0.6889983 | 1042.639 | 43.71193
0.6889983 | 1042.93 | 43.72414
0.6889983 | 1043.23 | 43.73673
0.6889983 | 1043.537 | 43.7496
0.6889983 | 1043.833 | 43.76201
0.6889983 | 1044.125 | 43.77425
0.6889983 | 1044.419 | 43.78658
0.6889983 | 1044.721 | 43.79922
0.6889983 | 1045.017 | 43.81164
0.6961753 | 1045.304 | 43.82367
0.6961753 | 1045.582 | 43.83534
0.6961753 | 1045.878 | 43.84772
0.6961753 | 1046.158 | 43.85949
0.6961753 | 1046.443 | 43.87142
0.6961753 | 1046.731 | 43.88351
0.6961753 | 1047.016 | 43.89542
0.6961753 | 1047.295 | 43.90714
0.6961753 | 1047.572 | 43.91875
0.6961753 | 1047.85 | 43.93042
0.6961753 | 1048.138 | 43.94249
0.6961753 | 1048.422 | 43.95439
0.6961753 | 1048.691 | 43.96568
0.6961753 | 1048.973 | 43.97747
0.6961753 | 1049.248 | 43.98902
0.6961753 | 1049.53 | 44.00082
0.6961753 | 1049.809 | 44.01253
0.6961753 | 1050.086 | 44.02413
0.6961753 | 1050.367 | 44.03591
0.6961753 | 1050.644 | 44.04753
0.6961753 | 1050.914 | 44.05886
0.6961753 | 1051.194 | 44.07058
0.6961753 | 1051.468 | 44.08208
0.6961753 | 1051.742 | 44.09356
0.7033524 | 1052.01 | 44.1048
0.7033524 | 1052.276 | 44.11597
0.7033524 | 1052.541 | 44.12706
0.7033524 | 1052.813 | 44.13848
0.7033524 | 1053.079 | 44.14964
0.7033524 | 1053.347 | 44.16087
0.7033524 | 1053.614 | 44.17206
0.7033524 | 1053.884 | 44.18336
0.7033524 | 1054.157 | 44.19483
0.7033524 | 1054.423 | 44.20599
0.7033524 | 1054.691 | 44.21721
0.7033524 | 1054.963 | 44.22861
0.7033524 | 1055.234 | 44.23998
0.7033524 | 1055.498 | 44.25106
0.7033524 | 1055.758 | 44.26196
0.7033524 | 1056.025 | 44.27315
0.7033524 | 1056.299 | 44.28461
0.7033524 | 1056.555 | 44.29537
0.7033524 | 1056.811 | 44.30609
0.7033524 | 1057.077 | 44.31724
0.7105294 | 1057.348 | 44.3286
0.7105294 | 1057.607 | 44.33946
0.7105294 | 1057.87 | 44.35047
0.7105294 | 1058.141 | 44.36184
0.7105294 | 1058.418 | 44.37347
0.7105294 | 1058.692 | 44.38493
0.7105294 | 1058.959 | 44.39614
0.7105294 | 1059.24 | 44.40791
0.7105294 | 1059.524 | 44.41983
0.7105294 | 1059.798 | 44.4313
0.7105294 | 1060.07 | 44.44272
0.7105294 | 1060.348 | 44.45436
0.7105294 | 1060.638 | 44.46654
0.7105294 | 1060.919 | 44.4783
0.7105294 | 1061.2 | 44.49009
0.7105294 | 1061.47 | 44.50141
0.7105294 | 1061.754 | 44.51331
0.7105294 | 1062.031 | 44.52494
0.7105294 | 1062.31 | 44.53665
0.7177066 | 1062.59 | 44.54836
0.7177066 | 1062.871 | 44.56016
0.7177066 | 1063.153 | 44.57197
0.7177066 | 1063.417 | 44.58306
0.7177066 | 1063.687 | 44.59436
0.7177066 | 1063.961 | 44.60587
0.7177066 | 1064.242 | 44.61764
0.7177066 | 1064.508 | 44.62879
0.7177066 | 1064.782 | 44.64027
0.7177066 | 1065.047 | 44.65138
0.7177066 | 1065.318 | 44.66273
0.7177066 | 1065.581 | 44.67378
0.7177066 | 1065.841 | 44.68466
0.7177066 | 1066.105 | 44.69574
0.7177066 | 1066.373 | 44.70696
0.7177066 | 1066.629 | 44.71768
0.7177066 | 1066.887 | 44.7285
0.7177066 | 1067.144 | 44.73929
0.7177066 | 1067.396 | 44.74986
0.7177066 | 1067.656 | 44.76076
0.7248836 | 1067.914 | 44.77158
0.7248836 | 1068.183 | 44.78284
0.7248836 | 1068.451 | 44.7941
0.7248836 | 1068.716 | 44.80521
0.7248836 | 1068.974 | 44.81599
0.7248836 | 1069.236 | 44.82699
0.7248836 | 1069.503 | 44.8382
0.7248836 | 1069.771 | 44.84941
0.7248836 | 1070.036 | 44.86054
0.7248836 | 1070.302 | 44.87167
0.7248836 | 1070.572 | 44.88301
0.7248836 | 1070.838 | 44.89416
0.7248836 | 1071.099 | 44.90512
0.7248836 | 1071.359 | 44.916
0.7248836 | 1071.624 | 44.92712
0.7248836 | 1071.894 | 44.93842
0.7248836 | 1072.15 | 44.94915
0.7248836 | 1072.414 | 44.96023
0.7248836 | 1072.684 | 44.97154
0.7248836 | 1072.946 | 44.98255
0.7248836 | 1073.2 | 44.9932
0.7248836 | 1073.457 | 45.00396
0.7248836 | 1073.72 | 45.015
0.7248836 | 1073.988 | 45.02623
0.7248836 | 1074.246 | 45.03706
0.7248836 | 1074.503 | 45.0478
0.7248836 | 1074.773 | 45.05914
0.7320607 | 1075.03 | 45.06989
0.7320607 | 1075.285 | 45.0806
0.7320607 | 1075.552 | 45.09181
0.7320607 | 1075.823 | 45.10316
0.7320607 | 1076.09 | 45.11434
0.7320607 | 1076.349 | 45.12522
0.7320607 | 1076.613 | 45.13629
0.7320607 | 1076.89 | 45.14789
0.7320607 | 1077.165 | 45.15943
0.7320607 | 1077.433 | 45.17064
0.7320607 | 1077.704 | 45.18201
0.7320607 | 1077.983 | 45.19372
0.7320607 | 1078.256 | 45.20517
0.7320607 | 1078.527 | 45.2165
0.7320607 | 1078.799 | 45.22791
0.7320607 | 1079.083 | 45.23982
0.7320607 | 1079.359 | 45.2514
0.7320607 | 1079.625 | 45.26255
0.7320607 | 1079.887 | 45.27355
0.7320607 | 1080.163 | 45.28511
0.7392377 | 1080.439 | 45.2967
0.7392377 | 1080.702 | 45.30771
0.7392377 | 1080.956 | 45.31836
0.7392377 | 1081.22 | 45.32942
0.7392377 | 1081.485 | 45.34052
0.7392377 | 1081.747 | 45.35153
0.7392377 | 1082.012 | 45.36261
0.7392377 | 1082.276 | 45.37371
0.7392377 | 1082.547 | 45.38505
0.7392377 | 1082.801 | 45.39571
0.7392377 | 1083.063 | 45.4067
0.7392377 | 1083.332 | 45.41795
0.7392377 | 1083.602 | 45.4293
0.7392377 | 1083.867 | 45.44039
0.7392377 | 1084.129 | 45.45138
0.7392377 | 1084.382 | 45.462
0.7392377 | 1084.641 | 45.47286
0.7392377 | 1084.898 | 45.48363
0.7392377 | 1085.15 | 45.49417
0.7392377 | 1085.406 | 45.50491
0.7392377 | 1085.659 | 45.51553
0.7392377 | 1085.907 | 45.52591
0.7464148 | 1086.152 | 45.5362
0.7464148 | 1086.395 | 45.54638
0.7464148 | 1086.644 | 45.55683
0.7464148 | 1086.898 | 45.56745
0.7464148 | 1087.135 | 45.57739
0.7464148 | 1087.377 | 45.58757
0.7464148 | 1087.624 | 45.59789
0.7464148 | 1087.87 | 45.60821
0.7464148 | 1088.109375 | 45.61825
0.7464148 | 1088.347 | 45.62821
0.7464148 | 1088.597 | 45.63871
0.7464148 | 1088.846 | 45.64913
0.7464148 | 1089.077 | 45.65882
0.7464148 | 1089.316 | 45.66884
0.7464148 | 1089.57 | 45.67948
0.7464148 | 1089.816 | 45.68982
0.7464148 | 1090.062 | 45.70011
0.7464148 | 1090.302 | 45.71018
0.7464148 | 1090.544 | 45.72034
0.7464148 | 1090.792 | 45.73072
0.7464148 | 1091.027 | 45.74058
0.7464148 | 1091.264 | 45.75052
0.7464148 | 1091.518 | 45.76114
0.7464148 | 1091.762 | 45.77141
0.7464148 | 1091.999 | 45.78131
0.7464148 | 1092.248 | 45.79177
0.7464148 | 1092.494 | 45.80207
0.7464148 | 1092.734 | 45.81212
0.7535919 | 1092.979 | 45.82239
0.7535919 | 1093.224 | 45.83266
0.7535919 | 1093.481 | 45.84344
0.7535919 | 1093.741 | 45.85437
0.7535919 | 1093.994 | 45.86497
0.7535919 | 1094.247 | 45.87555
0.7535919 | 1094.506 | 45.88644
0.7535919 | 1094.758 | 45.89699
0.7535919 | 1095.016 | 45.90781
0.7535919 | 1095.28 | 45.91886
0.7535919 | 1095.542 | 45.92987
0.7535919 | 1095.802 | 45.94075
0.7535919 | 1096.059 | 45.95152
0.7535919 | 1096.316 | 45.9623
0.7535919 | 1096.578 | 45.97328
0.7535919 | 1096.83 | 45.98388
0.7535919 | 1097.083 | 45.99447
0.7535919 | 1097.329 | 46.00476
0.7535919 | 1097.577 | 46.01516
0.7535919 | 1097.822 | 46.02546
0.7607689 | 1098.067 | 46.03573
0.7607689 | 1098.305 | 46.04572
0.7607689 | 1098.543 | 46.05568
0.7607689 | 1098.783 | 46.06574
0.7607689 | 1099.017 | 46.07556
0.7607689 | 1099.259 | 46.08569
0.7607689 | 1099.5 | 46.09579
0.7607689 | 1099.753 | 46.1064
0.7607689 | 1100.002 | 46.11684
0.7607689 | 1100.254 | 46.12741
0.7607689 | 1100.498 | 46.13762
0.7607689 | 1100.761 | 46.14867
0.7607689 | 1101.025 | 46.15975
0.7607689 | 1101.286 | 46.17069
0.7607689 | 1101.539 | 46.1813
0.7607689 | 1101.803 | 46.19234
0.7607689 | 1102.061 | 46.20316
0.7607689 | 1102.32 | 46.21404
0.7607689 | 1102.572 | 46.22457
0.7607689 | 1102.832 | 46.23547
0.7607689 | 1103.091 | 46.24635
0.7607689 | 1103.343 | 46.25691
0.7607689 | 1103.583 | 46.26696
0.767946 | 1103.823 | 46.27702
0.7607689 | 1104.075 | 46.2876
0.767946 | 1104.318 | 46.2978
0.767946 | 1104.567 | 46.30824
0.767946 | 1104.807 | 46.31831
0.767946 | 1105.061 | 46.32892
0.767946 | 1105.306 | 46.33921
0.767946 | 1105.558 | 46.34976
0.767946 | 1105.803 | 46.36006
0.767946 | 1106.065 | 46.37102
0.767946 | 1106.32 | 46.38173
0.767946 | 1106.571 | 46.39224
0.767946 | 1106.821 | 46.40271
0.767946 | 1107.078 | 46.41349
0.767946 | 1107.339 | 46.42443
0.767946 | 1107.594 | 46.43513
0.767946 | 1107.842 | 46.44554
0.767946 | 1108.096 | 46.45619
0.767946 | 1108.357 | 46.46713
0.767946 | 1108.607 | 46.47758
0.767946 | 1108.859 | 46.48816
0.767946 | 1109.122 | 46.49919
0.767946 | 1109.387 | 46.51029
0.767946 | 1109.645 | 46.52112
0.767946 | 1109.893 | 46.5315
0.767946 | 1110.141 | 46.54193
0.775123 | 1110.406 | 46.55302
0.775123 | 1110.665 | 46.56386
0.775123 | 1110.909 | 46.57412
0.775123 | 1111.161 | 46.58467
0.775123 | 1111.416 | 46.59537
0.775123 | 1111.66 | 46.60558
0.775123 | 1111.897 | 46.61552
0.775123 | 1112.136 | 46.62554
0.775123 | 1112.39 | 46.63619
0.775123 | 1112.635 | 46.64648
0.775123 | 1112.873 | 46.65645
0.775123 | 1113.109 | 46.66634
0.775123 | 1113.362 | 46.67696
0.775123 | 1113.604 | 46.6871
0.775123 | 1113.841 | 46.69703
0.775123 | 1114.078 | 46.70695
0.775123 | 1114.329 | 46.71751
0.775123 | 1114.575 | 46.72779
0.775123 | 1114.81 | 46.73765
0.775123 | 1115.049 | 46.74768
0.775123 | 1115.294 | 46.75794
0.7823001 | 1115.538 | 46.76819
0.7823001 | 1115.768 | 46.77784
0.7823001 | 1116.004 | 46.78772
0.7823001 | 1116.247 | 46.79791
0.7823001 | 1116.486 | 46.80792
0.7823001 | 1116.715 | 46.81752
0.7823001 | 1116.948 | 46.82729
0.7823001 | 1117.178 | 46.83692
0.7823001 | 1117.418 | 46.847
0.7823001 | 1117.645 | 46.85653
0.7823001 | 1117.876 | 46.86619
0.7823001 | 1118.112 | 46.87611
0.7823001 | 1118.349 | 46.88604
0.7823001 | 1118.569 | 46.89527
0.7823001 | 1118.805 | 46.90514
0.7823001 | 1119.033 | 46.91469
0.7823001 | 1119.265 | 46.92442
0.7823001 | 1119.498 | 46.93421
0.7823001 | 1119.723 | 46.94362
0.7823001 | 1119.952 | 46.95324
0.7823001 | 1120.181 | 46.96281
0.7894772 | 1120.406 | 46.97225
0.7894772 | 1120.632 | 46.98176
0.7894772 | 1120.87 | 46.99171
0.7894772 | 1121.103 | 47.0015
0.7894772 | 1121.34 | 47.01141
0.7894772 | 1121.566 | 47.02089
0.7894772 | 1121.8 | 47.03072
0.7894772 | 1122.038 | 47.0407
0.7894772 | 1122.272 | 47.05049
0.7894772 | 1122.507 | 47.06035
0.7894772 | 1122.748 | 47.07046
0.7894772 | 1122.988 | 47.08051
0.7894772 | 1123.227 | 47.09055
0.7894772 | 1123.462 | 47.10037
0.7894772 | 1123.696 | 47.11021
0.7894772 | 1123.943 | 47.12054
0.7894772 | 1124.181 | 47.13054
0.7894772 | 1124.416 | 47.14036
0.7894772 | 1124.661 | 47.15064
0.7894772 | 1124.904 | 47.16084
0.7894772 | 1125.152 | 47.17123
0.7894772 | 1125.393 | 47.18133
0.7894772 | 1125.633 | 47.19141
0.7894772 | 1125.883 | 47.2019
0.7966543 | 1126.136 | 47.21248
0.7966543 | 1126.373 | 47.22245
0.7966543 | 1126.62 | 47.23279
0.7966543 | 1126.872 | 47.24334
0.7966543 | 1127.125 | 47.25396
0.7966543 | 1127.371 | 47.26426
0.7966543 | 1127.605 | 47.27409
0.7966543 | 1127.849 | 47.28433
0.7966543 | 1128.093 | 47.29452
0.7966543 | 1128.328 | 47.30441
0.7966543 | 1128.562 | 47.31421
0.7966543 | 1128.806 | 47.32443
0.7966543 | 1129.045 | 47.33444
0.7966543 | 1129.283 | 47.34443
0.7966543 | 1129.509 | 47.35389
0.7966543 | 1129.744 | 47.36377
0.7966543 | 1129.989 | 47.37402
0.7966543 | 1130.225 | 47.38391
0.7966543 | 1130.458 | 47.39369
0.7966543 | 1130.699 | 47.4038
0.7966543 | 1130.951 | 47.41437
0.8038313 | 1131.202 | 47.42487
0.8038313 | 1131.451 | 47.43531
0.8038313 | 1131.697 | 47.44563
0.8038313 | 1131.943 | 47.45596
0.8038313 | 1132.195 | 47.46653
0.8038313 | 1132.441 | 47.47684
0.8038313 | 1132.691 | 47.4873
0.8038313 | 1132.95 | 47.49817
0.8038313 | 1133.202 | 47.50872
0.8038313 | 1133.447 | 47.51901
0.8038313 | 1133.683 | 47.52891
0.8038313 | 1133.929 | 47.5392
0.8038313 | 1134.173 | 47.54945
0.8038313 | 1134.429 | 47.56018
0.8038313 | 1134.674 | 47.57045
0.8038313 | 1134.925 | 47.58097
0.8038313 | 1135.175 | 47.59145
0.8038313 | 1135.416 | 47.60154
0.8110084 | 1135.65 | 47.61136
0.8110084 | 1135.895 | 47.62161
0.8110084 | 1136.152 | 47.63239
0.8110084 | 1136.399 | 47.64278
0.8110084 | 1136.645 | 47.65306
0.8110084 | 1136.892 | 47.66343
0.8110084 | 1137.141 | 47.67389
0.8110084 | 1137.395 | 47.68454
0.8110084 | 1137.653 | 47.69533
0.8110084 | 1137.912 | 47.70618
0.8110084 | 1138.182 | 47.71751
0.8110084 | 1138.444 | 47.72849
0.8110084 | 1138.7 | 47.73921
0.8110084 | 1138.963 | 47.75027
0.8110084 | 1139.235 | 47.76166
0.8110084 | 1139.499 | 47.77273
0.8110084 | 1139.765 | 47.78386
0.8110084 | 1140.019 | 47.79455
0.8110084 | 1140.277 | 47.80536
0.8110084 | 1140.544 | 47.81652
0.8110084 | 1140.805 | 47.82746
0.8110084 | 1141.061 | 47.83823
0.8181854 | 1141.326 | 47.84931
0.8181854 | 1141.579 | 47.85993
0.8181854 | 1141.827 | 47.87031
0.8181854 | 1142.07 | 47.88051
0.8181854 | 1142.319 | 47.89096
0.8181854 | 1142.568 | 47.90139
0.8181854 | 1142.818 | 47.91185
0.8181854 | 1143.056 | 47.92184
0.8181854 | 1143.298 | 47.93201
0.8181854 | 1143.541 | 47.94219
0.8181854 | 1143.775 | 47.95201
0.8181854 | 1144.007 | 47.96171
0.8181854 | 1144.248 | 47.97183
0.8181854 | 1144.495 | 47.98219
0.8181854 | 1144.724 | 47.99179
0.8181854 | 1144.961 | 48.0017
0.8181854 | 1145.193 | 48.01144
0.8181854 | 1145.436 | 48.02165
0.8181854 | 1145.67 | 48.03143
0.8181854 | 1145.904 | 48.04127
0.8181854 | 1146.133 | 48.05086
0.8253625 | 1146.37 | 48.0608
0.8253625 | 1146.589 | 48.06997
0.8253625 | 1146.813 | 48.07937
0.8253625 | 1147.046 | 48.08912
0.8253625 | 1147.275 | 48.09874
0.8253625 | 1147.499 | 48.1081
0.8253625 | 1147.711 | 48.11701
0.8253625 | 1147.931 | 48.12625
0.8253625 | 1148.151 | 48.13547
0.8253625 | 1148.378 | 48.14496
0.8253625 | 1148.599 | 48.15424
0.8253625 | 1148.826 | 48.16376
0.8253625 | 1149.051 | 48.1732
0.8253625 | 1149.271 | 48.18239
0.8253625 | 1149.484 | 48.19134
0.8253625 | 1149.696 | 48.20024
0.8253625 | 1149.92 | 48.20961
0.8253625 | 1150.137 | 48.21873
0.8253625 | 1150.358 | 48.22799
0.8253625 | 1150.568 | 48.23678
0.8325396 | 1150.792 | 48.24616
0.8325396 | 1151.01 | 48.25532
0.8325396 | 1151.22 | 48.26414
0.8325396 | 1151.439 | 48.2733
0.8325396 | 1151.663 | 48.28271
0.8325396 | 1151.896 | 48.29247
0.8325396 | 1152.119 | 48.30181
0.8325396 | 1152.337 | 48.31096
0.8325396 | 1152.56 | 48.32029
0.8325396 | 1152.793 | 48.33009
0.8325396 | 1153.019 | 48.33956
0.8325396 | 1153.247 | 48.34911
0.8325396 | 1153.484 | 48.35905
0.8325396 | 1153.721 | 48.36898
0.8325396 | 1153.95 | 48.37857
0.8325396 | 1154.179 | 48.38818
0.8325396 | 1154.412 | 48.39796
0.8325396 | 1154.657 | 48.4082
0.8325396 | 1154.887 | 48.41786
0.8325396 | 1155.121 | 48.42769
0.8397166 | 1155.353 | 48.43738
0.8397166 | 1155.591 | 48.44738
0.8397166 | 1155.82 | 48.45697
0.8397166 | 1156.05 | 48.4666
0.8397166 | 1156.28 | 48.47627
0.8397166 | 1156.514 | 48.48608
0.8397166 | 1156.748 | 48.49588
0.8397166 | 1156.974 | 48.50537
0.8397166 | 1157.2 | 48.51484
0.8397166 | 1157.423 | 48.5242
0.8397166 | 1157.653 | 48.53384
0.8397166 | 1157.873 | 48.54304
0.8397166 | 1158.1 | 48.55256
0.8397166 | 1158.324 | 48.56196
0.8397166 | 1158.555 | 48.57164
0.8397166 | 1158.773 | 48.58077
0.8468937 | 1158.992 | 48.58995
0.8468937 | 1159.208 | 48.59903
0.8468937 | 1159.432 | 48.6084
0.8468937 | 1159.646 | 48.61737
0.8468937 | 1159.865 | 48.62655
0.8468937 | 1160.093 | 48.63613
0.8468937 | 1160.321 | 48.64567
0.8468937 | 1160.542 | 48.65495
0.8468937 | 1160.764 | 48.66425
0.8468937 | 1160.991 | 48.67375
0.8468937 | 1161.221 | 48.6834
0.8468937 | 1161.443 | 48.69274
0.8468937 | 1161.671 | 48.70226
0.8468937 | 1161.908 | 48.71222
0.8468937 | 1162.134 | 48.7217
0.8468937 | 1162.356 | 48.731
0.8468937 | 1162.576 | 48.74023
0.8468937 | 1162.801 | 48.74966
0.8468937 | 1163.025 | 48.75903
0.8468937 | 1163.251 | 48.76851
0.8540707 | 1163.467 | 48.77756
0.8540707 | 1163.7 | 48.78735
0.8540707 | 1163.924 | 48.79671
0.8540707 | 1164.145 | 48.80598
0.8540707 | 1164.366 | 48.81526
0.8540707 | 1164.586 | 48.82449
0.8540707 | 1164.808 | 48.83379
0.8540707 | 1165.034 | 48.84326
0.8540707 | 1165.253 | 48.85244
0.8540707 | 1165.473 | 48.86167
0.8540707 | 1165.703 | 48.8713
0.8540707 | 1165.925 | 48.88064
0.8540707 | 1166.153 | 48.89018
0.8540707 | 1166.383 | 48.89983
0.8540707 | 1166.609 | 48.90931
0.8540707 | 1166.845 | 48.91918
0.8540707 | 1167.072 | 48.92872
0.8540707 | 1167.298 | 48.9382
0.8540707 | 1167.536 | 48.94814
0.8612479 | 1167.776 | 48.95823
0.8612479 | 1168.009 | 48.968
0.8612479 | 1168.242 | 48.97775
0.8612479 | 1168.477 | 48.9876
0.8612479 | 1168.714 | 48.99755
0.8612479 | 1168.949 | 49.00741
0.8612479 | 1169.177 | 49.01698
0.8612479 | 1169.418 | 49.02708
0.8612479 | 1169.661 | 49.03726
0.8612479 | 1169.894 | 49.047
0.8612479 | 1170.116 | 49.05633
0.8612479 | 1170.348 | 49.06605
0.8612479 | 1170.578 | 49.07568
0.8612479 | 1170.798 | 49.08491
0.8612479 | 1171.016 | 49.09406
0.8612479 | 1171.238 | 49.10337
0.8612479 | 1171.467 | 49.11295
0.8612479 | 1171.682 | 49.122
0.8612479 | 1171.896 | 49.13096
0.8612479 | 1172.113 | 49.14004
0.8612479 | 1172.332 | 49.14924
0.8684249 | 1172.539 | 49.15791
0.8684249 | 1172.746 | 49.16659
0.8684249 | 1172.967 | 49.17583
0.8684249 | 1173.18 | 49.18479
0.8684249 | 1173.389 | 49.19352
0.8684249 | 1173.588 | 49.20189
0.8684249 | 1173.798 | 49.21069
0.8684249 | 1174.011 | 49.21962
0.8684249 | 1174.219 | 49.22834
0.8684249 | 1174.425 | 49.23699
0.8684249 | 1174.643 | 49.2461
0.8684249 | 1174.86 | 49.2552
0.8684249 | 1175.064 | 49.26378
0.8684249 | 1175.268 | 49.27234
0.8684249 | 1175.482 | 49.28131
0.8684249 | 1175.7 | 49.29045
0.8684249 | 1175.905 | 49.29902
0.8684249 | 1176.103 | 49.30731
0.875602 | 1176.302 | 49.31567
0.875602 | 1176.509 | 49.32433
0.875602 | 1176.704 | 49.33254
0.875602 | 1176.899 | 49.34071
0.875602 | 1177.098 | 49.34906
0.875602 | 1177.308 | 49.35786
0.875602 | 1177.512 | 49.3664
0.875602 | 1177.711 | 49.37474
0.875602 | 1177.912 | 49.38315
0.875602 | 1178.125 | 49.39209
0.875602 | 1178.334 | 49.40085
0.875602 | 1178.54 | 49.40948
0.875602 | 1178.748 | 49.41822
0.875602 | 1178.963 | 49.42721
0.875602 | 1179.176 | 49.43614
0.875602 | 1179.376 | 49.44453
0.875602 | 1179.581 | 49.45313
0.875602 | 1179.795 | 49.46212
0.875602 | 1180.014 | 49.47131
0.875602 | 1180.223 | 49.48003
0.875602 | 1180.432 | 49.48881
0.875602 | 1180.641 | 49.49758
0.875602 | 1180.856 | 49.50658
0.882779 | 1181.062 | 49.51524
0.882779 | 1181.271 | 49.52401
0.882779 | 1181.49 | 49.53319
0.882779 | 1181.707 | 49.54226
0.882779 | 1181.919 | 49.55114
0.882779 | 1182.124 | 49.55975
0.882779 | 1182.333 | 49.56851
0.882779 | 1182.553 | 49.57772
0.882779 | 1182.768 | 49.58673
0.882779 | 1182.981 | 49.59568
0.882779 | 1183.201 | 49.60491
0.882779 | 1183.423 | 49.61422
0.882779 | 1183.638 | 49.62321
0.882779 | 1183.853 | 49.63223
0.882779 | 1184.064 | 49.6411
0.882779 | 1184.284 | 49.6503
0.882779 | 1184.498 | 49.65926
0.8899561 | 1184.702 | 49.66782
0.882779 | 1184.909 | 49.6765
0.8899561 | 1185.112 | 49.68502
0.8899561 | 1185.318 | 49.69364
0.8899561 | 1185.515 | 49.70192
0.8899561 | 1185.711 | 49.71012
0.8899561 | 1185.913 | 49.71862
0.8899561 | 1186.118 | 49.7272
0.8899561 | 1186.309 | 49.73522
0.8899561 | 1186.502 | 49.74329
0.8899561 | 1186.706 | 49.75184
0.8899561 | 1186.911 | 49.76043
0.8899561 | 1187.113 | 49.76891
0.8899561 | 1187.31 | 49.77717
0.8899561 | 1187.515 | 49.78576
0.8899561 | 1187.73 | 49.79477
0.8899561 | 1187.927 | 49.80306
0.8899561 | 1188.125 | 49.81134
0.8899561 | 1188.339 | 49.82029
0.8899561 | 1188.562 | 49.82964
0.8899561 | 1188.764 | 49.83813
0.8971331 | 1188.972 | 49.84685
0.8971331 | 1189.188 | 49.85592
0.8971331 | 1189.411 | 49.86524
0.8971331 | 1189.62 | 49.87403
0.8971331 | 1189.829 | 49.88276
0.8971331 | 1190.047 | 49.89191
0.8971331 | 1190.265 | 49.90107
0.8971331 | 1190.477 | 49.90996
0.8971331 | 1190.679 | 49.91843
0.8971331 | 1190.895 | 49.92749
0.8971331 | 1191.109 | 49.93646
0.8971331 | 1191.32 | 49.9453
0.8971331 | 1191.521 | 49.9537
0.8971331 | 1191.729 | 49.96245
0.8971331 | 1191.943 | 49.97139
0.8971331 | 1192.161 | 49.98056
0.8971331 | 1192.382 | 49.9898
0.8971331 | 1192.596 | 49.99879
0.8971331 | 1192.817 | 50.00803
0.9043102 | 1193.04 | 50.01738
0.9043102 | 1193.26 | 50.02661
0.9043102 | 1193.473 | 50.03556
0.9043102 | 1193.695 | 50.04487
0.9043102 | 1193.921 | 50.05435
0.9043102 | 1194.135 | 50.0633
0.9043102 | 1194.35 | 50.07234
0.9043102 | 1194.562 | 50.0812
0.9043102 | 1194.781 | 50.09039
0.9043102 | 1195 | 50.09958
0.9043102 | 1195.222 | 50.10886
0.9043102 | 1195.435 | 50.11779
0.9043102 | 1195.654 | 50.127
0.9043102 | 1195.877 | 50.13633
0.9043102 | 1196.089 | 50.1452
0.9043102 | 1196.313 | 50.1546
0.9043102 | 1196.53125 | 50.16377
0.9043102 | 1196.752 | 50.17301
0.9114873 | 1196.969 | 50.1821
0.9114873 | 1197.188 | 50.19131
0.9114873 | 1197.403 | 50.20033
0.9114873 | 1197.62 | 50.20941
0.9114873 | 1197.829 | 50.21818
0.9114873 | 1198.034 | 50.22678
0.9114873 | 1198.246 | 50.23568
0.9114873 | 1198.449 | 50.24417
0.9114873 | 1198.644 | 50.25236
0.9114873 | 1198.849 | 50.26094
0.9114873 | 1199.055 | 50.26957
0.9114873 | 1199.248 | 50.27768
0.9114873 | 1199.432 | 50.28539
0.9114873 | 1199.62 | 50.29328
0.9114873 | 1199.825 | 50.30185
0.9114873 | 1200.022 | 50.31013
0.9114873 | 1200.214 | 50.31814
0.9114873 | 1200.402 | 50.32605
0.9114873 | 1200.603 | 50.33446
0.9114873 | 1200.794 | 50.34247
0.9186643 | 1200.981 | 50.35031
0.9186643 | 1201.172 | 50.35834
0.9186643 | 1201.367 | 50.36651
0.9186643 | 1201.566 | 50.37486
0.9186643 | 1201.755 | 50.38276
0.9186643 | 1201.939 | 50.39049
0.9186643 | 1202.125 | 50.39828
0.9186643 | 1202.32 | 50.40647
0.9186643 | 1202.508 | 50.41433
0.9186643 | 1202.691 | 50.42202
0.9186643 | 1202.882 | 50.43003
0.9186643 | 1203.074 | 50.43806
0.9186643 | 1203.266 | 50.44611
0.9186643 | 1203.454 | 50.45401
0.9186643 | 1203.645 | 50.46199
0.9186643 | 1203.841 | 50.47023
0.9186643 | 1204.044 | 50.47874
0.9186643 | 1204.231 | 50.48657
0.9186643 | 1204.423 | 50.49461
0.9186643 | 1204.62 | 50.50289
0.9186643 | 1204.82 | 50.51128
0.9258414 | 1205.01 | 50.51925
0.9258414 | 1205.211 | 50.52764
0.9258414 | 1205.405 | 50.53578
0.9258414 | 1205.604 | 50.54415
0.9258414 | 1205.798 | 50.55226
0.9258414 | 1205.99 | 50.56033
0.9258414 | 1206.193 | 50.56881
0.9258414 | 1206.398 | 50.57741
0.9258414 | 1206.594 | 50.58565
0.9258414 | 1206.784 | 50.59362
0.9258414 | 1206.989 | 50.6022
0.9258414 | 1207.193 | 50.61076
0.9258414 | 1207.398 | 50.61934
0.9258414 | 1207.593 | 50.62752
0.9258414 | 1207.803 | 50.63633
0.9258414 | 1208.014 | 50.64517
0.9258414 | 1208.218 | 50.65372
0.9258414 | 1208.415 | 50.662
0.9258414 | 1208.63 | 50.67098
0.9258414 | 1208.841 | 50.67983
0.9330184 | 1209.051 | 50.68866
0.9330184 | 1209.245 | 50.69679
0.9330184 | 1209.443 | 50.70509
0.9330184 | 1209.648 | 50.71369
0.9330184 | 1209.847 | 50.72202
0.9330184 | 1210.045 | 50.73031
0.9330184 | 1210.247 | 50.73879
0.9330184 | 1210.454 | 50.74747
0.9330184 | 1210.645 | 50.75546
0.9330184 | 1210.836 | 50.7635
0.9330184 | 1211.023 | 50.77131
0.9330184 | 1211.221 | 50.77963
0.9330184 | 1211.419 | 50.78791
0.9330184 | 1211.607 | 50.79579
0.9330184 | 1211.795 | 50.80369
0.9330184 | 1211.987 | 50.81172
0.9330184 | 1212.171 | 50.81945
0.9330184 | 1212.346 | 50.82679
0.9401956 | 1212.538 | 50.83483
0.9401956 | 1212.734375 | 50.84307
0.9401956 | 1212.93 | 50.85126
0.9401956 | 1213.123 | 50.85936
0.9401956 | 1213.321 | 50.86768
0.9401956 | 1213.523 | 50.87615
0.9401956 | 1213.724 | 50.88458
0.9401956 | 1213.919 | 50.89272
0.9401956 | 1214.119 | 50.90111
0.9401956 | 1214.331 | 50.91003
0.9401956 | 1214.529 | 50.9183
0.9401956 | 1214.723 | 50.92644
0.9401956 | 1214.917 | 50.93459
0.9401956 | 1215.115 | 50.94286
0.9401956 | 1215.305 | 50.95083
0.9401956 | 1215.498 | 50.95894
0.9401956 | 1215.682 | 50.96666
0.9401956 | 1215.869 | 50.97448
0.9473726 | 1216.062 | 50.98256
0.9473726 | 1216.245 | 50.99026
0.9473726 | 1216.425 | 50.99781
0.9473726 | 1216.612 | 51.00563
0.9473726 | 1216.798 | 51.01342
0.9473726 | 1216.983 | 51.0212
0.9473726 | 1217.171 | 51.02908
0.9473726 | 1217.359 | 51.03696
0.9473726 | 1217.554 | 51.04515
0.9473726 | 1217.748 | 51.05325
0.9473726 | 1217.9375 | 51.06121
0.9473726 | 1218.13 | 51.06929
0.9473726 | 1218.329 | 51.07764
0.9473726 | 1218.531 | 51.08609
0.9473726 | 1218.734 | 51.0946
0.9473726 | 1218.932 | 51.10291
0.9473726 | 1219.138 | 51.11156
0.9545497 | 1219.339 | 51.11998
0.9545497 | 1219.54 | 51.12841
0.9545497 | 1219.75 | 51.13721
0.9545497 | 1219.958 | 51.14592
0.9545497 | 1220.161 | 51.15441
0.9545497 | 1220.367 | 51.16306
0.9545497 | 1220.568 | 51.17151
0.9545497 | 1220.769 | 51.17992
0.9545497 | 1220.972 | 51.18842
0.9545497 | 1221.163 | 51.19642
0.9545497 | 1221.365 | 51.2049
0.9545497 | 1221.567 | 51.21338
0.9545497 | 1221.759 | 51.22144
0.9545497 | 1221.954 | 51.22959
0.9545497 | 1222.156 | 51.23805
0.9545497 | 1222.355 | 51.24641
0.9617267 | 1222.555 | 51.2548
0.9617267 | 1222.76 | 51.26338
0.9617267 | 1222.966 | 51.27203
0.9617267 | 1223.173 | 51.2807
0.9617267 | 1223.373 | 51.28909
0.9617267 | 1223.574 | 51.29753
0.9617267 | 1223.783 | 51.30628
0.9617267 | 1223.991 | 51.31498
0.9617267 | 1224.2 | 51.32377
0.9617267 | 1224.405 | 51.33234
0.9617267 | 1224.606 | 51.34077
0.9617267 | 1224.806 | 51.34917
0.9617267 | 1225.011 | 51.35777
0.9617267 | 1225.214 | 51.36628
0.9617267 | 1225.422 | 51.37501
0.9617267 | 1225.626 | 51.38356
0.9617267 | 1225.829 | 51.39205
0.9617267 | 1226.028 | 51.4004
0.9689038 | 1226.221 | 51.40849
0.9689038 | 1226.423 | 51.41695
0.9689038 | 1226.626 | 51.42549
0.9689038 | 1226.829 | 51.43398
0.9689038 | 1227.027 | 51.44228
0.9689038 | 1227.227 | 51.45067
0.9689038 | 1227.425 | 51.45895
0.9689038 | 1227.633 | 51.46768
0.9689038 | 1227.837 | 51.47625
0.9689038 | 1228.043 | 51.48487
0.9689038 | 1228.248 | 51.49345
0.9689038 | 1228.451 | 51.50197
0.9689038 | 1228.649 | 51.51026
0.9689038 | 1228.851 | 51.51874
0.9689038 | 1229.053 | 51.52721
0.9689038 | 1229.259 | 51.53584
0.9760809 | 1229.451 | 51.54392
0.9760809 | 1229.648 | 51.55216
0.9760809 | 1229.844 | 51.56038
0.9760809 | 1230.042 | 51.56868
0.9760809 | 1230.238 | 51.57691
0.9760809 | 1230.429 | 51.58492
0.9760809 | 1230.631 | 51.59339
0.9760809 | 1230.837 | 51.60201
0.9760809 | 1231.033 | 51.61023
0.9760809 | 1231.225 | 51.61827
0.9760809 | 1231.435 | 51.62709
0.9760809 | 1231.637 | 51.63555
0.9760809 | 1231.842 | 51.64414
0.9760809 | 1232.047 | 51.65273
0.9760809 | 1232.255 | 51.66147
0.9760809 | 1232.472 | 51.67057
0.9832579 | 1232.677 | 51.67914
0.9832579 | 1232.871 | 51.6873
0.9832579 | 1233.078125 | 51.69597
0.9832579 | 1233.291 | 51.7049
0.9832579 | 1233.496 | 51.71349
0.9832579 | 1233.707 | 51.72235
0.9832579 | 1233.916 | 51.7311
0.9832579 | 1234.13 | 51.74009
0.9832579 | 1234.342 | 51.74894
0.9832579 | 1234.539 | 51.75723
0.9832579 | 1234.75 | 51.76607
0.9832579 | 1234.959 | 51.77483
0.9832579 | 1235.168 | 51.78358
0.9832579 | 1235.371 | 51.79209
0.990435 | 1235.569 | 51.80041
0.990435 | 1235.768 | 51.80874
0.990435 | 1235.969 | 51.81717
0.990435 | 1236.156 | 51.82503
0.990435 | 1236.346 | 51.83296
0.990435 | 1236.55 | 51.84152
0.990435 | 1236.752 | 51.84999
0.990435 | 1236.951 | 51.85832
0.990435 | 1237.141 | 51.86631
0.990435 | 1237.343 | 51.87477
0.990435 | 1237.55 | 51.88346
0.990435 | 1237.746 | 51.89167
0.990435 | 1237.939 | 51.89977
0.990435 | 1238.151 | 51.90866
0.990435 | 1238.369 | 51.9178
0.990435 | 1238.578 | 51.92656
0.997612 | 1238.771 | 51.93466
0.997612 | 1238.981 | 51.94345
0.997612 | 1239.194 | 51.95236
0.997612 | 1239.406 | 51.96125
0.997612 | 1239.608 | 51.96975
0.997612 | 1239.822 | 51.97869
0.997612 | 1240.042 | 51.98792
0.997612 | 1240.249 | 51.99662
0.997612 | 1240.446 | 52.00488
0.997612 | 1240.646 | 52.01325
0.997612 | 1240.864 | 52.02239
0.997612 | 1241.068 | 52.03092
0.997612 | 1241.273 | 52.03952
0.997612 | 1241.469 | 52.04776
0.997612 | 1241.676 | 52.05644
0.997612 | 1241.873 | 52.06469
0.997612 | 1242.068 | 52.07284
1.004789 | 1242.263 | 52.08103
1.004789 | 1242.467 | 52.08959
1.004789 | 1242.667 | 52.098
1.004789 | 1242.859375 | 52.10604
1.004789 | 1243.057 | 52.11435
1.004789 | 1243.266 | 52.12309
1.004789 | 1243.475 | 52.13185
1.004789 | 1243.68 | 52.14044
1.004789 | 1243.891 | 52.14927
1.004789 | 1244.104 | 52.15822
1.004789 | 1244.315 | 52.16708
1.004789 | 1244.525 | 52.17589
1.004789 | 1244.735 | 52.18469
1.004789 | 1244.948 | 52.19359
1.004789 | 1245.168 | 52.20282
1.004789 | 1245.373 | 52.21143
1.004789 | 1245.579 | 52.22008
1.011966 | 1245.786 | 52.22873
1.011966 | 1245.996 | 52.23756
1.011966 | 1246.193 | 52.2458
1.011966 | 1246.392 | 52.25413
1.011966 | 1246.597 | 52.26272
1.011966 | 1246.802 | 52.27135
1.011966 | 1247.005 | 52.27983
1.011966 | 1247.192 | 52.2877
1.011966 | 1247.387 | 52.29585
1.011966 | 1247.588 | 52.30427
1.011966 | 1247.779 | 52.31231
1.011966 | 1247.966 | 52.32013
1.011966 | 1248.164 | 52.32844
1.011966 | 1248.363 | 52.33679
1.011966 | 1248.551 | 52.34467
1.011966 | 1248.742 | 52.35267
1.011966 | 1248.934 | 52.3607
1.019143 | 1249.132 | 52.36902
1.019143 | 1249.325 | 52.37711
1.019143 | 1249.509 | 52.38484
1.019143 | 1249.705 | 52.39303
1.019143 | 1249.903 | 52.40134
1.019143 | 1250.097 | 52.40947
1.019143 | 1250.29 | 52.41756
1.019143 | 1250.486 | 52.4258
1.019143 | 1250.678 | 52.43384
1.019143 | 1250.871 | 52.44191
1.019143 | 1251.059 | 52.4498
1.019143 | 1251.25 | 52.45783
1.019143 | 1251.445 | 52.46599
1.019143 | 1251.638 | 52.47407
1.019143 | 1251.826 | 52.48194
1.019143 | 1252.009 | 52.48964
1.019143 | 1252.193 | 52.49733
1.019143 | 1252.374 | 52.50492
1.019143 | 1252.557 | 52.51262
1.02632 | 1252.742 | 52.52035
1.02632 | 1252.925 | 52.52803
1.02632 | 1253.114 | 52.53597
1.02632 | 1253.294 | 52.54349
1.02632 | 1253.47 | 52.55088
1.02632 | 1253.649 | 52.55838
1.02632 | 1253.829 | 52.56593
1.02632 | 1254.011 | 52.57356
1.02632 | 1254.187 | 52.58096
1.02632 | 1254.368 | 52.58853
1.02632 | 1254.551 | 52.59619
1.02632 | 1254.733 | 52.60384
1.02632 | 1254.906 | 52.61107
1.02632 | 1255.088 | 52.6187
1.02632 | 1255.276 | 52.62659
1.02632 | 1255.457 | 52.6342
1.02632 | 1255.646 | 52.64212
1.02632 | 1255.833 | 52.64996
1.02632 | 1256.029 | 52.65817
1.033497 | 1256.224 | 52.66636
1.033497 | 1256.409 | 52.67409
1.033497 | 1256.598 | 52.68201
1.033497 | 1256.796 | 52.69032
1.033497 | 1256.993 | 52.69858
1.033497 | 1257.185 | 52.70662
1.033497 | 1257.382 | 52.71489
1.033497 | 1257.58 | 52.72321
1.033497 | 1257.78 | 52.73159
1.033497 | 1257.974 | 52.7397
1.033497 | 1258.163 | 52.74762
1.033497 | 1258.369 | 52.75626
1.033497 | 1258.574 | 52.76485
1.033497 | 1258.771 | 52.77312
1.033497 | 1258.975 | 52.78168
1.033497 | 1259.171 | 52.78991
1.033497 | 1259.367 | 52.79812
1.033497 | 1259.556 | 52.80602
1.033497 | 1259.741 | 52.81378
1.033497 | 1259.935 | 52.82192
1.040674 | 1260.129 | 52.83005
1.040674 | 1260.307 | 52.83751
1.040674 | 1260.483 | 52.84488
1.040674 | 1260.663 | 52.85245
1.040674 | 1260.846 | 52.86013
1.040674 | 1261.024 | 52.86756
1.040674 | 1261.199 | 52.87491
1.040674 | 1261.377 | 52.88237
1.040674 | 1261.561 | 52.89011
1.040674 | 1261.739 | 52.89755
1.040674 | 1261.916 | 52.90499
1.040674 | 1262.105 | 52.91292
1.040674 | 1262.298 | 52.92099
1.040674 | 1262.488 | 52.92897
1.040674 | 1262.663 | 52.93629
1.040674 | 1262.856 | 52.94441
1.040674 | 1263.053 | 52.95264
1.040674 | 1263.252 | 52.96098
1.040674 | 1263.437 | 52.96876
1.040674 | 1263.625 | 52.97665
1.040674 | 1263.821 | 52.98483
1.047852 | 1264.024 | 52.99336
1.047852 | 1264.212 | 53.00125
1.047852 | 1264.399 | 53.00906
1.047852 | 1264.592 | 53.01717
1.047852 | 1264.786 | 53.0253
1.047852 | 1264.974 | 53.03318
1.047852 | 1265.161 | 53.04101
1.047852 | 1265.356 | 53.04922
1.047852 | 1265.553 | 53.05746
1.047852 | 1265.742 | 53.06538
1.047852 | 1265.911 | 53.07247
1.047852 | 1266.097 | 53.08026
1.047852 | 1266.285 | 53.08815
1.047852 | 1266.471 | 53.09593
1.047852 | 1266.651 | 53.10349
1.047852 | 1266.84 | 53.11143
1.047852 | 1267.033 | 53.1195
1.047852 | 1267.221 | 53.12737
1.047852 | 1267.403 | 53.13504
1.047852 | 1267.591 | 53.14291
1.055029 | 1267.792 | 53.15133
1.055029 | 1267.989 | 53.15958
1.055029 | 1268.186 | 53.16784
1.055029 | 1268.391 | 53.17644
1.055029 | 1268.59 | 53.18476
1.055029 | 1268.791 | 53.19321
1.055029 | 1268.991 | 53.20158
1.055029 | 1269.188 | 53.20987
1.055029 | 1269.394 | 53.21847
1.055029 | 1269.598 | 53.22704
1.055029 | 1269.799 | 53.23546
1.055029 | 1269.996 | 53.24371
1.055029 | 1270.195 | 53.25207
1.055029 | 1270.389 | 53.26022
1.055029 | 1270.582 | 53.26829
1.055029 | 1270.768 | 53.2761
1.055029 | 1270.958 | 53.28405
1.055029 | 1271.15 | 53.29209
1.055029 | 1271.336 | 53.29989
1.055029 | 1271.522 | 53.30771
1.062206 | 1271.71 | 53.31558
1.062206 | 1271.902 | 53.32365
1.062206 | 1272.086 | 53.33136
1.062206 | 1272.265 | 53.33883
1.062206 | 1272.45 | 53.3466
1.062206 | 1272.633 | 53.35428
1.062206 | 1272.809 | 53.36166
1.062206 | 1272.983 | 53.36897
1.062206 | 1273.169 | 53.37675
1.062206 | 1273.345 | 53.38413
1.062206 | 1273.515 | 53.39126
1.062206 | 1273.683 | 53.39832
1.062206 | 1273.859 | 53.40566
1.062206 | 1274.033 | 53.41296
1.062206 | 1274.21 | 53.42038
1.062206 | 1274.375 | 53.42732
1.062206 | 1274.55 | 53.43466
1.062206 | 1274.731 | 53.44225
1.062206 | 1274.897 | 53.44919
1.062206 | 1275.064 | 53.45619
1.062206 | 1275.234 | 53.46335
1.069383 | 1275.408 | 53.4706
1.069383 | 1275.579 | 53.47779
1.069383 | 1275.745 | 53.48475
1.069383 | 1275.914 | 53.49182
1.069383 | 1276.093 | 53.49934
1.069383 | 1276.255 | 53.50613
1.069383 | 1276.416 | 53.51287
1.069383 | 1276.577 | 53.51962
1.069383 | 1276.744 | 53.52664
1.069383 | 1276.914 | 53.53377
1.069383 | 1277.073 | 53.54041
1.069383 | 1277.235 | 53.54722
1.069383 | 1277.406 | 53.5544
1.069383 | 1277.568 | 53.56117
1.069383 | 1277.727 | 53.56785
1.069383 | 1277.893 | 53.57481
1.069383 | 1278.067 | 53.58208
1.069383 | 1278.24 | 53.58935
1.069383 | 1278.4 | 53.59607
1.069383 | 1278.558 | 53.6027
1.069383 | 1278.729 | 53.60987
1.07656 | 1278.894 | 53.61675
1.07656 | 1279.057 | 53.62362
1.07656 | 1279.228 | 53.63076
1.07656 | 1279.402 | 53.63807
1.07656 | 1279.568 | 53.64504
1.07656 | 1279.729 | 53.65178
1.07656 | 1279.892 | 53.65863
1.07656 | 1280.072 | 53.66614
1.07656 | 1280.252 | 53.67371
1.07656 | 1280.423 | 53.68087
1.07656 | 1280.595 | 53.68808
1.07656 | 1280.768 | 53.69535
1.07656 | 1280.947 | 53.70284
1.07656 | 1281.117 | 53.70997
1.07656 | 1281.301 | 53.71766
1.07656 | 1281.473 | 53.72489
1.07656 | 1281.652 | 53.73238
1.07656 | 1281.819 | 53.73941
1.07656 | 1281.992 | 53.74665
1.07656 | 1282.172 | 53.75418
1.083737 | 1282.35 | 53.76166
1.083737 | 1282.519 | 53.76875
1.083737 | 1282.678 | 53.77541
1.083737 | 1282.844 | 53.78236
1.083737 | 1283.012 | 53.78941
1.083737 | 1283.185 | 53.79667
1.083737 | 1283.349 | 53.80356
1.083737 | 1283.513 | 53.81042
1.083737 | 1283.674 | 53.81716
1.083737 | 1283.828 | 53.82364
1.083737 | 1283.985 | 53.83022
1.083737 | 1284.148 | 53.83705
1.083737 | 1284.319 | 53.84421
1.083737 | 1284.487 | 53.85126
1.083737 | 1284.648 | 53.858
1.083737 | 1284.812 | 53.86488
1.083737 | 1284.984 | 53.87211
1.083737 | 1285.163 | 53.87958
1.083737 | 1285.339 | 53.88696
1.090914 | 1285.517 | 53.89442
1.090914 | 1285.69 | 53.90169
1.090914 | 1285.871 | 53.90929
1.090914 | 1286.047 | 53.91664
1.090914 | 1286.226 | 53.92416
1.090914 | 1286.40625 | 53.93172
1.090914 | 1286.59 | 53.93943
1.090914 | 1286.758 | 53.94645
1.090914 | 1286.931 | 53.95371
1.090914 | 1287.104 | 53.96096
1.090914 | 1287.282 | 53.96843
1.090914 | 1287.463 | 53.97602
1.090914 | 1287.642 | 53.98352
1.090914 | 1287.817 | 53.99085
1.090914 | 1287.99 | 53.99812
1.090914 | 1288.163 | 54.00535
1.090914 | 1288.33 | 54.01236
1.098091 | 1288.51 | 54.01989
1.098091 | 1288.689 | 54.02744
1.098091 | 1288.86 | 54.03458
1.098091 | 1289.024 | 54.04145
1.098091 | 1289.194 | 54.04861
1.098091 | 1289.371 | 54.056
1.098091 | 1289.542 | 54.06319
1.098091 | 1289.717 | 54.07053
1.098091 | 1289.894 | 54.07793
1.098091 | 1290.072 | 54.08539
1.098091 | 1290.254 | 54.09301
1.098091 | 1290.427 | 54.1003
1.098091 | 1290.605 | 54.10775
1.098091 | 1290.787 | 54.11538
1.098091 | 1290.966 | 54.12288
1.098091 | 1291.132 | 54.12985
1.098091 | 1291.31 | 54.1373
1.098091 | 1291.492 | 54.14492
1.098091 | 1291.679 | 54.15278
1.098091 | 1291.861 | 54.1604
1.098091 | 1292.019 | 54.16702
1.098091 | 1292.189 | 54.17415
1.098091 | 1292.373 | 54.18189
1.098091 | 1292.561 | 54.18974
1.105268 | 1292.728 | 54.19674
1.105268 | 1292.893 | 54.20367
1.105268 | 1293.05 | 54.21024
1.105268 | 1293.225 | 54.21761
1.105268 | 1293.399 | 54.22488
1.105268 | 1293.543 | 54.23093
1.105268 | 1293.7 | 54.23749
1.105268 | 1293.868 | 54.24455
1.105268 | 1294.022 | 54.251
1.105268 | 1294.157 | 54.25668
1.105268 | 1294.312 | 54.26317
1.105268 | 1294.481 | 54.27026
1.105268 | 1294.648 | 54.27726
1.105268 | 1294.779 | 54.28275
1.105268 | 1294.912 | 54.28831
1.105268 | 1295.083 | 54.29547
1.105268 | 1295.259 | 54.30287
1.112445 | 1295.4 | 54.30876
1.112445 | 1295.543 | 54.31479
1.112445 | 1295.716 | 54.32201
1.112445 | 1295.875 | 54.32869
1.112445 | 1296.013 | 54.33447
1.112445 | 1296.159 | 54.34058
1.112445 | 1296.325 | 54.34755
1.112445 | 1296.482 | 54.35413
1.112445 | 1296.621 | 54.35997
1.112445 | 1296.755 | 54.36556
1.112445 | 1296.914 | 54.37223
1.112445 | 1297.079 | 54.37917
1.112445 | 1297.219 | 54.38503
1.112445 | 1297.358 | 54.39088
1.112445 | 1297.516 | 54.39748
1.112445 | 1297.68 | 54.40436
1.119622 | 1297.82 | 54.41022
1.112445 | 1297.96 | 54.4161
1.112445 | 1298.117 | 54.42269
1.119622 | 1298.279 | 54.42948
1.119622 | 1298.423 | 54.4355
1.119622 | 1298.563 | 54.44136
1.119622 | 1298.716 | 54.44781
1.119622 | 1298.882 | 54.45474
1.119622 | 1299.032 | 54.46106
1.119622 | 1299.177 | 54.46713
1.119622 | 1299.343 | 54.47408
1.119622 | 1299.515625 | 54.48132
1.119622 | 1299.679 | 54.48815
1.119622 | 1299.839 | 54.49486
1.119622 | 1300.014 | 54.50222
1.119622 | 1300.186 | 54.50943
1.119622 | 1300.353 | 54.51641
1.126799 | 1300.513 | 54.52314
1.126799 | 1300.686 | 54.53039
1.126799 | 1300.854 | 54.53741
1.126799 | 1301.021 | 54.54443
1.126799 | 1301.177 | 54.55096
1.126799 | 1301.348 | 54.55813
1.126799 | 1301.517 | 54.56524
1.126799 | 1301.69 | 54.57246
1.126799 | 1301.849 | 54.57916
1.126799 | 1302.005 | 54.5857
1.126799 | 1302.167 | 54.59246
1.126799 | 1302.335 | 54.5995
1.126799 | 1302.507 | 54.60672
1.126799 | 1302.667 | 54.61343
1.126799 | 1302.825 | 54.62007
1.126799 | 1302.982 | 54.62664
1.126799 | 1303.142 | 54.63335
1.126799 | 1303.288 | 54.63945
1.126799 | 1303.443 | 54.64595
1.133976 | 1303.608 | 54.6529
1.133976 | 1303.768 | 54.65959
1.133976 | 1303.912 | 54.66564
1.133976 | 1304.056 | 54.67167
1.133976 | 1304.205 | 54.67792
1.133976 | 1304.36 | 54.68442
1.133976 | 1304.503 | 54.69041
1.133976 | 1304.644 | 54.69632
1.133976 | 1304.798 | 54.70277
1.133976 | 1304.949 | 54.70909
1.133976 | 1305.09 | 54.71501
1.133976 | 1305.242 | 54.72137
1.133976 | 1305.397 | 54.72787
1.133976 | 1305.552 | 54.73438
1.133976 | 1305.71 | 54.74103
1.133976 | 1305.864 | 54.74746
1.133976 | 1306.019 | 54.75396
1.133976 | 1306.181 | 54.76075
1.133976 | 1306.336 | 54.76726
1.133976 | 1306.494 | 54.77389
1.133976 | 1306.652 | 54.7805
1.133976 | 1306.812 | 54.78719
1.133976 | 1306.97 | 54.79385
1.133976 | 1307.136 | 54.80082
1.133976 | 1307.282 | 54.80694
1.141153 | 1307.436 | 54.81335
1.141153 | 1307.598 | 54.82016
1.141153 | 1307.753 | 54.82668
1.141153 | 1307.9 | 54.83283
1.141153 | 1308.051 | 54.83915
1.141153 | 1308.209 | 54.84578
1.141153 | 1308.36 | 54.85212
1.14833 | 1308.516 | 54.85866
1.14833 | 1308.662 | 54.86479
1.14833 | 1308.825 | 54.87159
1.14833 | 1308.99 | 54.87851
1.141153 | 1309.151 | 54.88526
1.141153 | 1309.308 | 54.89185
1.141153 | 1309.483 | 54.8992
1.141153 | 1309.659 | 54.90656
1.141153 | 1309.836 | 54.914
1.14833 | 1309.997 | 54.92076
1.14833 | 1310.172 | 54.92806
1.14833 | 1310.351 | 54.9356
1.14833 | 1310.53 | 54.94309
1.14833 | 1310.699 | 54.95017
1.14833 | 1310.86 | 54.95691
1.14833 | 1311.033 | 54.96418
1.14833 | 1311.197 | 54.97103
1.14833 | 1311.359 | 54.97783
1.155508 | 1311.511 | 54.9842
1.14833 | 1311.681 | 54.99134
1.14833 | 1311.835 | 54.99779
1.141153 | 1311.987 | 55.00416
1.141153 | 1312.136 | 55.01042
1.14833 | 1312.298 | 55.01722
1.14833 | 1312.475 | 55.02462
1.14833 | 1312.649 | 55.03191
1.155508 | 1312.806 | 55.0385
1.155508 | 1312.969 | 55.04534
1.155508 | 1313.142 | 55.0526
1.155508 | 1313.31 | 55.05966
1.155508 | 1313.474 | 55.06653
1.155508 | 1313.634 | 55.07322
1.155508 | 1313.796875 | 55.08005
1.155508 | 1313.954 | 55.08664
1.155508 | 1314.096 | 55.09258
1.155508 | 1314.23 | 55.09822
1.155508 | 1314.384 | 55.10466
1.155508 | 1314.531 | 55.11084
1.14833 | 1314.67 | 55.11665
1.14833 | 1314.81 | 55.12254
1.14833 | 1314.953 | 55.1285
1.14833 | 1315.108 | 55.13501
1.155508 | 1315.251 | 55.14101
1.155508 | 1315.392 | 55.14693
1.155508 | 1315.545 | 55.15335
1.155508 | 1315.699 | 55.1598
1.155508 | 1315.848 | 55.16606
1.162685 | 1315.993 | 55.17214
1.162685 | 1316.152 | 55.17879
1.162685 | 1316.308 | 55.18532
1.162685 | 1316.462 | 55.19179
1.162685 | 1316.589 | 55.1971
1.162685 | 1316.736 | 55.20327
1.162685 | 1316.879 | 55.20928
1.162685 | 1317.014 | 55.21491
1.155508 | 1317.138 | 55.22014
1.155508 | 1317.262 | 55.22533
1.155508 | 1317.392 | 55.23078
1.155508 | 1317.511 | 55.23578
1.155508 | 1317.625 | 55.24055
1.162685 | 1317.749 | 55.24575
1.169862 | 1317.888 | 55.25158
1.177039 | 1318.017 | 55.25697
1.177039 | 1318.146 | 55.26238
1.169862 | 1318.29 | 55.26844
1.169862 | 1318.448 | 55.27506
1.169862 | 1318.608 | 55.28173
1.169862 | 1318.761 | 55.28818
1.177039 | 1318.916 | 55.29466
1.177039 | 1319.083 | 55.30166
1.177039 | 1319.249 | 55.30861
1.169862 | 1319.416 | 55.31561
1.169862 | 1319.576 | 55.32234
1.169862 | 1319.744 | 55.32939
1.169862 | 1319.895 | 55.33571
1.169862 | 1320.046875 | 55.34208
1.177039 | 1320.189 | 55.34802
1.177039 | 1320.333 | 55.35408
1.177039 | 1320.479 | 55.36021
1.177039 | 1320.622 | 55.36619
1.177039 | 1320.757 | 55.37184
1.169862 | 1320.895 | 55.37762
1.169862 | 1321.034 | 55.38348
1.177039 | 1321.183 | 55.38971
1.177039 | 1321.327 | 55.39575
1.184216 | 1321.477 | 55.40201
1.184216 | 1321.640625 | 55.40889
1.184216 | 1321.808 | 55.4159
1.184216 | 1321.973 | 55.42282
1.184216 | 1322.14 | 55.42982
1.184216 | 1322.306 | 55.43677
1.184216 | 1322.471 | 55.44372
1.184216 | 1322.643 | 55.4509
1.184216 | 1322.8 | 55.45751
1.184216 | 1322.969 | 55.46458
1.184216 | 1323.128 | 55.47124
1.184216 | 1323.276 | 55.47748
1.184216 | 1323.423 | 55.48362
1.184216 | 1323.568 | 55.4897
1.184216 | 1323.709 | 55.49561
1.177039 | 1323.849 | 55.50146
1.177039 | 1323.985 | 55.50716
1.177039 | 1324.122 | 55.51293
1.184216 | 1324.255 | 55.51851
1.184216 | 1324.392 | 55.52424
1.184216 | 1324.536 | 55.53029
1.184216 | 1324.687 | 55.53663
1.191393 | 1324.832 | 55.5427
1.191393 | 1324.987 | 55.54917
1.191393 | 1325.142 | 55.55567
1.191393 | 1325.303 | 55.56242
1.191393 | 1325.47 | 55.56942
1.191393 | 1325.639 | 55.57651
1.191393 | 1325.813 | 55.58382
1.191393 | 1325.985 | 55.59104
1.191393 | 1326.15 | 55.59794
1.191393 | 1326.312 | 55.60475
1.191393 | 1326.476 | 55.61163
1.191393 | 1326.63 | 55.61805
1.191393 | 1326.782 | 55.62446
1.191393 | 1326.935 | 55.63087
1.191393 | 1327.08 | 55.63693
1.191393 | 1327.221 | 55.64284
1.191393 | 1327.363 | 55.6488
1.191393 | 1327.491 | 55.65417
1.191393 | 1327.625 | 55.6598
1.191393 | 1327.764 | 55.6656
1.191393 | 1327.897 | 55.67121
1.191393 | 1328.042 | 55.67728
1.19857 | 1328.189 | 55.68343
1.19857 | 1328.337 | 55.68965
1.19857 | 1328.493 | 55.69617
1.19857 | 1328.65 | 55.70274
1.19857 | 1328.808 | 55.7094
1.19857 | 1328.982 | 55.71668
1.19857 | 1329.15 | 55.7237
1.19857 | 1329.312 | 55.73051
1.19857 | 1329.483 | 55.73769
1.19857 | 1329.653 | 55.7448
1.19857 | 1329.822 | 55.75189
1.19857 | 1329.991 | 55.75899
1.19857 | 1330.156 | 55.76588
1.19857 | 1330.321 | 55.77281
1.19857 | 1330.471 | 55.77911
1.19857 | 1330.616 | 55.7852
1.19857 | 1330.762 | 55.79131
1.19857 | 1330.914 | 55.79768
1.19857 | 1331.059 | 55.80376
1.19857 | 1331.199 | 55.80964
1.19857 | 1331.338 | 55.81545
1.19857 | 1331.472 | 55.82105
1.19857 | 1331.606 | 55.82667
1.19857 | 1331.744 | 55.83246
1.205747 | 1331.894 | 55.83875
1.205747 | 1332.048 | 55.84523
1.205747 | 1332.206 | 55.85182
1.205747 | 1332.36 | 55.85829
1.205747 | 1332.517 | 55.86487
1.205747 | 1332.676 | 55.87155
1.205747 | 1332.836 | 55.87823
1.205747 | 1332.999 | 55.8851
1.205747 | 1333.162 | 55.89192
1.205747 | 1333.31 | 55.89813
1.205747 | 1333.454 | 55.90417
1.205747 | 1333.593 | 55.90998
1.205747 | 1333.734375 | 55.91592
1.205747 | 1333.864 | 55.92133
1.205747 | 1333.996 | 55.92687
1.205747 | 1334.123 | 55.9322
1.205747 | 1334.248 | 55.93747
1.205747 | 1334.361 | 55.94219
1.205747 | 1334.481 | 55.94723
1.205747 | 1334.609375 | 55.9526
1.205747 | 1334.74 | 55.95808
1.212924 | 1334.875 | 55.96374
1.212924 | 1335.009 | 55.96935
1.212924 | 1335.147 | 55.97512
1.212924 | 1335.285 | 55.98093
1.212924 | 1335.422 | 55.98666
1.212924 | 1335.563 | 55.99257
1.212924 | 1335.714 | 55.99891
1.212924 | 1335.861 | 56.00506
1.212924 | 1336.005 | 56.01111
1.212924 | 1336.147 | 56.01705
1.212924 | 1336.285 | 56.02286
1.212924 | 1336.422 | 56.02858
1.212924 | 1336.555 | 56.03417
1.212924 | 1336.686 | 56.03964
1.212924 | 1336.821 | 56.04534
1.212924 | 1336.947 | 56.05061
1.212924 | 1337.068 | 56.05566
1.212924 | 1337.187 | 56.06065
1.212924 | 1337.31 | 56.06582
1.212924 | 1337.438 | 56.0712
1.212924 | 1337.567 | 56.0766
1.212924 | 1337.693 | 56.08187
1.220101 | 1337.832 | 56.0877
1.220101 | 1337.971 | 56.09352
1.220101 | 1338.106 | 56.0992
1.220101 | 1338.253 | 56.10534
1.220101 | 1338.408 | 56.11187
1.220101 | 1338.56 | 56.11823
1.220101 | 1338.711 | 56.12455
1.220101 | 1338.862 | 56.13089
1.220101 | 1339.012 | 56.13716
1.220101 | 1339.165 | 56.1436
1.220101 | 1339.312 | 56.14974
1.220101 | 1339.452 | 56.15561
1.220101 | 1339.597 | 56.1617
1.220101 | 1339.734 | 56.16744
1.220101 | 1339.87 | 56.17315
1.220101 | 1340.002 | 56.1787
1.220101 | 1340.133 | 56.18419
1.220101 | 1340.265 | 56.1897
1.227278 | 1340.393 | 56.19509
1.227278 | 1340.52 | 56.20038
1.227278 | 1340.644 | 56.20561
1.227278 | 1340.773 | 56.211
1.227278 | 1340.899 | 56.2163
1.227278 | 1341.037 | 56.22206
1.227278 | 1341.17 | 56.22766
1.227278 | 1341.31 | 56.23353
1.227278 | 1341.451 | 56.23944
1.227278 | 1341.591 | 56.24531
1.227278 | 1341.734 | 56.25127
1.227278 | 1341.879 | 56.25737
1.227278 | 1342.017 | 56.26314
1.227278 | 1342.16 | 56.26914
1.227278 | 1342.307 | 56.27531
1.227278 | 1342.448 | 56.28124
1.227278 | 1342.585 | 56.28697
1.227278 | 1342.723 | 56.29276
1.227278 | 1342.862 | 56.29858
1.227278 | 1342.998 | 56.30427
1.227278 | 1343.133 | 56.30996
1.227278 | 1343.262 | 56.31536
1.227278 | 1343.4 | 56.32113
1.227278 | 1343.542 | 56.3271
1.227278 | 1343.681 | 56.33292
1.227278 | 1343.809 | 56.33827
1.234455 | 1343.94 | 56.34379
1.234455 | 1344.079 | 56.3496
1.234455 | 1344.22 | 56.3555
1.234455 | 1344.35 | 56.36099
1.234455 | 1344.487 | 56.36669
1.234455 | 1344.63 | 56.37273
1.234455 | 1344.782 | 56.37906
1.234455 | 1344.923 | 56.38498
1.234455 | 1345.061 | 56.39076
1.234455 | 1345.203 | 56.39674
1.234455 | 1345.35 | 56.4029
1.234455 | 1345.485 | 56.40857
1.234455 | 1345.616 | 56.41404
1.234455 | 1345.76 | 56.42009
1.234455 | 1345.904 | 56.42613
1.234455 | 1346.031 | 56.43146
1.234455 | 1346.158 | 56.43678
1.234455 | 1346.289 | 56.44225
1.234455 | 1346.429 | 56.44813
1.234455 | 1346.571 | 56.45409
1.241632 | 1346.708 | 56.45982
1.241632 | 1346.85 | 56.46577
1.241632 | 1347.001 | 56.47213
1.241632 | 1347.149 | 56.4783
1.241632 | 1347.292 | 56.48431
1.241632 | 1347.452 | 56.49103
1.241632 | 1347.605 | 56.49744
1.248809 | 1347.761 | 56.50397
1.248809 | 1347.903 | 56.50992
1.248809 | 1348.052 | 56.51615
1.248809 | 1348.203 | 56.52251
1.248809 | 1348.357 | 56.52898
1.248809 | 1348.491 | 56.53457
1.241632 | 1348.626 | 56.54024
1.241632 | 1348.763 | 56.54597
1.248809 | 1348.9 | 56.55173
1.248809 | 1349.033 | 56.55729
1.248809 | 1349.155 | 56.56242
1.248809 | 1349.287 | 56.56793
1.248809 | 1349.419 | 56.57347
1.248809 | 1349.546 | 56.57882
1.248809 | 1349.663 | 56.5837
1.248809 | 1349.792 | 56.58913
1.248809 | 1349.928 | 56.59484
1.255986 | 1350.056 | 56.6002
1.255986 | 1350.177 | 56.60527
1.255986 | 1350.311 | 56.6109
1.255986 | 1350.457 | 56.61698
1.255986 | 1350.595 | 56.62277
1.255986 | 1350.718 | 56.62794
1.255986 | 1350.849 | 56.63343
1.255986 | 1350.985 | 56.63916
1.255986 | 1351.117 | 56.64466
1.255986 | 1351.237 | 56.6497
1.255986 | 1351.372 | 56.65537
1.255986 | 1351.513 | 56.66126
1.255986 | 1351.632 | 56.66626
1.255986 | 1351.74 | 56.6708
1.255986 | 1351.856 | 56.67565
1.255986 | 1351.981 | 56.68088
1.255986 | 1352.095 | 56.68569
1.255986 | 1352.201 | 56.6901
1.255986 | 1352.315 | 56.6949
1.255986 | 1352.435 | 56.69991
1.255986 | 1352.55 | 56.70474
1.255986 | 1352.765 | 56.71374
1.255986 | 1352.887 | 56.71889
1.263163 | 1353.002 | 56.72368
1.263163 | 1353.11 | 56.72821
1.263163 | 1353.225 | 56.73303
1.263163 | 1353.35 | 56.73828125
1.263163 | 1353.471 | 56.74336
1.263163 | 1353.58 | 56.74791
1.263163 | 1353.689 | 56.7525
1.263163 | 1353.816 | 56.75781
1.263163 | 1353.937 | 56.76288
1.263163 | 1354.047 | 56.76752
1.263163 | 1354.158 | 56.77216
1.263163 | 1354.28 | 56.77728
1.263163 | 1354.4 | 56.78231
1.263163 | 1354.515625 | 56.78716
1.263163 | 1354.627 | 56.79184
1.263163 | 1354.752 | 56.79706
1.263163 | 1354.871 | 56.80205
1.263163 | 1354.982 | 56.80669
1.263163 | 1355.104 | 56.81181
1.263163 | 1355.238 | 56.81743
1.27034 | 1355.378 | 56.82331
1.27034 | 1355.507 | 56.82872
1.27034 | 1355.628 | 56.83379
1.27034 | 1355.768 | 56.83966
1.27034 | 1355.912 | 56.84568
1.27034 | 1356.057 | 56.85176
1.27034 | 1356.195 | 56.85756
1.27034 | 1356.342 | 56.86372
1.27034 | 1356.478 | 56.86941
1.27034 | 1356.611 | 56.875
1.27034 | 1356.734 | 56.88014
1.27034 | 1356.868 | 56.88578
1.27034 | 1357.003 | 56.89145
1.27034 | 1357.131 | 56.89682
1.27034 | 1357.245 | 56.9016
1.27034 | 1357.361 | 56.90644
1.277518 | 1357.478 | 56.91134
1.277518 | 1357.591 | 56.91608
1.277518 | 1357.706 | 56.92092
1.277518 | 1357.822 | 56.92577
1.277518 | 1357.948 | 56.93103
1.277518 | 1358.067 | 56.93603
1.277518 | 1358.188 | 56.94114
1.277518 | 1358.306 | 56.94605
1.284695 | 1358.441 | 56.95172
1.284695 | 1358.573 | 56.95727
1.284695 | 1358.706 | 56.96282
1.284695 | 1358.838 | 56.96838
1.284695 | 1358.982 | 56.97439
1.284695 | 1359.125 | 56.9804
1.284695 | 1359.256 | 56.9859
1.284695 | 1359.395 | 56.99173
1.284695 | 1359.538 | 56.9977
1.284695 | 1359.673 | 57.00337
1.284695 | 1359.8 | 57.00869
1.284695 | 1359.932 | 57.01423
1.284695 | 1360.076 | 57.02026
1.284695 | 1360.213 | 57.026
1.284695 | 1360.336 | 57.03117
1.284695 | 1360.454 | 57.03613
1.284695 | 1360.583 | 57.04152
1.284695 | 1360.705 | 57.04664
1.284695 | 1360.829 | 57.05184
1.291872 | 1360.953 | 57.05706
1.291872 | 1361.083 | 57.06249
1.291872 | 1361.207 | 57.06768
1.291872 | 1361.321 | 57.07247
1.291872 | 1361.44 | 57.07746
1.291872 | 1361.563 | 57.0826
1.291872 | 1361.692 | 57.08802
1.291872 | 1361.818 | 57.09331
1.291872 | 1361.948 | 57.09877
1.291872 | 1362.072 | 57.10397
1.291872 | 1362.207 | 57.10959
1.291872 | 1362.339 | 57.11515
1.291872 | 1362.466 | 57.12045
1.291872 | 1362.597 | 57.12597
1.291872 | 1362.729 | 57.1315
1.291872 | 1362.862 | 57.13706
1.291872 | 1362.991 | 57.14249
1.291872 | 1363.119 | 57.14786
1.291872 | 1363.248 | 57.15325
1.291872 | 1363.384 | 57.15897
1.291872 | 1363.512 | 57.16433
1.291872 | 1363.635 | 57.16946
1.291872 | 1363.771 | 57.1752
1.299049 | 1363.903 | 57.18073
1.299049 | 1364.039 | 57.18641
1.299049 | 1364.175 | 57.19213
1.299049 | 1364.309 | 57.19774
1.299049 | 1364.449 | 57.20361
1.299049 | 1364.584 | 57.20926
1.299049 | 1364.71 | 57.21453
1.299049 | 1364.842 | 57.22008
1.299049 | 1364.98 | 57.22585
1.299049 | 1365.103 | 57.23101
1.299049 | 1365.228 | 57.23628
1.299049 | 1365.351 | 57.24142
1.299049 | 1365.476 | 57.24664
1.299049 | 1365.597 | 57.25175
1.299049 | 1365.714 | 57.25662
1.299049 | 1365.826 | 57.26134
1.299049 | 1365.954 | 57.26671
1.299049 | 1366.076 | 57.27182
1.306226 | 1366.191 | 57.27665
1.306226 | 1366.31 | 57.28162
1.306226 | 1366.434 | 57.28683
1.306226 | 1366.551 | 57.29172
1.306226 | 1366.66 | 57.2963
1.306226 | 1366.775 | 57.3011
1.306226 | 1366.895 | 57.30613
1.306226 | 1367.025 | 57.31159
1.313403 | 1367.131 | 57.31606
1.313403 | 1367.402 | 57.32741
1.313403 | 1367.521 | 57.3324
1.313403 | 1367.648 | 57.33771
1.306226 | 1367.787 | 57.34356
1.306226 | 1367.893 | 57.34798
1.32058 | 1368.024 | 57.35349
1.327757 | 1368.143 | 57.35846
1.334934 | 1368.268 | 57.3637
1.327757 | 1368.56 | 57.37596
1.32058 | 1368.693 | 57.38153
1.313403 | 1368.842 | 57.38779
1.327757 | 1369.001 | 57.39443
1.334934 | 1369.147 | 57.40058
1.334934 | 1369.318 | 57.40774
1.334934 | 1369.455 | 57.41349
1.327757 | 1369.582 | 57.41881
1.327757 | 1369.73 | 57.42501
1.342111 | 1369.86 | 57.43046
1.342111 | 1369.996 | 57.43617
1.334934 | 1370.175 | 57.44366
1.327757 | 1370.303 | 57.44902
1.327757 | 1370.444 | 57.45493
1.32058 | 1370.561 | 57.45983
1.327757 | 1370.789 | 57.46939
1.342111 | 1370.951 | 57.47618
1.342111 | 1371.08 | 57.48162
1.342111 | 1371.191 | 57.48625
1.334934 | 1371.317 | 57.49153
1.334934 | 1371.471 | 57.498
1.334934 | 1371.597 | 57.50328
1.342111 | 1371.813 | 57.51236
1.342111 | 1371.955 | 57.5183
1.342111 | 1372.079 | 57.5235
1.327757 | 1372.271 | 57.53153
1.327757 | 1372.394 | 57.53668
1.327757 | 1372.501 | 57.5412
1.342111 | 1372.689 | 57.54908
1.342111 | 1372.815 | 57.55433
1.342111 | 1372.92 | 57.55876
1.342111 | 1373.126 | 57.56737
1.342111 | 1373.253 | 57.57271
1.342111 | 1373.376 | 57.57785
1.342111 | 1373.486 | 57.58248
1.342111 | 1373.599 | 57.58721
1.349288 | 1373.736 | 57.59294
1.342111 | 1373.865 | 57.59834
1.342111 | 1373.983 | 57.60331
1.342111 | 1374.106 | 57.60847
1.342111 | 1374.233 | 57.61381
1.334934 | 1374.361 | 57.61915
1.334934 | 1374.475 | 57.62393
1.334934 | 1374.589 | 57.62873
1.334934 | 1374.707 | 57.63366
1.334934 | 1374.829 | 57.63879
1.334934 | 1374.93 | 57.643
1.342111 | 1375.033 | 57.64733
1.342111 | 1375.138 | 57.65174
1.349288 | 1375.252 | 57.65651
1.356465 | 1375.361 | 57.66109
1.356465 | 1375.467 | 57.66554
1.356465 | 1375.58 | 57.67028
1.356465 | 1375.71 | 57.67572
1.356465 | 1375.831 | 57.6808
1.349288 | 1375.953 | 57.6859
1.349288 | 1376.08 | 57.69123
1.349288 | 1376.221 | 57.69714
1.349288 | 1376.361 | 57.70301
1.349288 | 1376.494 | 57.70858
1.349288 | 1376.623 | 57.71398
1.349288 | 1376.763 | 57.71985
1.349288 | 1376.894 | 57.72537
1.349288 | 1377.011 | 57.73025
1.349288 | 1377.135 | 57.73548
1.349288 | 1377.266 | 57.74097
1.356465 | 1377.395 | 57.74634
1.356465 | 1377.507 | 57.75106
1.356465 | 1377.616 | 57.75562
1.356465 | 1377.734 | 57.76057
1.356465 | 1377.854 | 57.76561
1.356465 | 1377.971 | 57.7705
1.349288 | 1378.09 | 57.77549
1.349288 | 1378.211 | 57.78058
1.356465 | 1378.337 | 57.78584
1.356465 | 1378.457 | 57.79087
1.356465 | 1378.591 | 57.79649
1.356465 | 1378.724 | 57.80206
1.356465 | 1378.865 | 57.80797
1.356465 | 1378.995 | 57.81342
1.356465 | 1379.128 | 57.81903
1.356465 | 1379.255 | 57.82436
1.356465 | 1379.387 | 57.82987
1.356465 | 1379.509 | 57.83498
1.356465 | 1379.621 | 57.83968
1.356465 | 1379.735 | 57.84447
1.363642 | 1379.846 | 57.84913
1.363642 | 1379.948 | 57.85341
1.356465 | 1380.049 | 57.85761
1.356465 | 1380.154 | 57.86201
1.349288 | 1380.346 | 57.87008
1.356465 | 1380.534 | 57.87797
1.363642 | 1380.635 | 57.8822
1.370819 | 1380.739 | 57.88655
1.370819 | 1380.938 | 57.89492
1.370819 | 1381.043 | 57.89931
1.370819 | 1381.146 | 57.90361
1.370819 | 1381.256 | 57.90823
1.370819 | 1381.37 | 57.91301
1.370819 | 1381.488 | 57.91797
1.370819 | 1381.592 | 57.92231
1.370819 | 1381.694 | 57.92658
1.363642 | 1381.899 | 57.93519
1.363642 | 1381.999 | 57.93939
1.363642 | 1382.183 | 57.94711
1.363642 | 1382.352 | 57.95416
1.363642 | 1382.514 | 57.96096
1.370819 | 1382.7 | 57.96876
1.370819 | 1382.881 | 57.97634
1.377997 | 1382.993 | 57.98103
1.377997 | 1383.094 | 57.98527
1.377997 | 1383.198 | 57.98963
1.377997 | 1383.301 | 57.99398
1.377997 | 1383.42 | 57.99894
1.377997 | 1383.535 | 58.00377
1.377997 | 1383.649 | 58.00854
1.377997 | 1383.752 | 58.01288
1.377997 | 1383.865 | 58.01761
1.377997 | 1383.977 | 58.02231
1.377997 | 1384.083 | 58.02677
1.377997 | 1384.185 | 58.03103
1.377997 | 1384.295 | 58.03564
1.377997 | 1384.408 | 58.04037
1.377997 | 1384.51 | 58.04465
1.377997 | 1384.705 | 58.05281
1.377997 | 1384.813 | 58.05736
1.377997 | 1384.914 | 58.06157
1.377997 | 1385.103 | 58.06951
1.377997 | 1385.215 | 58.07419
1.377997 | 1385.322 | 58.07869
1.385174 | 1385.43 | 58.08323
1.385174 | 1385.545 | 58.08804
1.385174 | 1385.677 | 58.09358
1.385174 | 1385.807 | 58.09901
1.385174 | 1385.92 | 58.10378
1.385174 | 1386.034 | 58.10855
1.385174 | 1386.165 | 58.11405
1.385174 | 1386.294 | 58.11944
1.385174 | 1386.405 | 58.1241
1.385174 | 1386.513 | 58.12862
1.385174 | 1386.626 | 58.13334
1.385174 | 1386.811 | 58.14111
1.385174 | 1386.989 | 58.14859
1.385174 | 1387.099 | 58.15319
1.385174 | 1387.258 | 58.15984
1.385174 | 1387.448 | 58.16784
1.392351 | 1387.619 | 58.175
1.392351 | 1387.723 | 58.17937
1.392351 | 1387.836 | 58.18409
1.399528 | 1388.027 | 58.19211
1.399528 | 1388.14 | 58.19681
1.399528 | 1388.26 | 58.20185
1.392351 | 1388.364 | 58.20624
1.399528 | 1388.468 | 58.2106
1.399528 | 1388.58 | 58.2153
1.399528 | 1388.694 | 58.22005
1.399528 | 1388.899 | 58.22864
1.399528 | 1388.999 | 58.23283
1.392351 | 1389.185 | 58.24063
1.399528 | 1389.365 | 58.24817
1.399528 | 1389.563 | 58.25651
1.399528 | 1389.762 | 58.26485
1.399528 | 1389.973 | 58.27369
1.399528 | 1390.083 | 58.27829
1.399528 | 1390.198 | 58.28313
1.406705 | 1390.324 | 58.28838
1.406705 | 1390.445 | 58.29347
1.406705 | 1390.563 | 58.2984
1.406705 | 1390.68 | 58.30331
1.406705 | 1390.808 | 58.30869
1.406705 | 1390.932 | 58.31388
1.406705 | 1391.058 | 58.31915
1.406705 | 1391.176 | 58.32412
1.406705 | 1391.294 | 58.32908
1.406705 | 1391.409 | 58.33388
1.406705 | 1391.518 | 58.33846
1.406705 | 1391.625 | 58.34296
1.406705 | 1391.735 | 58.34755
1.406705 | 1391.847 | 58.35227
1.406705 | 1391.95 | 58.35655
1.406705 | 1392.144 | 58.36471
1.406705 | 1392.25 | 58.36915
1.413882 | 1392.354 | 58.37352
1.413882 | 1392.456 | 58.37779
1.413882 | 1392.562 | 58.38221
1.413882 | 1392.663 | 58.38646
1.413882 | 1392.769 | 58.39089
1.413882 | 1392.968 | 58.39924
1.413882 | 1393.073 | 58.40364
1.413882 | 1393.182 | 58.4082
1.413882 | 1393.38 | 58.41654
1.413882 | 1393.486 | 58.42095
1.413882 | 1393.684 | 58.42927
1.413882 | 1393.88 | 58.43748
1.413882 | 1394.045 | 58.44438
1.413882 | 1394.218 | 58.45164
1.421059 | 1394.359 | 58.45757
1.428236 | 1394.522 | 58.46439
1.428236 | 1394.683 | 58.47114
1.421059 | 1394.873 | 58.47912
1.421059 | 1395.041 | 58.48614
1.421059 | 1395.147 | 58.49059
1.428236 | 1395.253 | 58.49502
1.428236 | 1395.449 | 58.50326
1.428236 | 1395.551 | 58.50755
1.428236 | 1395.724 | 58.51481
1.421059 | 1395.899 | 58.52211
1.428236 | 1396.057 | 58.52873
1.428236 | 1396.214 | 58.53532
1.421059 | 1396.367 | 58.54173
1.428236 | 1396.544 | 58.54918
1.428236 | 1396.721 | 58.5566
1.435413 | 1396.922 | 58.56501
1.435413 | 1397.023 | 58.56926
1.435413 | 1397.126 | 58.57356
1.435413 | 1397.231 | 58.57798
1.435413 | 1397.34 | 58.58255
1.435413 | 1397.448 | 58.58705
1.435413 | 1397.556 | 58.59161
1.435413 | 1397.658 | 58.59585
1.435413 | 1397.762 | 58.60024
1.435413 | 1397.866 | 58.6046
1.428236 | 1398.063 | 58.61283
1.428236 | 1398.238 | 58.62018
1.435413 | 1398.418 | 58.62773
1.435413 | 1398.597 | 58.63523
1.435413 | 1398.775 | 58.64269
1.44259 | 1398.947 | 58.64989
1.44259 | 1399.128 | 58.65748
1.44259 | 1399.3 | 58.6647
1.44259 | 1399.475 | 58.67207
1.44259 | 1399.655 | 58.67961
1.435413 | 1399.841 | 58.68738
1.44259 | 1399.941 | 58.69159
1.44259 | 1400.131 | 58.69957
1.44259 | 1400.318 | 58.70738
1.449767 | 1400.496 | 58.71486
1.449767 | 1400.693 | 58.72311
1.449767 | 1400.88 | 58.73095
1.449767 | 1401.064 | 58.73865
1.449767 | 1401.164 | 58.74288
1.449767 | 1401.265 | 58.7471
1.449767 | 1401.375 | 58.7517
1.449767 | 1401.481 | 58.75616
1.449767 | 1401.683 | 58.76462
1.449767 | 1401.785 | 58.76887
1.449767 | 1401.973 | 58.77678
1.449767 | 1402.079 | 58.78124
1.456944 | 1402.277 | 58.7895
1.449767 | 1402.449 | 58.79674
1.449767 | 1402.63 | 58.80433
1.456944 | 1402.834 | 58.81285
1.456944 | 1402.935 | 58.81709
1.456944 | 1403.038 | 58.82143
1.456944 | 1403.151 | 58.82617
1.456944 | 1403.257 | 58.83062
1.456944 | 1403.372 | 58.83541
1.456944 | 1403.489 | 58.84032
1.456944 | 1403.604 | 58.84515
1.456944 | 1403.713 | 58.84973
1.456944 | 1403.817 | 58.85408
1.456944 | 1403.924 | 58.85857
1.456944 | 1404.031 | 58.86307
1.456944 | 1404.217 | 58.87085
1.456944 | 1404.409 | 58.8789
1.456944 | 1404.569 | 58.88559
1.456944 | 1404.736 | 58.8926
1.464121 | 1404.883 | 58.89877
1.471298 | 1405.06 | 58.9062
1.471298 | 1405.214 | 58.91267
1.471298 | 1405.319 | 58.91706
1.471298 | 1405.422 | 58.92136
1.471298 | 1405.606 | 58.92909
1.471298 | 1405.716 | 58.93371
1.471298 | 1405.822 | 58.93815
1.464121 | 1405.991 | 58.94522
1.464121 | 1406.179 | 58.95312
1.464121 | 1406.322 | 58.95911
1.471298 | 1406.474 | 58.96548
1.471298 | 1406.589 | 58.97032
1.471298 | 1406.737 | 58.97649
1.478475 | 1406.872 | 58.98217
1.478475 | 1407.023 | 58.98847
1.478475 | 1407.183 | 58.99521
1.478475 | 1407.368 | 59.00297
1.478475 | 1407.535 | 59.00996
1.478475 | 1407.71 | 59.01729
1.478475 | 1407.887 | 59.02473
1.478475 | 1408.051 | 59.0316
1.478475 | 1408.205 | 59.03805
1.478475 | 1408.366 | 59.04478
1.478475 | 1408.512 | 59.05092
1.485652 | 1408.697 | 59.05866
1.485652 | 1408.813 | 59.06354
1.485652 | 1408.97 | 59.07011
1.485652 | 1409.083 | 59.07484
1.485652 | 1409.203125 | 59.07989
1.485652 | 1409.313 | 59.08452
1.485652 | 1409.527 | 59.09347
1.49283 | 1409.658 | 59.09895
1.485652 | 1409.792 | 59.1046
1.485652 | 1409.903 | 59.10922
1.485652 | 1410.073 | 59.11636
1.485652 | 1410.182 | 59.12093
1.485652 | 1410.35 | 59.12797
1.485652 | 1410.452 | 59.13223
1.49283 | 1410.553 | 59.13648
1.49283 | 1410.691 | 59.14226
1.49283 | 1410.867 | 59.14967
1.500007 | 1411.024 | 59.15623
1.500007 | 1411.214 | 59.16418
1.500007 | 1411.383 | 59.17128
1.49283 | 1411.56 | 59.17869
1.49283 | 1411.663 | 59.183
1.49283 | 1411.813 | 59.1893
1.49283 | 1411.994 | 59.19689
1.500007 | 1412.131 | 59.20265
1.500007 | 1412.308 | 59.21005
1.500007 | 1412.445 | 59.21581
1.507184 | 1412.624 | 59.2233
1.507184 | 1412.778 | 59.22977
1.507184 | 1412.965 | 59.2376
1.507184 | 1413.136 | 59.2448
1.507184 | 1413.332 | 59.253
1.507184 | 1413.504 | 59.26019
1.507184 | 1413.7 | 59.26841
1.507184 | 1413.864 | 59.2753
1.514361 | 1414.039 | 59.28265
1.514361 | 1414.21 | 59.28978
1.514361 | 1414.386 | 59.29718
1.514361 | 1414.555 | 59.30427
1.514361 | 1414.744 | 59.3122
1.514361 | 1414.938 | 59.32032
1.514361 | 1415.135 | 59.32858
1.514361 | 1415.329 | 59.3367
1.514361 | 1415.501 | 59.34394
1.521538 | 1415.674 | 59.35117
1.521538 | 1415.824 | 59.35747
1.514361 | 1415.979 | 59.36396
1.514361 | 1416.117 | 59.36974
1.514361 | 1416.283 | 59.3767
1.521538 | 1416.437 | 59.38316
1.521538 | 1416.607 | 59.39028
1.521538 | 1416.762 | 59.39678
1.528715 | 1416.903 | 59.4027
1.528715 | 1417.039 | 59.40841
1.528715 | 1417.162 | 59.41357
1.528715 | 1417.273 | 59.4182
1.528715 | 1417.389 | 59.42307
1.528715 | 1417.531 | 59.42903
1.528715 | 1417.672 | 59.43495
1.535892 | 1417.817 | 59.44104
1.535892 | 1417.964 | 59.44719
1.535892 | 1418.099 | 59.45286
1.535892 | 1418.221 | 59.45796
1.535892 | 1418.333 | 59.46264
1.535892 | 1418.446 | 59.4674
1.528715 | 1418.577 | 59.47287
1.535892 | 1418.723 | 59.47902
1.543069 | 1418.876 | 59.48541
1.543069 | 1419.044 | 59.49245
1.543069 | 1419.221 | 59.49987
1.543069 | 1419.379 | 59.50652
1.543069 | 1419.53 | 59.51284
1.543069 | 1419.692 | 59.51962
1.535892 | 1419.839 | 59.52579
1.535892 | 1419.974 | 59.53147
1.543069 | 1420.123 | 59.53768
1.543069 | 1420.263 | 59.54357
1.550246 | 1420.403 | 59.54943
1.550246 | 1420.54 | 59.5552
1.550246 | 1420.691 | 59.56153
1.557423 | 1420.842 | 59.56785
1.550246 | 1421.005 | 59.57467
1.543069 | 1421.154 | 59.58094
1.550246 | 1421.317 | 59.58777
1.550246 | 1421.471 | 59.59422
1.557423 | 1421.625 | 59.60066
1.557423 | 1421.773 | 59.60686
1.5646 | 1421.937 | 59.61375
1.5646 | 1422.075 | 59.61955
1.5646 | 1422.217 | 59.62547
1.5646 | 1422.352 | 59.63114
1.557423 | 1422.494 | 59.63708
1.5646 | 1422.635 | 59.64301
1.5646 | 1422.803 | 59.65008
1.5646 | 1422.968 | 59.65699
1.571777 | 1423.142 | 59.66426
1.571777 | 1423.309 | 59.67126
1.571777 | 1423.476 | 59.67829
1.571777 | 1423.623 | 59.68445
1.5646 | 1423.784 | 59.6912
1.5646 | 1423.907 | 59.69634
1.571777 | 1424.052 | 59.70241
1.571777 | 1424.186 | 59.70803
1.578954 | 1424.334 | 59.71425
1.578954 | 1424.475 | 59.72016
1.578954 | 1424.649 | 59.72745
1.578954 | 1424.804 | 59.73394
1.578954 | 1424.965 | 59.74072
1.578954 | 1425.112 | 59.74686
1.578954 | 1425.246 | 59.75246
1.578954 | 1425.366 | 59.75751
1.578954 | 1425.482 | 59.76235
1.586131 | 1425.633 | 59.76869
1.586131 | 1425.753 | 59.77373
1.586131 | 1425.872 | 59.77871
1.593309 | 1426.012 | 59.7846
1.593309 | 1426.152 | 59.79048
1.593309 | 1426.297 | 59.79656
1.593309 | 1426.416 | 59.80155
1.593309 | 1426.536 | 59.80654
1.593309 | 1426.667 | 59.81205
1.593309 | 1426.791 | 59.81724
1.600486 | 1426.948 | 59.82383
1.600486 | 1427.059 | 59.82848
1.600486 | 1427.205 | 59.8346
1.600486 | 1427.344 | 59.84042
1.600486 | 1427.505 | 59.8472
1.600486 | 1427.655 | 59.85346
1.600486 | 1427.807 | 59.85987
1.600486 | 1427.946 | 59.86567
1.600486 | 1428.083 | 59.8714
1.600486 | 1428.196 | 59.87616
1.600486 | 1428.31 | 59.88093
1.607663 | 1428.427 | 59.88582
1.607663 | 1428.545 | 59.89078
1.61484 | 1428.671875 | 59.89611
1.61484 | 1428.811 | 59.90195
1.61484 | 1428.942 | 59.90742
1.61484 | 1429.077 | 59.91309
1.61484 | 1429.209 | 59.91863
1.61484 | 1429.343 | 59.92423
1.61484 | 1429.459 | 59.92912
1.61484 | 1429.597 | 59.93489
1.61484 | 1429.718 | 59.93994
1.61484 | 1429.851 | 59.94553
1.622017 | 1429.981 | 59.951
1.622017 | 1430.13 | 59.95722
1.622017 | 1430.27 | 59.96309
1.622017 | 1430.411 | 59.96903
1.622017 | 1430.554 | 59.97501
1.622017 | 1430.689 | 59.98069
1.622017 | 1430.819 | 59.98614
1.622017 | 1430.949 | 59.99156
1.629194 | 1431.083 | 59.9972
1.629194 | 1431.211 | 60.00255
1.629194 | 1431.35 | 60.00838
1.636371 | 1431.49 | 60.01424
1.636371 | 1431.655 | 60.02119
1.636371 | 1431.82 | 60.02807
1.636371 | 1431.995 | 60.03543
1.636371 | 1432.173 | 60.04288
1.636371 | 1432.356 | 60.05058
1.636371 | 1432.495 | 60.05641
1.636371 | 1432.646 | 60.06271
1.636371 | 1432.768 | 60.06783
1.643548 | 1432.897 | 60.07323
1.636371 | 1433.022 | 60.07847
1.636371 | 1433.165 | 60.08449
1.643548 | 1433.292 | 60.08979
1.643548 | 1433.434 | 60.09574
1.643548 | 1433.568 | 60.10136
1.643548 | 1433.688 | 60.1064
1.650725 | 1433.794 | 60.11087
1.650725 | 1433.895 | 60.11509
1.643548 | 1434.031 | 60.12077
1.650725 | 1434.167 | 60.12649
1.650725 | 1434.27 | 60.1308
1.657902 | 1434.384 | 60.13556
1.657902 | 1434.495 | 60.14024
1.657902 | 1434.601 | 60.14466
1.657902 | 1434.715 | 60.14946
1.657902 | 1434.819 | 60.15384
1.657902 | 1434.965 | 60.15994
1.657902 | 1435.093 | 60.16531
1.665079 | 1435.196 | 60.16961
1.665079 | 1435.309 | 60.17435
1.665079 | 1435.436 | 60.17968
1.665079 | 1435.564 | 60.18505
1.672256 | 1435.717 | 60.19147
1.672256 | 1435.853 | 60.19717
1.672256 | 1435.989 | 60.20285
1.672256 | 1436.122 | 60.20846
1.672256 | 1436.255 | 60.21403
1.672256 | 1436.41 | 60.22051
1.672256 | 1436.555 | 60.22659
1.672256 | 1436.663 | 60.23112
1.679433 | 1436.82 | 60.23772
1.679433 | 1436.946 | 60.24301
1.679433 | 1437.066 | 60.24802
1.679433 | 1437.186 | 60.25305
1.679433 | 1437.297 | 60.25771
1.679433 | 1437.417 | 60.26276
1.679433 | 1437.578 | 60.26951
1.679433 | 1437.732 | 60.27596
1.68661 | 1437.851 | 60.28092
1.68661 | 1437.958 | 60.28543
1.693787 | 1438.101 | 60.29142
1.693787 | 1438.22 | 60.2964
1.693787 | 1438.36 | 60.30229
1.693787 | 1438.467 | 60.30674
1.693787 | 1438.599 | 60.3123
1.693787 | 1438.7 | 60.31653
1.693787 | 1438.829 | 60.32193
1.693787 | 1438.99 | 60.3287
1.700964 | 1439.129 | 60.33452
1.700964 | 1439.262 | 60.34008
1.700964 | 1439.418 | 60.34661
1.700964 | 1439.569 | 60.35295
1.708141 | 1439.736 | 60.35996
1.708141 | 1439.885 | 60.3662
1.708141 | 1440.023 | 60.37199
1.708141 | 1440.134 | 60.37663
1.708141 | 1440.243 | 60.3812
1.708141 | 1440.383 | 60.3871
1.715319 | 1440.515625 | 60.39265
1.715319 | 1440.663 | 60.39881
1.715319 | 1440.764 | 60.40308
1.715319 | 1440.903 | 60.40887
1.715319 | 1441.006 | 60.41319
1.715319 | 1441.133 | 60.41854
1.722496 | 1441.254 | 60.4236
1.722496 | 1441.367 | 60.42835
1.722496 | 1441.474 | 60.43281
1.722496 | 1441.587 | 60.43755
1.729673 | 1441.727 | 60.44342
1.729673 | 1441.865 | 60.44921
1.729673 | 1442.012 | 60.45539
1.729673 | 1442.146 | 60.46099
1.729673 | 1442.288 | 60.46696
1.729673 | 1442.441 | 60.47335
1.73685 | 1442.601 | 60.48009
1.73685 | 1442.71 | 60.48465
1.73685 | 1442.822 | 60.48934
1.73685 | 1442.94 | 60.4943
1.73685 | 1443.092 | 60.50067
1.744027 | 1443.222 | 60.5061
1.744027 | 1443.325 | 60.51042
1.744027 | 1443.449 | 60.51561
1.744027 | 1443.554 | 60.52004
1.751204 | 1443.67 | 60.5249
1.751204 | 1443.796 | 60.53019
1.751204 | 1443.944 | 60.53639
1.751204 | 1444.085 | 60.54229
1.751204 | 1444.238 | 60.54872
1.751204 | 1444.366 | 60.55406
1.758381 | 1444.513 | 60.56023
1.758381 | 1444.647 | 60.56585
1.758381 | 1444.796 | 60.5721
1.758381 | 1444.925 | 60.5775
1.758381 | 1445.041 | 60.58238
1.758381 | 1445.171 | 60.58781
1.765558 | 1445.289 | 60.59279
1.765558 | 1445.44 | 60.5991
1.765558 | 1445.562 | 60.60422
1.765558 | 1445.68 | 60.60918
1.765558 | 1445.801 | 60.61422
1.765558 | 1445.911 | 60.61886
1.765558 | 1446.012 | 60.6231
1.765558 | 1446.112 | 60.62729
1.772735 | 1446.217 | 60.63167
1.772735 | 1446.363 | 60.63779
1.772735 | 1446.489 | 60.64308
1.772735 | 1446.616 | 60.64841
1.772735 | 1446.732 | 60.65327
1.779912 | 1446.855 | 60.65843
1.779912 | 1446.958 | 60.66273
1.779912 | 1447.094 | 60.66842
1.779912 | 1447.215 | 60.6735
1.779912 | 1447.319 | 60.67786
1.787089 | 1447.425 | 60.68231
1.787089 | 1447.563 | 60.68809
1.787089 | 1447.668 | 60.69253
1.787089 | 1447.805 | 60.69827
1.794266 | 1447.911 | 60.7027
1.794266 | 1448.032 | 60.70775
1.794266 | 1448.132 | 60.71195
1.794266 | 1448.263 | 60.71744
1.794266 | 1448.375 | 60.72216
1.794266 | 1448.478 | 60.72645
1.794266 | 1448.594 | 60.73131
1.794266 | 1448.724 | 60.73678
1.801443 | 1448.848 | 60.74199
1.801443 | 1448.961 | 60.74671
1.801443 | 1449.078 | 60.75161
1.801443 | 1449.199 | 60.75671
1.80862 | 1449.301 | 60.76098
1.80862 | 1449.444 | 60.76696
1.80862 | 1449.567 | 60.77213
1.80862 | 1449.684 | 60.77704
1.80862 | 1449.812 | 60.78238
1.80862 | 1449.916 | 60.78676
1.815798 | 1450.058 | 60.79272
1.815798 | 1450.175 | 60.79759
1.815798 | 1450.304 | 60.80302
1.815798 | 1450.405 | 60.80724
1.815798 | 1450.536 | 60.81272
1.822975 | 1450.669 | 60.81831
1.822975 | 1450.801 | 60.82384
1.822975 | 1450.93 | 60.82927
1.822975 | 1451.047 | 60.83418
1.822975 | 1451.163 | 60.83902
1.830152 | 1451.282 | 60.84403
1.830152 | 1451.391 | 60.84861
1.830152 | 1451.507 | 60.85346
1.830152 | 1451.615 | 60.85798
1.830152 | 1451.73 | 60.86279
1.830152 | 1451.833 | 60.86714
1.837329 | 1451.939 | 60.87156
1.837329 | 1452.048 | 60.87615
1.844506 | 1452.164 | 60.88099
1.844506 | 1452.295 | 60.88649
1.837329 | 1452.421 | 60.89175
1.844506 | 1452.542 | 60.89683
1.851683 | 1452.654 | 60.90154
1.851683 | 1452.788 | 60.90714
1.851683 | 1452.92 | 60.91269
1.851683 | 1453.041 | 60.91777
1.851683 | 1453.151 | 60.92236
1.85886 | 1453.279 | 60.92775
1.866037 | 1453.382 | 60.93206
1.866037 | 1453.505 | 60.93722
1.866037 | 1453.609 | 60.94159
1.866037 | 1453.75 | 60.94751
1.866037 | 1453.856 | 60.95195
1.873214 | 1453.957 | 60.95616
1.873214 | 1454.078 | 60.96126
1.873214 | 1454.199 | 60.96633
1.873214 | 1454.348 | 60.97256
1.880391 | 1454.48 | 60.97808
1.880391 | 1454.602 | 60.98321
1.880391 | 1454.719 | 60.98812
1.880391 | 1454.82 | 60.99234
1.880391 | 1454.923 | 60.99667
1.887568 | 1455.044 | 61.00176
1.887568 | 1455.165 | 61.0068
1.887568 | 1455.301 | 61.01253
1.887568 | 1455.429 | 61.01787
1.887568 | 1455.543 | 61.02267
1.887568 | 1455.66 | 61.02756
1.894745 | 1455.771 | 61.03222
1.901922 | 1455.876 | 61.03664
1.901922 | 1455.98 | 61.041
1.901922 | 1456.086 | 61.04544
1.901922 | 1456.212 | 61.05069
1.901922 | 1456.32 | 61.05525
1.909099 | 1456.436 | 61.06012
1.909099 | 1456.541 | 61.06449
1.916276 | 1456.651 | 61.06909
1.916276 | 1456.752 | 61.07333
1.916276 | 1456.852 | 61.07756
1.923453 | 1456.961 | 61.0821
1.93063 | 1457.075 | 61.08688
1.923453 | 1457.18 | 61.0913
1.923453 | 1457.281 | 61.0955
1.93063 | 1457.396 | 61.10034
1.937808 | 1457.52 | 61.10553
1.937808 | 1457.631 | 61.11021
1.937808 | 1457.736 | 61.11459
1.937808 | 1457.845 | 61.11916
1.944985 | 1457.953 | 61.12368
1.952162 | 1458.076 | 61.12885
1.952162 | 1458.177 | 61.13311
1.952162 | 1458.278 | 61.13731
1.952162 | 1458.382 | 61.1417
1.952162 | 1458.486 | 61.14605
1.959339 | 1458.605 | 61.15102
1.959339 | 1458.738 | 61.15662
1.959339 | 1458.865 | 61.16193
1.966516 | 1458.998 | 61.1675
1.966516 | 1459.132 | 61.17313
1.966516 | 1459.239 | 61.1776
1.966516 | 1459.348 | 61.18217
1.973693 | 1459.467 | 61.18716
1.973693 | 1459.599 | 61.19272
1.98087 | 1459.711 | 61.1974
1.98087 | 1459.828 | 61.20229
1.988047 | 1459.933 | 61.20673
1.995224 | 1460.035 | 61.211
1.995224 | 1460.119 | 61.21449
2.002401 | 1460.225 | 61.21894
2.002401 | 1460.333 | 61.22349
2.002401 | 1460.446 | 61.22823
2.009578 | 1460.552 | 61.23267
2.009578 | 1460.664 | 61.23736
2.016755 | 1460.776 | 61.24207
2.016755 | 1460.897 | 61.24711
2.023932 | 1461.008 | 61.25179
2.023932 | 1461.122 | 61.25654
2.031109 | 1461.228 | 61.261
2.031109 | 1461.358 | 61.26645
2.031109 | 1461.47 | 61.27115
2.038287 | 1461.587 | 61.27606
2.038287 | 1461.694 | 61.28052
2.038287 | 1461.801 | 61.28501
2.038287 | 1461.917 | 61.28988
2.045464 | 1462.06 | 61.29589
2.045464 | 1462.185 | 61.30112
2.045464 | 1462.292 | 61.30559
2.052641 | 1462.404 | 61.31029
2.059818 | 1462.519 | 61.31514
2.066995 | 1462.561 | 61.31689
2.066995 | 1462.678 | 61.3218
2.074172 | 1462.785 | 61.32627
2.074172 | 1462.891 | 61.33071
2.081349 | 1463.002 | 61.33536
2.081349 | 1463.13 | 61.34072
2.088526 | 1463.236 | 61.34519
2.095703 | 1463.27 | 61.34662
2.095703 | 1463.38 | 61.3512
2.10288 | 1463.481 | 61.35545
2.110057 | 1463.597 | 61.36032
2.110057 | 1463.701 | 61.36468
2.110057 | 1463.807 | 61.36912
2.117234 | 1463.935 | 61.37447
2.117234 | 1464.055 | 61.37953
2.124411 | 1464.163 | 61.38404
2.124411 | 1464.276 | 61.38879
2.131588 | 1464.379 | 61.3931
2.138765 | 1464.44 | 61.39567
2.145942 | 1464.402 | 61.39407
2.15312 | 1464.451 | 61.39612
2.15312 | 1464.557 | 61.40057
2.160297 | 1464.675 | 61.40552
2.167474 | 1464.754 | 61.40883
2.174651 | 1464.794 | 61.41049
2.181828 | 1464.896 | 61.41477
2.181828 | 1464.984 | 61.41845
2.189005 | 1465.055 | 61.42144
2.196182 | 1465.175 | 61.42646
2.196182 | 1465.287 | 61.43118
2.203359 | 1465.394 | 61.43564
2.210536 | 1465.436 | 61.43743
2.217713 | 1465.503 | 61.44023
2.22489 | 1465.475 | 61.43907
2.232067 | 1465.478 | 61.43916
2.239244 | 1465.481 | 61.43931
2.239244 | 1465.583 | 61.44358
2.246421 | 1465.676 | 61.44749
2.253599 | 1465.703125 | 61.44862
2.260776 | 1465.821 | 61.45354
2.267953 | 1465.901 | 61.45692
2.27513 | 1465.952 | 61.45907
2.282307 | 1466.058 | 61.46348
2.282307 | 1466.164 | 61.46793
2.289484 | 1466.273 | 61.47251
2.296661 | 1466.336 | 61.47515
2.303838 | 1466.368 | 61.4765
2.311015 | 1466.316 | 61.4743
2.318192 | 1466.256 | 61.47178
2.318192 | 1466.211 | 61.46992
2.325369 | 1466.254 | 61.47172
2.332546 | 1466.275 | 61.4726
2.339723 | 1466.3 | 61.47364
2.3469 | 1466.372 | 61.47665
2.354077 | 1466.373 | 61.4767
2.361254 | 1466.452 | 61.48003
2.361254 | 1466.56 | 61.48453
2.368431 | 1466.607 | 61.48651
2.375609 | 1466.539 | 61.48368
2.382786 | 1466.521 | 61.48288
2.389963 | 1466.417 | 61.47852
2.389963 | 1466.316 | 61.47432
2.39714 | 1466.227 | 61.47059
2.404317 | 1466.198 | 61.46935
2.411494 | 1466.166 | 61.46803
2.418671 | 1466.092 | 61.46494
2.425848 | 1466.069 | 61.46394
2.433025 | 1466.029 | 61.46229
2.440202 | 1466.063 | 61.46369
2.447379 | 1466.168 | 61.46813
2.454556 | 1466.256 | 61.4718
2.461733 | 1466.213 | 61.46998
2.46891 | 1466.105 | 61.46546
2.46891 | 1465.996 | 61.46089
2.476088 | 1465.898 | 61.45677
2.483265 | 1465.803 | 61.45281
2.490442 | 1465.847 | 61.45466
2.497619 | 1465.82 | 61.45352
2.504796 | 1465.719 | 61.44929
2.511973 | 1465.677 | 61.44751
2.51915 | 1465.652 | 61.44646
2.526327 | 1465.711 | 61.44895
2.533504 | 1465.814 | 61.45327
2.540681 | 1465.786 | 61.45211
2.547858 | 1465.709 | 61.44888
2.555035 | 1465.604 | 61.44446
2.555035 | 1465.488 | 61.43958
2.562212 | 1465.385 | 61.43528
2.569389 | 1465.281 | 61.43092
2.576567 | 1465.264 | 61.43019
2.583744 | 1465.237 | 61.42908
2.590921 | 1465.132 | 61.42468
2.598098 | 1465.028 | 61.42033
2.605275 | 1464.963 | 61.41757
2.612452 | 1464.898 | 61.41486
2.619629 | 1464.873 | 61.41381
2.626806 | 1464.869 | 61.41364
2.633983 | 1464.779 | 61.40986
2.633983 | 1464.671 | 61.40533
2.64116 | 1464.556 | 61.40053
2.64116 | 1464.449 | 61.39605
2.648337 | 1464.325 | 61.39084
2.648337 | 1464.207 | 61.38589
2.655514 | 1464.106 | 61.38166
2.662691 | 1464.005 | 61.37742
2.669868 | 1463.984375 | 61.37656
2.669868 | 1463.875 | 61.37196
2.677045 | 1463.761 | 61.36721
2.684222 | 1463.653 | 61.36268
2.691399 | 1463.582 | 61.3597
2.698576 | 1463.471 | 61.35502
2.705753 | 1463.426 | 61.35314
2.712931 | 1463.412 | 61.35257
2.720108 | 1463.339 | 61.34949
2.727285 | 1463.257 | 61.34608
2.734462 | 1463.144 | 61.34132
2.734462 | 1463.044 | 61.33712
2.741639 | 1462.91 | 61.33153
2.741639 | 1462.784 | 61.32623
2.748816 | 1462.677 | 61.32176
2.755993 | 1462.572 | 61.31735
2.76317 | 1462.498 | 61.31423
2.76317 | 1462.391 | 61.30974
2.770347 | 1462.304 | 61.30609
2.777524 | 1462.245 | 61.30362
2.784701 | 1462.146 | 61.2995
2.791878 | 1462.106 | 61.29779
2.799055 | 1462.056 | 61.29573
2.806232 | 1461.987 | 61.2928
2.81341 | 1461.885 | 61.28856
2.820587 | 1461.764 | 61.28345
2.820587 | 1461.662 | 61.2792
2.820587 | 1461.562 | 61.275
2.827764 | 1461.444 | 61.27005
2.827764 | 1461.334 | 61.26543
2.834941 | 1461.223 | 61.26081
2.842118 | 1461.111 | 61.2561
2.849295 | 1460.998 | 61.25137
2.849295 | 1460.882 | 61.24649
2.856472 | 1460.776 | 61.24207
2.863649 | 1460.653 | 61.23688
2.863649 | 1460.542 | 61.23223
2.870826 | 1460.4375 | 61.22786
2.878003 | 1460.33 | 61.22335
2.88518 | 1460.263 | 61.22056
2.892357 | 1460.217 | 61.21863
2.899534 | 1460.114 | 61.21428
2.906711 | 1460.002 | 61.20961
2.906711 | 1459.892 | 61.20499
2.913889 | 1459.786 | 61.20055
2.913889 | 1459.675 | 61.19589
2.921066 | 1459.557 | 61.19094
2.921066 | 1459.442 | 61.18612
2.921066 | 1459.331 | 61.18145
2.928243 | 1459.23 | 61.17722
2.928243 | 1459.151 | 61.17391
2.93542 | 1459.058 | 61.17003
2.942057 | 1458.953 | 61.16564
2.945709 | 1458.852 | 61.16139
2.949343 | 1458.738 | 61.15663
2.952989 | 1458.63 | 61.15208
2.957358 | 1458.52 | 61.14746
2.963944 | 1458.411 | 61.14288
2.969792 | 1458.301 | 61.13828
2.974914 | 1458.199 | 61.13402
2.982223 | 1458.17 | 61.1328125
2.989543 | 1458.148 | 61.13186
2.994644 | 1458.026 | 61.12678
2.999037 | 1457.918 | 61.12224
3.002697 | 1457.802 | 61.11739
3.005614 | 1457.702 | 61.11317
3.008561 | 1457.573 | 61.10778
3.010709 | 1457.455 | 61.10282
3.012901 | 1457.347 | 61.09829
3.017307 | 1457.232 | 61.09346
3.020937 | 1457.117 | 61.08866
3.025353 | 1457.011 | 61.08422
3.031905 | 1456.911 | 61.08001
3.039233 | 1456.833 | 61.07676
3.042114 | 1456.705 | 61.07138
3.045047 | 1456.578 | 61.06604
3.047943 | 1456.474 | 61.0617
3.051617 | 1456.372 | 61.05741
3.056018 | 1456.27 | 61.05316
3.063356 | 1456.178 | 61.04929
3.069892 | 1456.187 | 61.04966
3.072124 | 1456.25 | 61.0523
3.074277 | 1456.344 | 61.05626
3.075763 | 1456.399 | 61.05853
3.076499 | 1456.43 | 61.05985
3.077234 | 1456.453 | 61.06081
3.077958 | 1456.469 | 61.06148
3.083114 | 1456.433 | 61.05997
3.085264 | 1456.374 | 61.05748
3.088201 | 1456.263 | 61.05285
3.091123 | 1456.173 | 61.04908
3.093314 | 1456.103 | 61.04614
3.096233 | 1456 | 61.04182
3.099148 | 1455.877 | 61.03667
3.102089 | 1455.761 | 61.03181
3.105008 | 1455.647 | 61.02704
3.107204 | 1455.554 | 61.02312
3.110121 | 1455.446 | 61.01861
3.113773 | 1455.319 | 61.01327
3.117447 | 1455.202 | 61.00837
3.121818 | 1455.08 | 61.00326
3.124733 | 1455.03 | 61.00116
3.126947 | 1454.986 | 60.9993
3.129121 | 1454.947 | 60.99769
3.132068 | 1454.846 | 60.99344
3.134989 | 1454.734 | 60.98872
3.137904 | 1454.627 | 60.98428
3.141557 | 1454.511 | 60.9794
3.14666 | 1454.387 | 60.9742
3.150328 | 1454.28 | 60.96969
3.153248 | 1454.176 | 60.96535
3.156169 | 1454.065 | 60.9607
3.159819 | 1453.963 | 60.95643
3.167148 | 1453.868 | 60.95245
3.172979 | 1453.757 | 60.94777
3.176624 | 1453.649 | 60.94326
3.181022 | 1453.537 | 60.93856
3.185407 | 1453.434 | 60.93424
3.189047 | 1453.311 | 60.9291
3.192 | 1453.198 | 60.92437
3.194906 | 1453.075 | 60.91918
3.197828 | 1452.944 | 60.9137
3.200753 | 1452.815 | 60.90831
3.203664 | 1452.676 | 60.90246
3.206597 | 1452.552 | 60.89727
3.209532 | 1452.447 | 60.89285
3.212417 | 1452.347 | 60.88865
3.216086 | 1452.245 | 60.88441
3.221231 | 1452.13 | 60.87957
3.224873 | 1452.009 | 60.87448
3.227789 | 1451.889 | 60.86947
3.231444 | 1451.771 | 60.86453
3.236593 | 1451.656 | 60.85969
3.240967 | 1451.548 | 60.85519
3.245347 | 1451.4375 | 60.85054
3.248984 | 1451.324 | 60.8458
3.254851 | 1451.223 | 60.84153
3.26216 | 1451.155 | 60.83868
3.267276 | 1451.033 | 60.83356
3.270929 | 1450.926 | 60.82909
3.274594 | 1450.82 | 60.82464
3.278199 | 1450.709 | 60.82001
3.281886 | 1450.594 | 60.81519
3.284805 | 1450.474 | 60.81014
3.287735 | 1450.347 | 60.80481
3.290664 | 1450.219 | 60.79948
3.293581 | 1450.095 | 60.79425
3.296508 | 1449.971 | 60.78906
3.299447 | 1449.855 | 60.7842
3.303065 | 1449.752 | 60.77988
3.308195 | 1449.646 | 60.77542
3.312576 | 1449.536 | 60.7708
3.316216 | 1449.406 | 60.76536
3.319145 | 1449.292 | 60.76057
3.322071 | 1449.183 | 60.75601
3.326451 | 1449.071 | 60.75133
3.331597 | 1448.954 | 60.7464
3.335223 | 1448.845 | 60.74186
3.338134 | 1448.742 | 60.73753
3.342516 | 1448.623 | 60.73254
3.349854 | 1448.523 | 60.72834
3.357149 | 1448.404 | 60.72338
3.360804 | 1448.296875 | 60.71887
3.365179 | 1448.181 | 60.71403
3.368877 | 1448.063 | 60.70907
3.371803 | 1447.927 | 60.70337
3.373978 | 1447.823 | 60.69902
3.376147 | 1447.716 | 60.69453
3.379087 | 1447.599 | 60.68959
3.381305 | 1447.484 | 60.68478
3.383475 | 1447.377 | 60.68032
3.385679 | 1447.251 | 60.67501
3.387868 | 1447.145 | 60.67057
3.390048 | 1447.038 | 60.66608
3.392965 | 1446.916 | 60.66096
3.396628 | 1446.793 | 60.65582
3.40027 | 1446.681 | 60.65114
3.403953 | 1446.5625 | 60.64616
3.406874 | 1446.441 | 60.64108
3.409079 | 1446.327 | 60.63629
3.411234 | 1446.215 | 60.63159
3.414159 | 1446.083 | 60.62604
3.417068 | 1445.968 | 60.62123
3.42075 | 1445.846 | 60.61612
3.424398 | 1445.732 | 60.61134
3.428078 | 1445.609 | 60.60619
3.431726 | 1445.49 | 60.60119
3.436122 | 1445.384 | 60.59675
3.441947 | 1445.281 | 60.59242
3.446356 | 1445.179 | 60.58817
3.449985 | 1445.062 | 60.58326
3.452905 | 1444.945 | 60.57836
3.455825 | 1444.841 | 60.574
3.45874 | 1444.708 | 60.56842
3.461676 | 1444.574 | 60.56281
3.463862 | 1444.45 | 60.55758
3.466058 | 1444.333 | 60.55267
3.468262 | 1444.204 | 60.54726
3.47044 | 1444.093 | 60.54262
3.472637 | 1443.981 | 60.53795
3.475532 | 1443.861 | 60.53289
3.478519 | 1443.748 | 60.52818
3.48216 | 1443.631 | 60.52327
3.48581 | 1443.522 | 60.51867
3.490199 | 1443.417 | 60.51428
3.493833 | 1443.316 | 60.51004
3.497524 | 1443.198 | 60.50511
3.499704 | 1443.089 | 60.50053
3.501903 | 1442.972 | 60.49563
3.504066 | 1442.846 | 60.49033
3.506988 | 1442.745 | 60.48611
3.510657 | 1442.633 | 60.48142
3.514296 | 1442.531 | 60.47716
3.518711 | 1442.425 | 60.47271
3.522372 | 1442.307 | 60.46776
3.527473 | 1442.196 | 60.4631
3.534784 | 1442.134 | 60.46048
3.540639 | 1442.027 | 60.45601
3.54355 | 1441.925 | 60.45173
3.547205 | 1441.809 | 60.44689
3.550873 | 1441.69 | 60.44189
3.553797 | 1441.572 | 60.43695
3.555982 | 1441.463 | 60.43236
3.558192 | 1441.361 | 60.42808
3.560359 | 1441.254 | 60.42361
3.563284 | 1441.124 | 60.41817
3.566211 | 1441.002 | 60.41302
3.568411 | 1440.898 | 60.40869
3.571313 | 1440.78 | 60.40372
3.574254 | 1440.677 | 60.39943
3.577173 | 1440.576 | 60.39519
3.580839 | 1440.471 | 60.39076
3.585218 | 1440.344 | 60.38545
3.588128 | 1440.235 | 60.38087
3.591057 | 1440.099 | 60.37519
3.59399 | 1439.965 | 60.36958
3.596171 | 1439.853 | 60.36486
3.599099 | 1439.741 | 60.36017
3.602755 | 1439.628 | 60.35544
3.606404 | 1439.501 | 60.35013
3.609343 | 1439.398 | 60.34579
3.612252 | 1439.295 | 60.34146
3.615162 | 1439.176 | 60.3365
3.618831 | 1439.068 | 60.33197
3.623929 | 1438.959 | 60.32739
3.627588 | 1438.847 | 60.3227
3.63125 | 1438.724 | 60.31752
3.634165 | 1438.609375 | 60.31273
3.637092 | 1438.489 | 60.30766
3.639987 | 1438.371 | 60.30275
3.642954 | 1438.239 | 60.29721
3.645133 | 1438.124 | 60.29238
3.647323 | 1438.005 | 60.28739
3.649543 | 1437.882 | 60.28225
3.651719 | 1437.772 | 60.27764
3.653901 | 1437.65 | 60.2725
3.656128 | 1437.533 | 60.26762
3.658282 | 1437.409 | 60.26241
3.660511 | 1437.289 | 60.25739
3.662702 | 1437.177 | 60.25267
3.66488 | 1437.066 | 60.24804
3.667788 | 1436.931 | 60.24238
3.670751 | 1436.809 | 60.23726
3.673668 | 1436.697 | 60.23256
3.676574 | 1436.577 | 60.22754
3.678763 | 1436.477 | 60.22331
3.680919 | 1436.365 | 60.21865
3.683111 | 1436.253 | 60.21393
3.685325 | 1436.142 | 60.20927
3.688249 | 1436.018 | 60.2041
3.691186 | 1435.909 | 60.19951
3.69484 | 1435.79 | 60.19454
3.69778 | 1435.678 | 60.18982
3.700687 | 1435.557 | 60.18478
3.702897 | 1435.445 | 60.18006
3.705055 | 1435.338 | 60.17558
3.708005 | 1435.213 | 60.17033
3.711635 | 1435.099 | 60.16555
3.716037 | 1434.99 | 60.16099
3.719693 | 1434.889 | 60.15674
3.72336 | 1434.759 | 60.1513
3.726268 | 1434.639 | 60.14628
3.729182 | 1434.524 | 60.14144
3.732848 | 1434.396 | 60.1361
3.735789 | 1434.269 | 60.13077
3.737959 | 1434.165 | 60.12641
3.740166 | 1434.054 | 60.12177
3.742342 | 1433.929 | 60.11651
3.744526 | 1433.821 | 60.11197
3.746765 | 1433.696 | 60.10674
3.748935 | 1433.576 | 60.10173
3.75112 | 1433.449 | 60.0964
3.753311 | 1433.337 | 60.09167
3.75549 | 1433.23 | 60.08722
3.757707 | 1433.115 | 60.08239
3.759878 | 1433.006 | 60.0778
3.762071 | 1432.899 | 60.07333
3.765022 | 1432.785 | 60.06854
3.767909 | 1432.683 | 60.06429
3.770857 | 1432.561 | 60.05916
3.773061 | 1432.46 | 60.05492
3.775256 | 1432.344 | 60.05007
3.777447 | 1432.242 | 60.04579
3.780371 | 1432.109 | 60.04022
3.783264 | 1431.981 | 60.03484
3.786929 | 1431.856 | 60.02961
3.789881 | 1431.752 | 60.02523
3.792784 | 1431.634 | 60.02029
3.795724 | 1431.514 | 60.01526
3.798633 | 1431.399 | 60.01045
3.802273 | 1431.283 | 60.00559
3.806641 | 1431.177 | 60.00115
3.811069 | 1431.06 | 59.99624
3.814713 | 1430.95 | 59.99162
3.817663 | 1430.839 | 59.98696
3.820544 | 1430.719 | 59.98192
3.823477 | 1430.597 | 59.97681
3.825691 | 1430.495 | 59.97255
3.828604 | 1430.357 | 59.96676
3.83079 | 1430.247 | 59.96216
3.832994 | 1430.138 | 59.95758
3.835179 | 1430.016 | 59.95248
3.837355 | 1429.881 | 59.9468
3.839569 | 1429.75 | 59.9413
3.841759 | 1429.611 | 59.93548
3.843965 | 1429.479 | 59.92996
3.846169 | 1429.359 | 59.9249
3.848324 | 1429.241 | 59.91997
3.850526 | 1429.119 | 59.91487
3.852704 | 1429.009 | 59.91024
3.855646 | 1428.889 | 59.9052
3.858546 | 1428.786 | 59.90088
3.861484 | 1428.656 | 59.89543
3.864406 | 1428.519 | 59.88971
3.866628 | 1428.399 | 59.88466
3.868814 | 1428.295 | 59.88032
3.870988 | 1428.166 | 59.8749
3.873918 | 1428.038 | 59.86951
3.87613 | 1427.935 | 59.8652
3.879024 | 1427.807 | 59.85985
3.881224 | 1427.707 | 59.85565
3.884144 | 1427.582 | 59.85041
3.887063 | 1427.461 | 59.84536
3.889267 | 1427.352 | 59.84077
3.892166 | 1427.243 | 59.83619
3.896568 | 1427.14 | 59.83189
3.900957 | 1427.017 | 59.82671
3.90387 | 1426.888 | 59.82133
3.906051 | 1426.785 | 59.81699
3.908244 | 1426.673 | 59.81231
3.91044 | 1426.567 | 59.80785
3.91264 | 1426.461 | 59.8034
3.914837 | 1426.349 | 59.79871
3.91703 | 1426.24 | 59.79414
3.919251 | 1426.108 | 59.78863
3.921425 | 1425.979 | 59.78321
3.923615 | 1425.825 | 59.77675
3.92507 | 1425.721 | 59.77239
3.926525 | 1425.62 | 59.76814
3.927998 | 1425.516 | 59.76381
3.93016 | 1425.372 | 59.75778
3.931648 | 1425.268 | 59.75341
3.933836 | 1425.132 | 59.74769
3.936043 | 1424.99 | 59.74174
3.937504 | 1424.882 | 59.73722
3.939687 | 1424.774 | 59.73267
3.941859 | 1424.666 | 59.72815
3.944806 | 1424.539 | 59.72284
3.946991 | 1424.4375 | 59.71858
3.949157 | 1424.334 | 59.71426
3.952109 | 1424.218 | 59.70936
3.954319 | 1424.105 | 59.70465
3.956514 | 1423.985 | 59.69963
3.958709 | 1423.84 | 59.69353
3.96089 | 1423.698 | 59.68757
3.963106 | 1423.552 | 59.68144
3.96527 | 1423.424 | 59.67608
3.967467 | 1423.287 | 59.67036
3.969658 | 1423.168 | 59.66538
3.971856 | 1423.055 | 59.66061
3.974044 | 1422.921 | 59.65502
3.976221 | 1422.812 | 59.65045
3.978432 | 1422.699 | 59.6457
3.98136 | 1422.576 | 59.64055
3.984277 | 1422.466 | 59.63592
3.987938 | 1422.354 | 59.63123
3.991604 | 1422.228 | 59.62597
3.994528 | 1422.101 | 59.62062
3.997447 | 1421.968 | 59.61505
4.00035 | 1421.832 | 59.60935
4.002538 | 1421.708 | 59.60415
4.004723 | 1421.578125 | 59.59871
4.006923 | 1421.439 | 59.59288
4.009121 | 1421.312 | 59.58753
4.011314 | 1421.179 | 59.58196
4.013516 | 1421.042 | 59.57621
4.015699 | 1420.897 | 59.57017
4.017159 | 1420.793 | 59.56578
4.019366 | 1420.65 | 59.55979
4.02084 | 1420.548 | 59.55552
4.023003 | 1420.402 | 59.54941
4.025207 | 1420.261 | 59.54349
4.026678 | 1420.16 | 59.53924
4.028878 | 1420.029 | 59.53375
4.031032 | 1419.895 | 59.52812
4.033252 | 1419.771 | 59.52293
4.035425 | 1419.658 | 59.51819
4.038361 | 1419.54 | 59.51326
4.041283 | 1419.432 | 59.50872
4.043473 | 1419.323 | 59.50414
4.045672 | 1419.2 | 59.49901
4.047856 | 1419.054 | 59.49288
4.04935 | 1418.951 | 59.48858
4.050782 | 1418.848 | 59.48425
4.052972 | 1418.7 | 59.47806
4.05443 | 1418.6 | 59.47384
4.056602 | 1418.485 | 59.46902
4.059551 | 1418.347 | 59.46325
4.062482 | 1418.218 | 59.45783
4.064679 | 1418.114 | 59.45349
4.066859 | 1418.009 | 59.44906
4.069068 | 1417.898 | 59.44442
4.071979 | 1417.763 | 59.43876
4.074904 | 1417.64 | 59.43361
4.077818 | 1417.536 | 59.42926
4.081494 | 1417.403 | 59.42367
4.085132 | 1417.273 | 59.4182
4.087368 | 1417.167 | 59.41379
4.089537 | 1417.047 | 59.40874
4.091709 | 1416.916 | 59.40323
4.093164 | 1416.815 | 59.39902
4.095386 | 1416.682 | 59.39342
4.097573 | 1416.568 | 59.38868
4.09976 | 1416.427 | 59.38276
4.101938 | 1416.29 | 59.37701
4.103423 | 1416.187 | 59.37269
4.104912 | 1416.078 | 59.36814
4.106346 | 1415.976 | 59.36382
4.107814 | 1415.864 | 59.35914
4.109284 | 1415.759 | 59.35475
4.110747 | 1415.657 | 59.35048
4.112219 | 1415.556 | 59.34624
4.113664 | 1415.449 | 59.34173
4.115121 | 1415.349 | 59.33754
4.116555 | 1415.237 | 59.33286
4.118771 | 1415.09 | 59.32671
4.120233 | 1414.981 | 59.32214
4.122408 | 1414.835 | 59.31602
4.124603 | 1414.708 | 59.31069
4.12681 | 1414.585 | 59.30554
4.129033 | 1414.473 | 59.30081
4.131928 | 1414.328 | 59.29476
4.134126 | 1414.215 | 59.29002
4.136317 | 1414.079 | 59.28431
4.137773 | 1413.96 | 59.27931
4.139949 | 1413.807 | 59.27291
4.141442 | 1413.686 | 59.26782
4.143615 | 1413.537 | 59.26159
4.145816 | 1413.391 | 59.25548
4.147987 | 1413.252 | 59.24966
4.150203 | 1413.111 | 59.24375
4.152389 | 1412.989 | 59.23863
4.154578 | 1412.846 | 59.23262
4.156049 | 1412.745 | 59.22839
4.158225 | 1412.612 | 59.22279
4.160437 | 1412.474 | 59.21702
4.161887 | 1412.37 | 59.21264
4.16408 | 1412.233 | 59.20691
4.166273 | 1412.1 | 59.20136
4.168486 | 1411.97 | 59.19591
4.170644 | 1411.854 | 59.19105
4.172853 | 1411.74 | 59.18624
4.175023 | 1411.619 | 59.18117
4.177222 | 1411.5 | 59.17618
4.179433 | 1411.38 | 59.17114
4.181616 | 1411.251 | 59.16576
4.183081 | 1411.149 | 59.16147
4.185264 | 1411.005 | 59.15543
4.187475 | 1410.871 | 59.14983
4.188931 | 1410.761 | 59.1452
4.191127 | 1410.628 | 59.13963
4.192584 | 1410.518 | 59.13503
4.194057 | 1410.392 | 59.12975
4.1955 | 1410.268 | 59.12455
4.196962 | 1410.153 | 59.11973
4.198425 | 1410.02 | 59.11413
4.199903 | 1409.896 | 59.10895
4.201338 | 1409.775 | 59.10388
4.202809 | 1409.659 | 59.09902
4.204268 | 1409.518 | 59.09311
4.205732 | 1409.392 | 59.08783
4.207201 | 1409.249 | 59.0818
4.208668 | 1409.116 | 59.07625
4.210099 | 1408.975 | 59.07032
4.211583 | 1408.86 | 59.06551
4.213046 | 1408.722 | 59.05973
4.214519 | 1408.614 | 59.05521
4.215971 | 1408.495 | 59.0502
4.217439 | 1408.391 | 59.04582
4.218872 | 1408.268 | 59.04071
4.221078 | 1408.116 | 59.03432
4.223277 | 1407.973 | 59.02833
4.224737 | 1407.869 | 59.02397
4.226924 | 1407.731 | 59.01818
4.228391 | 1407.615 | 59.01329
4.229854 | 1407.495 | 59.00827
4.231325 | 1407.371 | 59.00308
4.232785 | 1407.259 | 58.9984
4.23422 | 1407.135 | 58.99321
4.235701 | 1407.022 | 58.98847
4.237155 | 1406.913 | 58.98389
4.239365 | 1406.766 | 58.97774
4.241554 | 1406.631 | 58.97205
4.243748 | 1406.496 | 58.9664
4.245915 | 1406.354 | 58.96042
4.247386 | 1406.247 | 58.95598
4.248856 | 1406.133 | 58.95117
4.250293 | 1406.023 | 58.94658
4.251772 | 1405.897 | 58.94127
4.253248 | 1405.789 | 58.93676
4.254712 | 1405.674 | 58.93195
4.256183 | 1405.56 | 58.92717
4.258344 | 1405.413 | 58.921
4.260576 | 1405.273 | 58.91514
4.262754 | 1405.154 | 58.91012
4.264951 | 1405.023 | 58.90463
4.267127 | 1404.88 | 58.89864
4.26933 | 1404.742 | 58.89287
4.270794 | 1404.637 | 58.88847
4.272246 | 1404.534 | 58.88415
4.273733 | 1404.421 | 58.87942
4.275161 | 1404.313 | 58.87489
4.276634 | 1404.193 | 58.86983
4.278109 | 1404.078 | 58.86504
4.279569 | 1403.971 | 58.86055
4.281022 | 1403.866 | 58.85614
4.282494 | 1403.736 | 58.85068
4.283953 | 1403.619 | 58.84578
4.285406 | 1403.484 | 58.8401
4.286848 | 1403.341 | 58.83413
4.288331 | 1403.204 | 58.8284
4.289786 | 1403.072 | 58.82284
4.291247 | 1402.925 | 58.81669
4.292713 | 1402.794 | 58.81121
4.294173 | 1402.659 | 58.80552
4.295633 | 1402.516 | 58.79952
4.297104 | 1402.367 | 58.7933
4.298558 | 1402.229 | 58.78751
4.300024 | 1402.092 | 58.78178
4.301483 | 1401.955 | 58.77604
4.302947 | 1401.818 | 58.77029
4.304389 | 1401.703 | 58.76544
4.305885 | 1401.578 | 58.7602
4.30732 | 1401.454 | 58.75501
4.3088 | 1401.338 | 58.75015
4.310263 | 1401.227 | 58.74551
4.311732 | 1401.105 | 58.74039
4.313179 | 1401 | 58.736
4.314641 | 1400.894 | 58.73153
4.316101 | 1400.78 | 58.72676
4.31755 | 1400.666 | 58.72198
4.319024 | 1400.552 | 58.71719
4.320484 | 1400.425 | 58.71187
4.321954 | 1400.287 | 58.7061
4.323418 | 1400.143 | 58.70007
4.324872 | 1399.99 | 58.69364
4.326339 | 1399.855 | 58.68798
4.327789 | 1399.718 | 58.68224
4.329251 | 1399.59375 | 58.67703
4.330719 | 1399.472 | 58.67192
4.332182 | 1399.369 | 58.66759
4.333624 | 1399.252 | 58.66271
4.335093 | 1399.145 | 58.65821
4.336587 | 1399.027 | 58.65325
4.33802 | 1398.917 | 58.64863
4.339514 | 1398.792 | 58.6434
4.34095 | 1398.666 | 58.63812
4.342435 | 1398.522 | 58.63208
4.343893 | 1398.383 | 58.62628
4.345328 | 1398.254 | 58.62085
4.346781 | 1398.135 | 58.61588
4.348271 | 1398.007 | 58.61051
4.349733 | 1397.903 | 58.60615
4.351932 | 1397.749 | 58.59968
4.353371 | 1397.645 | 58.59534
4.355584 | 1397.505 | 58.58947
4.35705 | 1397.401 | 58.58511
4.358479 | 1397.289 | 58.58039
4.359981 | 1397.186 | 58.57609
4.361414 | 1397.064 | 58.57097
4.362899 | 1396.942 | 58.56587
4.364331 | 1396.818 | 58.56064
4.365796 | 1396.688 | 58.55522
4.367264 | 1396.547 | 58.54927
4.368731 | 1396.406 | 58.54339
4.370185 | 1396.253 | 58.53695
4.371652 | 1396.104 | 58.53073
4.373118 | 1395.948 | 58.52418
4.374584 | 1395.801 | 58.51803
4.376035 | 1395.639 | 58.51122
4.377475 | 1395.474 | 58.50429
4.378971 | 1395.293 | 58.49672
4.380415 | 1395.111 | 58.48909
4.381908 | 1394.935 | 58.4817
4.383348 | 1394.758 | 58.47431
4.384812 | 1394.581 | 58.46687
4.386269 | 1394.403 | 58.45939
4.387735 | 1394.222 | 58.45182
4.389179 | 1394.039 | 58.44414
4.390648 | 1393.849 | 58.43617
4.392124 | 1393.678 | 58.429
4.393587 | 1393.511 | 58.42202
4.395033 | 1393.348 | 58.41516
4.396524 | 1393.17 | 58.40771
4.39799 | 1393.013 | 58.40113
4.399435 | 1392.837 | 58.39374
4.400901 | 1392.675 | 58.38697
4.402362 | 1392.514 | 58.3802
4.40383 | 1392.37 | 58.37417
4.405288 | 1392.213 | 58.36757
4.406749 | 1392.067 | 58.36148
4.408231 | 1391.919 | 58.35526
4.409682 | 1391.764 | 58.34879
4.411166 | 1391.598 | 58.34179
4.412591 | 1391.429 | 58.33471
4.414073 | 1391.241 | 58.32685
4.415504 | 1391.049 | 58.31879
4.416964 | 1390.856 | 58.31072
4.418426 | 1390.668 | 58.30281
4.419911 | 1390.488 | 58.29528
4.421344 | 1390.316 | 58.28804
4.422793 | 1390.151 | 58.28115
4.424296 | 1389.993 | 58.27451
4.425759 | 1389.828 | 58.26759
4.427208 | 1389.656 | 58.26038
4.428677 | 1389.495 | 58.25363
4.430119 | 1389.317 | 58.24618
4.431597 | 1389.135 | 58.23853
4.433043 | 1388.957 | 58.23108
4.434513 | 1388.781 | 58.22372
4.435991 | 1388.6 | 58.21611
4.437422 | 1388.424 | 58.20872
4.438895 | 1388.251 | 58.20151
4.440362 | 1388.095 | 58.19497
4.441814 | 1387.927 | 58.18791
4.44329 | 1387.771 | 58.18138
4.444735 | 1387.613 | 58.17473
4.446198 | 1387.466 | 58.16858
4.447681 | 1387.302 | 58.1617
4.449137 | 1387.151 | 58.15536
4.450613 | 1386.981 | 58.14823
4.452052 | 1386.817 | 58.14136
4.45351 | 1386.634 | 58.13368
4.454995 | 1386.454 | 58.12613
4.45645 | 1386.258 | 58.11794
4.457912 | 1386.066 | 58.10988
4.458639 | 1385.961 | 58.10548
4.459366 | 1385.861 | 58.10129
4.460832 | 1385.67 | 58.09327
4.461577 | 1385.565 | 58.08888
4.462299 | 1385.456 | 58.0843
4.463025 | 1385.349 | 58.07984
4.463756 | 1385.246 | 58.07549
4.464485 | 1385.134 | 58.07082
4.465216 | 1385.022 | 58.06611
4.46594 | 1384.91 | 58.06142
4.466681 | 1384.803 | 58.05692
4.4674 | 1384.682 | 58.05185
4.468131 | 1384.569 | 58.04712
4.468865 | 1384.447 | 58.04202
4.469582 | 1384.338 | 58.03743
4.470341 | 1384.229 | 58.03285
4.471067 | 1384.109 | 58.02782
4.471799 | 1383.991 | 58.02291
4.472517 | 1383.884 | 58.01842
4.473247 | 1383.769 | 58.01359
4.473989 | 1383.65 | 58.00858
4.474709 | 1383.534 | 58.00371
4.475449 | 1383.415 | 57.99874
4.476182 | 1383.302 | 57.99399
4.476913 | 1383.181 | 57.98895
4.477649 | 1383.06 | 57.98387
4.478365 | 1382.946 | 57.97907
4.479094 | 1382.831 | 57.97425
4.479835 | 1382.706 | 57.969
4.480564 | 1382.587 | 57.96403
4.481302 | 1382.474 | 57.95927
4.482018 | 1382.361 | 57.95455
4.482741 | 1382.233 | 57.94917
4.483484 | 1382.111 | 57.94407
4.48419 | 1381.991 | 57.93905
4.484937 | 1381.874 | 57.93415
4.485664 | 1381.748 | 57.92885
4.486396 | 1381.629 | 57.92387
4.487116 | 1381.516 | 57.91912
4.487855 | 1381.4 | 57.91427
4.488593 | 1381.281 | 57.90926
4.48932 | 1381.157 | 57.90408
4.490039 | 1381.048 | 57.89952
4.490761 | 1380.937 | 57.89486
4.491511 | 1380.825 | 57.89016
4.492232 | 1380.707 | 57.88522
4.492967 | 1380.604 | 57.88088
4.493705 | 1380.49 | 57.87613
4.49441 | 1380.375 | 57.87131
4.495145 | 1380.266 | 57.86672
4.495885 | 1380.152 | 57.86193
4.496628 | 1380.041 | 57.85729
4.497357 | 1379.931 | 57.85269
4.498087 | 1379.813 | 57.84772
4.498803 | 1379.698 | 57.84292
4.499541 | 1379.587 | 57.83827
4.500301 | 1379.467 | 57.83321
4.501019 | 1379.347 | 57.82818
4.501748 | 1379.227 | 57.82318
4.502485 | 1379.097 | 57.81773
4.503204 | 1378.97 | 57.8124
4.503908 | 1378.839 | 57.80692
4.504647 | 1378.699 | 57.80102
4.505368 | 1378.565 | 57.79542
4.506109 | 1378.426 | 57.78959
4.506819 | 1378.284 | 57.78362
4.50755 | 1378.146 | 57.77783
4.508295 | 1378.013 | 57.77227
4.509029 | 1377.876 | 57.76652
4.50976 | 1377.733 | 57.76054
4.510487 | 1377.601 | 57.75498
4.511213 | 1377.473 | 57.74961
4.511945 | 1377.343 | 57.74419
4.512674 | 1377.218 | 57.73892
4.513407 | 1377.092 | 57.73364
4.514126 | 1376.972 | 57.72862
4.514845 | 1376.845 | 57.72332
4.51561 | 1376.713 | 57.71778
4.516347 | 1376.583 | 57.71233
4.517076 | 1376.461 | 57.70719
4.51781 | 1376.336 | 57.70196
4.518551 | 1376.201 | 57.69631
4.519306 | 1376.074 | 57.69098
4.520024 | 1375.947 | 57.68563
4.520754 | 1375.821 | 57.68036
4.521484 | 1375.682 | 57.67456
4.522211 | 1375.551 | 57.66905
4.522947 | 1375.421 | 57.66358
4.52369 | 1375.289 | 57.65808
4.524392 | 1375.153 | 57.65238
4.525125 | 1375.015 | 57.64657
4.525849 | 1374.883 | 57.64105
4.526583 | 1374.753 | 57.63558
4.527329 | 1374.615 | 57.62981
4.528066 | 1374.473 | 57.62385
4.528795 | 1374.341 | 57.61834
4.529529 | 1374.211 | 57.61288
4.530257 | 1374.078 | 57.60731
4.530982 | 1373.944 | 57.60168
4.531715 | 1373.814 | 57.59624
4.532456 | 1373.679 | 57.59055
4.533175 | 1373.551 | 57.58521
4.5339 | 1373.414 | 57.57946
4.534633 | 1373.287 | 57.57415
4.535391 | 1373.165 | 57.56901
4.536108 | 1373.033 | 57.56349
4.536837 | 1372.9 | 57.5579
4.537567 | 1372.77 | 57.55244
4.538308 | 1372.64 | 57.54701
4.539038 | 1372.51 | 57.54156
4.539769 | 1372.381 | 57.53616
4.540501 | 1372.243 | 57.53035
4.541219 | 1372.116 | 57.52503
4.541951 | 1371.975 | 57.51915
4.542668 | 1371.826 | 57.5129
4.543396 | 1371.682 | 57.50686
4.544158 | 1371.543 | 57.50101
4.544883 | 1371.394 | 57.49476
4.545611 | 1371.242 | 57.48838
4.546361 | 1371.087 | 57.48189
4.547076 | 1370.937 | 57.47559
4.547803 | 1370.78 | 57.46904
4.548536 | 1370.611 | 57.46196
4.549277 | 1370.446 | 57.45501
4.55 | 1370.287 | 57.44835
4.550732 | 1370.128 | 57.44171
4.551427 | 1369.958 | 57.43459
4.552188 | 1369.791 | 57.42756
4.552938 | 1369.625 | 57.42059
4.553659 | 1369.456 | 57.41354
4.554402 | 1369.282 | 57.40622
4.555122 | 1369.105 | 57.3988
4.555859 | 1368.931 | 57.39153
4.556578 | 1368.752 | 57.384
4.557318 | 1368.571 | 57.37642
4.558035 | 1368.381 | 57.36844
4.558733 | 1368.195 | 57.36064
4.559478 | 1368.011 | 57.35295
4.560217 | 1367.826 | 57.3452
4.560947 | 1367.635 | 57.33718
4.561693 | 1367.445 | 57.32921
4.562437 | 1367.258 | 57.32136
4.563154 | 1367.069 | 57.31345
4.563892 | 1366.881 | 57.30557
4.564592 | 1366.693 | 57.29769
4.56536 | 1366.505 | 57.2898
4.566072 | 1366.314 | 57.2818
4.566814 | 1366.115 | 57.27345
4.567553 | 1365.913 | 57.26497
4.568287 | 1365.722 | 57.25699
4.568998 | 1365.52 | 57.24852
4.569726 | 1365.316 | 57.23997
4.570461 | 1365.105 | 57.23111
4.571177 | 1364.902 | 57.2226
4.571938 | 1364.694 | 57.21388
4.572656 | 1364.484 | 57.20506
4.573393 | 1364.267 | 57.19596
4.574122 | 1364.055 | 57.1871
4.574866 | 1363.84 | 57.17807
4.575587 | 1363.617 | 57.16874
4.576328 | 1363.396 | 57.15948
4.577055 | 1363.181 | 57.15046
4.57778 | 1362.972 | 57.14167
4.578511 | 1362.751 | 57.13243
4.57924 | 1362.521 | 57.12275
4.579987 | 1362.3 | 57.11353
4.580702 | 1362.084 | 57.10444
4.581427 | 1361.86 | 57.09508
4.582166 | 1361.636 | 57.08568
4.582887 | 1361.411 | 57.07623
4.583636 | 1361.184 | 57.06673
4.584347 | 1360.96 | 57.05735
4.585079 | 1360.73 | 57.04768
4.585811 | 1360.495 | 57.03784
4.586535 | 1360.269 | 57.02837
4.587283 | 1360.032 | 57.01841
4.58802 | 1359.791 | 57.00831
4.588745 | 1359.553 | 56.99836
4.589485 | 1359.321 | 56.98861
4.590184 | 1359.087 | 56.97881
4.590925 | 1358.843 | 56.96858
4.591668 | 1358.582 | 56.95764
4.592402 | 1358.322 | 56.94672
4.593134 | 1358.065 | 56.93595
4.593867 | 1357.8 | 56.92484
4.594571 | 1357.531 | 56.91358
4.595327 | 1357.262 | 56.90231
4.596047 | 1356.983 | 56.89061
4.5968 | 1356.695 | 56.87852
4.597512 | 1356.399 | 56.86611
4.598247 | 1356.112 | 56.85407
4.598959 | 1355.826 | 56.84209
4.599694 | 1355.533 | 56.82982
4.600443 | 1355.23 | 56.8171
4.601166 | 1354.927 | 56.8044
4.601903 | 1354.625 | 56.79176
4.60264 | 1354.313 | 56.77865
4.603357 | 1354.002 | 56.76562
4.604087 | 1353.693 | 56.75266
4.604808 | 1353.384 | 56.73971
4.605542 | 1353.064 | 56.72631
4.606264 | 1352.738 | 56.71263
4.607014 | 1352.413 | 56.69899
4.607743 | 1352.085 | 56.68527
4.608467 | 1351.748 | 56.67114
4.609209 | 1351.406 | 56.65681
4.609942 | 1351.065 | 56.64251
4.610671 | 1350.718 | 56.62796
4.611402 | 1350.36 | 56.61294
4.612117 | 1349.99 | 56.59743
4.612847 | 1349.617 | 56.5818
4.613591 | 1349.246 | 56.56625
4.614325 | 1348.866 | 56.55029
4.61505 | 1348.475 | 56.53391
4.615786 | 1348.085 | 56.51754
4.616515 | 1347.689 | 56.50094
4.617248 | 1347.287 | 56.4841
4.617985 | 1346.876 | 56.46686
4.618704 | 1346.46 | 56.44945
4.619437 | 1346.044 | 56.43199
4.620173 | 1345.625 | 56.41443
4.620904 | 1345.192 | 56.39628
4.621619 | 1344.759 | 56.3781
4.62237 | 1344.322 | 56.35978
4.62309 | 1343.881 | 56.34131
4.623826 | 1343.427 | 56.32226
4.624548 | 1342.969 | 56.30308
4.62528 | 1342.508 | 56.28375
4.626002 | 1342.04 | 56.26414
4.62674 | 1341.565 | 56.24421
4.627478 | 1341.079 | 56.22385
4.628215 | 1340.59375 | 56.20349
4.628946 | 1340.099 | 56.18276
4.629675 | 1339.599 | 56.16178
4.630388 | 1339.08 | 56.14001
4.631135 | 1338.559 | 56.11819
4.631868 | 1338.026 | 56.09584
4.632602 | 1337.485 | 56.07315
4.63332 | 1336.929 | 56.04985
4.634036 | 1336.362 | 56.02609
4.634776 | 1335.782 | 56.00175
4.635503 | 1335.186 | 55.97678
4.636251 | 1334.575 | 55.95118
4.63697 | 1333.951 | 55.92498
4.637713 | 1333.321 | 55.89858
4.63843 | 1332.668 | 55.87122
4.639163 | 1332.001 | 55.84324
4.639885 | 1331.316 | 55.81454
4.640612 | 1330.623 | 55.78548
4.641357 | 1329.912 | 55.75566
4.642079 | 1329.175 | 55.72476
4.642802 | 1328.422 | 55.69321
4.64356 | 1327.655 | 55.66102
4.644272 | 1326.868 | 55.62804
4.644997 | 1326.049 | 55.59371
4.645727 | 1325.216 | 55.55878
4.64647 | 1324.356 | 55.52274
4.647207 | 1323.466 | 55.48543
4.647941 | 1322.545 | 55.44679
4.648671 | 1321.595 | 55.40696
4.649402 | 1320.624 | 55.36626
4.650141 | 1319.616 | 55.32402
4.650883 | 1318.56 | 55.27974
4.651621 | 1317.463 | 55.23375
4.65232 | 1316.321 | 55.18588
4.65306 | 1315.12 | 55.13552
4.653806 | 1313.868 | 55.08301
4.654514 | 1312.554 | 55.02795
4.655243 | 1311.174 | 54.97007
4.655969 | 1309.706 | 54.90854
4.65669 | 1308.139 | 54.84286
4.657439 | 1306.433 | 54.77132
4.658173 | 1304.582 | 54.69373
4.658906 | 1302.523 | 54.60742
4.659636 | 1300.177 | 54.50902
4.660338 | 1297.213 | 54.38478

## 4
XT-PE-CF20-0_4 |  |  | L0 | h | b | SY | eY | SF | eF | E
Strain | Load | Stress | mm | mm | mm | MPa | % | MPa | % | GPa
% | N | Mpa | 20.91255 | 2.35 | 10.2 | 60.71561 | 2.51915 | 55.73024 | 4.685907 | 9.676
0 | 0.5673013 | 0.02366714
-0.007177065 | 0.5753651 | 0.02400355
-0.007177065 | 0.5695577 | 0.02376127
-0.007177065 | 0.6631784 | 0.02766702
-0.007177065 | 0.7757994 | 0.03236543
-0.007177065 | 0.9238811 | 0.03854322
-0.007177065 | 1.108102 | 0.04622869
-0.007177065 | 1.227553 | 0.05121207
-0.007177065 | 1.350889 | 0.05635749
-0.007177065 | 1.489822 | 0.06215361
-0.007177065 | 1.630617 | 0.0680274
-0.007177065 | 1.77802 | 0.0741769
-0.007177065 | 1.935362 | 0.080741
-0.007177065 | 2.098141 | 0.08753194
-0.007177065 | 2.27124 | 0.09475343
-0.007177065 | 2.464153 | 0.1028015
-0.007177065 | 2.66492 | 0.1111773
-0.007177065 | 2.876143 | 0.1199893
-0.007177065 | 3.094505 | 0.1290991
-0.007177065 | 3.326491 | 0.1387773
-0.007177065 | 3.572633 | 0.149046
-0.007177065 | 3.836479 | 0.1600534
-0.007177065 | 4.116121 | 0.1717197
-0.007177065 | 4.416797 | 0.1842635
-0.007177065 | 4.733046 | 0.1974571
-0.007177065 | 5.053782 | 0.2108378
-0.007177065 | 5.395727 | 0.2251033
-0.007177065 | 5.760407 | 0.2403174
-0.007177065 | 6.154655 | 0.2567649
-0.007177065 | 6.552244 | 0.2733518
-0.007177065 | 6.962002 | 0.2904465
-0.007177065 | 7.395582 | 0.3085349
-0.007177065 | 7.848137 | 0.327415
-0.007177065 | 8.310766 | 0.3467153
-0.007177065 | 8.782384 | 0.3663907
-0.007177065 | 9.283161 | 0.3872825
-0.007177065 | 9.807488 | 0.4091568
-0.007177065 | 10.33563 | 0.4311901
-0.007177065 | 10.87236 | 0.4535819
-0.007177065 | 11.43228 | 0.4769412
-0.007177065 | 12.02048 | 0.5014801
-0.007177065 | 12.6141 | 0.5262453
0 | 13.20948 | 0.551084
0 | 13.83018 | 0.5769788
0 | 14.48136 | 0.6041452
0 | 15.13776 | 0.6315296
0 | 15.79172 | 0.6588117
0 | 16.4624 | 0.6867918
0 | 17.15455 | 0.7156674
0 | 17.8592 | 0.7450646
0 | 18.55966 | 0.774287
0 | 19.27976 | 0.8043288
0 | 20.02001 | 0.8352111
0 | 20.76465 | 0.8662765
0 | 21.50705 | 0.8972488
0 | 22.26091 | 0.928699
0 | 23.0375 | 0.9610971
0 | 23.82769 | 0.9940632
0 | 24.61819 | 1.027042
0 | 25.41176 | 1.060149
0 | 26.22214 | 1.093957
0 | 27.04438 | 1.12826
0 | 27.86627 | 1.162548
0 | 28.68339 | 1.196637
0 | 29.51353 | 1.231269
0 | 30.355 | 1.266375
0 | 31.18805 | 1.301128
0 | 32.0169 | 1.335707
0 | 32.84932 | 1.370435
0 | 33.68404 | 1.405258
0 | 34.50966 | 1.439702
0 | 35.32877 | 1.473875
0 | 36.16141 | 1.508611
0 | 37.00063 | 1.543622
0.007177065 | 37.8285 | 1.57816
0.007177065 | 38.64455 | 1.612205
0 | 39.46581 | 1.646467
0.007177065 | 40.28978 | 1.680842
0.007177065 | 41.10967 | 1.715047
0.007177065 | 41.92257 | 1.74896
0.007177065 | 42.74484 | 1.783264
0.007177065 | 43.56481 | 1.817472
0.007177065 | 44.37103 | 1.851107
0.007177065 | 45.16361 | 1.884172
0.007177065 | 45.96577 | 1.917637
0.007177065 | 46.77098 | 1.95123
0.007177065 | 47.56871 | 1.98451
0.007177065 | 48.35165 | 2.017173
0.007177065 | 49.13955 | 2.050044
0.007177065 | 49.93992 | 2.083434
0.007177065 | 50.73347 | 2.11654
0.007177065 | 51.51735 | 2.149243
0.007177065 | 52.29284 | 2.181595
0.007177065 | 53.08374 | 2.214591
0.007177065 | 53.8676 | 2.247292
0.007177065 | 54.64417 | 2.27969
0.007177065 | 55.41777 | 2.311964
0.007177065 | 56.20981 | 2.345007
0.007177065 | 56.98494 | 2.377344
0.007177065 | 57.74159 | 2.408911
0.01435413 | 58.5033 | 2.440689
0.01435413 | 59.26585 | 2.472501
0.01435413 | 60.03363 | 2.504532
0.01435413 | 60.79219 | 2.536178
0.01435413 | 61.53753 | 2.567273
0.01435413 | 62.28896 | 2.598622
0.01435413 | 63.04815 | 2.630294
0.01435413 | 63.78243 | 2.660927
0.01435413 | 64.52396 | 2.691863
0.01435413 | 65.26671 | 2.72285
0.01435413 | 66.00865 | 2.753803
0.01435413 | 66.74059 | 2.784338
0.01435413 | 67.46953 | 2.814749
0.01435413 | 68.20009 | 2.845227
0.01435413 | 68.94047 | 2.876115
0.01435413 | 69.66491 | 2.906337
0.01435413 | 70.38242 | 2.936271
0.01435413 | 71.10543 | 2.966434
0.01435413 | 71.83405 | 2.996832
0.01435413 | 72.55684 | 3.026985
0.01435413 | 73.27109 | 3.056783
0.01435413 | 73.98803 | 3.086693
0.01435413 | 74.70962 | 3.116797
0.0215312 | 75.42313 | 3.146563
0.0215312 | 76.12937 | 3.176027
0.0215312 | 76.84036 | 3.205689
0.0215312 | 77.55057 | 3.235318
0.0215312 | 78.26722 | 3.265216
0.0215312 | 78.96431 | 3.294297
0.0215312 | 79.67078 | 3.323771
0.0215312 | 80.37695 | 3.353231
0.0215312 | 81.08754 | 3.382876
0.0215312 | 81.79214 | 3.412271
0.0215312 | 82.49841 | 3.441736
0.0215312 | 83.21297 | 3.471546
0.0215312 | 83.92771 | 3.501365
0.0215312 | 84.63261 | 3.530772
0.0215312 | 85.33086 | 3.559902
0.0215312 | 86.05029 | 3.589916
0.0215312 | 86.76897 | 3.619899
0.0215312 | 87.48129 | 3.649616
0.0215312 | 88.18553 | 3.678996
0.0215312 | 88.89228 | 3.708481
0.0215312 | 89.60291 | 3.738127
0.0215312 | 90.30124 | 3.767261
0.0215312 | 90.99726 | 3.796298
0.02870826 | 91.70107 | 3.82566
0.02870826 | 92.40965 | 3.855221
0.02870826 | 93.10825 | 3.884366
0.02870826 | 93.79449 | 3.912995
0.02870826 | 94.48369 | 3.941748
0.02870826 | 95.18436 | 3.970979
0.02870826 | 95.87635 | 3.999848
0.02870826 | 96.5561 | 4.028206
0.02870826 | 97.24358 | 4.056887
0.02870826 | 97.93272 | 4.085637
0.02870826 | 98.61053 | 4.113915
0.02870826 | 99.27914 | 4.141808
0.02870826 | 99.94788 | 4.169707
0.02870826 | 100.6247 | 4.197945
0.02870826 | 101.2995 | 4.226096
0.02870826 | 101.9599 | 4.253646
0.02870826 | 102.6206 | 4.281208
0.02870826 | 103.2913 | 4.309192
0.02870826 | 103.9545 | 4.336858
0.02870826 | 104.6125 | 4.364308
0.02870826 | 105.2803 | 4.39217
0.02870826 | 105.9579 | 4.420436
0.02870826 | 106.6304 | 4.448496
0.02870826 | 107.3015 | 4.476491
0.03588533 | 107.9707 | 4.504408
0.03588533 | 108.6433 | 4.532468
0.03588533 | 109.3233 | 4.560838
0.03588533 | 109.9937 | 4.588807
0.03588533 | 110.6673 | 4.61691
0.03588533 | 111.3448 | 4.645175
0.03588533 | 112.0304 | 4.673776
0.03588533 | 112.7021 | 4.701796
0.03588533 | 113.3687 | 4.729609
0.03588533 | 114.0387 | 4.75756
0.03588533 | 114.7147 | 4.785759
0.03588533 | 115.3831 | 4.813644
0.03588533 | 116.0443 | 4.841232
0.03588533 | 116.7134 | 4.869145
0.03588533 | 117.3853 | 4.897176
0.03588533 | 118.0569 | 4.925192
0.03588533 | 118.7108 | 4.952475
0.03588533 | 119.3752 | 4.98019
0.03588533 | 120.0475 | 5.00824
0.03588533 | 120.719 | 5.036256
0.04306239 | 121.383 | 5.063957
0.04306239 | 122.0578 | 5.092105
0.04306239 | 122.7417 | 5.120639
0.04306239 | 123.4188 | 5.148885
0.04306239 | 124.0898 | 5.176881
0.04306239 | 124.767 | 5.205132
0.04306239 | 125.4539 | 5.233788
0.04306239 | 126.1425 | 5.262517
0.04306239 | 126.8303 | 5.29121
0.04306239 | 127.508 | 5.319484
0.04306239 | 128.1939 | 5.348099
0.04306239 | 128.8824 | 5.376822
0.04306239 | 129.5564 | 5.404939
0.04306239 | 130.2431 | 5.433587
0.04306239 | 130.9393 | 5.462631
0.04306239 | 131.6199 | 5.491026
0.04306239 | 132.2854 | 5.518789
0.04306239 | 132.9517 | 5.546589
0.04306239 | 133.6201 | 5.57447
0.05023946 | 134.2995 | 5.602818
0.05023946 | 134.9636 | 5.630521
0.05023946 | 135.6259 | 5.658154
0.05023946 | 136.2962 | 5.686115
0.05023946 | 136.9597 | 5.713795
0.05023946 | 137.6145 | 5.741113
0.05023946 | 138.267 | 5.768335
0.05023946 | 138.9362 | 5.796255
0.05023946 | 139.6091 | 5.824328
0.05023946 | 140.2667 | 5.85176
0.05023946 | 140.9128 | 5.878713
0.05023946 | 141.5716 | 5.906201
0.05023946 | 142.2309 | 5.933703
0.05023946 | 142.8863 | 5.961046
0.05023946 | 143.5362 | 5.98816
0.05023946 | 144.1829 | 6.015139
0.05023946 | 144.8392 | 6.042522
0.05023946 | 145.4912 | 6.069719
0.05023946 | 146.1318 | 6.096446
0.05023946 | 146.7733 | 6.12321
0.05023946 | 147.426 | 6.15044
0.05023946 | 148.0628 | 6.177004
0.05741652 | 148.6952 | 6.203386
0.05741652 | 149.3294 | 6.229847
0.05741652 | 149.9717 | 6.25664
0.05741652 | 150.6043 | 6.283033
0.05741652 | 151.2316 | 6.309202
0.05741652 | 151.8606 | 6.335445
0.05741652 | 152.4957 | 6.361939
0.05741652 | 153.1332 | 6.388535
0.05741652 | 153.7619 | 6.414766
0.05741652 | 154.4002 | 6.441392
0.05741652 | 155.0392 | 6.468051
0.05741652 | 155.6807 | 6.494813
0.05741652 | 156.307 | 6.520944
0.05741652 | 156.9392 | 6.547318
0.05741652 | 157.5819 | 6.57413
0.05741652 | 158.2194 | 6.600726
0.05741652 | 158.8463 | 6.626879
0.05741652 | 159.4842 | 6.653493
0.05741652 | 160.1165 | 6.679872
0.05741652 | 160.7453 | 6.706102
0.05741652 | 161.3742 | 6.73234
0.06459359 | 161.9998 | 6.758438
0.06459359 | 162.6349 | 6.784935
0.06459359 | 163.2711 | 6.811477
0.06459359 | 163.8962 | 6.837557
0.06459359 | 164.5208 | 6.863611
0.06459359 | 165.1563 | 6.890125
0.06459359 | 165.783 | 6.916271
0.06459359 | 166.411 | 6.942469
0.06459359 | 167.0401 | 6.968714
0.06459359 | 167.683 | 6.995535
0.06459359 | 168.3159 | 7.021941
0.06459359 | 168.9514 | 7.048451
0.06459359 | 169.588 | 7.07501
0.06459359 | 170.2318 | 7.101868
0.06459359 | 170.8755 | 7.128722
0.06459359 | 171.5133 | 7.155333
0.06459359 | 172.1514 | 7.181954
0.06459359 | 172.7951 | 7.208805
0.07177065 | 173.4505 | 7.236149
0.07177065 | 174.0894 | 7.262804
0.07177065 | 174.7293 | 7.289498
0.07177065 | 175.3659 | 7.316056
0.07177065 | 176.0045 | 7.342697
0.07177065 | 176.6426 | 7.369319
0.07177065 | 177.2709 | 7.395533
0.07177065 | 177.8987 | 7.421723
0.07177065 | 178.5286 | 7.448001
0.07177065 | 179.1547 | 7.474123
0.07177065 | 179.7673 | 7.499679
0.07177065 | 180.3825 | 7.525344
0.07177065 | 181.001 | 7.551148
0.07177065 | 181.618 | 7.576887
0.07177065 | 182.235 | 7.602627
0.07177065 | 182.8431 | 7.627999
0.07177065 | 183.4588 | 7.653682
0.07177065 | 184.069 | 7.679143
0.07177065 | 184.6765 | 7.704486
0.07177065 | 185.2856 | 7.729897
0.07894772 | 185.8999 | 7.755523
0.07894772 | 186.5209 | 7.781431
0.07894772 | 187.1427 | 7.807372
0.07894772 | 187.7537 | 7.832861
0.07894772 | 188.3703 | 7.858587
0.07894772 | 188.9908 | 7.884472
0.07894772 | 189.6193 | 7.910693
0.07894772 | 190.2501 | 7.93701
0.07894772 | 190.8725 | 7.962975
0.07894772 | 191.5069 | 7.989439
0.07894772 | 192.1362 | 8.015695
0.07894772 | 192.7614 | 8.041778
0.07894772 | 193.3868 | 8.067867
0.07894772 | 194.0238 | 8.094443
0.07894772 | 194.6508 | 8.120603
0.07894772 | 195.2794 | 8.146825
0.07894772 | 195.9023 | 8.17281
0.07894772 | 196.528 | 8.198916
0.07894772 | 197.1665 | 8.225555
0.07894772 | 197.7869 | 8.251437
0.08612478 | 198.4076 | 8.27733
0.07894772 | 199.0285 | 8.303232
0.08612478 | 199.6424 | 8.328844
0.08612478 | 200.2612 | 8.354661
0.08612478 | 200.8772 | 8.380358
0.08612478 | 201.4988 | 8.406292
0.08612478 | 202.1173 | 8.432096
0.08612478 | 202.7291 | 8.457618
0.08612478 | 203.3355 | 8.482917
0.08612478 | 203.9482 | 8.508476
0.08612478 | 204.5801 | 8.534839
0.08612478 | 205.2005 | 8.560721
0.08612478 | 205.8308 | 8.587018
0.08612478 | 206.4619 | 8.613348
0.08612478 | 207.1065 | 8.640236
0.08612478 | 207.7289 | 8.666203
0.08612478 | 208.3593 | 8.692503
0.08612478 | 208.9979 | 8.719145
0.08612478 | 209.6419 | 8.746011
0.08612478 | 210.283 | 8.772758
0.09330184 | 210.9018 | 8.798575
0.09330184 | 211.5367 | 8.825062
0.09330184 | 212.1715 | 8.851545
0.09330184 | 212.7941 | 8.877516
0.09330184 | 213.3987 | 8.902741
0.09330184 | 214.0257 | 8.9289
0.09330184 | 214.6433 | 8.954663
0.09330184 | 215.2554 | 8.980198
0.09330184 | 215.8633 | 9.00556
0.09330184 | 216.4793 | 9.031258
0.09330184 | 217.0907 | 9.056765
0.09330184 | 217.6904 | 9.081784
0.09330184 | 218.29 | 9.106801
0.09330184 | 218.8937 | 9.131987
0.09330184 | 219.5096 | 9.157678
0.09330184 | 220.1135 | 9.182876
0.09330184 | 220.7165 | 9.208031
0.09330184 | 221.3269 | 9.233496
0.09330184 | 221.9317 | 9.258728
0.09330184 | 222.5244 | 9.283456
0.1004789 | 223.1239 | 9.308466
0.1004789 | 223.7344 | 9.333936
0.1004789 | 224.3363 | 9.359045
0.1004789 | 224.9351 | 9.384026
0.1004789 | 225.5274 | 9.408735
0.1004789 | 226.1193 | 9.433431
0.1004789 | 226.7205 | 9.458509
0.1004789 | 227.3111 | 9.48315
0.1004789 | 227.9058 | 9.50796
0.1004789 | 228.4984 | 9.532682
0.1004789 | 229.095 | 9.557573
0.1004789 | 229.6856 | 9.582213
0.1004789 | 230.2769 | 9.606879
0.1004789 | 230.8663 | 9.63147
0.1004789 | 231.4597 | 9.656226
0.1004789 | 232.0492 | 9.680817
0.1004789 | 232.6371 | 9.705344
0.1004789 | 233.2308 | 9.730111
0.1004789 | 233.8181 | 9.754613
0.1004789 | 234.4093 | 9.779279
0.107656 | 234.9962 | 9.803762
0.107656 | 235.5796 | 9.8281
0.107656 | 236.1669 | 9.852603
0.107656 | 236.7571 | 9.877227
0.107656 | 237.3423 | 9.901638
0.107656 | 237.9356 | 9.926392
0.107656 | 238.5237 | 9.950925
0.107656 | 239.1101 | 9.975392
0.107656 | 239.6962 | 9.999842
0.107656 | 240.2845 | 10.02438
0.107656 | 240.8773 | 10.04912
0.107656 | 241.4704 | 10.07386
0.107656 | 242.0618 | 10.09853
0.107656 | 242.6498 | 10.12306
0.107656 | 243.243 | 10.14781
0.107656 | 243.8321 | 10.17239
0.107656 | 244.4306 | 10.19736
0.107656 | 245.0193 | 10.22192
0.107656 | 245.6155 | 10.24679
0.107656 | 246.2165 | 10.27186
0.107656 | 246.8181 | 10.29696
0.107656 | 247.423 | 10.3222
0.107656 | 248.0242 | 10.34728
0.114833 | 248.6307 | 10.37258
0.114833 | 249.2385 | 10.39793
0.114833 | 249.8441 | 10.4232
0.114833 | 250.4406 | 10.44808
0.114833 | 251.052 | 10.47359
0.114833 | 251.6559 | 10.49878
0.114833 | 252.2529 | 10.52369
0.114833 | 252.8473 | 10.54849
0.114833 | 253.4338 | 10.57296
0.114833 | 254.03 | 10.59783
0.114833 | 254.6172 | 10.62233
0.114833 | 255.1941 | 10.64639
0.114833 | 255.7786 | 10.67078
0.114833 | 256.3658 | 10.69528
0.114833 | 256.9426 | 10.71934
0.114833 | 257.5155 | 10.74324
0.114833 | 258.0915 | 10.76727
0.114833 | 258.6663 | 10.79125
0.114833 | 259.2452 | 10.8154
0.114833 | 259.8159 | 10.83921
0.1220101 | 260.3918 | 10.86324
0.1220101 | 260.9781 | 10.8877
0.1220101 | 261.5593 | 10.91194
0.1220101 | 262.1386 | 10.93611
0.1220101 | 262.7128 | 10.96007
0.1220101 | 263.2945 | 10.98433
0.1220101 | 263.8831 | 11.00889
0.1220101 | 264.4636 | 11.03311
0.1220101 | 265.0427 | 11.05727
0.1220101 | 265.6266 | 11.08163
0.1220101 | 266.2113 | 11.10602
0.1220101 | 266.7889 | 11.13012
0.1220101 | 267.3678 | 11.15427
0.1220101 | 267.9461 | 11.17839
0.1220101 | 268.534 | 11.20292
0.1220101 | 269.118 | 11.22728
0.1220101 | 269.6891 | 11.25111
0.1220101 | 270.2685 | 11.27528
0.1220101 | 270.8531 | 11.29967
0.1220101 | 271.4252 | 11.32354
0.1220101 | 271.9969 | 11.34739
0.1220101 | 272.5739 | 11.37146
0.1220101 | 273.1448 | 11.39528
0.1291872 | 273.7137 | 11.41901
0.1291872 | 274.2781 | 11.44256
0.1291872 | 274.8487 | 11.46636
0.1291872 | 275.4222 | 11.49029
0.1291872 | 275.9929 | 11.5141
0.1291872 | 276.5548 | 11.53754
0.1291872 | 277.1297 | 11.56152
0.1291872 | 277.6985 | 11.58525
0.1291872 | 278.2646 | 11.60887
0.1291872 | 278.8275 | 11.63235
0.1291872 | 279.407 | 11.65653
0.1291872 | 279.9799 | 11.68043
0.1291872 | 280.5485 | 11.70415
0.1291872 | 281.1221 | 11.72808
0.1291872 | 281.7015 | 11.75225
0.1291872 | 282.2827 | 11.7765
0.1291872 | 282.8547 | 11.80036
0.1291872 | 283.4358 | 11.82461
0.1291872 | 284.0178 | 11.84889
0.1291872 | 284.6067 | 11.87346
0.1291872 | 285.1806 | 11.8974
0.1291872 | 285.7646 | 11.92176
0.1291872 | 286.3439 | 11.94593
0.1363642 | 286.9217 | 11.97003
0.1363642 | 287.497 | 11.99403
0.1363642 | 288.0635 | 12.01767
0.1363642 | 288.6362 | 12.04156
0.1363642 | 289.2053 | 12.0653
0.1363642 | 289.7695 | 12.08884
0.1363642 | 290.3337 | 12.11238
0.1363642 | 290.8944 | 12.13577
0.1363642 | 291.4535 | 12.15909
0.1363642 | 292.0202 | 12.18274
0.1363642 | 292.576 | 12.20592
0.1363642 | 293.1293 | 12.22901
0.1363642 | 293.6919 | 12.25248
0.1363642 | 294.257 | 12.27605
0.1363642 | 294.8143 | 12.2993
0.1363642 | 295.3778 | 12.32281
0.1363642 | 295.9394 | 12.34624
0.1363642 | 296.5015 | 12.36969
0.1363642 | 297.0587 | 12.39294
0.1363642 | 297.6053 | 12.41574
0.1363642 | 298.158 | 12.4388
0.1363642 | 298.7101 | 12.46183
0.1363642 | 299.2553 | 12.48458
0.1363642 | 299.7951 | 12.5071
0.1363642 | 300.3401 | 12.52983
0.1363642 | 300.8858 | 12.5526
0.1435413 | 301.4264 | 12.57515
0.1435413 | 301.9586 | 12.59735
0.1435413 | 302.4973 | 12.61983
0.1435413 | 303.042 | 12.64255
0.1435413 | 303.5831 | 12.66513
0.1435413 | 304.1127 | 12.68722
0.1435413 | 304.6533 | 12.70977
0.1435413 | 305.1875 | 12.73206
0.1435413 | 305.7203 | 12.75429
0.1435413 | 306.2404 | 12.77599
0.1435413 | 306.7697 | 12.79807
0.1435413 | 307.2984 | 12.82013
0.1435413 | 307.8239 | 12.84205
0.1435413 | 308.3419 | 12.86366
0.1435413 | 308.8628 | 12.88539
0.1435413 | 309.3954 | 12.90761
0.1435413 | 309.9187 | 12.92944
0.1435413 | 310.4423 | 12.95129
0.1435413 | 310.9627 | 12.97299
0.1435413 | 311.4864 | 12.99484
0.1435413 | 312.007 | 13.01656
0.1435413 | 312.5291 | 13.03835
0.1435413 | 313.0441 | 13.05983
0.1435413 | 313.5739 | 13.08193
0.1507184 | 314.103 | 13.104
0.1507184 | 314.6255 | 13.1258
0.1507184 | 315.1394 | 13.14724
0.1507184 | 315.6656 | 13.1692
0.1507184 | 316.1932 | 13.19121
0.1507184 | 316.7272 | 13.21348
0.1507184 | 317.2486 | 13.23524
0.1507184 | 317.7762 | 13.25725
0.1507184 | 318.3091 | 13.27948
0.1507184 | 318.833 | 13.30134
0.1507184 | 319.3517 | 13.32297
0.1507184 | 319.8752 | 13.34482
0.1507184 | 320.3983 | 13.36664
0.1507184 | 320.9192 | 13.38837
0.1507184 | 321.4317 | 13.40975
0.1507184 | 321.943 | 13.43108
0.1507184 | 322.4666 | 13.45292
0.1507184 | 322.9849 | 13.47455
0.1507184 | 323.4988 | 13.49599
0.1507184 | 324.0084 | 13.51725
0.1507184 | 324.5289 | 13.53896
0.1507184 | 325.0377 | 13.56019
0.1507184 | 325.5501 | 13.58156
0.1507184 | 326.0548 | 13.60262
0.1507184 | 326.5716 | 13.62418
0.1507184 | 327.0807 | 13.64542
0.1507184 | 327.5814 | 13.66631
0.1507184 | 328.0822 | 13.6872
0.1578954 | 328.5881 | 13.70831
0.1578954 | 329.1011 | 13.72971
0.1578954 | 329.6053 | 13.75074
0.1578954 | 330.1095 | 13.77178
0.1578954 | 330.6194 | 13.79305
0.1578954 | 331.1257 | 13.81417
0.1578954 | 331.6219 | 13.83487
0.1578954 | 332.1242 | 13.85583
0.1578954 | 332.6356 | 13.87716
0.1578954 | 333.1489 | 13.89858
0.1578954 | 333.6515 | 13.91955
0.1578954 | 334.1548 | 13.94054
0.1578954 | 334.655 | 13.96141
0.1578954 | 335.1635 | 13.98263
0.1578954 | 335.6681 | 14.00368
0.1578954 | 336.1685 | 14.02455
0.1578954 | 336.6766 | 14.04575
0.1578954 | 337.1785 | 14.06669
0.1578954 | 337.6757 | 14.08743
0.1578954 | 338.1674 | 14.10794
0.1578954 | 338.6689 | 14.12886
0.1578954 | 339.1653 | 14.14957
0.1578954 | 339.65 | 14.1698
0.1578954 | 340.1356 | 14.19005
0.1578954 | 340.6187 | 14.21021
0.1650725 | 341.1083 | 14.23064
0.1650725 | 341.5954 | 14.25096
0.1650725 | 342.0775 | 14.27107
0.1650725 | 342.5562 | 14.29104
0.1650725 | 343.0393 | 14.31119
0.1650725 | 343.526 | 14.3315
0.1650725 | 343.9988 | 14.35122
0.1650725 | 344.4907 | 14.37174
0.1650725 | 344.9787 | 14.3921
0.1650725 | 345.467 | 14.41247
0.1650725 | 345.9545 | 14.43281
0.1650725 | 346.4374 | 14.45296
0.1650725 | 346.9261 | 14.47335
0.1650725 | 347.4202 | 14.49396
0.1650725 | 347.9083 | 14.51432
0.1650725 | 348.3768 | 14.53387
0.1650725 | 348.8633 | 14.55416
0.1650725 | 349.3452 | 14.57427
0.1650725 | 349.8159 | 14.5939
0.1650725 | 350.2833 | 14.6134
0.1650725 | 350.7593 | 14.63326
0.1650725 | 351.2352 | 14.65312
0.1650725 | 351.7072 | 14.67281
0.1650725 | 352.1638 | 14.69186
0.1650725 | 352.6308 | 14.71134
0.1650725 | 353.1003 | 14.73093
0.1650725 | 353.5624 | 14.7502
0.1650725 | 354.0206 | 14.76932
0.1650725 | 354.4868 | 14.78877
0.1722496 | 354.9556 | 14.80833
0.1722496 | 355.4099 | 14.82728
0.1722496 | 355.8671875 | 14.84636
0.1722496 | 356.3208 | 14.86528
0.1722496 | 356.7839 | 14.8846
0.1722496 | 357.2327 | 14.90332
0.1722496 | 357.6874 | 14.9223
0.1722496 | 358.1405 | 14.9412
0.1722496 | 358.6007 | 14.9604
0.1722496 | 359.047 | 14.97902
0.1722496 | 359.4866 | 14.99736
0.1722496 | 359.9345 | 15.01604
0.1722496 | 360.385 | 15.03484
0.1722496 | 360.8322 | 15.05349
0.1722496 | 361.2699 | 15.07175
0.1722496 | 361.7184 | 15.09046
0.1722496 | 362.1681 | 15.10922
0.1722496 | 362.6185 | 15.12802
0.1722496 | 363.0578 | 15.14634
0.1722496 | 363.5146 | 15.1654
0.1722496 | 363.9821 | 15.1849
0.1722496 | 364.4516 | 15.20449
0.1722496 | 364.9085 | 15.22355
0.1794266 | 365.3806 | 15.24325
0.1794266 | 365.8687 | 15.26361
0.1794266 | 366.3581 | 15.28402
0.1794266 | 366.8434 | 15.30427
0.1794266 | 367.3309 | 15.32461
0.1794266 | 367.8394 | 15.34582
0.1794266 | 368.3436 | 15.36686
0.1794266 | 368.8345 | 15.38734
0.1794266 | 369.33 | 15.40801
0.1794266 | 369.8404 | 15.4293
0.1794266 | 370.3521 | 15.45065
0.1794266 | 370.8575 | 15.47174
0.1794266 | 371.3536 | 15.49243
0.1794266 | 371.8632 | 15.51369
0.1794266 | 372.3826 | 15.53536
0.1794266 | 372.8935 | 15.55668
0.1794266 | 373.4071 | 15.5781
0.1794266 | 373.938 | 15.60025
0.1794266 | 374.4641 | 15.6222
0.1794266 | 374.9859 | 15.64397
0.1794266 | 375.4998 | 15.66541
0.1794266 | 376.0226 | 15.68722
0.1794266 | 376.5569 | 15.70951
0.1794266 | 377.0818 | 15.7314
0.1794266 | 377.5983 | 15.75295
0.1794266 | 378.1208 | 15.77475
0.1794266 | 378.6494 | 15.7968
0.1866037 | 379.1746 | 15.81871
0.1866037 | 379.698 | 15.84055
0.1866037 | 380.2248 | 15.86253
0.1866037 | 380.7632 | 15.88499
0.1866037 | 381.2888 | 15.90692
0.1866037 | 381.8069 | 15.92853
0.1866037 | 382.3293 | 15.95033
0.1866037 | 382.8646 | 15.97266
0.1866037 | 383.3861 | 15.99442
0.1866037 | 383.9066 | 16.01613
0.1866037 | 384.4282 | 16.03789
0.1866037 | 384.9578 | 16.05998
0.1866037 | 385.4776 | 16.08167
0.1866037 | 385.9883 | 16.10298
0.1866037 | 386.5039 | 16.12449
0.1866037 | 387.0244 | 16.1462
0.1866037 | 387.5437 | 16.16786
0.1866037 | 388.0448 | 16.18877
0.1866037 | 388.5563 | 16.21011
0.1866037 | 389.0668 | 16.2314
0.1866037 | 389.5802 | 16.25282
0.1866037 | 390.0705 | 16.27328
0.1937808 | 390.5746 | 16.29431
0.1937808 | 391.0827 | 16.31551
0.1937808 | 391.5978 | 16.337
0.1937808 | 392.104 | 16.35811
0.1937808 | 392.6124 | 16.37932
0.1937808 | 393.1364 | 16.40118
0.1937808 | 393.6564 | 16.42288
0.1937808 | 394.1724 | 16.44441
0.1937808 | 394.6832 | 16.46572
0.1937808 | 395.2068 | 16.48756
0.1937808 | 395.735 | 16.50959
0.1937808 | 396.2518 | 16.53116
0.1937808 | 396.7617 | 16.55243
0.1937808 | 397.2854 | 16.57428
0.1937808 | 397.8102 | 16.59617
0.1937808 | 398.3191 | 16.6174
0.1937808 | 398.8255 | 16.63853
0.1937808 | 399.3355 | 16.6598
0.1937808 | 399.8514 | 16.68133
0.1937808 | 400.3661 | 16.7028
0.1937808 | 400.8635 | 16.72355
0.1937808 | 401.3753 | 16.7449
0.1937808 | 401.8931 | 16.7665
0.2009578 | 402.4029 | 16.78777
0.2009578 | 402.9019 | 16.80859
0.2009578 | 403.416 | 16.83004
0.2009578 | 403.9361 | 16.85174
0.2009578 | 404.4495 | 16.87315
0.2009578 | 404.9533 | 16.89417
0.2009578 | 405.4663 | 16.91558
0.2009578 | 405.9893 | 16.93739
0.2009578 | 406.51 | 16.95912
0.2009578 | 407.0244 | 16.98057
0.2009578 | 407.5391 | 17.00205
0.2009578 | 408.0683 | 17.02413
0.2009578 | 408.592 | 17.04598
0.2009578 | 409.1075 | 17.06748
0.2009578 | 409.6291 | 17.08924
0.2009578 | 410.1592 | 17.11136
0.2009578 | 410.6871 | 17.13338
0.2009578 | 411.2169 | 17.15548
0.2009578 | 411.7397 | 17.17729
0.2009578 | 412.2675 | 17.19931
0.2081349 | 412.7999 | 17.22152
0.2081349 | 413.3227 | 17.24333
0.2081349 | 413.8495 | 17.26531
0.2081349 | 414.3793 | 17.28741
0.2081349 | 414.9097 | 17.30954
0.2081349 | 415.4272 | 17.33113
0.2081349 | 415.9399 | 17.35252
0.2081349 | 416.4511 | 17.37385
0.2081349 | 416.9713 | 17.39555
0.2081349 | 417.4804 | 17.41679
0.2081349 | 417.9789 | 17.43758
0.2081349 | 418.4874 | 17.4588
0.2081349 | 418.9887 | 17.47971
0.2081349 | 419.484 | 17.50038
0.2081349 | 419.9721 | 17.52074
0.2081349 | 420.4781 | 17.54185
0.2081349 | 420.9788 | 17.56274
0.2081349 | 421.4706 | 17.58326
0.2081349 | 421.9591 | 17.60363
0.2081349 | 422.4581 | 17.62445
0.2081349 | 422.9658 | 17.64563
0.2081349 | 423.4581 | 17.66617
0.215312 | 423.9523 | 17.68679
0.215312 | 424.4502 | 17.70756
0.215312 | 424.9536 | 17.72856
0.215312 | 425.4448 | 17.74905
0.215312 | 425.9369 | 17.76958
0.215312 | 426.4355 | 17.79038
0.215312 | 426.9367 | 17.81129
0.215312 | 427.4257 | 17.83169
0.215312 | 427.9109 | 17.85194
0.215312 | 428.4055 | 17.87257
0.215312 | 428.8958 | 17.89303
0.215312 | 429.3862 | 17.91348
0.215312 | 429.8758 | 17.93391
0.215312 | 430.365 | 17.95432
0.215312 | 430.8501 | 17.97456
0.215312 | 431.3402 | 17.995
0.215312 | 431.8184 | 18.01495
0.215312 | 432.3071 | 18.03534
0.215312 | 432.7916 | 18.05555
0.215312 | 433.2785 | 18.07587
0.215312 | 433.7659 | 18.0962
0.215312 | 434.248 | 18.11631
0.222489 | 434.7269 | 18.13629
0.222489 | 435.2149 | 18.15665
0.222489 | 435.709 | 18.17727
0.222489 | 436.1926 | 18.19744
0.222489 | 436.6764 | 18.21762
0.222489 | 437.1706 | 18.23824
0.222489 | 437.6706 | 18.2591
0.222489 | 438.1562 | 18.27936
0.222489 | 438.6401 | 18.29955
0.222489 | 439.1338 | 18.32014
0.222489 | 439.6327 | 18.34095
0.222489 | 440.1193 | 18.36126
0.222489 | 440.6137 | 18.38188
0.222489 | 441.1129 | 18.40271
0.222489 | 441.6113 | 18.4235
0.222489 | 442.0958 | 18.44371
0.222489 | 442.5849 | 18.46412
0.222489 | 443.0829 | 18.48489
0.222489 | 443.5921 | 18.50614
0.222489 | 444.0959 | 18.52715
0.222489 | 444.5981 | 18.54811
0.222489 | 445.1072 | 18.56935
0.222489 | 445.6107 | 18.59035
0.2296661 | 446.1111 | 18.61123
0.2296661 | 446.6186 | 18.6324
0.2296661 | 447.1285 | 18.65367
0.2296661 | 447.6347 | 18.67479
0.2296661 | 448.1386 | 18.69581
0.2296661 | 448.6345 | 18.7165
0.2296661 | 449.1368 | 18.73746
0.2296661 | 449.6287 | 18.75798
0.2296661 | 450.1165 | 18.77833
0.2296661 | 450.6002 | 18.7985
0.2296661 | 451.0875 | 18.81884
0.2296661 | 451.5742 | 18.83914
0.2296661 | 452.0593 | 18.85938
0.2296661 | 452.5392 | 18.8794
0.2296661 | 453.0229 | 18.89958
0.2296661 | 453.5013 | 18.91954
0.2296661 | 453.9744 | 18.93928
0.2296661 | 454.455 | 18.95932
0.2296661 | 454.9453125 | 18.97978
0.2296661 | 455.4422 | 19.00051
0.2368432 | 455.9338 | 19.02102
0.2368432 | 456.4198 | 19.04129
0.2368432 | 456.9106 | 19.06177
0.2368432 | 457.4071 | 19.08248
0.2368432 | 457.902 | 19.10313
0.2368432 | 458.4001 | 19.12391
0.2368432 | 458.8951 | 19.14456
0.2368432 | 459.3929 | 19.16533
0.2368432 | 459.8841 | 19.18582
0.2368432 | 460.3691 | 19.20606
0.2368432 | 460.857 | 19.22641
0.2368432 | 461.359375 | 19.24737
0.2368432 | 461.8486 | 19.26778
0.2368432 | 462.3389 | 19.28823
0.2368432 | 462.8242 | 19.30848
0.2368432 | 463.3196 | 19.32915
0.2368432 | 463.8153 | 19.34983
0.2368432 | 464.3054 | 19.37027
0.2368432 | 464.7914 | 19.39055
0.2368432 | 465.2875 | 19.41124
0.2368432 | 465.7849 | 19.432
0.2368432 | 466.2719 | 19.45231
0.2440202 | 466.762 | 19.47276
0.2440202 | 467.254 | 19.49328
0.2440202 | 467.7556 | 19.51421
0.2440202 | 468.2393 | 19.53439
0.2440202 | 468.7228 | 19.55456
0.2440202 | 469.2188 | 19.57525
0.2440202 | 469.7215 | 19.59623
0.2440202 | 470.215 | 19.61681
0.2440202 | 470.7083 | 19.63739
0.2440202 | 471.2043 | 19.65809
0.2440202 | 471.7078 | 19.67909
0.2440202 | 472.2037 | 19.69978
0.2440202 | 472.6937 | 19.72022
0.2440202 | 473.1958 | 19.74117
0.2440202 | 473.7069 | 19.76249
0.2440202 | 474.2031 | 19.78319
0.2440202 | 474.6959 | 19.80375
0.2440202 | 475.1892 | 19.82433
0.2440202 | 475.6883 | 19.84515
0.2440202 | 476.1859 | 19.86591
0.2511973 | 476.6766 | 19.88638
0.2511973 | 477.1667 | 19.90683
0.2511973 | 477.661 | 19.92745
0.2511973 | 478.153 | 19.94797
0.2511973 | 478.6321 | 19.96797
0.2511973 | 479.1169 | 19.98819
0.2511973 | 479.6017 | 20.00842
0.2511973 | 480.0909 | 20.02882
0.2511973 | 480.5604 | 20.04841
0.2511973 | 481.0293 | 20.06797
0.2511973 | 481.5089 | 20.08798
0.2511973 | 481.9912 | 20.1081
0.2511973 | 482.4679 | 20.12799
0.2511973 | 482.9386 | 20.14763
0.2511973 | 483.4187 | 20.16766
0.2511973 | 483.8961 | 20.18757
0.2511973 | 484.368 | 20.20726
0.2511973 | 484.8318 | 20.22661
0.2511973 | 485.3104 | 20.24657
0.2511973 | 485.7873 | 20.26647
0.2583743 | 486.2555 | 20.286
0.2583743 | 486.7252 | 20.3056
0.2583743 | 487.193 | 20.32511
0.2583743 | 487.6589 | 20.34455
0.2583743 | 488.1252 | 20.364
0.2583743 | 488.5909 | 20.38343
0.2583743 | 489.0604 | 20.40302
0.2583743 | 489.5363 | 20.42287
0.2583743 | 490.0048 | 20.44242
0.2583743 | 490.4716 | 20.46189
0.2583743 | 490.9413 | 20.48149
0.2583743 | 491.4098 | 20.50103
0.2583743 | 491.8822 | 20.52074
0.2583743 | 492.3536 | 20.54041
0.2583743 | 492.8209 | 20.5599
0.2583743 | 493.2908 | 20.57951
0.2583743 | 493.7623 | 20.59918
0.2583743 | 494.23 | 20.61869
0.2583743 | 494.7009 | 20.63834
0.2655514 | 495.1706 | 20.65793
0.2655514 | 495.644 | 20.67768
0.2655514 | 496.112 | 20.69721
0.2655514 | 496.5789 | 20.71668
0.2655514 | 497.0557 | 20.73657
0.2655514 | 497.5315 | 20.75642
0.2655514 | 498.0042 | 20.77614
0.2655514 | 498.4799 | 20.79599
0.2655514 | 498.9609375 | 20.81606
0.2655514 | 499.4391 | 20.83601
0.2655514 | 499.9216 | 20.85614
0.2655514 | 500.397 | 20.87597
0.2655514 | 500.887 | 20.89641
0.2655514 | 501.3736 | 20.91671
0.2655514 | 501.8491 | 20.93655
0.2655514 | 502.3319 | 20.95669
0.2655514 | 502.8158 | 20.97688
0.2655514 | 503.2991 | 20.99704
0.2655514 | 503.774 | 21.01686
0.2655514 | 504.2553 | 21.03694
0.2727285 | 504.7359 | 21.05698
0.2727285 | 505.2138 | 21.07692
0.2727285 | 505.6787 | 21.09632
0.2727285 | 506.1546 | 21.11617
0.2727285 | 506.6338 | 21.13616
0.2727285 | 507.112 | 21.15611
0.2727285 | 507.5944 | 21.17624
0.2727285 | 508.0662 | 21.19592
0.2727285 | 508.5389 | 21.21564
0.2727285 | 509.0146 | 21.23549
0.2727285 | 509.4837 | 21.25506
0.2727285 | 509.9565 | 21.27478
0.2727285 | 510.4289 | 21.29449
0.2727285 | 510.8931 | 21.31385
0.2727285 | 511.359375 | 21.33331
0.2727285 | 511.8152 | 21.35232
0.2727285 | 512.2692 | 21.37126
0.2727285 | 512.7276 | 21.39039
0.2727285 | 513.1863 | 21.40952
0.2727285 | 513.6404 | 21.42847
0.2727285 | 514.0993 | 21.44761
0.2799056 | 514.5521 | 21.4665
0.2799056 | 515.0126 | 21.48572
0.2799056 | 515.4688 | 21.50475
0.2799056 | 515.9266 | 21.52385
0.2799056 | 516.3912 | 21.54323
0.2799056 | 516.8557 | 21.56261
0.2799056 | 517.321 | 21.58202
0.2799056 | 517.7888 | 21.60153
0.2799056 | 518.261 | 21.62123
0.2799056 | 518.7313 | 21.64086
0.2799056 | 519.2074 | 21.66072
0.2799056 | 519.6758 | 21.68026
0.2799056 | 520.1497 | 21.70003
0.2799056 | 520.6265 | 21.71992
0.2799056 | 521.1003 | 21.73969
0.2799056 | 521.567 | 21.75916
0.2799056 | 522.0457 | 21.77913
0.2799056 | 522.5189 | 21.79887
0.2799056 | 522.9883 | 21.81845
0.2799056 | 523.4595 | 21.83811
0.2799056 | 523.9335 | 21.85789
0.2870826 | 524.4066 | 21.87762
0.2870826 | 524.8795 | 21.89735
0.2870826 | 525.3422 | 21.91665
0.2870826 | 525.8069 | 21.93604
0.2870826 | 526.2875 | 21.95609
0.2870826 | 526.7513 | 21.97544
0.2870826 | 527.2175 | 21.99489
0.2870826 | 527.6883 | 22.01453
0.2870826 | 528.1613 | 22.03426
0.2870826 | 528.6349 | 22.05402
0.2870826 | 529.1064 | 22.07369
0.2870826 | 529.582 | 22.09353
0.2870826 | 530.0638 | 22.11363
0.2870826 | 530.5511 | 22.13396
0.2870826 | 531.0266 | 22.1538
0.2870826 | 531.5151 | 22.17418
0.2870826 | 532.0065 | 22.19468
0.2870826 | 532.4907 | 22.21488
0.2942597 | 532.9709 | 22.23492
0.2942597 | 533.4496 | 22.25488
0.2942597 | 533.9343 | 22.27511
0.2942597 | 534.4118 | 22.29503
0.2942597 | 534.8883 | 22.31491
0.2942597 | 535.3621 | 22.33467
0.2942597 | 535.8419 | 22.35469
0.2942597 | 536.3077 | 22.37412
0.2942597 | 536.7704 | 22.39342
0.2942597 | 537.2324 | 22.4127
0.2942597 | 537.6978 | 22.43211
0.2942597 | 538.1579 | 22.45131
0.2942597 | 538.6167 | 22.47045
0.2942597 | 539.0809 | 22.48982
0.2942597 | 539.5456 | 22.5092
0.2942597 | 540.0062 | 22.52842
0.2942597 | 540.4624 | 22.54745
0.2942597 | 540.9254 | 22.56676
0.2942597 | 541.3906 | 22.58617
0.2942597 | 541.8524 | 22.60544
0.3014367 | 542.3107 | 22.62456
0.3014367 | 542.7702 | 22.64373
0.3014367 | 543.2294 | 22.66289
0.3014367 | 543.6823 | 22.68178
0.3014367 | 544.1368 | 22.70074
0.3014367 | 544.5887 | 22.7196
0.3014367 | 545.0314 | 22.73807
0.3014367 | 545.4774 | 22.75667
0.3014367 | 545.9268 | 22.77542
0.3014367 | 546.3685 | 22.79385
0.3014367 | 546.8066 | 22.81212
0.3014367 | 547.2504 | 22.83064
0.3014367 | 547.6865 | 22.84883
0.3014367 | 548.1269 | 22.8672
0.3014367 | 548.5594 | 22.88525
0.3014367 | 548.9946 | 22.9034
0.3014367 | 549.4426 | 22.9221
0.3014367 | 549.8778 | 22.94025
0.3014367 | 550.3103 | 22.95829
0.3014367 | 550.7565 | 22.97691
0.3014367 | 551.2064 | 22.99568
0.3086138 | 551.6446 | 23.01396
0.3086138 | 552.0883 | 23.03247
0.3086138 | 552.5451 | 23.05153
0.3086138 | 552.9991 | 23.07047
0.3086138 | 553.4446 | 23.08905
0.3086138 | 553.8867 | 23.1075
0.3086138 | 554.337 | 23.12628
0.3086138 | 554.7882 | 23.14511
0.3086138 | 555.2371 | 23.16383
0.3086138 | 555.6805 | 23.18233
0.3086138 | 556.132 | 23.20117
0.3086138 | 556.5914 | 23.22033
0.3086138 | 557.0256 | 23.23845
0.3086138 | 557.4706 | 23.25701
0.3086138 | 557.9239 | 23.27592
0.3086138 | 558.3805 | 23.29497
0.3086138 | 558.8342 | 23.3139
0.3086138 | 559.2877 | 23.33282
0.3086138 | 559.7399 | 23.35168
0.3086138 | 560.2001 | 23.37089
0.3086138 | 560.6605 | 23.39009
0.3086138 | 561.1068 | 23.40871
0.3086138 | 561.5734 | 23.42818
0.3086138 | 562.0421 | 23.44773
0.3157909 | 562.5135 | 23.4674
0.3157909 | 562.9734 | 23.48659
0.3157909 | 563.4371 | 23.50593
0.3157909 | 563.9045 | 23.52543
0.3157909 | 564.3718 | 23.54492
0.3157909 | 564.8362 | 23.5643
0.3157909 | 565.301 | 23.58369
0.3157909 | 565.7742 | 23.60343
0.3157909 | 566.235 | 23.62265
0.3157909 | 566.6826 | 23.64132
0.3157909 | 567.1273 | 23.65988
0.3157909 | 567.5837 | 23.67892
0.3157909 | 568.041 | 23.698
0.3157909 | 568.4832 | 23.71645
0.3157909 | 568.9212 | 23.73472
0.3157909 | 569.369 | 23.7534
0.3157909 | 569.8131 | 23.77193
0.3157909 | 570.2551 | 23.79037
0.3157909 | 570.7007 | 23.80896
0.3157909 | 571.1623 | 23.82821
0.3157909 | 571.6174 | 23.8472
0.3157909 | 572.0654 | 23.86589
0.3157909 | 572.5089 | 23.88439
0.3229679 | 572.9658 | 23.90346
0.3229679 | 573.4299 | 23.92282
0.3229679 | 573.8793 | 23.94156
0.3229679 | 574.3314 | 23.96043
0.3229679 | 574.7903 | 23.97957
0.3229679 | 575.2424 | 23.99843
0.3229679 | 575.6879 | 24.01702
0.3229679 | 576.1321 | 24.03555
0.3229679 | 576.5796 | 24.05422
0.3229679 | 577.0285 | 24.07295
0.3229679 | 577.4718 | 24.09144
0.3229679 | 577.9161 | 24.10997
0.3229679 | 578.3633 | 24.12863
0.3229679 | 578.8124 | 24.14737
0.3229679 | 579.2514 | 24.16568
0.3229679 | 579.6972 | 24.18428
0.3229679 | 580.1383 | 24.20268
0.3229679 | 580.5878 | 24.22143
0.3229679 | 581.0322 | 24.23998
0.3229679 | 581.4801 | 24.25866
0.3229679 | 581.9301 | 24.27743
0.3229679 | 582.3748 | 24.29598
0.3229679 | 582.8185 | 24.3145
0.330145 | 583.2595 | 24.33289
0.330145 | 583.703125 | 24.3514
0.330145 | 584.1535 | 24.37019
0.330145 | 584.6024 | 24.38892
0.330145 | 585.0467 | 24.40745
0.330145 | 585.4963 | 24.42621
0.330145 | 585.9445 | 24.44491
0.330145 | 586.3964 | 24.46376
0.330145 | 586.8476 | 24.48259
0.330145 | 587.2966 | 24.50132
0.330145 | 587.7454 | 24.52004
0.330145 | 588.2048 | 24.53921
0.330145 | 588.6519 | 24.55786
0.330145 | 589.1066 | 24.57683
0.330145 | 589.5598 | 24.59573
0.330145 | 590.0198 | 24.61493
0.330145 | 590.4761 | 24.63396
0.330145 | 590.9265 | 24.65275
0.330145 | 591.3806 | 24.6717
0.330145 | 591.847 | 24.69116
0.330145 | 592.2999 | 24.71005
0.330145 | 592.7442 | 24.72859
0.3373221 | 593.1946 | 24.74738
0.330145 | 593.6436 | 24.76611
0.3373221 | 594.0922 | 24.78482
0.3373221 | 594.5333 | 24.80323
0.3373221 | 594.9733 | 24.82158
0.3373221 | 595.4133 | 24.83994
0.3373221 | 595.8496 | 24.85814
0.3373221 | 596.2756 | 24.87591
0.3373221 | 596.7146 | 24.89423
0.3373221 | 597.1586 | 24.91275
0.3373221 | 597.6009 | 24.9312
0.3373221 | 598.0387 | 24.94947
0.3373221 | 598.4793 | 24.96785
0.3373221 | 598.9301 | 24.98665
0.3373221 | 599.3774 | 25.00531
0.3373221 | 599.8196 | 25.02376
0.3373221 | 600.2717 | 25.04263
0.3373221 | 600.7242 | 25.0615
0.3373221 | 601.1733 | 25.08024
0.3373221 | 601.6163 | 25.09872
0.3373221 | 602.0478 | 25.11672
0.3373221 | 602.4886 | 25.13511
0.3444991 | 602.9302 | 25.15353
0.3444991 | 603.3542 | 25.17122
0.3444991 | 603.7772 | 25.18887
0.3444991 | 604.212 | 25.20701
0.3444991 | 604.6342 | 25.22462
0.3444991 | 605.0619 | 25.24247
0.3444991 | 605.4898 | 25.26032
0.3444991 | 605.915 | 25.27806
0.3444991 | 606.3528 | 25.29632
0.3444991 | 606.7784 | 25.31408
0.3444991 | 607.2011 | 25.33171
0.3444991 | 607.6218 | 25.34926
0.3444991 | 608.0519 | 25.3672
0.3444991 | 608.4709 | 25.38469
0.3444991 | 608.8984375 | 25.40252
0.3444991 | 609.319 | 25.42007
0.3444991 | 609.7518 | 25.43812
0.3444991 | 610.179 | 25.45594
0.3444991 | 610.6003 | 25.47352
0.3444991 | 611.0336 | 25.4916
0.3444991 | 611.4622 | 25.50948
0.3444991 | 611.8965 | 25.5276
0.3516762 | 612.3312 | 25.54573
0.3516762 | 612.7634 | 25.56376
0.3516762 | 613.195 | 25.58177
0.3516762 | 613.624 | 25.59967
0.3516762 | 614.0438 | 25.61718
0.3516762 | 614.4691 | 25.63492
0.3516762 | 614.9045 | 25.65309
0.3516762 | 615.3383 | 25.67118
0.3516762 | 615.7723 | 25.68929
0.3516762 | 616.2106 | 25.70757
0.3516762 | 616.6481 | 25.72583
0.3516762 | 617.087 | 25.74414
0.3516762 | 617.523 | 25.76233
0.3516762 | 617.967 | 25.78085
0.3516762 | 618.4121 | 25.79942
0.3516762 | 618.8603 | 25.81812
0.3516762 | 619.2974 | 25.83635
0.3516762 | 619.7363 | 25.85466
0.3516762 | 620.1754 | 25.87298
0.3516762 | 620.6085 | 25.89105
0.3516762 | 621.0358 | 25.90888
0.3516762 | 621.4692 | 25.92696
0.3516762 | 621.9057 | 25.94517
0.3588533 | 622.3356 | 25.9631
0.3588533 | 622.7666 | 25.98108
0.3588533 | 623.1882 | 25.99867
0.3588533 | 623.6125 | 26.01637
0.3588533 | 624.0323 | 26.03389
0.3588533 | 624.4545 | 26.0515
0.3588533 | 624.8815 | 26.06931
0.3588533 | 625.3067 | 26.08705
0.3588533 | 625.7358 | 26.10496
0.3588533 | 626.1657 | 26.12289
0.3588533 | 626.5975 | 26.14091
0.3588533 | 627.0265 | 26.1588
0.3588533 | 627.4658 | 26.17713
0.3588533 | 627.9094 | 26.19563
0.3588533 | 628.3531 | 26.21415
0.3588533 | 628.7948 | 26.23257
0.3588533 | 629.2372 | 26.25103
0.3588533 | 629.6857 | 26.26974
0.3588533 | 630.1299 | 26.28827
0.3588533 | 630.5655 | 26.30645
0.3588533 | 631.008 | 26.32491
0.3660303 | 631.4485 | 26.34328
0.3660303 | 631.8896 | 26.36168
0.3660303 | 632.3257 | 26.37988
0.3660303 | 632.7601 | 26.398
0.3660303 | 633.1989 | 26.41631
0.3660303 | 633.6402 | 26.43472
0.3660303 | 634.0745 | 26.45284
0.3660303 | 634.512 | 26.47109
0.3660303 | 634.953125 | 26.48949
0.3660303 | 635.3865 | 26.50757
0.3660303 | 635.8176 | 26.52556
0.3660303 | 636.2468 | 26.54346
0.3660303 | 636.681 | 26.56158
0.3660303 | 637.1077 | 26.57938
0.3660303 | 637.5339 | 26.59716
0.3660303 | 637.9593 | 26.61491
0.3660303 | 638.394 | 26.63304
0.3660303 | 638.8202 | 26.65082
0.3660303 | 639.2528 | 26.66887
0.3660303 | 639.6837 | 26.68684
0.3660303 | 640.1271 | 26.70535
0.3732074 | 640.5684 | 26.72375
0.3732074 | 641.0016 | 26.74183
0.3732074 | 641.4412 | 26.76017
0.3732074 | 641.8928 | 26.77901
0.3732074 | 642.3296 | 26.79723
0.3732074 | 642.7665 | 26.81546
0.3732074 | 643.2094 | 26.83393
0.3732074 | 643.6484375 | 26.85225
0.3732074 | 644.0925 | 26.87077
0.3732074 | 644.5205 | 26.88863
0.3732074 | 644.95 | 26.90655
0.3732074 | 645.3887 | 26.92485
0.3732074 | 645.8243 | 26.94303
0.3732074 | 646.2454 | 26.96059
0.3732074 | 646.6836 | 26.97887
0.3732074 | 647.117 | 26.99695
0.3732074 | 647.5546 | 27.01521
0.3732074 | 647.9775 | 27.03285
0.3732074 | 648.397 | 27.05036
0.3732074 | 648.8253 | 27.06822
0.3803845 | 649.2601 | 27.08636
0.3803845 | 649.6858 | 27.10412
0.3803845 | 650.1148 | 27.12202
0.3803845 | 650.5436 | 27.13991
0.3803845 | 650.9654 | 27.1575
0.3803845 | 651.3876 | 27.17512
0.3803845 | 651.7993 | 27.19229
0.3803845 | 652.2218 | 27.20992
0.3803845 | 652.6448 | 27.22757
0.3803845 | 653.0698 | 27.2453
0.3803845 | 653.4833 | 27.26255
0.3803845 | 653.9031 | 27.28006
0.3803845 | 654.3226 | 27.29756
0.3803845 | 654.7457 | 27.31522
0.3803845 | 655.1668 | 27.33278
0.3803845 | 655.5834 | 27.35016
0.3803845 | 656.0015 | 27.36761
0.3803845 | 656.4208 | 27.3851
0.3803845 | 656.8318 | 27.40224
0.3803845 | 657.2444 | 27.41946
0.3803845 | 657.661 | 27.43684
0.3803845 | 658.0742 | 27.45407
0.3875615 | 658.4741 | 27.47076
0.3875615 | 658.876 | 27.48753
0.3875615 | 659.2869 | 27.50467
0.3875615 | 659.6946 | 27.52168
0.3875615 | 660.0961 | 27.53843
0.3875615 | 660.4996 | 27.55526
0.3875615 | 660.9141 | 27.57255
0.3875615 | 661.3207 | 27.58952
0.3875615 | 661.7253 | 27.60639
0.3875615 | 662.1255 | 27.62309
0.3875615 | 662.5349 | 27.64017
0.3875615 | 662.9452 | 27.65729
0.3875615 | 663.3481 | 27.6741
0.3875615 | 663.759 | 27.69124
0.3875615 | 664.1776 | 27.7087
0.3875615 | 664.5862 | 27.72575
0.3875615 | 664.9924 | 27.74269
0.3875615 | 665.3994 | 27.75968
0.3875615 | 665.8096 | 27.77679
0.3875615 | 666.2166 | 27.79377
0.3875615 | 666.6317 | 27.81108
0.3875615 | 667.0408 | 27.82815
0.3875615 | 667.4577 | 27.84554
0.3947386 | 667.8674 | 27.86264
0.3947386 | 668.2786 | 27.87979
0.3947386 | 668.6906 | 27.89698
0.3947386 | 669.1115 | 27.91454
0.3947386 | 669.5325 | 27.9321
0.3947386 | 669.9458 | 27.94935
0.3947386 | 670.3715 | 27.9671
0.3947386 | 670.7919 | 27.98464
0.3947386 | 671.2213 | 28.00256
0.3947386 | 671.6407 | 28.02005
0.3947386 | 672.062 | 28.03763
0.3947386 | 672.4801 | 28.05507
0.3947386 | 672.9083 | 28.07294
0.3947386 | 673.3299 | 28.09053
0.3947386 | 673.7509 | 28.10809
0.3947386 | 674.1743 | 28.12575
0.3947386 | 674.5948 | 28.1433
0.3947386 | 675.0125 | 28.16072
0.3947386 | 675.4201 | 28.17773
0.3947386 | 675.8303 | 28.19484
0.3947386 | 676.2455 | 28.21216
0.3947386 | 676.6616 | 28.22952
0.3947386 | 677.067 | 28.24643
0.3947386 | 677.4686 | 28.26319
0.4019157 | 677.8765 | 28.28021
0.4019157 | 678.2853 | 28.29726
0.4019157 | 678.6907 | 28.31417
0.4019157 | 679.0978 | 28.33115
0.4019157 | 679.5081 | 28.34827
0.4019157 | 679.9138 | 28.3652
0.4019157 | 680.3181 | 28.38207
0.4019157 | 680.7196 | 28.39882
0.4019157 | 681.1363 | 28.4162
0.4019157 | 681.555 | 28.43367
0.4019157 | 681.9695 | 28.45096
0.4019157 | 682.3814 | 28.46814
0.4019157 | 682.7973 | 28.48549
0.4019157 | 683.2153 | 28.50293
0.4019157 | 683.6246 | 28.52001
0.4019157 | 684.0361 | 28.53718
0.4019157 | 684.4612 | 28.55491
0.4019157 | 684.8849 | 28.57259
0.4019157 | 685.2923 | 28.58958
0.4019157 | 685.6998 | 28.60658
0.4019157 | 686.107 | 28.62357
0.4019157 | 686.5208 | 28.64083
0.4019157 | 686.9217 | 28.65756
0.4019157 | 687.3224 | 28.67428
0.4019157 | 687.74 | 28.6917
0.4019157 | 688.1525 | 28.70891
0.4019157 | 688.5499 | 28.72549
0.4090927 | 688.9418 | 28.74183
0.4090927 | 689.345 | 28.75866
0.4090927 | 689.7517 | 28.77562
0.4090927 | 690.1566 | 28.79252
0.4090927 | 690.554 | 28.80909
0.4090927 | 690.9635 | 28.82618
0.4090927 | 691.3781 | 28.84348
0.4090927 | 691.784 | 28.86041
0.4090927 | 692.1915 | 28.87741
0.4090927 | 692.6014 | 28.89451
0.4090927 | 693.0255 | 28.9122
0.4090927 | 693.4442 | 28.92967
0.4090927 | 693.856 | 28.94685
0.4090927 | 694.2728 | 28.96424
0.4090927 | 694.6965 | 28.98191
0.4090927 | 695.1177 | 28.99949
0.4090927 | 695.5334 | 29.01683
0.4090927 | 695.9495 | 29.03419
0.4090927 | 696.3812 | 29.0522
0.4090927 | 696.8057 | 29.06991
0.4090927 | 697.2249 | 29.08739
0.4090927 | 697.6393 | 29.10468
0.4090927 | 698.0682 | 29.12258
0.4090927 | 698.4903 | 29.14019
0.4162698 | 698.9054 | 29.15751
0.4162698 | 699.318 | 29.17472
0.4162698 | 699.7324 | 29.19201
0.4162698 | 700.1469 | 29.2093
0.4162698 | 700.5441 | 29.22587
0.4162698 | 700.9436 | 29.24254
0.4162698 | 701.3502 | 29.2595
0.4162698 | 701.7642 | 29.27677
0.4162698 | 702.1616 | 29.29335
0.4162698 | 702.5599 | 29.30997
0.4162698 | 702.9641 | 29.32683
0.4162698 | 703.3768 | 29.34405
0.4162698 | 703.7855 | 29.3611
0.4162698 | 704.1788 | 29.37751
0.4162698 | 704.583 | 29.39437
0.4162698 | 704.9998 | 29.41175
0.4162698 | 705.3986 | 29.42839
0.4162698 | 705.7874 | 29.44461
0.4162698 | 706.1893 | 29.46138
0.4162698 | 706.5931 | 29.47823
0.4162698 | 706.9906 | 29.49481
0.4162698 | 707.3761 | 29.51089
0.4162698 | 707.7617 | 29.52698
0.4162698 | 708.1648 | 29.5438
0.4162698 | 708.5546 | 29.56006
0.4234468 | 708.9307 | 29.57575
0.4234468 | 709.3163 | 29.59184
0.4234468 | 709.7111 | 29.60831
0.4234468 | 710.097 | 29.6244
0.4234468 | 710.4807 | 29.64041
0.4234468 | 710.8681 | 29.65658
0.4234468 | 711.2609 | 29.67296
0.4234468 | 711.6523 | 29.68929
0.4234468 | 712.0322 | 29.70514
0.4234468 | 712.4192 | 29.72128
0.4234468 | 712.8116 | 29.73765
0.4234468 | 713.2006 | 29.75388
0.4234468 | 713.5846 | 29.7699
0.4234468 | 713.9709 | 29.78602
0.4234468 | 714.353 | 29.80196
0.4234468 | 714.7446 | 29.8183
0.4234468 | 715.127 | 29.83425
0.4234468 | 715.5102 | 29.85024
0.4234468 | 715.9003 | 29.86651
0.4234468 | 716.2924 | 29.88287
0.4234468 | 716.6754 | 29.89885
0.4234468 | 717.0587 | 29.91484
0.4234468 | 717.4462 | 29.93101
0.4234468 | 717.8392 | 29.9474
0.4234468 | 718.2318 | 29.96378
0.4234468 | 718.6168 | 29.97984
0.4234468 | 719.0132 | 29.99638
0.4234468 | 719.405 | 30.01272
0.4306239 | 719.7953 | 30.02901
0.4306239 | 720.1893 | 30.04545
0.4306239 | 720.592 | 30.06225
0.4306239 | 720.9927 | 30.07896
0.4306239 | 721.3925 | 30.09564
0.4306239 | 721.7844 | 30.11199
0.4306239 | 722.186 | 30.12875
0.4306239 | 722.5815 | 30.14525
0.4306239 | 722.9705 | 30.16147
0.4306239 | 723.3716 | 30.17821
0.4306239 | 723.774 | 30.19499
0.4306239 | 724.1763 | 30.21178
0.4306239 | 724.5734 | 30.22834
0.4306239 | 724.9753 | 30.24511
0.4306239 | 725.3756 | 30.26181
0.4306239 | 725.7767 | 30.27854
0.4306239 | 726.1708 | 30.29499
0.4306239 | 726.5677 | 30.31154
0.4306239 | 726.9664 | 30.32818
0.4306239 | 727.3581 | 30.34452
0.4306239 | 727.7525 | 30.36097
0.4306239 | 728.1382 | 30.37706
0.4306239 | 728.5263 | 30.39325
0.4306239 | 728.9124 | 30.40936
0.4306239 | 729.3024 | 30.42563
0.4306239 | 729.6907 | 30.44183
0.4306239 | 730.0813 | 30.45813
0.4306239 | 730.4774 | 30.47465
0.437801 | 730.8748 | 30.49123
0.437801 | 731.2722 | 30.50781
0.437801 | 731.666 | 30.52424
0.437801 | 732.0637 | 30.54083
0.437801 | 732.4698 | 30.55777
0.437801 | 732.8698 | 30.57446
0.437801 | 733.2693 | 30.59113
0.437801 | 733.6706 | 30.60787
0.437801 | 734.0742 | 30.6247
0.437801 | 734.4684 | 30.64115
0.437801 | 734.8657 | 30.65773
0.437801 | 735.2607 | 30.67421
0.437801 | 735.6648 | 30.69106
0.437801 | 736.0659 | 30.7078
0.437801 | 736.4581 | 30.72416
0.437801 | 736.856 | 30.74076
0.437801 | 737.2543 | 30.75737
0.437801 | 737.6526 | 30.77399
0.437801 | 738.0474 | 30.79046
0.437801 | 738.4537 | 30.80741
0.437801 | 738.8566 | 30.82422
0.437801 | 739.264 | 30.84122
0.437801 | 739.6592 | 30.85771
0.437801 | 740.0502 | 30.87402
0.437801 | 740.45 | 30.89069
0.444978 | 740.8596 | 30.90778
0.444978 | 741.2615 | 30.92455
0.444978 | 741.6611 | 30.94122
0.444978 | 742.0674 | 30.95817
0.444978 | 742.47 | 30.97497
0.444978 | 742.8726 | 30.99176
0.444978 | 743.2698 | 31.00834
0.444978 | 743.6801 | 31.02545
0.444978 | 744.0979 | 31.04288
0.444978 | 744.5051 | 31.05987
0.444978 | 744.9112 | 31.07681
0.444978 | 745.3192 | 31.09383
0.444978 | 745.7398 | 31.11138
0.444978 | 746.156 | 31.12874
0.444978 | 746.5621 | 31.14569
0.444978 | 746.9715 | 31.16277
0.444978 | 747.3939 | 31.18039
0.444978 | 747.8005 | 31.19735
0.444978 | 748.1996 | 31.214
0.444978 | 748.6047 | 31.2309
0.444978 | 749.008 | 31.24773
0.444978 | 749.4105 | 31.26452
0.444978 | 749.7912 | 31.2804
0.444978 | 750.1761 | 31.29646
0.444978 | 750.5711 | 31.31294
0.4521551 | 750.9595 | 31.32914
0.4521551 | 751.3317 | 31.34467
0.4521551 | 751.7208 | 31.3609
0.4521551 | 752.1171 | 31.37744
0.4521551 | 752.5118 | 31.3939
0.4521551 | 752.8899 | 31.40967
0.4521551 | 753.2729 | 31.42565
0.4521551 | 753.6729 | 31.44234
0.4521551 | 754.066 | 31.45874
0.4521551 | 754.4485 | 31.4747
0.4521551 | 754.8333 | 31.49075
0.4521551 | 755.2202 | 31.50689
0.4521551 | 755.6013 | 31.52279
0.4521551 | 755.9762 | 31.53843
0.4521551 | 756.3494 | 31.554
0.4521551 | 756.7319 | 31.56996
0.4521551 | 757.1157 | 31.58597
0.4521551 | 757.4841 | 31.60134
0.4521551 | 757.8519 | 31.61668
0.4521551 | 758.2352 | 31.63267
0.4521551 | 758.6177 | 31.64863
0.4521551 | 758.9966 | 31.66444
0.4521551 | 759.3563 | 31.67944
0.4521551 | 759.7325 | 31.69514
0.4593322 | 760.1063 | 31.71073
0.4593322 | 760.4849 | 31.72653
0.4593322 | 760.8566 | 31.74204
0.4593322 | 761.2405 | 31.75805
0.4593322 | 761.6251 | 31.7741
0.4593322 | 761.995 | 31.78953
0.4593322 | 762.3629 | 31.80488
0.4593322 | 762.74 | 31.82061
0.4593322 | 763.1305 | 31.8369
0.4593322 | 763.5114 | 31.85279
0.4593322 | 763.8903 | 31.8686
0.4593322 | 764.2705 | 31.88446
0.4593322 | 764.6511 | 31.90034
0.4593322 | 765.0273 | 31.91603
0.4593322 | 765.4015 | 31.93164
0.4593322 | 765.7838 | 31.94759
0.4593322 | 766.1718 | 31.96378
0.4593322 | 766.5562 | 31.97982
0.4593322 | 766.9351 | 31.99562
0.4593322 | 767.3158 | 32.01151
0.4593322 | 767.7059 | 32.02778
0.4593322 | 768.0887 | 32.04375
0.4593322 | 768.4703 | 32.05967
0.4593322 | 768.855 | 32.07572
0.4593322 | 769.2457 | 32.09202
0.4593322 | 769.6414 | 32.10853
0.4593322 | 770.0297 | 32.12473
0.4665092 | 770.4178 | 32.14092
0.4665092 | 770.8213 | 32.15775
0.4665092 | 771.2184 | 32.17432
0.4665092 | 771.6068 | 32.19052
0.4665092 | 771.9926 | 32.20662
0.4665092 | 772.3845 | 32.22296
0.4665092 | 772.7819 | 32.23954
0.4665092 | 773.1625 | 32.25542
0.4665092 | 773.5413 | 32.27123
0.4665092 | 773.9261 | 32.28728
0.4665092 | 774.3137 | 32.30345
0.4665092 | 774.6788 | 32.31868
0.4665092 | 775.0475 | 32.33406
0.4665092 | 775.4172 | 32.34949
0.4665092 | 775.7949 | 32.36524
0.4665092 | 776.1663 | 32.38074
0.4665092 | 776.5269 | 32.39578
0.4665092 | 776.8987 | 32.4113
0.4665092 | 777.2648 | 32.42657
0.4665092 | 777.6234 | 32.44152
0.4665092 | 777.9797 | 32.45639
0.4665092 | 778.3472 | 32.47172
0.4665092 | 778.7098 | 32.48685
0.4665092 | 779.0756 | 32.50211
0.4736863 | 779.4377 | 32.51722
0.4736863 | 779.8049 | 32.53254
0.4736863 | 780.1736 | 32.54792
0.4736863 | 780.5428 | 32.56332
0.4736863 | 780.9129 | 32.57876
0.4736863 | 781.2884 | 32.59443
0.4736863 | 781.6631 | 32.61006
0.4736863 | 782.0386 | 32.62572
0.4736863 | 782.4083 | 32.64115
0.4736863 | 782.7792 | 32.65662
0.4736863 | 783.1504 | 32.67211
0.4736863 | 783.5287 | 32.68789
0.4736863 | 783.8966 | 32.70324
0.4736863 | 784.2606 | 32.71842
0.4736863 | 784.6309 | 32.73387
0.4736863 | 784.9986 | 32.74921
0.4736863 | 785.3645 | 32.76448
0.4736863 | 785.731 | 32.77977
0.4736863 | 786.1046 | 32.79535
0.4736863 | 786.4781 | 32.81094
0.4736863 | 786.8466 | 32.82631
0.4736863 | 787.2058 | 32.84129
0.4736863 | 787.5801 | 32.85691
0.4736863 | 787.9583 | 32.87268
0.4736863 | 788.3282 | 32.88812
0.4736863 | 788.7 | 32.90363
0.4736863 | 789.0792 | 32.91945
0.4808634 | 789.4548 | 32.93512
0.4808634 | 789.8307 | 32.9508
0.4808634 | 790.2015 | 32.96627
0.4808634 | 790.5832 | 32.98219
0.4808634 | 790.9671 | 32.99821
0.4808634 | 791.3535 | 33.01433
0.4808634 | 791.7332 | 33.03017
0.4808634 | 792.1187 | 33.04625
0.4808634 | 792.5036 | 33.06231
0.4808634 | 792.8787 | 33.07796
0.4808634 | 793.2528 | 33.09357
0.4808634 | 793.6326 | 33.10941
0.4808634 | 794.0184 | 33.12551
0.4808634 | 794.3976 | 33.14133
0.4808634 | 794.7746 | 33.15705
0.4808634 | 795.1489 | 33.17267
0.4808634 | 795.5298 | 33.18856
0.4808634 | 795.9034 | 33.20415
0.4808634 | 796.2702 | 33.21945
0.4808634 | 796.6347 | 33.23466
0.4808634 | 797.0091 | 33.25028
0.4880404 | 797.3796 | 33.26573
0.4880404 | 797.7435 | 33.28091
0.4880404 | 798.1127 | 33.29632
0.4880404 | 798.4866 | 33.31192
0.4880404 | 798.8451 | 33.32687
0.4880404 | 799.1977 | 33.34158
0.4880404 | 799.5534 | 33.35642
0.4880404 | 799.92 | 33.37172
0.4880404 | 800.2872 | 33.38703
0.4880404 | 800.6426 | 33.40186
0.4880404 | 801.0029 | 33.41689
0.4880404 | 801.3577 | 33.43169
0.4880404 | 801.7198 | 33.4468
0.4880404 | 802.0623 | 33.46109
0.4880404 | 802.4179 | 33.47592
0.4880404 | 802.772 | 33.4907
0.4880404 | 803.1194 | 33.50519
0.4880404 | 803.4606 | 33.51943
0.4880404 | 803.8083 | 33.53393
0.4880404 | 804.1578 | 33.54851
0.4880404 | 804.5008 | 33.56282
0.4880404 | 804.8457 | 33.57721
0.4880404 | 805.1804 | 33.59117
0.4880404 | 805.5247 | 33.60554
0.4880404 | 805.8662 | 33.61978
0.4880404 | 806.2075 | 33.63402
0.4952175 | 806.5538 | 33.64847
0.4952175 | 806.9011 | 33.66296
0.4952175 | 807.2455 | 33.67733
0.4952175 | 807.5912 | 33.69175
0.4952175 | 807.9366 | 33.70616
0.4952175 | 808.2814 | 33.72054
0.4952175 | 808.6206 | 33.73469
0.4952175 | 808.9667 | 33.74913
0.4952175 | 809.3062 | 33.76329
0.4952175 | 809.651 | 33.77768
0.4952175 | 809.9998 | 33.79223
0.4952175 | 810.3463 | 33.80669
0.4952175 | 810.6873 | 33.82091
0.4952175 | 811.0278 | 33.83512
0.4952175 | 811.3678 | 33.8493
0.4952175 | 811.7184 | 33.86393
0.4952175 | 812.0624 | 33.87828
0.4952175 | 812.4018 | 33.89244
0.4952175 | 812.7532 | 33.9071
0.4952175 | 813.1074 | 33.92188
0.4952175 | 813.4467 | 33.93603
0.4952175 | 813.7913 | 33.95041
0.4952175 | 814.1482 | 33.9653
0.4952175 | 814.5084 | 33.98033
0.4952175 | 814.8603 | 33.99501
0.4952175 | 815.2043 | 34.00936
0.4952175 | 815.5614 | 34.02426
0.5023946 | 815.9183 | 34.03915
0.5023946 | 816.2712 | 34.05387
0.5023946 | 816.6174 | 34.06831
0.5023946 | 816.9755 | 34.08325
0.5023946 | 817.3357 | 34.09828
0.5023946 | 817.6848 | 34.11284
0.5023946 | 818.0348 | 34.12744
0.5023946 | 818.3973 | 34.14256
0.5023946 | 818.7581 | 34.15762
0.5023946 | 819.1086 | 34.17224
0.5023946 | 819.4596 | 34.18688
0.5023946 | 819.8119 | 34.20158
0.5023946 | 820.1658 | 34.21634
0.5023946 | 820.5128 | 34.23082
0.5023946 | 820.8486 | 34.24483
0.5023946 | 821.1926 | 34.25918
0.5023946 | 821.5358 | 34.2735
0.5023946 | 821.8685 | 34.28738
0.5023946 | 822.1971 | 34.30109
0.5023946 | 822.5369 | 34.31526
0.5023946 | 822.8779 | 34.32949
0.5023946 | 823.2194 | 34.34374
0.5095716 | 823.5621 | 34.35803
0.5095716 | 823.9036 | 34.37228
0.5095716 | 824.2615 | 34.38721
0.5095716 | 824.6128 | 34.40187
0.5095716 | 824.9561 | 34.41619
0.5095716 | 825.3044 | 34.43072
0.5095716 | 825.6666 | 34.44583
0.5095716 | 826.0188 | 34.46053
0.5095716 | 826.3687 | 34.47512
0.5095716 | 826.7109375 | 34.4894
0.5095716 | 827.0551 | 34.50376
0.5095716 | 827.4031 | 34.51828
0.5095716 | 827.7377 | 34.53223
0.5095716 | 828.0827 | 34.54663
0.5095716 | 828.4345 | 34.56131
0.5095716 | 828.7896 | 34.57612
0.5095716 | 829.129 | 34.59028
0.5095716 | 829.4779 | 34.60484
0.5095716 | 829.8272 | 34.61941
0.5095716 | 830.1706 | 34.63373
0.5095716 | 830.507 | 34.64777
0.5095716 | 830.8481 | 34.662
0.5095716 | 831.1943 | 34.67644
0.5095716 | 831.5331 | 34.69057
0.5095716 | 831.8645 | 34.7044
0.5167487 | 832.1953 | 34.7182
0.5167487 | 832.5359 | 34.73241
0.5167487 | 832.8777 | 34.74667
0.5167487 | 833.2141 | 34.7607
0.5167487 | 833.5566 | 34.77499
0.5167487 | 833.9085 | 34.78967
0.5167487 | 834.2629 | 34.80446
0.5167487 | 834.6088 | 34.81889
0.5167487 | 834.9505 | 34.83315
0.5167487 | 835.3007 | 34.84776
0.5167487 | 835.6522 | 34.86242
0.5167487 | 836.003 | 34.87705
0.5167487 | 836.3426 | 34.89122
0.5167487 | 836.6915 | 34.90578
0.5167487 | 837.0443 | 34.92049
0.5167487 | 837.3979 | 34.93525
0.5167487 | 837.7372 | 34.9494
0.5167487 | 838.0866 | 34.96398
0.5167487 | 838.447 | 34.97901
0.5167487 | 838.8022 | 34.99383
0.5167487 | 839.1456 | 35.00816
0.5239258 | 839.4847 | 35.02231
0.5239258 | 839.8352 | 35.03693
0.5239258 | 840.1809 | 35.05135
0.5239258 | 840.5135 | 35.06523
0.5239258 | 840.8452 | 35.07906
0.5239258 | 841.191 | 35.09349
0.5239258 | 841.5336 | 35.10778
0.5239258 | 841.8629 | 35.12152
0.5239258 | 842.1884 | 35.1351
0.5239258 | 842.5274 | 35.14925
0.5239258 | 842.8696 | 35.16352
0.5239258 | 843.2018 | 35.17738
0.5239258 | 843.5245 | 35.19084
0.5239258 | 843.8607 | 35.20487
0.5239258 | 844.2003 | 35.21904
0.5239258 | 844.5348 | 35.23299
0.5239258 | 844.8582 | 35.24648
0.5239258 | 845.1927 | 35.26044
0.5239258 | 845.5289 | 35.27446
0.5239258 | 845.855 | 35.28807
0.5239258 | 846.1782 | 35.30155
0.5239258 | 846.5039 | 35.31514
0.5239258 | 846.8392 | 35.32913
0.5239258 | 847.1661 | 35.34277
0.5239258 | 847.4815 | 35.35592
0.5311028 | 847.8024 | 35.36931
0.5311028 | 848.1317 | 35.38305
0.5311028 | 848.4417 | 35.39598
0.5311028 | 848.7584 | 35.4092
0.5311028 | 849.084 | 35.42278
0.5311028 | 849.4102 | 35.43639
0.5311028 | 849.7289 | 35.44968
0.5311028 | 850.0479 | 35.46299
0.5311028 | 850.3702 | 35.47644
0.5311028 | 850.6993 | 35.49017
0.5311028 | 851.0151 | 35.50334
0.5311028 | 851.3347 | 35.51668
0.5311028 | 851.6651 | 35.53046
0.5311028 | 851.9954 | 35.54424
0.5311028 | 852.3148 | 35.55756
0.5311028 | 852.634 | 35.57088
0.5311028 | 852.9506 | 35.58409
0.5311028 | 853.2767 | 35.59769
0.5311028 | 853.6013 | 35.61123
0.5311028 | 853.9189 | 35.62448
0.5311028 | 854.2451 | 35.63809
0.5311028 | 854.5687 | 35.65159
0.5382799 | 854.8962 | 35.66526
0.5382799 | 855.2125 | 35.67845
0.5382799 | 855.5356 | 35.69193
0.5382799 | 855.8648 | 35.70567
0.5382799 | 856.205 | 35.71986
0.5382799 | 856.5291 | 35.73338
0.5382799 | 856.8541 | 35.74694
0.5382799 | 857.1885 | 35.76089
0.5382799 | 857.5276 | 35.77504
0.5382799 | 857.8545 | 35.78867
0.5382799 | 858.1747 | 35.80203
0.5382799 | 858.5096 | 35.816
0.5382799 | 858.8513 | 35.83026
0.5382799 | 859.1808 | 35.844
0.5382799 | 859.5089 | 35.85769
0.5382799 | 859.841 | 35.87155
0.5382799 | 860.1783 | 35.88562
0.5382799 | 860.5067 | 35.89932
0.5382799 | 860.8228 | 35.91251
0.5382799 | 861.1539 | 35.92632
0.5382799 | 861.4982 | 35.94069
0.5382799 | 861.8276 | 35.95443
0.5382799 | 862.1387 | 35.96741
0.545457 | 862.4655 | 35.98104
0.545457 | 862.7916 | 35.99464
0.545457 | 863.1142 | 36.0081
0.545457 | 863.4267 | 36.02114
0.545457 | 863.7439 | 36.03437
0.545457 | 864.0704 | 36.04799
0.545457 | 864.3934 | 36.06147
0.545457 | 864.7003 | 36.07427
0.545457 | 865.0163 | 36.08746
0.545457 | 865.3505 | 36.1014
0.545457 | 865.664 | 36.11448
0.545457 | 865.9725 | 36.12735
0.545457 | 866.2971 | 36.14089
0.545457 | 866.6259 | 36.15461
0.545457 | 866.9574 | 36.16844
0.545457 | 867.2829 | 36.18201
0.545457 | 867.6041 | 36.19541
0.545457 | 867.9401 | 36.20943
0.545457 | 868.2739 | 36.22336
0.545457 | 868.5885 | 36.23648
0.545457 | 868.9182 | 36.25024
0.545457 | 869.2599 | 36.2645
0.545457 | 869.5868 | 36.27813
0.552634 | 869.9128 | 36.29173
0.552634 | 870.2322 | 36.30506
0.552634 | 870.5614 | 36.31879
0.552634 | 870.8917 | 36.33257
0.552634 | 871.2056 | 36.34566
0.552634 | 871.5172 | 36.35866
0.552634 | 871.8403 | 36.37215
0.552634 | 872.1612 | 36.38553
0.552634 | 872.4731 | 36.39855
0.552634 | 872.7865 | 36.41162
0.552634 | 873.1068 | 36.42498
0.552634 | 873.4256 | 36.43828
0.552634 | 873.7403 | 36.45141
0.552634 | 874.0491 | 36.46429
0.552634 | 874.373 | 36.47781
0.552634 | 874.7036 | 36.4916
0.552634 | 875.0361 | 36.50547
0.552634 | 875.362 | 36.51907
0.552634 | 875.693 | 36.53287
0.552634 | 876.0306 | 36.54696
0.552634 | 876.3649 | 36.5609
0.552634 | 876.7063 | 36.57515
0.552634 | 877.036 | 36.5889
0.552634 | 877.3813 | 36.60331
0.552634 | 877.7156 | 36.61725
0.5598111 | 878.0435 | 36.63093
0.5598111 | 878.3751 | 36.64477
0.5598111 | 878.7178 | 36.65906
0.5598111 | 879.0584 | 36.67328
0.5598111 | 879.3894 | 36.68708
0.5598111 | 879.7211 | 36.70092
0.5598111 | 880.0534 | 36.71479
0.5598111 | 880.3955 | 36.72906
0.5598111 | 880.7275 | 36.74291
0.5598111 | 881.0601 | 36.75678
0.5598111 | 881.3987 | 36.77091
0.5598111 | 881.7342 | 36.78491
0.5598111 | 882.0625 | 36.7986
0.5598111 | 882.3901 | 36.81227
0.5598111 | 882.7268 | 36.82632
0.5598111 | 883.0663 | 36.84048
0.5598111 | 883.4033 | 36.85454
0.5598111 | 883.7372 | 36.86847
0.5598111 | 884.0673 | 36.88224
0.5598111 | 884.4166 | 36.89681
0.5598111 | 884.7581 | 36.91106
0.5598111 | 885.1038 | 36.92548
0.5669882 | 885.4451 | 36.93972
0.5669882 | 885.7944 | 36.95429
0.5669882 | 886.146 | 36.96896
0.5669882 | 886.4905 | 36.98333
0.5669882 | 886.835 | 36.9977
0.5669882 | 887.1813 | 37.01215
0.5669882 | 887.5352 | 37.02692
0.5669882 | 887.8732 | 37.04102
0.5669882 | 888.2105 | 37.05509
0.5669882 | 888.5513 | 37.06931
0.5669882 | 888.9028 | 37.08397
0.5669882 | 889.2391 | 37.098
0.5669882 | 889.5706 | 37.11183
0.5669882 | 889.9099 | 37.12598
0.5669882 | 890.2563 | 37.14044
0.5669882 | 890.5904 | 37.15438
0.5669882 | 890.9294 | 37.16852
0.5669882 | 891.2723 | 37.18283
0.5669882 | 891.6226 | 37.19744
0.5669882 | 891.9553 | 37.21132
0.5741652 | 892.29 | 37.22528
0.5741652 | 892.6292 | 37.23943
0.5741652 | 892.9741 | 37.25382
0.5741652 | 893.3052 | 37.26763
0.5741652 | 893.6307 | 37.28122
0.5741652 | 893.9688 | 37.29532
0.5741652 | 894.3073 | 37.30944
0.5741652 | 894.638 | 37.32324
0.5741652 | 894.9648 | 37.33687
0.5741652 | 895.3048 | 37.35106
0.5741652 | 895.641 | 37.36508
0.5741652 | 895.9747 | 37.379
0.5741652 | 896.3005 | 37.39259
0.5741652 | 896.6372 | 37.40664
0.5741652 | 896.9755 | 37.42075
0.5741652 | 897.3097 | 37.4347
0.5741652 | 897.6363 | 37.44832
0.5813423 | 897.9673 | 37.46213
0.5813423 | 898.3087 | 37.47638
0.5813423 | 898.6492 | 37.49058
0.5813423 | 898.9811 | 37.50443
0.5813423 | 899.3213 | 37.51862
0.5741652 | 899.6705 | 37.53319
0.5741652 | 900.0341 | 37.54836
0.5741652 | 900.3835 | 37.56293
0.5741652 | 900.7365 | 37.57766
0.5741652 | 901.0997 | 37.59281
0.5813423 | 901.4692 | 37.60823
0.5813423 | 901.8217 | 37.62293
0.5813423 | 902.1668 | 37.63733
0.5813423 | 902.5228 | 37.65218
0.5813423 | 902.8829 | 37.66721
0.5813423 | 903.2345 | 37.68187
0.5813423 | 903.5657 | 37.69569
0.5813423 | 903.9094 | 37.71003
0.5813423 | 904.2578 | 37.72456
0.5813423 | 904.5948 | 37.73863
0.5813423 | 904.9139 | 37.75193
0.5741652 | 905.2469 | 37.76583
0.5741652 | 905.5844 | 37.77991
0.5741652 | 905.9206 | 37.79393
0.5813423 | 906.2371 | 37.80714
0.5813423 | 906.5674 | 37.82092
0.5813423 | 906.9087 | 37.83516
0.5813423 | 907.2492 | 37.84936
0.5813423 | 907.5761 | 37.863
0.5813423 | 907.9075 | 37.87683
0.5813423 | 908.2567 | 37.89139
0.5885193 | 908.5964 | 37.90556
0.5885193 | 908.9352 | 37.9197
0.5885193 | 909.2737 | 37.93382
0.5885193 | 909.6262 | 37.94853
0.5885193 | 909.9729 | 37.96299
0.5885193 | 910.307 | 37.97693
0.5813423 | 910.6364 | 37.99067
0.5813423 | 910.9767 | 38.00487
0.5813423 | 911.3181 | 38.01911
0.5813423 | 911.6404 | 38.03256
0.5813423 | 911.9678 | 38.04621
0.5813423 | 912.3117 | 38.06056
0.5813423 | 912.6559 | 38.07492
0.5813423 | 912.9917 | 38.08893
0.5885193 | 913.3216 | 38.10269
0.5885193 | 913.6622 | 38.1169
0.5885193 | 914.0035 | 38.13114
0.5885193 | 914.3335 | 38.14491
0.5885193 | 914.6636 | 38.15868
0.5885193 | 915.0044 | 38.1729
0.5885193 | 915.3496 | 38.1873
0.5885193 | 915.6803 | 38.2011
0.5885193 | 916.0063 | 38.2147
0.5885193 | 916.3394 | 38.22859
0.5885193 | 916.6757 | 38.24262
0.5885193 | 917.0038 | 38.25631
0.5885193 | 917.3358 | 38.27016
0.5885193 | 917.6767 | 38.28438
0.5885193 | 918.0222 | 38.2988
0.5885193 | 918.3623 | 38.31299
0.5885193 | 918.7034 | 38.32722
0.5956964 | 919.0457 | 38.3415
0.5956964 | 919.391 | 38.3559
0.5956964 | 919.7332 | 38.37018
0.5956964 | 920.0715 | 38.38429
0.5956964 | 920.4097 | 38.3984
0.5956964 | 920.754 | 38.41277
0.5956964 | 921.097 | 38.42707
0.5956964 | 921.4361 | 38.44122
0.5956964 | 921.7872 | 38.45587
0.5956964 | 922.1295 | 38.47015
0.5956964 | 922.4687 | 38.4843
0.5956964 | 922.8045 | 38.49831
0.5956964 | 923.1464 | 38.51257
0.5956964 | 923.4869 | 38.52678
0.5956964 | 923.8293 | 38.54107
0.5956964 | 924.1642 | 38.55504
0.5956964 | 924.4948 | 38.56883
0.5956964 | 924.8267 | 38.58268
0.5956964 | 925.1567 | 38.59644
0.5956964 | 925.4822 | 38.61002
0.6028734 | 925.8082 | 38.62362
0.6028734 | 926.1342 | 38.63722
0.6028734 | 926.4585 | 38.65075
0.6028734 | 926.7778 | 38.66407
0.6028734 | 927.0989 | 38.67747
0.6028734 | 927.421 | 38.69091
0.6028734 | 927.7504 | 38.70465
0.6028734 | 928.0726 | 38.71809
0.6028734 | 928.3942 | 38.73151
0.6028734 | 928.7258 | 38.74534
0.6028734 | 929.0576 | 38.75918
0.6028734 | 929.3895 | 38.77303
0.6028734 | 929.7168 | 38.78668
0.6028734 | 930.0522 | 38.80068
0.6028734 | 930.3849 | 38.81456
0.6028734 | 930.7101 | 38.82812
0.6028734 | 931.0264 | 38.84132
0.6028734 | 931.3582 | 38.85516
0.6028734 | 931.6819 | 38.86867
0.6028734 | 932.0067 | 38.88222
0.6028734 | 932.3215 | 38.89535
0.6028734 | 932.6437 | 38.90879
0.6028734 | 932.9666 | 38.92226
0.6028734 | 933.2816 | 38.9354
0.6028734 | 933.598 | 38.9486
0.6028734 | 933.9215 | 38.9621
0.6028734 | 934.246 | 38.97564
0.6028734 | 934.5552 | 38.98854
0.6028734 | 934.8721 | 39.00176
0.6028734 | 935.184 | 39.01477
0.6100506 | 935.5073 | 39.02825
0.6100506 | 935.8222 | 39.04139
0.6100506 | 936.1363 | 39.0545
0.6100506 | 936.4543 | 39.06777
0.6100506 | 936.7756 | 39.08117
0.6100506 | 937.0953 | 39.0945
0.6100506 | 937.4216 | 39.10812
0.6100506 | 937.7418 | 39.12148
0.6100506 | 938.071 | 39.13521
0.6100506 | 938.3964 | 39.14878
0.6100506 | 938.7137 | 39.16202
0.6100506 | 939.0309 | 39.17526
0.6100506 | 939.3445 | 39.18834
0.6100506 | 939.6672 | 39.2018
0.6100506 | 939.9837 | 39.21501
0.6100506 | 940.3059 | 39.22845
0.6100506 | 940.6239 | 39.24171
0.6172276 | 940.954 | 39.25549
0.6172276 | 941.2673 | 39.26856
0.6172276 | 941.5789 | 39.28156
0.6172276 | 941.9011 | 39.295
0.6172276 | 942.2228 | 39.30842
0.6172276 | 942.5548 | 39.32227
0.6172276 | 942.8814 | 39.3359
0.6172276 | 943.208 | 39.34952
0.6172276 | 943.5404 | 39.36339
0.6172276 | 943.8668 | 39.37701
0.6172276 | 944.1917 | 39.39056
0.6172276 | 944.5212 | 39.40431
0.6172276 | 944.8596 | 39.41842
0.6172276 | 945.185 | 39.432
0.6172276 | 945.5134 | 39.4457
0.6172276 | 945.8351 | 39.45912
0.6172276 | 946.1548 | 39.47246
0.6172276 | 946.4753 | 39.48583
0.6172276 | 946.7881 | 39.49888
0.6172276 | 947.1015625 | 39.51196
0.6172276 | 947.4059 | 39.52465
0.6172276 | 947.7179 | 39.53767
0.6244047 | 948.0147 | 39.55005
0.6244047 | 948.3209 | 39.56283
0.6244047 | 948.6263 | 39.57556
0.6244047 | 948.939 | 39.58861
0.6244047 | 949.2567 | 39.60187
0.6244047 | 949.5739 | 39.6151
0.6244047 | 949.884 | 39.62804
0.6172276 | 950.2067 | 39.6415
0.6244047 | 950.5363 | 39.65525
0.6244047 | 950.8536 | 39.66848
0.6244047 | 951.1846 | 39.68229
0.6244047 | 951.515 | 39.69608
0.6244047 | 951.8458 | 39.70988
0.6244047 | 952.1688 | 39.72335
0.6244047 | 952.4872 | 39.73664
0.6244047 | 952.8142 | 39.75028
0.6244047 | 953.1399 | 39.76387
0.6244047 | 953.4506 | 39.77683
0.6244047 | 953.7681 | 39.79007
0.6244047 | 954.0917 | 39.80358
0.6244047 | 954.4172 | 39.81716
0.6244047 | 954.7277 | 39.83011
0.6244047 | 955.04 | 39.84314
0.6244047 | 955.3601 | 39.85649
0.6244047 | 955.6766 | 39.8697
0.6244047 | 955.985 | 39.88256
0.6244047 | 956.3026 | 39.89581
0.6315817 | 956.6339 | 39.90963
0.6315817 | 956.9581 | 39.92316
0.6315817 | 957.2744 | 39.93635
0.6315817 | 957.5931 | 39.94965
0.6315817 | 957.9305 | 39.96372
0.6315817 | 958.2672 | 39.97777
0.6315817 | 958.5951 | 39.99145
0.6315817 | 958.9263 | 40.00527
0.6315817 | 959.2645 | 40.01938
0.6315817 | 959.6 | 40.03337
0.6315817 | 959.9296 | 40.04713
0.6315817 | 960.2596 | 40.06089
0.6315817 | 960.6042 | 40.07527
0.6315817 | 960.9391 | 40.08924
0.6315817 | 961.2679 | 40.10296
0.6315817 | 961.5944 | 40.11658
0.6315817 | 961.926 | 40.13041
0.6315817 | 962.2517 | 40.144
0.6387588 | 962.5784 | 40.15763
0.6387588 | 962.895 | 40.17084
0.6387588 | 963.2153 | 40.1842
0.6387588 | 963.5341 | 40.1975
0.6387588 | 963.8401 | 40.21027
0.6387588 | 964.1454 | 40.223
0.6387588 | 964.4561 | 40.23597
0.6387588 | 964.7677 | 40.24897
0.6387588 | 965.078125 | 40.26192
0.6387588 | 965.3941 | 40.2751
0.6387588 | 965.6989 | 40.28781
0.6387588 | 966.0175 | 40.3011
0.6387588 | 966.3359 | 40.31439
0.6387588 | 966.6501 | 40.3275
0.6387588 | 966.9673 | 40.34073
0.6387588 | 967.291 | 40.35423
0.6387588 | 967.6017 | 40.3672
0.6387588 | 967.9127 | 40.38017
0.6459359 | 968.2278 | 40.39332
0.6459359 | 968.5377 | 40.40625
0.6459359 | 968.8444 | 40.41904
0.6459359 | 969.1379 | 40.43129
0.6459359 | 969.4271 | 40.44335
0.6459359 | 969.7211 | 40.45561
0.6459359 | 970.0148 | 40.46787
0.6459359 | 970.3077 | 40.48009
0.6459359 | 970.6071 | 40.49258
0.6459359 | 970.9099 | 40.50521
0.6459359 | 971.1983 | 40.51724
0.6459359 | 971.4859 | 40.52924
0.6459359 | 971.7839 | 40.54167
0.6459359 | 972.0935 | 40.55459
0.6459359 | 972.4004 | 40.56739
0.6459359 | 972.703 | 40.58002
0.6459359 | 973.0046 | 40.5926
0.6459359 | 973.3022 | 40.60502
0.6459359 | 973.5994 | 40.61741
0.6459359 | 973.8862 | 40.62938
0.6459359 | 974.1807 | 40.64167
0.6531129 | 974.4802 | 40.65416
0.6531129 | 974.774 | 40.66642
0.6531129 | 975.0592 | 40.67831
0.6531129 | 975.3508 | 40.69048
0.6531129 | 975.6474 | 40.70285
0.6531129 | 975.9446 | 40.71525
0.6531129 | 976.2361 | 40.72742
0.6531129 | 976.5266 | 40.73953
0.6531129 | 976.8236 | 40.75192
0.6531129 | 977.1255 | 40.76452
0.6531129 | 977.4221 | 40.77689
0.6531129 | 977.7223 | 40.78942
0.6531129 | 978.0302 | 40.80226
0.6531129 | 978.3376 | 40.81508
0.6531129 | 978.6417 | 40.82777
0.6531129 | 978.9437 | 40.84037
0.66029 | 979.2598 | 40.85356
0.66029 | 979.5773 | 40.86681
0.66029 | 979.8942 | 40.88002
0.66029 | 980.2046 | 40.89297
0.66029 | 980.5281 | 40.90647
0.66029 | 980.8525 | 40.92001
0.66029 | 981.1688 | 40.9332
0.66029 | 981.4791 | 40.94614
0.66029 | 981.7976 | 40.95943
0.66029 | 982.1205 | 40.9729
0.66029 | 982.4312 | 40.98586
0.66029 | 982.7369 | 40.99862
0.66029 | 983.0457 | 41.0115
0.66029 | 983.356 | 41.02445
0.66029 | 983.65625 | 41.03697
0.66029 | 983.9575 | 41.04954
0.66029 | 984.2577 | 41.06206
0.66029 | 984.5625 | 41.07478
0.6674671 | 984.8566 | 41.08705
0.6674671 | 985.1511 | 41.09934
0.6674671 | 985.4448 | 41.11159
0.6674671 | 985.7523 | 41.12442
0.6674671 | 986.0537 | 41.13699
0.6674671 | 986.3494 | 41.14933
0.6674671 | 986.6461 | 41.16171
0.6674671 | 986.9453125 | 41.17419
0.6674671 | 987.2409 | 41.18652
0.6674671 | 987.5344 | 41.19877
0.6674671 | 987.8334 | 41.21124
0.6674671 | 988.134 | 41.22378
0.6674671 | 988.4355 | 41.23636
0.6674671 | 988.7252 | 41.24844
0.6674671 | 989.0153 | 41.26054
0.6674671 | 989.3187 | 41.27321
0.6674671 | 989.6189 | 41.28573
0.6674671 | 989.9087 | 41.29782
0.6674671 | 990.2097 | 41.31038
0.6674671 | 990.5117 | 41.32298
0.6674671 | 990.8157 | 41.33566
0.6674671 | 991.1171 | 41.34823
0.6674671 | 991.4218 | 41.36094
0.6674671 | 991.7278 | 41.37371
0.6746441 | 992.0372 | 41.38662
0.6746441 | 992.3378 | 41.39916
0.6746441 | 992.6398 | 41.41176
0.6746441 | 992.9401 | 41.42429
0.6746441 | 993.2433 | 41.43693
0.6746441 | 993.5491 | 41.44969
0.6746441 | 993.8482 | 41.46217
0.6746441 | 994.1428 | 41.47446
0.6746441 | 994.4427 | 41.48697
0.6746441 | 994.7446 | 41.49957
0.6746441 | 995.0399 | 41.51189
0.6746441 | 995.3395 | 41.52439
0.6746441 | 995.6449 | 41.53713
0.6746441 | 995.9625 | 41.55038
0.6746441 | 996.2635 | 41.56293
0.6746441 | 996.5707 | 41.57575
0.6746441 | 996.8807 | 41.58868
0.6746441 | 997.1974 | 41.6019
0.6746441 | 997.5073 | 41.61482
0.6746441 | 997.8186 | 41.62781
0.6746441 | 998.136 | 41.64105
0.6818212 | 998.4609 | 41.6546
0.6818212 | 998.7748 | 41.6677
0.6818212 | 999.0857 | 41.68067
0.6818212 | 999.4094 | 41.69418
0.6818212 | 999.7277 | 41.70745
0.6818212 | 1000.039 | 41.72044
0.6818212 | 1000.353 | 41.73355
0.6818212 | 1000.668 | 41.74669
0.6818212 | 1000.986 | 41.75994
0.6818212 | 1001.297 | 41.77291
0.6818212 | 1001.59 | 41.78517
0.6818212 | 1001.897 | 41.79797
0.6818212 | 1002.2 | 41.81058
0.6818212 | 1002.499 | 41.82307
0.6818212 | 1002.79 | 41.83521
0.6818212 | 1003.092 | 41.84781
0.6818212 | 1003.386 | 41.86008
0.6818212 | 1003.681 | 41.87237
0.6818212 | 1003.964 | 41.8842
0.6889983 | 1004.261 | 41.89657
0.6889983 | 1004.566 | 41.90932
0.6889983 | 1004.865 | 41.92178
0.6889983 | 1005.16 | 41.93407
0.6889983 | 1005.456 | 41.94642
0.6889983 | 1005.761 | 41.95915
0.6889983 | 1006.057 | 41.9715
0.6889983 | 1006.355 | 41.98393
0.6889983 | 1006.652 | 41.99633
0.6889983 | 1006.956 | 42.009
0.6889983 | 1007.248 | 42.02121
0.6889983 | 1007.539 | 42.03333
0.6889983 | 1007.824 | 42.04523
0.6889983 | 1008.121 | 42.0576
0.6889983 | 1008.412 | 42.06977
0.6889983 | 1008.692 | 42.08142
0.6889983 | 1008.975 | 42.09324
0.6889983 | 1009.266 | 42.10538
0.6889983 | 1009.553 | 42.11734
0.6889983 | 1009.833 | 42.12903
0.6961753 | 1010.117 | 42.14089
0.6889983 | 1010.401 | 42.15272
0.6889983 | 1010.689 | 42.16476
0.6889983 | 1010.971 | 42.17651
0.6961753 | 1011.248 | 42.18807
0.6961753 | 1011.54 | 42.20025
0.6961753 | 1011.828 | 42.21228
0.6961753 | 1012.105 | 42.22381
0.6961753 | 1012.385 | 42.23552
0.6961753 | 1012.676 | 42.24763
0.6961753 | 1012.973 | 42.26002
0.6961753 | 1013.262 | 42.2721
0.6961753 | 1013.551 | 42.28413
0.6961753 | 1013.839 | 42.29617
0.6961753 | 1014.139 | 42.30868
0.6961753 | 1014.427 | 42.32067
0.6961753 | 1014.715 | 42.3327
0.6961753 | 1015.008 | 42.34494
0.6961753 | 1015.302 | 42.35721
0.6961753 | 1015.592 | 42.3693
0.6961753 | 1015.868 | 42.3808
0.6961753 | 1016.142 | 42.39225
0.6961753 | 1016.428 | 42.40417
0.6961753 | 1016.717 | 42.41624
0.6961753 | 1017.003 | 42.42814
0.6961753 | 1017.291 | 42.44016
0.6961753 | 1017.588 | 42.45257
0.6961753 | 1017.881 | 42.46478
0.6961753 | 1018.17 | 42.47685
0.7033524 | 1018.458 | 42.48887
0.7033524 | 1018.76 | 42.50146
0.7033524 | 1019.068 | 42.51431
0.7033524 | 1019.364 | 42.52666
0.7033524 | 1019.657 | 42.53887
0.7033524 | 1019.955 | 42.55133
0.7033524 | 1020.252 | 42.5637
0.7033524 | 1020.537 | 42.57561
0.7033524 | 1020.826 | 42.58763
0.7033524 | 1021.123 | 42.60003
0.7033524 | 1021.417 | 42.61232
0.7033524 | 1021.693 | 42.62383
0.7033524 | 1021.968 | 42.63531
0.7033524 | 1022.248 | 42.64696
0.7033524 | 1022.532 | 42.65883
0.7033524 | 1022.799 | 42.66995
0.7033524 | 1023.07 | 42.68127
0.7033524 | 1023.349 | 42.6929
0.7033524 | 1023.628 | 42.70454
0.7033524 | 1023.898 | 42.71582
0.7105294 | 1024.169 | 42.72713
0.7105294 | 1024.455 | 42.73903
0.7105294 | 1024.742 | 42.75104
0.7105294 | 1025.025 | 42.76283
0.7105294 | 1025.305 | 42.77453
0.7105294 | 1025.597 | 42.78668
0.7105294 | 1025.894 | 42.79907
0.7105294 | 1026.184 | 42.81119
0.7105294 | 1026.464 | 42.82287
0.7105294 | 1026.758 | 42.83511
0.7105294 | 1027.058 | 42.84763
0.7105294 | 1027.35 | 42.85982
0.7105294 | 1027.64 | 42.87191
0.7105294 | 1027.939 | 42.88441
0.7105294 | 1028.237 | 42.89684
0.7105294 | 1028.532 | 42.90913
0.7105294 | 1028.816 | 42.92099
0.7105294 | 1029.104 | 42.93302
0.7105294 | 1029.405 | 42.94556
0.7105294 | 1029.693 | 42.95759
0.7105294 | 1029.979 | 42.96952
0.7105294 | 1030.269 | 42.98158
0.7177066 | 1030.564 | 42.99392
0.7177066 | 1030.851 | 43.00588
0.7177066 | 1031.133 | 43.01765
0.7177066 | 1031.418 | 43.02954
0.7177066 | 1031.712 | 43.04178
0.7177066 | 1032.002 | 43.05388
0.7177066 | 1032.295 | 43.06614
0.7177066 | 1032.589 | 43.0784
0.7177066 | 1032.882 | 43.09062
0.7177066 | 1033.177 | 43.10294
0.7177066 | 1033.469 | 43.11511
0.7177066 | 1033.76 | 43.12722
0.7177066 | 1034.054 | 43.1395
0.7177066 | 1034.352 | 43.15194
0.7177066 | 1034.641 | 43.16401
0.7177066 | 1034.934 | 43.17622
0.7177066 | 1035.224 | 43.18834
0.7177066 | 1035.526 | 43.20094
0.7177066 | 1035.82 | 43.21318
0.7177066 | 1036.112 | 43.22537
0.7177066 | 1036.402 | 43.23746
0.7177066 | 1036.705 | 43.25009
0.7177066 | 1036.999 | 43.26237
0.7248836 | 1037.288 | 43.27443
0.7248836 | 1037.583 | 43.28673
0.7248836 | 1037.883 | 43.29926
0.7248836 | 1038.175 | 43.31142
0.7248836 | 1038.454 | 43.32306
0.7248836 | 1038.743 | 43.33512
0.7248836 | 1039.032 | 43.34719
0.7248836 | 1039.32 | 43.35919
0.7248836 | 1039.596 | 43.37071
0.7248836 | 1039.873 | 43.38228
0.7248836 | 1040.162 | 43.39434
0.7248836 | 1040.449 | 43.4063
0.7248836 | 1040.72 | 43.4176
0.7248836 | 1041.002 | 43.42936
0.7248836 | 1041.279 | 43.44091
0.7248836 | 1041.555 | 43.45245
0.7248836 | 1041.826 | 43.46374
0.7248836 | 1042.103 | 43.47531
0.7248836 | 1042.385 | 43.48709
0.7248836 | 1042.666 | 43.49878
0.7320607 | 1042.934 | 43.50995
0.7320607 | 1043.198 | 43.52097
0.7320607 | 1043.477 | 43.53262
0.7320607 | 1043.749 | 43.54397
0.7320607 | 1044.022 | 43.55534
0.7320607 | 1044.294 | 43.56669
0.7320607 | 1044.573 | 43.57837
0.7320607 | 1044.842 | 43.58958
0.7320607 | 1045.104 | 43.60051
0.7320607 | 1045.368 | 43.6115
0.7320607 | 1045.638 | 43.62278
0.7320607 | 1045.916 | 43.63439
0.7320607 | 1046.188 | 43.64573
0.7320607 | 1046.455 | 43.65687
0.7320607 | 1046.729 | 43.6683
0.7320607 | 1046.996 | 43.67945
0.7320607 | 1047.258 | 43.69034
0.7320607 | 1047.52 | 43.70128
0.7320607 | 1047.789 | 43.71251
0.7320607 | 1048.064 | 43.72398
0.7320607 | 1048.33 | 43.73508
0.7392377 | 1048.594 | 43.7461
0.7392377 | 1048.853 | 43.75691
0.7392377 | 1049.118 | 43.76796
0.7392377 | 1049.386 | 43.77916
0.7392377 | 1049.655 | 43.79037
0.7392377 | 1049.927 | 43.8017
0.7392377 | 1050.207 | 43.81338
0.7392377 | 1050.483 | 43.8249
0.7392377 | 1050.753 | 43.83618
0.7392377 | 1051.03 | 43.84772
0.7392377 | 1051.304 | 43.85915
0.7392377 | 1051.582 | 43.87075
0.7392377 | 1051.861 | 43.88241
0.7392377 | 1052.135 | 43.89382
0.7392377 | 1052.417 | 43.90557
0.7392377 | 1052.695 | 43.9172
0.7392377 | 1052.969 | 43.9286
0.7392377 | 1053.243 | 43.94004
0.7392377 | 1053.521 | 43.95163
0.7392377 | 1053.798 | 43.9632
0.7392377 | 1054.077 | 43.97484
0.7464148 | 1054.356 | 43.98648
0.7464148 | 1054.634 | 43.99806
0.7464148 | 1054.911 | 44.00964
0.7464148 | 1055.188 | 44.02118
0.7464148 | 1055.463 | 44.03265
0.7464148 | 1055.744 | 44.0444
0.7464148 | 1056.022 | 44.05598
0.7464148 | 1056.299 | 44.06755
0.7464148 | 1056.573 | 44.07899
0.7464148 | 1056.842 | 44.09018
0.7464148 | 1057.116 | 44.10164
0.7464148 | 1057.386 | 44.11291
0.7464148 | 1057.658 | 44.12426
0.7464148 | 1057.917 | 44.13506
0.7464148 | 1058.187 | 44.14631
0.7464148 | 1058.45 | 44.15729
0.7464148 | 1058.712 | 44.16819
0.7464148 | 1058.97 | 44.17899
0.7464148 | 1059.24 | 44.19023
0.7464148 | 1059.506 | 44.20132
0.7535919 | 1059.768 | 44.21225
0.7535919 | 1060.032 | 44.22327
0.7535919 | 1060.299 | 44.23444
0.7535919 | 1060.574 | 44.24591
0.7535919 | 1060.841 | 44.25705
0.7535919 | 1061.109 | 44.26821
0.7535919 | 1061.38 | 44.27951
0.7535919 | 1061.654 | 44.29094
0.7535919 | 1061.913 | 44.30174
0.7535919 | 1062.183 | 44.31303
0.7535919 | 1062.451 | 44.32418
0.7535919 | 1062.722 | 44.33551
0.7535919 | 1062.989 | 44.34666
0.7535919 | 1063.255 | 44.35773
0.7535919 | 1063.518 | 44.36872
0.7535919 | 1063.785 | 44.37986
0.7535919 | 1064.051 | 44.39096
0.7535919 | 1064.322 | 44.40223
0.7535919 | 1064.59 | 44.41342
0.7607689 | 1064.86 | 44.42471
0.7607689 | 1065.126 | 44.4358
0.7607689 | 1065.39 | 44.44682
0.7607689 | 1065.648 | 44.45756
0.7607689 | 1065.906 | 44.46833
0.7607689 | 1066.17 | 44.47935
0.7607689 | 1066.428 | 44.49013
0.7607689 | 1066.695 | 44.50124
0.7607689 | 1066.953 | 44.51204
0.7607689 | 1067.221 | 44.52319
0.7607689 | 1067.482 | 44.53407
0.7607689 | 1067.752 | 44.54534
0.7607689 | 1068.02 | 44.55652
0.7607689 | 1068.294 | 44.56797
0.7607689 | 1068.57 | 44.57946
0.7607689 | 1068.842 | 44.5908
0.7607689 | 1069.121 | 44.60248
0.7607689 | 1069.391 | 44.61371
0.7607689 | 1069.664 | 44.6251
0.767946 | 1069.938 | 44.63656
0.767946 | 1070.212 | 44.64797
0.767946 | 1070.488 | 44.65947
0.767946 | 1070.761 | 44.67088
0.767946 | 1071.034 | 44.68226
0.767946 | 1071.305 | 44.69358
0.767946 | 1071.582 | 44.70513
0.767946 | 1071.853 | 44.71642
0.767946 | 1072.13 | 44.728
0.767946 | 1072.406 | 44.73952
0.767946 | 1072.683 | 44.75105
0.767946 | 1072.954 | 44.76239
0.767946 | 1073.219 | 44.77342
0.767946 | 1073.487 | 44.78462
0.767946 | 1073.757 | 44.79586
0.767946 | 1074.032 | 44.80733
0.775123 | 1074.302 | 44.8186
0.775123 | 1074.571 | 44.82984
0.775123 | 1074.838 | 44.84098
0.775123 | 1075.103 | 44.85202
0.775123 | 1075.366 | 44.86299
0.775123 | 1075.639 | 44.8744
0.775123 | 1075.913 | 44.88583
0.775123 | 1076.183 | 44.89708
0.775123 | 1076.441 | 44.90783
0.775123 | 1076.706 | 44.91888
0.775123 | 1076.964 | 44.92964
0.775123 | 1077.228 | 44.94066
0.775123 | 1077.486 | 44.95143
0.775123 | 1077.746 | 44.96227
0.775123 | 1078 | 44.97288
0.775123 | 1078.248 | 44.98325
0.775123 | 1078.493 | 44.99345
0.775123 | 1078.742 | 45.00385
0.7823001 | 1079.005 | 45.01483
0.7823001 | 1079.258 | 45.02536
0.7823001 | 1079.507 | 45.03574
0.7823001 | 1079.755 | 45.0461
0.7823001 | 1080.001 | 45.05635
0.7823001 | 1080.249 | 45.06669
0.7823001 | 1080.499 | 45.07714
0.7823001 | 1080.751 | 45.08765
0.7823001 | 1081.003 | 45.09815
0.7823001 | 1081.255 | 45.10866
0.7823001 | 1081.501 | 45.11893
0.7823001 | 1081.745 | 45.1291
0.7823001 | 1082.001 | 45.1398
0.7823001 | 1082.249 | 45.15015
0.7823001 | 1082.501 | 45.16065
0.7823001 | 1082.745 | 45.17085
0.7823001 | 1082.995 | 45.18127
0.7823001 | 1083.24 | 45.19147
0.7894772 | 1083.483 | 45.20163
0.7894772 | 1083.727 | 45.21182
0.7894772 | 1083.977 | 45.22225
0.7894772 | 1084.221 | 45.23242
0.7894772 | 1084.466 | 45.24265
0.7894772 | 1084.708 | 45.25275
0.7894772 | 1084.956 | 45.26308
0.7894772 | 1085.211 | 45.27371
0.7894772 | 1085.462 | 45.2842
0.7894772 | 1085.722 | 45.29504
0.7894772 | 1085.984 | 45.30599
0.7894772 | 1086.241 | 45.31668
0.7894772 | 1086.49 | 45.32709
0.7894772 | 1086.752 | 45.33799
0.7894772 | 1087.008 | 45.34868
0.7894772 | 1087.272 | 45.35971
0.7894772 | 1087.535 | 45.37067
0.7894772 | 1087.802 | 45.3818
0.7966543 | 1088.066 | 45.39283
0.7966543 | 1088.324 | 45.40357
0.7966543 | 1088.581 | 45.41431
0.7966543 | 1088.845 | 45.42532
0.7966543 | 1089.11 | 45.4364
0.7966543 | 1089.377 | 45.44753
0.7966543 | 1089.637 | 45.45837
0.7966543 | 1089.893 | 45.46906
0.7966543 | 1090.149 | 45.47973
0.7966543 | 1090.4 | 45.49018
0.7966543 | 1090.652 | 45.50072
0.7966543 | 1090.908 | 45.51138
0.7966543 | 1091.157 | 45.52177
0.7966543 | 1091.406 | 45.53215
0.7966543 | 1091.655 | 45.54256
0.8038313 | 1091.901 | 45.55284
0.8038313 | 1092.154 | 45.56337
0.8038313 | 1092.413 | 45.57416
0.8038313 | 1092.671 | 45.58496
0.8038313 | 1092.927 | 45.59561
0.8038313 | 1093.183 | 45.60628
0.8038313 | 1093.438 | 45.61693
0.8038313 | 1093.709 | 45.62824
0.8038313 | 1093.974 | 45.63931
0.8038313 | 1094.243 | 45.65053
0.8038313 | 1094.505 | 45.66146
0.8038313 | 1094.768 | 45.67242
0.8038313 | 1095.029 | 45.6833
0.8038313 | 1095.288 | 45.69411
0.8038313 | 1095.555 | 45.70525
0.8038313 | 1095.82 | 45.71633
0.8038313 | 1096.083 | 45.72727
0.8110084 | 1096.338 | 45.73792
0.8110084 | 1096.591 | 45.74846
0.8110084 | 1096.841 | 45.75892
0.8110084 | 1097.096 | 45.76956
0.8110084 | 1097.354 | 45.7803
0.8110084 | 1097.606 | 45.79083
0.8110084 | 1097.87 | 45.80184
0.8110084 | 1098.12 | 45.81229
0.8110084 | 1098.366 | 45.82252
0.8110084 | 1098.614 | 45.83286
0.8110084 | 1098.865 | 45.84337
0.8110084 | 1099.119 | 45.85393
0.8110084 | 1099.37 | 45.86442
0.8110084 | 1099.622 | 45.87493
0.8110084 | 1099.874 | 45.88542
0.8110084 | 1100.132 | 45.89619
0.8181854 | 1100.375 | 45.90633
0.8181854 | 1100.631 | 45.91701
0.8181854 | 1100.897 | 45.92812
0.8181854 | 1101.158 | 45.93903
0.8181854 | 1101.415 | 45.94975
0.8181854 | 1101.679 | 45.96075
0.8181854 | 1101.94 | 45.97164
0.8181854 | 1102.208 | 45.98279
0.8181854 | 1102.478 | 45.99407
0.8181854 | 1102.74 | 46.005
0.8181854 | 1103.011 | 46.01632
0.8181854 | 1103.271 | 46.02714
0.8181854 | 1103.525 | 46.03774
0.8253625 | 1103.784 | 46.04856
0.8253625 | 1104.044 | 46.05942
0.8253625 | 1104.298 | 46.07002
0.8253625 | 1104.556 | 46.08075
0.8253625 | 1104.809 | 46.09134
0.8253625 | 1105.054 | 46.10156
0.8253625 | 1105.306 | 46.11205
0.8253625 | 1105.554 | 46.12242
0.8253625 | 1105.804 | 46.13283
0.8253625 | 1106.056 | 46.14335
0.8253625 | 1106.307 | 46.1538
0.8253625 | 1106.555 | 46.16417
0.8253625 | 1106.8 | 46.17438
0.8253625 | 1107.048 | 46.18471
0.8253625 | 1107.3 | 46.19525
0.8325396 | 1107.552 | 46.20577
0.8325396 | 1107.793 | 46.21582
0.8325396 | 1108.04 | 46.22612
0.8325396 | 1108.292 | 46.23663
0.8325396 | 1108.539 | 46.24693
0.8325396 | 1108.78 | 46.25698
0.8325396 | 1109.021 | 46.26703
0.8325396 | 1109.271 | 46.27749
0.8325396 | 1109.514 | 46.2876
0.8325396 | 1109.747 | 46.29734
0.8325396 | 1109.983 | 46.30716
0.8325396 | 1110.228 | 46.31739
0.8325396 | 1110.461 | 46.3271
0.8325396 | 1110.692 | 46.33677
0.8397166 | 1110.922 | 46.34636
0.8397166 | 1111.159 | 46.35622
0.8397166 | 1111.398 | 46.36622
0.8397166 | 1111.633 | 46.376
0.8397166 | 1111.864 | 46.38565
0.8397166 | 1112.1 | 46.39549
0.8397166 | 1112.34 | 46.4055
0.8397166 | 1112.569 | 46.41507
0.8397166 | 1112.805 | 46.4249
0.8397166 | 1113.043 | 46.43484
0.8397166 | 1113.283 | 46.44486
0.8397166 | 1113.52 | 46.45475
0.8397166 | 1113.751 | 46.46436
0.8397166 | 1113.98 | 46.47392
0.8397166 | 1114.223 | 46.48408
0.8397166 | 1114.457 | 46.49383
0.8468937 | 1114.685 | 46.50333
0.8468937 | 1114.925 | 46.51336
0.8468937 | 1115.167 | 46.52345
0.8468937 | 1115.4 | 46.53318
0.8468937 | 1115.635 | 46.54298
0.8468937 | 1115.872 | 46.55287
0.8468937 | 1116.12 | 46.5632
0.8468937 | 1116.36 | 46.57323
0.8468937 | 1116.596 | 46.58305
0.8468937 | 1116.84 | 46.59326
0.8468937 | 1117.089 | 46.60362
0.8468937 | 1117.331 | 46.61373
0.8468937 | 1117.573 | 46.62382
0.8468937 | 1117.822 | 46.63423
0.8468937 | 1118.072 | 46.64463
0.8468937 | 1118.316 | 46.65482
0.8540707 | 1118.558 | 46.66492
0.8540707 | 1118.81 | 46.67541
0.8540707 | 1119.057 | 46.68573
0.8540707 | 1119.305 | 46.69609
0.8540707 | 1119.547 | 46.70618
0.8540707 | 1119.798 | 46.71665
0.8540707 | 1120.04 | 46.72673
0.8540707 | 1120.28 | 46.73676
0.8540707 | 1120.517 | 46.74664
0.8540707 | 1120.757 | 46.75667
0.8540707 | 1120.995 | 46.76657
0.8540707 | 1121.239 | 46.77674
0.8540707 | 1121.463 | 46.78612
0.8540707 | 1121.687 | 46.79545
0.8540707 | 1121.921 | 46.80521
0.8612479 | 1122.149 | 46.81472
0.8612479 | 1122.377 | 46.82424
0.8612479 | 1122.605 | 46.83373
0.8612479 | 1122.83 | 46.84312
0.8612479 | 1123.065 | 46.85296
0.8612479 | 1123.296 | 46.86256
0.8612479 | 1123.514 | 46.87166
0.8612479 | 1123.758 | 46.88185
0.8612479 | 1123.999 | 46.89189
0.8612479 | 1124.239 | 46.9019
0.8612479 | 1124.465 | 46.91135
0.8612479 | 1124.705 | 46.92136
0.8612479 | 1124.943 | 46.93129
0.8612479 | 1125.188 | 46.9415
0.8612479 | 1125.418 | 46.95112
0.8612479 | 1125.661 | 46.96126
0.8612479 | 1125.907 | 46.97152
0.8612479 | 1126.144 | 46.98139
0.8684249 | 1126.378 | 46.99116
0.8684249 | 1126.611 | 47.00086
0.8684249 | 1126.858 | 47.01116
0.8684249 | 1127.097 | 47.02115
0.8684249 | 1127.329 | 47.03083
0.8684249 | 1127.576 | 47.04112
0.8684249 | 1127.82 | 47.05133
0.8684249 | 1128.056 | 47.06114
0.8684249 | 1128.293 | 47.07104
0.8684249 | 1128.534 | 47.08109
0.8684249 | 1128.776 | 47.09122
0.8684249 | 1129.014 | 47.10113
0.8684249 | 1129.245 | 47.11078
0.8684249 | 1129.482 | 47.12066
0.8684249 | 1129.729 | 47.13097
0.8684249 | 1129.965 | 47.14081
0.8684249 | 1130.208 | 47.15093
0.8684249 | 1130.446 | 47.16085
0.8684249 | 1130.691 | 47.1711
0.8684249 | 1130.936 | 47.18132
0.875602 | 1131.188 | 47.19183
0.875602 | 1131.439 | 47.2023
0.875602 | 1131.698 | 47.21311
0.875602 | 1131.957 | 47.22391
0.875602 | 1132.209 | 47.23442
0.875602 | 1132.458 | 47.2448
0.875602 | 1132.71 | 47.25531
0.875602 | 1132.966 | 47.266
0.875602 | 1133.215 | 47.27638
0.875602 | 1133.462 | 47.28668
0.875602 | 1133.71 | 47.29703
0.875602 | 1133.965 | 47.30767
0.875602 | 1134.207 | 47.31778
0.875602 | 1134.446 | 47.32775
0.875602 | 1134.69 | 47.33793
0.875602 | 1134.935 | 47.34814
0.875602 | 1135.168 | 47.35786
0.875602 | 1135.394 | 47.36728
0.875602 | 1135.624 | 47.37688
0.875602 | 1135.863 | 47.38684
0.882779 | 1136.091 | 47.39635
0.882779 | 1136.308 | 47.40543
0.882779 | 1136.534 | 47.41485
0.882779 | 1136.769 | 47.42465
0.882779 | 1136.995 | 47.43406
0.882779 | 1137.211 | 47.44308
0.882779 | 1137.442 | 47.45273
0.882779 | 1137.689 | 47.46303
0.882779 | 1137.92 | 47.47268
0.882779 | 1138.137 | 47.48174
0.882779 | 1138.358 | 47.49093
0.882779 | 1138.592 | 47.50069
0.882779 | 1138.82 | 47.51023
0.882779 | 1139.035 | 47.51918
0.882779 | 1139.254 | 47.52833
0.882779 | 1139.487 | 47.53806
0.882779 | 1139.709 | 47.54732
0.8899561 | 1139.913 | 47.55583
0.8899561 | 1140.124 | 47.56461
0.8899561 | 1140.347 | 47.57392
0.8899561 | 1140.573 | 47.58337
0.8899561 | 1140.78 | 47.592
0.8899561 | 1140.994 | 47.60093
0.8899561 | 1141.212 | 47.61001
0.8899561 | 1141.434 | 47.61929
0.8899561 | 1141.645 | 47.62806
0.8899561 | 1141.851 | 47.63669
0.8899561 | 1142.064 | 47.64555
0.8899561 | 1142.287 | 47.65487
0.8899561 | 1142.494 | 47.6635
0.8899561 | 1142.701 | 47.67215
0.8899561 | 1142.923 | 47.68138
0.8899561 | 1143.136 | 47.69028
0.8899561 | 1143.348 | 47.69912
0.8899561 | 1143.556 | 47.7078
0.8899561 | 1143.771 | 47.71677
0.8971331 | 1143.99 | 47.72589
0.8971331 | 1144.209 | 47.73506
0.8971331 | 1144.42 | 47.74385
0.8971331 | 1144.64 | 47.75303
0.8971331 | 1144.858 | 47.76211
0.8971331 | 1145.073 | 47.77107
0.8971331 | 1145.29 | 47.78016
0.8971331 | 1145.515 | 47.78951
0.8971331 | 1145.742 | 47.799
0.8971331 | 1145.97 | 47.80849
0.8971331 | 1146.193 | 47.81782
0.8971331 | 1146.421875 | 47.82736
0.8971331 | 1146.647 | 47.83676
0.8971331 | 1146.876 | 47.84633
0.8971331 | 1147.107 | 47.85595
0.8971331 | 1147.335 | 47.86544
0.8971331 | 1147.559 | 47.87479
0.8971331 | 1147.787 | 47.88432
0.8971331 | 1148.01 | 47.89362
0.9043102 | 1148.229 | 47.90275
0.9043102 | 1148.456 | 47.91222
0.9043102 | 1148.678 | 47.92147
0.9043102 | 1148.908 | 47.93108
0.9043102 | 1149.127 | 47.94022
0.9043102 | 1149.347 | 47.94938
0.9043102 | 1149.571 | 47.95875
0.9043102 | 1149.8 | 47.96829
0.9043102 | 1150.015 | 47.97724
0.9043102 | 1150.23 | 47.98623
0.9043102 | 1150.453 | 47.99553
0.9043102 | 1150.671 | 48.00462
0.9043102 | 1150.882 | 48.01344
0.9043102 | 1151.093 | 48.02225
0.9043102 | 1151.315 | 48.0315
0.9043102 | 1151.524 | 48.04022
0.9043102 | 1151.73 | 48.04881
0.9043102 | 1151.943 | 48.05771
0.9114873 | 1152.16 | 48.06676
0.9114873 | 1152.379 | 48.07587
0.9114873 | 1152.588 | 48.08461
0.9114873 | 1152.803 | 48.09356
0.9114873 | 1153.033 | 48.10319
0.9114873 | 1153.254 | 48.11239
0.9114873 | 1153.471 | 48.12145
0.9114873 | 1153.697 | 48.13086
0.9114873 | 1153.928 | 48.14053
0.9114873 | 1154.153 | 48.14989
0.9114873 | 1154.378 | 48.1593
0.9114873 | 1154.605 | 48.16874
0.9114873 | 1154.839 | 48.17852
0.9114873 | 1155.069 | 48.1881
0.9114873 | 1155.286 | 48.19716
0.9114873 | 1155.513 | 48.20665
0.9114873 | 1155.737 | 48.21597
0.9114873 | 1155.961 | 48.22531
0.9186643 | 1156.179 | 48.23442
0.9186643 | 1156.395 | 48.24341
0.9186643 | 1156.612 | 48.25248
0.9186643 | 1156.831 | 48.26163
0.9186643 | 1157.044 | 48.27049
0.9186643 | 1157.257 | 48.27939
0.9186643 | 1157.477 | 48.28859
0.9186643 | 1157.694 | 48.29764
0.9186643 | 1157.913 | 48.30675
0.9186643 | 1158.135 | 48.316
0.9186643 | 1158.354 | 48.32517
0.9186643 | 1158.584 | 48.33476
0.9186643 | 1158.817 | 48.34447
0.9186643 | 1159.039 | 48.35375
0.9186643 | 1159.264 | 48.36312
0.9186643 | 1159.489 | 48.3725
0.9186643 | 1159.715 | 48.38194
0.9186643 | 1159.937 | 48.3912
0.9258414 | 1160.167 | 48.40079
0.9258414 | 1160.405 | 48.41072
0.9258414 | 1160.636 | 48.42038
0.9258414 | 1160.863 | 48.42981
0.9258414 | 1161.084 | 48.43905
0.9258414 | 1161.319 | 48.44885
0.9258414 | 1161.552 | 48.45857
0.9258414 | 1161.783 | 48.4682
0.9258414 | 1162.01 | 48.4777
0.9258414 | 1162.244 | 48.48743
0.9258414 | 1162.469 | 48.49685
0.9258414 | 1162.679 | 48.50559
0.9258414 | 1162.891 | 48.51445
0.9258414 | 1163.106 | 48.52341
0.9258414 | 1163.319 | 48.53229
0.9258414 | 1163.525 | 48.54088
0.9258414 | 1163.727 | 48.54931
0.9258414 | 1163.936 | 48.55801
0.9330184 | 1164.144 | 48.56669
0.9330184 | 1164.344 | 48.57507
0.9330184 | 1164.547 | 48.58354
0.9330184 | 1164.758 | 48.59232
0.9330184 | 1164.972 | 48.60123
0.9330184 | 1165.18 | 48.60992
0.9330184 | 1165.384 | 48.61846
0.9330184 | 1165.596 | 48.62727
0.9330184 | 1165.81 | 48.6362
0.9330184 | 1166.009 | 48.64452
0.9330184 | 1166.209 | 48.65285
0.9330184 | 1166.416 | 48.66148
0.9330184 | 1166.624 | 48.67018
0.9330184 | 1166.826 | 48.67861
0.9330184 | 1167.024 | 48.68687
0.9330184 | 1167.219 | 48.69501
0.9330184 | 1167.418 | 48.70328
0.9330184 | 1167.614 | 48.71148
0.9330184 | 1167.805 | 48.71946
0.9401956 | 1168.008 | 48.72791
0.9401956 | 1168.211 | 48.73639
0.9401956 | 1168.408 | 48.74462
0.9401956 | 1168.604 | 48.75276
0.9401956 | 1168.806 | 48.7612
0.9401956 | 1169.011 | 48.76976
0.9401956 | 1169.22 | 48.77846
0.9401956 | 1169.427 | 48.7871
0.9401956 | 1169.63 | 48.79558
0.9401956 | 1169.844 | 48.80449
0.9401956 | 1170.054 | 48.81329
0.9401956 | 1170.257 | 48.82172
0.9401956 | 1170.459 | 48.83016
0.9401956 | 1170.663 | 48.83866
0.9401956 | 1170.864 | 48.84704
0.9401956 | 1171.055 | 48.85504
0.9401956 | 1171.25 | 48.86317
0.9401956 | 1171.455 | 48.87173
0.9401956 | 1171.66 | 48.88026
0.9473726 | 1171.861 | 48.88866
0.9473726 | 1172.065 | 48.89717
0.9473726 | 1172.273 | 48.90583
0.9473726 | 1172.489 | 48.91485
0.9473726 | 1172.702 | 48.92375
0.9473726 | 1172.91 | 48.9324
0.9473726 | 1173.13 | 48.94161
0.9473726 | 1173.349 | 48.95074
0.9473726 | 1173.556 | 48.95937
0.9473726 | 1173.762 | 48.96797
0.9473726 | 1173.971 | 48.97668
0.9473726 | 1174.184 | 48.98558
0.9473726 | 1174.401 | 48.99462
0.9473726 | 1174.606 | 49.00316
0.9473726 | 1174.818 | 49.01204
0.9473726 | 1175.032 | 49.02093
0.9473726 | 1175.243 | 49.02975
0.9473726 | 1175.448 | 49.03828
0.9545497 | 1175.656 | 49.04697
0.9545497 | 1175.869 | 49.05585
0.9545497 | 1176.078125 | 49.06459
0.9545497 | 1176.271 | 49.07263
0.9545497 | 1176.468 | 49.08084
0.9545497 | 1176.672 | 49.08938
0.9545497 | 1176.866 | 49.09745
0.9545497 | 1177.063 | 49.10569
0.9545497 | 1177.254 | 49.11364
0.9545497 | 1177.457 | 49.12211
0.9545497 | 1177.653 | 49.13029
0.9545497 | 1177.844 | 49.13826
0.9545497 | 1178.033 | 49.14612
0.9545497 | 1178.234 | 49.15453
0.9545497 | 1178.438 | 49.16304
0.9545497 | 1178.633 | 49.17117
0.9545497 | 1178.831 | 49.17943
0.9545497 | 1179.03 | 49.18772
0.9545497 | 1179.238 | 49.1964
0.9545497 | 1179.437 | 49.20471
0.9617267 | 1179.644 | 49.21337
0.9617267 | 1179.858 | 49.22227
0.9617267 | 1180.067 | 49.23099
0.9617267 | 1180.277 | 49.23974
0.9617267 | 1180.474 | 49.24799
0.9617267 | 1180.679 | 49.25651
0.9617267 | 1180.891 | 49.26539
0.9617267 | 1181.101 | 49.27415
0.9617267 | 1181.303 | 49.28255
0.9617267 | 1181.514 | 49.29138
0.9617267 | 1181.719 | 49.29993
0.9617267 | 1181.923 | 49.30844
0.9617267 | 1182.132 | 49.31714
0.9617267 | 1182.345 | 49.32602
0.9617267 | 1182.561 | 49.33504
0.9617267 | 1182.777 | 49.34405
0.9617267 | 1182.986 | 49.35278
0.9617267 | 1183.193 | 49.3614
0.9617267 | 1183.406 | 49.37029
0.9689038 | 1183.614 | 49.37896
0.9689038 | 1183.827 | 49.38784
0.9689038 | 1184.035 | 49.39654
0.9689038 | 1184.253 | 49.40561
0.9689038 | 1184.459 | 49.41422
0.9689038 | 1184.667 | 49.42289
0.9689038 | 1184.873 | 49.43151
0.9689038 | 1185.09 | 49.44054
0.9689038 | 1185.314 | 49.44988
0.9689038 | 1185.534 | 49.45908
0.9689038 | 1185.751 | 49.46813
0.9689038 | 1185.97 | 49.47725
0.9689038 | 1186.189 | 49.48641
0.9689038 | 1186.412 | 49.49569
0.9689038 | 1186.632 | 49.50486
0.9689038 | 1186.855 | 49.51418
0.9689038 | 1187.081 | 49.52361
0.9689038 | 1187.295 | 49.53256
0.9689038 | 1187.505 | 49.5413
0.9689038 | 1187.723 | 49.5504
0.9689038 | 1187.941 | 49.55948
0.9689038 | 1188.16 | 49.56861
0.9760809 | 1188.373 | 49.57753
0.9760809 | 1188.575 | 49.58596
0.9760809 | 1188.784 | 49.59466
0.9760809 | 1188.987 | 49.60313
0.9760809 | 1189.1875 | 49.61149
0.9760809 | 1189.391 | 49.61996
0.9760809 | 1189.594 | 49.62846
0.9760809 | 1189.787 | 49.6365
0.9760809 | 1189.978 | 49.64448
0.9760809 | 1190.166 | 49.65233
0.9760809 | 1190.359 | 49.66037
0.9760809 | 1190.552 | 49.66843
0.9760809 | 1190.739 | 49.67622
0.9760809 | 1190.936 | 49.68445
0.9760809 | 1191.13 | 49.69253
0.9760809 | 1191.321 | 49.70048
0.9760809 | 1191.507 | 49.70825
0.9760809 | 1191.696 | 49.71616
0.9760809 | 1191.892 | 49.72433
0.9760809 | 1192.084 | 49.73234
0.9760809 | 1192.269 | 49.74006
0.9760809 | 1192.457 | 49.74788
0.9760809 | 1192.653 | 49.75606
0.9832579 | 1192.837 | 49.76373
0.9832579 | 1193.015 | 49.77119
0.9832579 | 1193.191 | 49.7785
0.9832579 | 1193.382 | 49.78649
0.9832579 | 1193.576 | 49.79457
0.9832579 | 1193.752 | 49.80192
0.9832579 | 1193.928 | 49.80927
0.9832579 | 1194.115 | 49.81706
0.9832579 | 1194.302 | 49.82488
0.9832579 | 1194.486 | 49.83256
0.9832579 | 1194.67 | 49.8402
0.9832579 | 1194.859 | 49.84812
0.9832579 | 1195.061 | 49.85652
0.9832579 | 1195.242 | 49.86409
0.9832579 | 1195.421 | 49.87153
0.9832579 | 1195.605 | 49.87924
0.9832579 | 1195.797 | 49.88721
0.9832579 | 1195.984 | 49.89504
0.9832579 | 1196.17 | 49.90281
0.9832579 | 1196.352 | 49.91037
0.9832579 | 1196.538 | 49.91814
0.9832579 | 1196.732 | 49.92624
0.9832579 | 1196.913 | 49.93381
0.990435 | 1197.103 | 49.94172
0.990435 | 1197.295 | 49.94973
0.990435 | 1197.495 | 49.95809
0.990435 | 1197.683 | 49.9659
0.990435 | 1197.875 | 49.97393
0.990435 | 1198.071 | 49.98209
0.990435 | 1198.274 | 49.99056
0.990435 | 1198.471 | 49.99878
0.990435 | 1198.663 | 50.00681
0.990435 | 1198.867 | 50.0153
0.990435 | 1199.069 | 50.02374
0.990435 | 1199.265 | 50.0319
0.990435 | 1199.459 | 50.04002
0.990435 | 1199.669 | 50.04878
0.990435 | 1199.873 | 50.05729
0.990435 | 1200.069 | 50.06545
0.990435 | 1200.264 | 50.0736
0.990435 | 1200.469 | 50.08214
0.990435 | 1200.669 | 50.09049
0.990435 | 1200.867 | 50.09876
0.990435 | 1201.066 | 50.10705
0.990435 | 1201.266 | 50.11539
0.990435 | 1201.465 | 50.12369
0.990435 | 1201.656 | 50.13167
0.990435 | 1201.848 | 50.13966
0.990435 | 1202.045 | 50.14787
0.997612 | 1202.239 | 50.15597
0.997612 | 1202.423 | 50.16368
0.997612 | 1202.61 | 50.17148
0.997612 | 1202.792 | 50.17908
0.997612 | 1202.975 | 50.18671
0.997612 | 1203.163 | 50.19452
0.997612 | 1203.35 | 50.20235
0.997612 | 1203.541 | 50.21031
0.997612 | 1203.727 | 50.21808
0.997612 | 1203.912 | 50.2258
0.997612 | 1204.1 | 50.23361
0.997612 | 1204.293 | 50.2417
0.997612 | 1204.478 | 50.24938
0.997612 | 1204.669 | 50.25735
0.997612 | 1204.856 | 50.26518
0.997612 | 1205.043 | 50.27297
0.997612 | 1205.237 | 50.28106
0.997612 | 1205.42 | 50.28869
0.997612 | 1205.606 | 50.29644
0.997612 | 1205.795 | 50.30435
0.997612 | 1205.989 | 50.31242
0.997612 | 1206.178 | 50.32031
0.997612 | 1206.369 | 50.3283
1.004789 | 1206.549 | 50.33579
1.004789 | 1206.739 | 50.34371
1.004789 | 1206.931 | 50.35172
1.004789 | 1207.109 | 50.35917
1.004789 | 1207.295 | 50.36693
1.004789 | 1207.482 | 50.37473
1.004789 | 1207.67 | 50.38256
1.004789 | 1207.849 | 50.39001
1.004789 | 1208.033 | 50.3977
1.004789 | 1208.225 | 50.4057
1.004789 | 1208.422 | 50.41395
1.004789 | 1208.606 | 50.42162
1.004789 | 1208.795 | 50.4295
1.004789 | 1208.991 | 50.43767
1.004789 | 1209.195 | 50.44619
1.004789 | 1209.388 | 50.45424
1.004789 | 1209.573 | 50.46193
1.004789 | 1209.77 | 50.47015
1.004789 | 1209.969 | 50.47848
1.004789 | 1210.16 | 50.48642
1.004789 | 1210.352 | 50.49446
1.004789 | 1210.554 | 50.50288
1.004789 | 1210.752 | 50.51114
1.004789 | 1210.939 | 50.51894
1.004789 | 1211.118 | 50.5264
1.011966 | 1211.318 | 50.53475
1.011966 | 1211.521 | 50.54322
1.011966 | 1211.713 | 50.55122
1.011966 | 1211.895 | 50.55882
1.011966 | 1212.089 | 50.56694
1.011966 | 1212.289 | 50.57525
1.011966 | 1212.48 | 50.58325
1.011966 | 1212.663 | 50.59086
1.011966 | 1212.86 | 50.59908
1.011966 | 1213.062 | 50.60753
1.011966 | 1213.255 | 50.61558
1.011966 | 1213.448 | 50.62359
1.011966 | 1213.644 | 50.6318
1.011966 | 1213.839 | 50.63994
1.011966 | 1214.026 | 50.64772
1.011966 | 1214.206 | 50.65523
1.011966 | 1214.396 | 50.66315
1.011966 | 1214.595 | 50.67146
1.011966 | 1214.783 | 50.6793
1.011966 | 1214.963 | 50.6868
1.011966 | 1215.147 | 50.69451
1.011966 | 1215.335 | 50.70233
1.011966 | 1215.521 | 50.71008
1.019143 | 1215.698 | 50.71747
1.019143 | 1215.888 | 50.72542
1.019143 | 1216.076 | 50.73324
1.019143 | 1216.262 | 50.74099
1.019143 | 1216.432 | 50.74811
1.019143 | 1216.608 | 50.75546
1.019143 | 1216.788 | 50.76297
1.019143 | 1216.96875 | 50.77049
1.019143 | 1217.136 | 50.77748
1.019143 | 1217.304 | 50.78447
1.019143 | 1217.489 | 50.79219
1.019143 | 1217.671 | 50.79978
1.019143 | 1217.845 | 50.80704
1.019143 | 1218.012 | 50.81402
1.019143 | 1218.193 | 50.82157
1.019143 | 1218.374 | 50.8291
1.019143 | 1218.552 | 50.83656
1.019143 | 1218.721 | 50.84358
1.019143 | 1218.901 | 50.85109
1.019143 | 1219.081 | 50.85862
1.019143 | 1219.252 | 50.86575
1.019143 | 1219.408 | 50.87224
1.019143 | 1219.576 | 50.87926
1.02632 | 1219.749 | 50.88648
1.02632 | 1219.919 | 50.89359
1.02632 | 1220.088 | 50.90064
1.02632 | 1220.254 | 50.90755
1.02632 | 1220.429 | 50.91484
1.02632 | 1220.601 | 50.92202
1.02632 | 1220.77 | 50.92907
1.02632 | 1220.946 | 50.93641
1.02632 | 1221.127 | 50.94397
1.02632 | 1221.302 | 50.95129
1.02632 | 1221.471 | 50.95831
1.02632 | 1221.646 | 50.96562
1.02632 | 1221.825 | 50.97307
1.02632 | 1222.006 | 50.98065
1.02632 | 1222.182 | 50.98798
1.02632 | 1222.354 | 50.99514
1.02632 | 1222.535 | 51.0027
1.02632 | 1222.711 | 51.01004
1.02632 | 1222.893 | 51.01765
1.02632 | 1223.074 | 51.0252
1.02632 | 1223.269 | 51.03335
1.02632 | 1223.452 | 51.04095
1.033497 | 1223.632 | 51.04849
1.033497 | 1223.814 | 51.05607
1.033497 | 1224 | 51.06381
1.033497 | 1224.193 | 51.07189
1.033497 | 1224.377 | 51.07955
1.033497 | 1224.557 | 51.08706
1.033497 | 1224.731 | 51.09434
1.033497 | 1224.913 | 51.10192
1.033497 | 1225.081 | 51.10892
1.033497 | 1225.247 | 51.11585
1.033497 | 1225.414 | 51.12284
1.033497 | 1225.592 | 51.13023
1.033497 | 1225.755 | 51.13703
1.033497 | 1225.92 | 51.14392
1.033497 | 1226.084 | 51.15079
1.033497 | 1226.259 | 51.15808
1.033497 | 1226.428 | 51.16513
1.033497 | 1226.597 | 51.17216
1.033497 | 1226.779 | 51.17978
1.033497 | 1226.971 | 51.18776
1.033497 | 1227.152 | 51.19532
1.040674 | 1227.328 | 51.20267
1.040674 | 1227.51 | 51.21027
1.040674 | 1227.695 | 51.21796
1.040674 | 1227.884 | 51.22586
1.040674 | 1228.063 | 51.23334
1.040674 | 1228.253 | 51.24124
1.040674 | 1228.444 | 51.24921
1.040674 | 1228.622 | 51.25666
1.040674 | 1228.791 | 51.26371
1.040674 | 1228.972 | 51.27127
1.040674 | 1229.154 | 51.27887
1.040674 | 1229.338 | 51.28654
1.040674 | 1229.514 | 51.29385
1.040674 | 1229.688 | 51.30114
1.040674 | 1229.87 | 51.30874
1.040674 | 1230.05 | 51.31622
1.040674 | 1230.219 | 51.32326
1.040674 | 1230.394 | 51.33056
1.040674 | 1230.58 | 51.33832
1.047852 | 1230.76 | 51.34585
1.047852 | 1230.926 | 51.35277
1.047852 | 1231.1 | 51.36004
1.047852 | 1231.284 | 51.36771
1.047852 | 1231.472 | 51.37554
1.047852 | 1231.654 | 51.38313
1.047852 | 1231.836 | 51.39073
1.047852 | 1232.025 | 51.39862
1.047852 | 1232.224 | 51.40695
1.047852 | 1232.41 | 51.4147
1.047852 | 1232.595 | 51.4224
1.047852 | 1232.793 | 51.43065
1.047852 | 1232.993 | 51.43902
1.047852 | 1233.182 | 51.44689
1.047852 | 1233.366 | 51.45457
1.047852 | 1233.554 | 51.46241
1.047852 | 1233.74 | 51.47018
1.047852 | 1233.924 | 51.47784
1.055029 | 1234.101 | 51.48523
1.055029 | 1234.282 | 51.49279
1.055029 | 1234.465 | 51.50042
1.055029 | 1234.651 | 51.50817
1.055029 | 1234.822 | 51.5153
1.055029 | 1234.995 | 51.52253
1.055029 | 1235.175 | 51.53004
1.055029 | 1235.347 | 51.53722
1.055029 | 1235.523 | 51.54454
1.055029 | 1235.7 | 51.55195
1.055029 | 1235.87 | 51.55905
1.055029 | 1236.043 | 51.56626
1.055029 | 1236.218 | 51.57356
1.055029 | 1236.38 | 51.58029
1.055029 | 1236.552 | 51.58746
1.055029 | 1236.725 | 51.59471
1.055029 | 1236.891 | 51.60163
1.055029 | 1237.063 | 51.60882
1.062206 | 1237.237 | 51.61604
1.062206 | 1237.405 | 51.62309
1.062206 | 1237.572 | 51.63003
1.062206 | 1237.738 | 51.63698
1.062206 | 1237.905 | 51.64391
1.062206 | 1238.078 | 51.65113
1.062206 | 1238.245 | 51.65811
1.062206 | 1238.407 | 51.66486
1.062206 | 1238.571 | 51.67172
1.062206 | 1238.737 | 51.67864
1.062206 | 1238.898 | 51.68536
1.062206 | 1239.061 | 51.69214
1.062206 | 1239.224 | 51.69895
1.062206 | 1239.39 | 51.70587
1.062206 | 1239.554 | 51.71273
1.062206 | 1239.718 | 51.71955
1.062206 | 1239.877 | 51.72621
1.062206 | 1240.042 | 51.73307
1.069383 | 1240.208 | 51.74002
1.069383 | 1240.367 | 51.74665
1.069383 | 1240.525 | 51.75322
1.069383 | 1240.688 | 51.76004
1.069383 | 1240.853 | 51.76691
1.069383 | 1241.009 | 51.77342
1.069383 | 1241.169 | 51.78009
1.069383 | 1241.329 | 51.78678
1.069383 | 1241.497 | 51.79379
1.069383 | 1241.655 | 51.80036
1.069383 | 1241.809 | 51.80682
1.069383 | 1241.973 | 51.81365
1.069383 | 1242.139 | 51.82056
1.069383 | 1242.297 | 51.82716
1.069383 | 1242.456 | 51.83379
1.069383 | 1242.624 | 51.8408
1.069383 | 1242.79 | 51.84771
1.069383 | 1242.954 | 51.85455
1.07656 | 1243.11 | 51.86109
1.07656 | 1243.283 | 51.8683
1.07656 | 1243.459 | 51.87566
1.07656 | 1243.633 | 51.88288
1.07656 | 1243.807 | 51.89016
1.07656 | 1243.984 | 51.89754
1.07656 | 1244.16 | 51.9049
1.07656 | 1244.344 | 51.91254
1.07656 | 1244.516 | 51.91973
1.07656 | 1244.691 | 51.92705
1.07656 | 1244.872 | 51.9346
1.07656 | 1245.05 | 51.942
1.07656 | 1245.221 | 51.94915
1.07656 | 1245.396 | 51.95645
1.07656 | 1245.569 | 51.96367
1.07656 | 1245.747 | 51.97109
1.07656 | 1245.925 | 51.97853
1.07656 | 1246.092 | 51.98549
1.083737 | 1246.271 | 51.99293
1.083737 | 1246.447 | 52.00027
1.083737 | 1246.615 | 52.00732
1.083737 | 1246.777 | 52.01407
1.083737 | 1246.947 | 52.02115
1.083737 | 1247.117 | 52.02824
1.083737 | 1247.28 | 52.03504
1.083737 | 1247.437 | 52.0416
1.083737 | 1247.598 | 52.04829
1.083737 | 1247.761 | 52.05512
1.083737 | 1247.928 | 52.06207
1.083737 | 1248.088 | 52.06874
1.083737 | 1248.258 | 52.07586
1.083737 | 1248.445 | 52.08366
1.083737 | 1248.61 | 52.09054
1.083737 | 1248.77 | 52.09721
1.083737 | 1248.951 | 52.10475
1.090914 | 1249.13 | 52.11222
1.090914 | 1249.302 | 52.11941
1.090914 | 1249.47 | 52.12639
1.090914 | 1249.641 | 52.13356
1.090914 | 1249.82 | 52.14101
1.090914 | 1249.991 | 52.14814
1.090914 | 1250.146 | 52.15462
1.090914 | 1250.321 | 52.16192
1.090914 | 1250.498 | 52.1693
1.090914 | 1250.65625 | 52.1759
1.090914 | 1250.816 | 52.18258
1.090914 | 1250.989 | 52.18978
1.090914 | 1251.172 | 52.1974
1.090914 | 1251.339 | 52.2044
1.090914 | 1251.506 | 52.21134
1.090914 | 1251.675 | 52.21839
1.090914 | 1251.848 | 52.22563
1.090914 | 1252.013 | 52.23249
1.098091 | 1252.179 | 52.23942
1.098091 | 1252.351 | 52.24659
1.098091 | 1252.53 | 52.25408
1.098091 | 1252.696 | 52.26099
1.098091 | 1252.853 | 52.26756
1.098091 | 1253.023 | 52.27462
1.098091 | 1253.198 | 52.28193
1.098091 | 1253.37 | 52.28911
1.098091 | 1253.539 | 52.29616
1.098091 | 1253.716 | 52.30353
1.098091 | 1253.899 | 52.31117
1.098091 | 1254.081 | 52.31879
1.098091 | 1254.255 | 52.32603
1.098091 | 1254.44 | 52.33377
1.098091 | 1254.628 | 52.3416
1.098091 | 1254.807 | 52.34906
1.098091 | 1254.981 | 52.35633
1.105268 | 1255.162 | 52.36389
1.105268 | 1255.351 | 52.37177
1.105268 | 1255.539 | 52.3796
1.105268 | 1255.713 | 52.38687
1.105268 | 1255.89 | 52.39424
1.105268 | 1256.069 | 52.40171
1.105268 | 1256.246 | 52.40908
1.105268 | 1256.426 | 52.41661
1.105268 | 1256.603 | 52.42398
1.105268 | 1256.78 | 52.43138
1.105268 | 1256.959 | 52.43885
1.105268 | 1257.127 | 52.44584
1.105268 | 1257.288 | 52.45255
1.105268 | 1257.464 | 52.45991
1.105268 | 1257.637 | 52.46714
1.105268 | 1257.808 | 52.47426
1.105268 | 1257.97 | 52.481
1.105268 | 1258.131 | 52.48774
1.112445 | 1258.302 | 52.49487
1.112445 | 1258.466 | 52.5017
1.112445 | 1258.619 | 52.50809
1.112445 | 1258.79 | 52.51523
1.112445 | 1258.96 | 52.52233
1.112445 | 1259.12 | 52.52898
1.112445 | 1259.277 | 52.53554
1.112445 | 1259.436 | 52.54219
1.112445 | 1259.604 | 52.54919
1.112445 | 1259.765 | 52.55591
1.112445 | 1259.917 | 52.56224
1.112445 | 1260.078 | 52.56896
1.112445 | 1260.243 | 52.57585
1.112445 | 1260.395 | 52.58218
1.112445 | 1260.551 | 52.58869
1.112445 | 1260.705 | 52.59511
1.112445 | 1260.859 | 52.60152
1.119622 | 1261.009 | 52.60779
1.119622 | 1261.154 | 52.61384
1.119622 | 1261.305 | 52.62015
1.119622 | 1261.464 | 52.62677
1.119622 | 1261.613 | 52.63301
1.119622 | 1261.761 | 52.63916
1.119622 | 1261.907 | 52.64527
1.119622 | 1262.059 | 52.65161
1.119622 | 1262.208 | 52.65782
1.119622 | 1262.358 | 52.66407
1.119622 | 1262.503 | 52.67014
1.119622 | 1262.654 | 52.67644
1.119622 | 1262.8 | 52.68252
1.119622 | 1262.939 | 52.6883
1.119622 | 1263.084 | 52.69438
1.119622 | 1263.227 | 52.70033
1.119622 | 1263.374 | 52.70646
1.119622 | 1263.516 | 52.71237
1.126799 | 1263.663 | 52.71851
1.126799 | 1263.817 | 52.72496
1.126799 | 1263.976 | 52.73159
1.126799 | 1264.126 | 52.73784
1.126799 | 1264.282 | 52.74437
1.126799 | 1264.446 | 52.75121
1.126799 | 1264.61 | 52.75805
1.126799 | 1264.773 | 52.76484
1.126799 | 1264.94 | 52.7718
1.126799 | 1265.104 | 52.77866
1.126799 | 1265.279 | 52.78595
1.126799 | 1265.442 | 52.79273
1.126799 | 1265.607 | 52.79963
1.126799 | 1265.778 | 52.80677
1.126799 | 1265.946 | 52.81378
1.126799 | 1266.106 | 52.82043
1.126799 | 1266.261 | 52.82693
1.126799 | 1266.43 | 52.83395
1.133976 | 1266.596 | 52.84089
1.133976 | 1266.755 | 52.8475
1.133976 | 1266.896 | 52.8534
1.133976 | 1267.051 | 52.85988
1.133976 | 1267.209 | 52.86646
1.133976 | 1267.362 | 52.87284
1.133976 | 1267.508 | 52.87894
1.133976 | 1267.665 | 52.88548
1.133976 | 1267.829 | 52.89231
1.133976 | 1267.978 | 52.89855
1.133976 | 1268.124 | 52.90462
1.133976 | 1268.276 | 52.91096
1.133976 | 1268.4375 | 52.91771
1.133976 | 1268.592 | 52.92417
1.133976 | 1268.745 | 52.93054
1.133976 | 1268.902 | 52.93709
1.133976 | 1269.071 | 52.94416
1.133976 | 1269.235 | 52.95099
1.141153 | 1269.396 | 52.95771
1.141153 | 1269.561 | 52.96457
1.141153 | 1269.73 | 52.97163
1.141153 | 1269.901 | 52.97878
1.141153 | 1270.07 | 52.98583
1.141153 | 1270.236 | 52.99273
1.141153 | 1270.405 | 52.99977
1.141153 | 1270.573 | 53.00679
1.141153 | 1270.734 | 53.01352
1.141153 | 1270.894 | 53.0202
1.141153 | 1271.055 | 53.0269
1.141153 | 1271.225 | 53.034
1.141153 | 1271.387 | 53.04074
1.141153 | 1271.55 | 53.04755
1.141153 | 1271.712 | 53.05432
1.141153 | 1271.882 | 53.06139
1.141153 | 1272.048 | 53.06833
1.141153 | 1272.209 | 53.07507
1.141153 | 1272.372 | 53.08184
1.141153 | 1272.537 | 53.08874
1.14833 | 1272.702 | 53.09562
1.14833 | 1272.857 | 53.1021
1.14833 | 1273.026 | 53.10914
1.14833 | 1273.194 | 53.11615
1.14833 | 1273.364 | 53.12325
1.14833 | 1273.527 | 53.13003
1.14833 | 1273.688 | 53.13676
1.14833 | 1273.862 | 53.144
1.14833 | 1274.033 | 53.15113
1.14833 | 1274.193 | 53.15781
1.14833 | 1274.366 | 53.16503
1.14833 | 1274.54 | 53.17229
1.14833 | 1274.709 | 53.17936
1.14833 | 1274.868 | 53.18599
1.14833 | 1275.035 | 53.19297
1.14833 | 1275.205 | 53.20003
1.14833 | 1275.374 | 53.20709
1.14833 | 1275.538 | 53.21394
1.14833 | 1275.706 | 53.22093
1.14833 | 1275.88 | 53.22822
1.155508 | 1276.043 | 53.23501
1.155508 | 1276.206 | 53.2418
1.155508 | 1276.363 | 53.24837
1.155508 | 1276.524 | 53.25508
1.155508 | 1276.68 | 53.26158
1.155508 | 1276.836 | 53.2681
1.155508 | 1276.986 | 53.27436
1.155508 | 1277.138 | 53.28069
1.155508 | 1277.287 | 53.28688
1.155508 | 1277.441 | 53.29333
1.155508 | 1277.585 | 53.29933
1.155508 | 1277.737 | 53.30569
1.155508 | 1277.887 | 53.31192
1.155508 | 1278.044 | 53.31848
1.155508 | 1278.185 | 53.32435
1.155508 | 1278.327 | 53.33027
1.155508 | 1278.486 | 53.33692
1.155508 | 1278.634 | 53.34311
1.155508 | 1278.769 | 53.34871
1.155508 | 1278.905 | 53.35442
1.155508 | 1279.053 | 53.36059
1.162685 | 1279.192 | 53.36636
1.162685 | 1279.325 | 53.37194
1.162685 | 1279.463 | 53.37767
1.162685 | 1279.614 | 53.38397
1.162685 | 1279.761 | 53.3901
1.162685 | 1279.887 | 53.39537
1.162685 | 1280.016 | 53.40077
1.162685 | 1280.167 | 53.40703
1.162685 | 1280.313 | 53.41313
1.162685 | 1280.449 | 53.4188
1.162685 | 1280.583 | 53.42441
1.162685 | 1280.732 | 53.43063
1.162685 | 1280.871 | 53.4364
1.162685 | 1280.999 | 53.44178
1.162685 | 1281.135 | 53.44741
1.162685 | 1281.282 | 53.45356
1.162685 | 1281.434 | 53.4599
1.162685 | 1281.58 | 53.466
1.162685 | 1281.722 | 53.47194
1.162685 | 1281.877 | 53.4784
1.162685 | 1282.027 | 53.48466
1.169862 | 1282.171 | 53.49067
1.169862 | 1282.32 | 53.49685
1.169862 | 1282.477 | 53.50342
1.169862 | 1282.634 | 53.50998
1.169862 | 1282.786 | 53.51632
1.169862 | 1282.932 | 53.52239
1.169862 | 1283.081 | 53.52861
1.169862 | 1283.237 | 53.53512
1.169862 | 1283.379 | 53.54103
1.169862 | 1283.537 | 53.54763
1.169862 | 1283.698 | 53.55435
1.169862 | 1283.864 | 53.5613
1.169862 | 1284.019 | 53.56777
1.169862 | 1284.18 | 53.57449
1.169862 | 1284.342 | 53.58124
1.169862 | 1284.518 | 53.58856
1.169862 | 1284.686 | 53.59559
1.169862 | 1284.853 | 53.60256
1.169862 | 1285.027 | 53.60982
1.177039 | 1285.192 | 53.61669
1.177039 | 1285.357 | 53.62358
1.177039 | 1285.52 | 53.63036
1.177039 | 1285.7 | 53.63786
1.177039 | 1285.869 | 53.64495
1.177039 | 1286.037 | 53.65193
1.177039 | 1286.196 | 53.65856
1.177039 | 1286.358 | 53.66532
1.177039 | 1286.513 | 53.67179
1.177039 | 1286.677 | 53.67866
1.177039 | 1286.839 | 53.68542
1.177039 | 1287 | 53.69214
1.177039 | 1287.159 | 53.69874
1.177039 | 1287.302 | 53.70473
1.177039 | 1287.443 | 53.71061
1.177039 | 1287.593 | 53.71684
1.177039 | 1287.744 | 53.72316
1.177039 | 1287.896 | 53.72948
1.177039 | 1288.052 | 53.736
1.177039 | 1288.202 | 53.74227
1.184216 | 1288.36 | 53.74886
1.184216 | 1288.509 | 53.75507
1.184216 | 1288.664 | 53.76154
1.184216 | 1288.825 | 53.76824
1.184216 | 1288.992 | 53.77523
1.184216 | 1289.158 | 53.78213
1.184216 | 1289.318 | 53.7888
1.184216 | 1289.477 | 53.79545
1.184216 | 1289.641 | 53.8023
1.184216 | 1289.803 | 53.80904
1.184216 | 1289.965 | 53.81581
1.184216 | 1290.128 | 53.82262
1.184216 | 1290.288 | 53.82927
1.184216 | 1290.444 | 53.8358
1.184216 | 1290.604 | 53.84246
1.184216 | 1290.758 | 53.84891
1.184216 | 1290.917 | 53.85554
1.184216 | 1291.076 | 53.86216
1.184216 | 1291.232 | 53.86866
1.184216 | 1291.389 | 53.87524
1.191393 | 1291.544 | 53.88169
1.191393 | 1291.704 | 53.88835
1.191393 | 1291.864 | 53.89504
1.191393 | 1292.027 | 53.90184
1.191393 | 1292.189 | 53.90859
1.191393 | 1292.349 | 53.91527
1.191393 | 1292.52 | 53.9224
1.191393 | 1292.686 | 53.92934
1.191393 | 1292.854 | 53.93632
1.191393 | 1293.023 | 53.9434
1.191393 | 1293.191 | 53.95038
1.191393 | 1293.358 | 53.95735
1.191393 | 1293.53 | 53.96452
1.191393 | 1293.697 | 53.9715
1.191393 | 1293.869 | 53.97869
1.191393 | 1294.051 | 53.98629
1.191393 | 1294.216 | 53.99318
1.191393 | 1294.387 | 54.0003
1.191393 | 1294.561 | 54.00756
1.19857 | 1294.729 | 54.01458
1.19857 | 1294.901 | 54.02173
1.19857 | 1295.073 | 54.02892
1.19857 | 1295.242 | 54.03595
1.19857 | 1295.423 | 54.0435
1.19857 | 1295.591 | 54.05051
1.19857 | 1295.751 | 54.05721
1.19857 | 1295.919 | 54.06422
1.19857 | 1296.089 | 54.0713
1.19857 | 1296.25 | 54.07799
1.19857 | 1296.419 | 54.08506
1.19857 | 1296.58 | 54.09179
1.19857 | 1296.744 | 54.09861
1.19857 | 1296.905 | 54.10534
1.19857 | 1297.057 | 54.11168
1.19857 | 1297.213 | 54.11821
1.19857 | 1297.377 | 54.12504
1.205747 | 1297.532 | 54.13148
1.205747 | 1297.683 | 54.13781
1.205747 | 1297.837 | 54.14421
1.205747 | 1297.992 | 54.15067
1.205747 | 1298.143 | 54.15699
1.205747 | 1298.291 | 54.16318
1.205747 | 1298.441 | 54.16942
1.205747 | 1298.591 | 54.17566
1.205747 | 1298.734375 | 54.18166
1.205747 | 1298.878 | 54.18763
1.205747 | 1299.027 | 54.19388
1.205747 | 1299.181 | 54.20029
1.205747 | 1299.337 | 54.20681
1.205747 | 1299.478 | 54.21268
1.205747 | 1299.629 | 54.21898
1.205747 | 1299.776 | 54.22512
1.205747 | 1299.921 | 54.23117
1.205747 | 1300.065 | 54.23716
1.205747 | 1300.214 | 54.24338
1.212924 | 1300.357 | 54.24936
1.212924 | 1300.502 | 54.25541
1.212924 | 1300.641 | 54.26122
1.212924 | 1300.778 | 54.26692
1.212924 | 1300.924 | 54.27301
1.212924 | 1301.063 | 54.2788
1.212924 | 1301.208 | 54.28486
1.212924 | 1301.35 | 54.2908
1.212924 | 1301.497 | 54.29693
1.212924 | 1301.645 | 54.30308
1.212924 | 1301.795 | 54.30933
1.212924 | 1301.938 | 54.31531
1.212924 | 1302.089 | 54.32159
1.212924 | 1302.242 | 54.328
1.212924 | 1302.394 | 54.33433
1.212924 | 1302.545 | 54.34063
1.212924 | 1302.698 | 54.34702
1.220101 | 1302.855 | 54.35359
1.220101 | 1303.018 | 54.36037
1.220101 | 1303.17 | 54.36673
1.220101 | 1303.321 | 54.37303
1.220101 | 1303.483 | 54.37976
1.220101 | 1303.633 | 54.38602
1.220101 | 1303.783 | 54.39229
1.220101 | 1303.935 | 54.39864
1.220101 | 1304.1 | 54.4055
1.220101 | 1304.26 | 54.4122
1.220101 | 1304.412 | 54.41854
1.220101 | 1304.568 | 54.42504
1.220101 | 1304.737 | 54.43208
1.220101 | 1304.90625 | 54.43914
1.220101 | 1305.068 | 54.4459
1.220101 | 1305.234 | 54.4528
1.220101 | 1305.394 | 54.4595
1.220101 | 1305.559 | 54.46639
1.227278 | 1305.715 | 54.4729
1.227278 | 1305.873 | 54.47947
1.227278 | 1306.033 | 54.48615
1.227278 | 1306.184 | 54.49244
1.227278 | 1306.325 | 54.49835
1.227278 | 1306.468 | 54.50428
1.227278 | 1306.611 | 54.51028
1.227278 | 1306.761 | 54.51653
1.227278 | 1306.903 | 54.52243
1.227278 | 1307.047 | 54.52844
1.227278 | 1307.194 | 54.5346
1.227278 | 1307.341 | 54.54072
1.227278 | 1307.493 | 54.54706
1.227278 | 1307.642 | 54.55328
1.227278 | 1307.792 | 54.55955
1.227278 | 1307.945 | 54.56593
1.227278 | 1308.092 | 54.57205
1.227278 | 1308.239 | 54.57819
1.234455 | 1308.404 | 54.58507
1.234455 | 1308.558 | 54.59149
1.234455 | 1308.716 | 54.59807
1.234455 | 1308.867 | 54.60439
1.234455 | 1309.016 | 54.61058
1.234455 | 1309.169 | 54.61698
1.234455 | 1309.328 | 54.62361
1.234455 | 1309.48 | 54.62994
1.234455 | 1309.637 | 54.63651
1.234455 | 1309.793 | 54.64302
1.234455 | 1309.944 | 54.64931
1.234455 | 1310.094 | 54.65557
1.234455 | 1310.244 | 54.66181
1.234455 | 1310.398 | 54.66827
1.234455 | 1310.557 | 54.67488
1.234455 | 1310.707 | 54.68112
1.234455 | 1310.857 | 54.6874
1.234455 | 1311.014 | 54.69396
1.241632 | 1311.166 | 54.70027
1.241632 | 1311.315 | 54.7065
1.241632 | 1311.458 | 54.71247
1.241632 | 1311.609 | 54.71875
1.241632 | 1311.757 | 54.72496
1.241632 | 1311.911 | 54.73138
1.241632 | 1312.053 | 54.73728
1.241632 | 1312.205 | 54.74364
1.241632 | 1312.356 | 54.74994
1.241632 | 1312.505 | 54.75617
1.241632 | 1312.666 | 54.76288
1.241632 | 1312.836 | 54.76996
1.241632 | 1312.998 | 54.77674
1.241632 | 1313.158 | 54.78341
1.241632 | 1313.313 | 54.78988
1.241632 | 1313.467 | 54.79629
1.241632 | 1313.633 | 54.80319
1.241632 | 1313.79 | 54.80975
1.248809 | 1313.945 | 54.81623
1.248809 | 1314.105 | 54.82291
1.248809 | 1314.261 | 54.8294
1.248809 | 1314.404 | 54.83536
1.248809 | 1314.557 | 54.84176
1.248809 | 1314.71 | 54.84815
1.248809 | 1314.864 | 54.85456
1.248809 | 1315.008 | 54.86059
1.248809 | 1315.154 | 54.86667
1.248809 | 1315.301 | 54.8728
1.248809 | 1315.448 | 54.87894
1.248809 | 1315.586 | 54.88468
1.248809 | 1315.725 | 54.89051
1.248809 | 1315.863 | 54.89625
1.248809 | 1316.005 | 54.90219
1.248809 | 1316.139 | 54.90776
1.248809 | 1316.276 | 54.91347
1.248809 | 1316.416 | 54.91932
1.255986 | 1316.563 | 54.92547
1.255986 | 1316.707 | 54.93146
1.255986 | 1316.854 | 54.93758
1.255986 | 1317 | 54.94369
1.255986 | 1317.139 | 54.94949
1.255986 | 1317.284 | 54.95551
1.255986 | 1317.42 | 54.96121
1.255986 | 1317.559 | 54.967
1.255986 | 1317.704 | 54.97304
1.255986 | 1317.846 | 54.97896
1.255986 | 1317.975 | 54.98435
1.255986 | 1318.102 | 54.98967
1.255986 | 1318.239 | 54.99536
1.255986 | 1318.374 | 55.00099
1.255986 | 1318.505 | 55.00646
1.255986 | 1318.644 | 55.01227
1.255986 | 1318.778 | 55.01786
1.255986 | 1318.919 | 55.02374
1.255986 | 1319.044 | 55.02896
1.255986 | 1319.172 | 55.03431
1.255986 | 1319.304 | 55.03982
1.263163 | 1319.442 | 55.04557
1.263163 | 1319.563 | 55.05059
1.263163 | 1319.696 | 55.05617
1.263163 | 1319.839 | 55.06213
1.263163 | 1319.962 | 55.06724
1.263163 | 1320.089 | 55.07254
1.263163 | 1320.215 | 55.07779
1.263163 | 1320.348 | 55.08334
1.263163 | 1320.479 | 55.08882
1.263163 | 1320.608 | 55.09419
1.263163 | 1320.736 | 55.09953
1.263163 | 1320.87 | 55.10512
1.263163 | 1320.999 | 55.11051
1.263163 | 1321.12 | 55.11558
1.263163 | 1321.254 | 55.12115
1.263163 | 1321.393 | 55.12697
1.263163 | 1321.529 | 55.13264
1.263163 | 1321.668 | 55.13842
1.263163 | 1321.803 | 55.14406
1.263163 | 1321.943 | 55.1499
1.263163 | 1322.08 | 55.1556
1.263163 | 1322.222 | 55.16154
1.27034 | 1322.359 | 55.16723
1.27034 | 1322.504 | 55.17331
1.27034 | 1322.646 | 55.17924
1.27034 | 1322.79 | 55.18524
1.27034 | 1322.929 | 55.19102
1.27034 | 1323.072 | 55.19701
1.27034 | 1323.218 | 55.20307
1.27034 | 1323.362 | 55.20908
1.27034 | 1323.504 | 55.21503
1.27034 | 1323.643 | 55.22083
1.27034 | 1323.783 | 55.22665
1.27034 | 1323.92 | 55.23238
1.27034 | 1324.052 | 55.2379
1.27034 | 1324.185 | 55.24343
1.27034 | 1324.322 | 55.24915
1.27034 | 1324.451 | 55.25453
1.27034 | 1324.579 | 55.25987
1.27034 | 1324.703 | 55.26502
1.27034 | 1324.831 | 55.27038
1.27034 | 1324.963 | 55.2759
1.27034 | 1325.089 | 55.28113
1.277518 | 1325.207 | 55.28608
1.277518 | 1325.343 | 55.29173
1.27034 | 1325.477 | 55.29733
1.277518 | 1325.599 | 55.30242
1.277518 | 1325.724 | 55.30765
1.277518 | 1325.86 | 55.31332
1.277518 | 1325.998 | 55.31908
1.277518 | 1326.135 | 55.32477
1.277518 | 1326.262 | 55.33007
1.277518 | 1326.405 | 55.33605
1.277518 | 1326.553 | 55.3422
1.277518 | 1326.687 | 55.34783
1.277518 | 1326.813 | 55.35307
1.277518 | 1326.957 | 55.35909
1.277518 | 1327.107 | 55.36532
1.277518 | 1327.245 | 55.3711
1.277518 | 1327.378 | 55.37662
1.277518 | 1327.514 | 55.38231
1.277518 | 1327.65625 | 55.38825
1.277518 | 1327.785 | 55.39363
1.277518 | 1327.911 | 55.39889
1.277518 | 1328.047 | 55.40455
1.277518 | 1328.187 | 55.4104
1.277518 | 1328.318 | 55.41585
1.277518 | 1328.443 | 55.42105
1.284695 | 1328.573 | 55.42647
1.284695 | 1328.718 | 55.43255
1.284695 | 1328.832 | 55.43731
1.284695 | 1328.942 | 55.4419
1.284695 | 1329.072 | 55.44733
1.284695 | 1329.213 | 55.45317
1.284695 | 1329.332 | 55.45814
1.284695 | 1329.452 | 55.46315
1.291872 | 1329.581 | 55.46855
1.291872 | 1329.714 | 55.47411
1.291872 | 1329.846 | 55.47958
1.291872 | 1329.966 | 55.48462
1.291872 | 1330.119 | 55.49098
1.291872 | 1330.272 | 55.49736
1.291872 | 1330.414 | 55.50328
1.291872 | 1330.545 | 55.50877
1.291872 | 1330.698 | 55.51513
1.291872 | 1330.851 | 55.52152
1.291872 | 1331 | 55.52773
1.291872 | 1331.142 | 55.53367
1.291872 | 1331.289 | 55.53981
1.299049 | 1331.437 | 55.54597
1.291872 | 1331.581 | 55.55196
1.299049 | 1331.722 | 55.55786
1.299049 | 1331.861 | 55.56368
1.299049 | 1332.003 | 55.5696
1.299049 | 1332.143 | 55.57543
1.299049 | 1332.276 | 55.58097
1.299049 | 1332.405 | 55.58634
1.299049 | 1332.543 | 55.5921
1.299049 | 1332.678 | 55.59773
1.299049 | 1332.81 | 55.60325
1.299049 | 1332.94 | 55.60866
1.299049 | 1333.07 | 55.61409
1.299049 | 1333.201 | 55.61955
1.299049 | 1333.336 | 55.62518
1.299049 | 1333.459 | 55.63033
1.299049 | 1333.587 | 55.63568
1.299049 | 1333.721 | 55.64126
1.299049 | 1333.847 | 55.64651
1.299049 | 1333.967 | 55.65154
1.299049 | 1334.094 | 55.65683
1.306226 | 1334.225 | 55.6623
1.306226 | 1334.355 | 55.66771
1.306226 | 1334.474 | 55.67267
1.306226 | 1334.598 | 55.67785
1.299049 | 1334.726 | 55.6832
1.299049 | 1334.854 | 55.68851
1.306226 | 1334.973 | 55.69348
1.306226 | 1335.093 | 55.69848
1.306226 | 1335.212 | 55.70347
1.306226 | 1335.334 | 55.70855
1.306226 | 1335.446 | 55.71323
1.306226 | 1335.561 | 55.71801
1.306226 | 1335.689 | 55.72337
1.306226 | 1335.808 | 55.72832
1.306226 | 1335.919 | 55.73296
1.306226 | 1336.034 | 55.73777
1.306226 | 1336.154 | 55.74276
1.306226 | 1336.267 | 55.74747
1.306226 | 1336.384 | 55.75235
1.306226 | 1336.489 | 55.75672
1.306226 | 1336.606 | 55.7616
1.306226 | 1336.723 | 55.76652
1.306226 | 1336.835 | 55.77117
1.306226 | 1336.946 | 55.77578
1.306226 | 1337.064 | 55.78072
1.306226 | 1337.173 | 55.78529
1.306226 | 1337.284 | 55.7899
1.306226 | 1337.394 | 55.79451
1.306226 | 1337.512 | 55.7994
1.313403 | 1337.633 | 55.80448
1.313403 | 1337.753 | 55.80948
1.313403 | 1337.87 | 55.81433
1.313403 | 1337.985 | 55.81913
1.313403 | 1338.101 | 55.82397
1.313403 | 1338.212 | 55.82862
1.313403 | 1338.331 | 55.8336
1.313403 | 1338.456 | 55.83881
1.313403 | 1338.584 | 55.84413
1.313403 | 1338.705 | 55.84917
1.313403 | 1338.832 | 55.8545
1.313403 | 1338.955 | 55.85963
1.313403 | 1339.09 | 55.86527
1.313403 | 1339.228 | 55.87101
1.313403 | 1339.362 | 55.8766
1.313403 | 1339.498 | 55.88227
1.313403 | 1339.639 | 55.88816
1.313403 | 1339.777 | 55.89391
1.313403 | 1339.916 | 55.89972
1.32058 | 1340.057 | 55.9056
1.32058 | 1340.19 | 55.91115
1.32058 | 1340.321 | 55.91661
1.32058 | 1340.445 | 55.92176
1.32058 | 1340.555 | 55.92638
1.32058 | 1340.688 | 55.93191
1.32058 | 1340.817 | 55.93731
1.32058 | 1340.938 | 55.94234
1.32058 | 1341.052 | 55.94708
1.32058 | 1341.17 | 55.95204
1.32058 | 1341.291 | 55.95707
1.32058 | 1341.407 | 55.96191
1.32058 | 1341.533 | 55.96717
1.32058 | 1341.65 | 55.97205
1.32058 | 1341.784 | 55.97763
1.32058 | 1341.895 | 55.98227
1.32058 | 1342.021 | 55.98751
1.32058 | 1342.151 | 55.99294
1.32058 | 1342.283 | 55.99848
1.32058 | 1342.41 | 56.00375
1.32058 | 1342.53 | 56.00877
1.32058 | 1342.663 | 56.0143
1.32058 | 1342.791 | 56.01967
1.32058 | 1342.924 | 56.02519
1.32058 | 1343.054 | 56.03064
1.32058 | 1343.188 | 56.0362
1.327757 | 1343.317 | 56.0416
1.327757 | 1343.439 | 56.04668
1.327757 | 1343.564 | 56.05189
1.327757 | 1343.692 | 56.05723
1.327757 | 1343.827 | 56.06286
1.327757 | 1343.955 | 56.06822
1.327757 | 1344.075 | 56.07321
1.327757 | 1344.192 | 56.07809
1.327757 | 1344.311 | 56.08306
1.327757 | 1344.433 | 56.08816
1.327757 | 1344.547 | 56.09291
1.327757 | 1344.673 | 56.09816
1.327757 | 1344.794 | 56.1032
1.327757 | 1344.918 | 56.10837
1.327757 | 1345.031 | 56.11309
1.327757 | 1345.149 | 56.11804
1.327757 | 1345.278 | 56.1234
1.327757 | 1345.414 | 56.12908
1.327757 | 1345.541 | 56.13439
1.327757 | 1345.668 | 56.13967
1.334934 | 1345.802 | 56.14528
1.334934 | 1345.931 | 56.15066
1.334934 | 1346.063 | 56.15617
1.334934 | 1346.186 | 56.16129
1.334934 | 1346.319 | 56.16683
1.334934 | 1346.445 | 56.17211
1.334934 | 1346.571 | 56.17736
1.334934 | 1346.693 | 56.18244
1.334934 | 1346.82 | 56.18774
1.334934 | 1346.952 | 56.19323
1.334934 | 1347.08 | 56.1986
1.334934 | 1347.202 | 56.20367
1.334934 | 1347.33 | 56.20902
1.334934 | 1347.461 | 56.21446
1.334934 | 1347.596 | 56.22011
1.334934 | 1347.724 | 56.22544
1.334934 | 1347.854 | 56.23089
1.334934 | 1347.983 | 56.23626
1.342111 | 1348.111 | 56.24158
1.342111 | 1348.233 | 56.2467
1.342111 | 1348.354 | 56.25174
1.342111 | 1348.482 | 56.25709
1.342111 | 1348.604 | 56.26214
1.342111 | 1348.725 | 56.26721
1.342111 | 1348.843 | 56.27211
1.342111 | 1348.969 | 56.27737
1.342111 | 1349.09 | 56.28246
1.342111 | 1349.209 | 56.28738
1.342111 | 1349.323 | 56.29215
1.342111 | 1349.443 | 56.29715
1.342111 | 1349.565 | 56.30224
1.342111 | 1349.68 | 56.30703
1.342111 | 1349.799 | 56.31201
1.342111 | 1349.915 | 56.31686
1.342111 | 1350.029 | 56.32161
1.349288 | 1350.133 | 56.32596
1.349288 | 1350.24 | 56.33043
1.349288 | 1350.355 | 56.3352
1.349288 | 1350.474 | 56.34017
1.349288 | 1350.59 | 56.34503
1.349288 | 1350.699 | 56.34956
1.349288 | 1350.815 | 56.35438
1.349288 | 1350.927 | 56.35905
1.349288 | 1351.041 | 56.36381
1.349288 | 1351.146 | 56.36823
1.349288 | 1351.263 | 56.37308
1.349288 | 1351.374 | 56.37771
1.349288 | 1351.489 | 56.38251
1.349288 | 1351.598 | 56.38708
1.349288 | 1351.7 | 56.39134
1.349288 | 1351.817 | 56.39619
1.349288 | 1351.922 | 56.40057
1.349288 | 1352.029 | 56.40503
1.356465 | 1352.137 | 56.40957
1.356465 | 1352.248 | 56.41417
1.356465 | 1352.357 | 56.41874
1.356465 | 1352.464 | 56.42322
1.356465 | 1352.566 | 56.42746
1.356465 | 1352.674 | 56.43196
1.356465 | 1352.787 | 56.43666
1.356465 | 1352.888 | 56.44089
1.356465 | 1352.991 | 56.44516
1.356465 | 1353.101 | 56.44977
1.356465 | 1353.211 | 56.45436
1.356465 | 1353.318 | 56.45883
1.356465 | 1353.424 | 56.46323
1.356465 | 1353.539 | 56.46806
1.356465 | 1353.651 | 56.47272
1.356465 | 1353.76 | 56.47728
1.356465 | 1353.873 | 56.48198
1.356465 | 1353.99 | 56.48685
1.363642 | 1354.114 | 56.49202
1.363642 | 1354.232 | 56.49695
1.363642 | 1354.345 | 56.50168
1.363642 | 1354.462 | 56.50655
1.363642 | 1354.594 | 56.51207
1.363642 | 1354.715 | 56.5171
1.363642 | 1354.843 | 56.52243
1.363642 | 1354.964 | 56.52751
1.363642 | 1355.086 | 56.53257
1.363642 | 1355.202 | 56.53742
1.363642 | 1355.323 | 56.54246
1.363642 | 1355.438 | 56.54726
1.363642 | 1355.56 | 56.55237
1.363642 | 1355.68 | 56.55737
1.363642 | 1355.784 | 56.56172
1.363642 | 1355.89 | 56.56612
1.363642 | 1355.999 | 56.57068
1.370819 | 1356.113 | 56.57541
1.370819 | 1356.225 | 56.58011
1.370819 | 1356.341 | 56.58496
1.370819 | 1356.447 | 56.58938
1.370819 | 1356.56 | 56.59407
1.370819 | 1356.664 | 56.59842
1.370819 | 1356.774 | 56.60302
1.370819 | 1356.885 | 56.60765
1.370819 | 1357.009 | 56.61281
1.370819 | 1357.126 | 56.61768
1.370819 | 1357.233 | 56.62217
1.370819 | 1357.346 | 56.62687
1.370819 | 1357.467 | 56.63191
1.370819 | 1357.583 | 56.63677
1.370819 | 1357.696 | 56.64147
1.370819 | 1357.816 | 56.64649
1.377997 | 1357.936 | 56.65148
1.377997 | 1358.057 | 56.65654
1.377997 | 1358.17 | 56.66125
1.377997 | 1358.286 | 56.66606
1.377997 | 1358.414 | 56.67144
1.377997 | 1358.534 | 56.67645
1.377997 | 1358.642 | 56.68094
1.377997 | 1358.757 | 56.68575
1.377997 | 1358.872 | 56.69053
1.377997 | 1358.986 | 56.69529
1.377997 | 1359.105 | 56.70027
1.377997 | 1359.228 | 56.70537
1.377997 | 1359.347 | 56.71034
1.377997 | 1359.468 | 56.71538
1.377997 | 1359.58 | 56.72006
1.377997 | 1359.701 | 56.72511
1.385174 | 1359.828 | 56.73043
1.385174 | 1359.957 | 56.73578
1.385174 | 1360.085 | 56.74115
1.385174 | 1360.216 | 56.74659
1.385174 | 1360.337 | 56.75164
1.385174 | 1360.461 | 56.75681
1.385174 | 1360.588 | 56.76212
1.385174 | 1360.715 | 56.7674
1.385174 | 1360.852 | 56.77313
1.385174 | 1360.979 | 56.77843
1.385174 | 1361.105 | 56.7837
1.385174 | 1361.231 | 56.78896
1.385174 | 1361.359 | 56.79429
1.385174 | 1361.49 | 56.79976
1.385174 | 1361.625 | 56.80537
1.392351 | 1361.745 | 56.81039
1.392351 | 1361.871 | 56.81564
1.392351 | 1361.993 | 56.82075
1.392351 | 1362.106 | 56.82547
1.392351 | 1362.219 | 56.83016
1.392351 | 1362.329 | 56.83477
1.392351 | 1362.443 | 56.83949
1.392351 | 1362.553 | 56.84411
1.392351 | 1362.656 | 56.84839
1.392351 | 1362.762 | 56.85281
1.392351 | 1362.873 | 56.85745
1.392351 | 1362.981 | 56.86195
1.392351 | 1363.089 | 56.86646
1.392351 | 1363.195 | 56.87087
1.392351 | 1363.302 | 56.87534
1.392351 | 1363.416 | 56.88011
1.399528 | 1363.527 | 56.88472
1.399528 | 1363.634 | 56.8892
1.399528 | 1363.74 | 56.8936
1.399528 | 1363.84 | 56.89778
1.399528 | 1363.942 | 56.90206
1.399528 | 1364.138 | 56.91024
1.399528 | 1364.242 | 56.91457
1.399528 | 1364.344 | 56.91879
1.399528 | 1364.545 | 56.92721
1.399528 | 1364.74 | 56.93532
1.399528 | 1364.942 | 56.94377
1.399528 | 1365.05 | 56.94829
1.406705 | 1365.233 | 56.9559
1.406705 | 1365.424 | 56.96386
1.406705 | 1365.601 | 56.97125
1.406705 | 1365.801 | 56.97962
1.406705 | 1365.984 | 56.98725
1.406705 | 1366.089 | 56.99161
1.406705 | 1366.19 | 56.99584
1.406705 | 1366.385 | 57.00394
1.406705 | 1366.491 | 57.00839
1.406705 | 1366.599 | 57.01291
1.413882 | 1366.801 | 57.0213
1.413882 | 1366.907 | 57.02573
1.413882 | 1367.013 | 57.03014
1.413882 | 1367.215 | 57.0386
1.413882 | 1367.33 | 57.04337
1.413882 | 1367.438 | 57.04788
1.413882 | 1367.547 | 57.05242
1.413882 | 1367.657 | 57.05701
1.413882 | 1367.769 | 57.0617
1.413882 | 1367.879 | 57.06628
1.413882 | 1367.984375 | 57.07069
1.413882 | 1368.093 | 57.07521
1.413882 | 1368.21 | 57.08009
1.421059 | 1368.328 | 57.08502
1.421059 | 1368.438 | 57.08962
1.421059 | 1368.539 | 57.09384
1.421059 | 1368.646 | 57.09831
1.421059 | 1368.75 | 57.10263
1.421059 | 1368.851 | 57.10684
1.421059 | 1369.058 | 57.11547
1.421059 | 1369.161 | 57.11975
1.421059 | 1369.349 | 57.1276
1.421059 | 1369.542 | 57.13569
1.421059 | 1369.735 | 57.14374
1.428236 | 1369.932 | 57.15194
1.428236 | 1370.103 | 57.15905
1.428236 | 1370.289 | 57.16682
1.428236 | 1370.389 | 57.171
1.428236 | 1370.492 | 57.17528
1.428236 | 1370.692 | 57.18366
1.428236 | 1370.797 | 57.18803
1.428236 | 1370.899 | 57.19228
1.428236 | 1371 | 57.19651
1.428236 | 1371.118 | 57.20144
1.428236 | 1371.231 | 57.20612
1.428236 | 1371.335 | 57.21047
1.435413 | 1371.529 | 57.21858
1.435413 | 1371.636 | 57.22305
1.435413 | 1371.737 | 57.22722
1.435413 | 1371.925 | 57.23509
1.435413 | 1372.026 | 57.2393
1.435413 | 1372.217 | 57.24728
1.435413 | 1372.417 | 57.25563
1.435413 | 1372.524 | 57.26007
1.435413 | 1372.718 | 57.26816
1.435413 | 1372.824 | 57.27259
1.435413 | 1372.941 | 57.27747
1.435413 | 1373.054 | 57.28219
1.435413 | 1373.159 | 57.28656
1.44259 | 1373.278 | 57.29152
1.44259 | 1373.39 | 57.29619
1.44259 | 1373.507 | 57.30107
1.44259 | 1373.615 | 57.30561
1.44259 | 1373.735 | 57.31061
1.44259 | 1373.856 | 57.31566
1.44259 | 1373.973 | 57.32051
1.44259 | 1374.08 | 57.32499
1.44259 | 1374.196 | 57.32983
1.44259 | 1374.318 | 57.3349
1.44259 | 1374.43 | 57.33961
1.44259 | 1374.543 | 57.34429
1.44259 | 1374.654 | 57.34895
1.44259 | 1374.778 | 57.35411
1.44259 | 1374.886 | 57.3586
1.449767 | 1374.994 | 57.36311
1.449767 | 1375.103 | 57.36766
1.449767 | 1375.212 | 57.37221
1.449767 | 1375.404 | 57.38023
1.449767 | 1375.505 | 57.38443
1.449767 | 1375.614 | 57.38898
1.449767 | 1375.794 | 57.39648
1.449767 | 1375.989 | 57.40463
1.449767 | 1376.182 | 57.4127
1.449767 | 1376.293 | 57.41732
1.449767 | 1376.394 | 57.42151
1.456944 | 1376.571 | 57.42892
1.456944 | 1376.671 | 57.4331
1.456944 | 1376.861 | 57.44099
1.456944 | 1377.053 | 57.44903
1.456944 | 1377.229 | 57.45635
1.456944 | 1377.407 | 57.4638
1.456944 | 1377.583 | 57.47112
1.456944 | 1377.754 | 57.47826
1.456944 | 1377.923 | 57.48532
1.464121 | 1378.103 | 57.49284
1.464121 | 1378.286 | 57.50048
1.464121 | 1378.473 | 57.50826
1.464121 | 1378.656 | 57.51588
1.464121 | 1378.83 | 57.52315
1.464121 | 1379.008 | 57.53059
1.464121 | 1379.177 | 57.53764
1.464121 | 1379.353 | 57.54496
1.464121 | 1379.532 | 57.55242
1.471298 | 1379.718 | 57.5602
1.471298 | 1379.901 | 57.56785
1.471298 | 1380.104 | 57.57631
1.471298 | 1380.292 | 57.58416
1.471298 | 1380.496 | 57.59265
1.471298 | 1380.597 | 57.59688
1.471298 | 1380.794 | 57.6051
1.471298 | 1380.895 | 57.60931
1.471298 | 1381.092 | 57.61751
1.478475 | 1381.197 | 57.62191
1.478475 | 1381.3 | 57.6262
1.478475 | 1381.488 | 57.63402
1.478475 | 1381.675 | 57.64183
1.478475 | 1381.85 | 57.64913
1.478475 | 1382.017 | 57.6561
1.478475 | 1382.179 | 57.66286
1.478475 | 1382.346 | 57.66984
1.485652 | 1382.504 | 57.67643
1.485652 | 1382.675 | 57.68358
1.485652 | 1382.857 | 57.69115
1.485652 | 1383.046 | 57.69904
1.485652 | 1383.238 | 57.70704
1.485652 | 1383.344 | 57.71148
1.485652 | 1383.452 | 57.71598
1.485652 | 1383.556 | 57.7203
1.485652 | 1383.656 | 57.72448
1.485652 | 1383.757 | 57.72869
1.485652 | 1383.864 | 57.73318
1.485652 | 1384.057 | 57.74123
1.49283 | 1384.25 | 57.74925
1.49283 | 1384.435 | 57.75699
1.49283 | 1384.632 | 57.76522
1.49283 | 1384.82 | 57.77303
1.49283 | 1385.019 | 57.78136
1.49283 | 1385.223 | 57.78985
1.49283 | 1385.325 | 57.7941
1.49283 | 1385.426 | 57.79832
1.49283 | 1385.528 | 57.80258
1.49283 | 1385.634 | 57.807
1.49283 | 1385.742 | 57.81151
1.500007 | 1385.847 | 57.81588
1.500007 | 1385.954 | 57.82034
1.500007 | 1386.056 | 57.82459
1.500007 | 1386.163 | 57.82907
1.500007 | 1386.368 | 57.83763
1.500007 | 1386.469 | 57.84186
1.500007 | 1386.572 | 57.84615
1.500007 | 1386.677 | 57.85053
1.500007 | 1386.872 | 57.85866
1.500007 | 1387.066 | 57.86675
1.500007 | 1387.268 | 57.87519
1.507184 | 1387.46 | 57.8832
1.507184 | 1387.641 | 57.89072
1.507184 | 1387.822 | 57.8983
1.507184 | 1388 | 57.90573
1.507184 | 1388.171 | 57.91284
1.507184 | 1388.34 | 57.91988
1.507184 | 1388.505 | 57.92679
1.514361 | 1388.668 | 57.93357
1.514361 | 1388.834 | 57.94051
1.514361 | 1389.003 | 57.94757
1.514361 | 1389.173 | 57.95467
1.514361 | 1389.335 | 57.9614
1.514361 | 1389.503 | 57.96842
1.514361 | 1389.675 | 57.97559
1.514361 | 1389.839 | 57.98245
1.521538 | 1389.993 | 57.98885
1.521538 | 1390.168 | 57.99615
1.521538 | 1390.33 | 58.00293
1.521538 | 1390.489 | 58.00956
1.521538 | 1390.64 | 58.01584
1.521538 | 1390.808 | 58.02287
1.521538 | 1390.958 | 58.0291
1.521538 | 1391.13 | 58.03632
1.528715 | 1391.301 | 58.04341
1.528715 | 1391.491 | 58.05134
1.528715 | 1391.673 | 58.05893
1.528715 | 1391.773 | 58.06313
1.528715 | 1391.882 | 58.06765
1.528715 | 1392.068 | 58.07545
1.528715 | 1392.261 | 58.08349
1.528715 | 1392.442 | 58.09103
1.528715 | 1392.639 | 58.09926
1.535892 | 1392.815 | 58.10657
1.535892 | 1392.915 | 58.11076
1.535892 | 1393.1 | 58.11848
1.535892 | 1393.265 | 58.12538
1.535892 | 1393.4375 | 58.13256
1.535892 | 1393.593 | 58.13903
1.535892 | 1393.742 | 58.14528
1.535892 | 1393.894 | 58.1516
1.543069 | 1394.064 | 58.15871
1.543069 | 1394.226 | 58.16544
1.543069 | 1394.393 | 58.17244
1.543069 | 1394.567 | 58.17968
1.543069 | 1394.748 | 58.18724
1.543069 | 1394.919 | 58.19436
1.543069 | 1395.095 | 58.20171
1.543069 | 1395.269 | 58.20897
1.550246 | 1395.44 | 58.2161
1.550246 | 1395.601 | 58.22281
1.550246 | 1395.773 | 58.23
1.550246 | 1395.934 | 58.23673
1.550246 | 1396.105 | 58.24386
1.550246 | 1396.269 | 58.2507
1.550246 | 1396.444 | 58.25798
1.550246 | 1396.623 | 58.26547
1.557423 | 1396.815 | 58.27348
1.557423 | 1396.991 | 58.28082
1.557423 | 1397.179 | 58.28866
1.557423 | 1397.365 | 58.29641
1.557423 | 1397.55 | 58.30412
1.557423 | 1397.725 | 58.31144
1.557423 | 1397.915 | 58.31936
1.557423 | 1398.101 | 58.32714
1.557423 | 1398.283 | 58.33471
1.5646 | 1398.464 | 58.34226
1.5646 | 1398.632 | 58.34928
1.5646 | 1398.802 | 58.35635
1.5646 | 1398.965 | 58.36318
1.5646 | 1399.133 | 58.37016
1.5646 | 1399.28 | 58.37631
1.5646 | 1399.449 | 58.38336
1.5646 | 1399.596 | 58.38949
1.5646 | 1399.747 | 58.3958
1.571777 | 1399.889 | 58.40173
1.571777 | 1400.046 | 58.40824
1.571777 | 1400.175 | 58.41365
1.571777 | 1400.322 | 58.41979
1.571777 | 1400.452 | 58.42521
1.571777 | 1400.597 | 58.43125
1.571777 | 1400.718 | 58.43628
1.571777 | 1400.854 | 58.44198
1.571777 | 1400.993 | 58.44777
1.571777 | 1401.13 | 58.45349
1.578954 | 1401.249 | 58.45846
1.578954 | 1401.394 | 58.46448
1.578954 | 1401.535 | 58.47037
1.578954 | 1401.678 | 58.47634
1.578954 | 1401.828125 | 58.48261
1.578954 | 1401.991 | 58.48939
1.578954 | 1402.146 | 58.49585
1.578954 | 1402.311 | 58.50274
1.578954 | 1402.464 | 58.50912
1.578954 | 1402.627 | 58.51594
1.586131 | 1402.784 | 58.52247
1.586131 | 1402.954 | 58.5296
1.586131 | 1403.104 | 58.53583
1.586131 | 1403.26 | 58.54233
1.586131 | 1403.412 | 58.54868
1.586131 | 1403.558 | 58.5548
1.586131 | 1403.696 | 58.56053
1.586131 | 1403.831 | 58.56616
1.593309 | 1403.978 | 58.57231
1.593309 | 1404.125 | 58.57845
1.593309 | 1404.284 | 58.58507
1.593309 | 1404.44 | 58.59158
1.593309 | 1404.613 | 58.59878
1.593309 | 1404.764 | 58.60509
1.593309 | 1404.925 | 58.61181
1.593309 | 1405.08 | 58.61827
1.593309 | 1405.247 | 58.62525
1.593309 | 1405.4 | 58.63162
1.593309 | 1405.552 | 58.63795
1.600486 | 1405.698 | 58.64408
1.600486 | 1405.846 | 58.65024
1.600486 | 1405.974 | 58.65558
1.600486 | 1406.123 | 58.66177
1.600486 | 1406.287 | 58.66864
1.600486 | 1406.453 | 58.67556
1.600486 | 1406.609 | 58.68204
1.600486 | 1406.793 | 58.68973
1.600486 | 1406.955 | 58.69648
1.607663 | 1407.121 | 58.70344
1.607663 | 1407.267 | 58.70953
1.607663 | 1407.444 | 58.71689
1.607663 | 1407.578125 | 58.72249
1.607663 | 1407.742 | 58.72934
1.607663 | 1407.886 | 58.73534
1.607663 | 1408.053 | 58.74232
1.607663 | 1408.188 | 58.74793
1.607663 | 1408.354 | 58.75486
1.607663 | 1408.495 | 58.76073
1.61484 | 1408.648 | 58.76713
1.61484 | 1408.772 | 58.77229
1.61484 | 1408.914 | 58.77823
1.61484 | 1409.031 | 58.7831
1.61484 | 1409.161 | 58.78854
1.61484 | 1409.278 | 58.79339
1.61484 | 1409.411 | 58.79895
1.61484 | 1409.53 | 58.80392
1.61484 | 1409.655 | 58.80914
1.622017 | 1409.777 | 58.81423
1.622017 | 1409.898 | 58.81928
1.622017 | 1410.016 | 58.82422
1.622017 | 1410.137 | 58.82925
1.622017 | 1410.253 | 58.83408
1.622017 | 1410.369 | 58.83894
1.622017 | 1410.494 | 58.84412
1.622017 | 1410.616 | 58.84922
1.622017 | 1410.746 | 58.85466
1.629194 | 1410.886 | 58.86049
1.629194 | 1411.022 | 58.86616
1.629194 | 1411.156 | 58.87174
1.629194 | 1411.307 | 58.87806
1.629194 | 1411.442 | 58.88368
1.629194 | 1411.589 | 58.88982
1.629194 | 1411.734 | 58.89589
1.629194 | 1411.887 | 58.90224
1.629194 | 1412.014 | 58.90756
1.636371 | 1412.157 | 58.91352
1.636371 | 1412.279 | 58.91862
1.636371 | 1412.406 | 58.9239
1.636371 | 1412.512 | 58.92831
1.636371 | 1412.634 | 58.93343
1.636371 | 1412.749 | 58.93823
1.636371 | 1412.88 | 58.94368
1.636371 | 1413.002 | 58.94876
1.643548 | 1413.153 | 58.95506
1.643548 | 1413.297 | 58.96106
1.643548 | 1413.451 | 58.96751
1.643548 | 1413.593 | 58.97342
1.643548 | 1413.751 | 58.98001
1.643548 | 1413.883 | 58.98551
1.643548 | 1414.029 | 58.9916
1.650725 | 1414.161 | 58.99711
1.650725 | 1414.302 | 59.00302
1.650725 | 1414.425 | 59.00815
1.650725 | 1414.563 | 59.01389
1.650725 | 1414.696 | 59.01942
1.650725 | 1414.837 | 59.02532
1.650725 | 1414.986 | 59.03153
1.650725 | 1415.138 | 59.03787
1.650725 | 1415.306 | 59.0449
1.657902 | 1415.459 | 59.05128
1.657902 | 1415.622 | 59.05808
1.657902 | 1415.781 | 59.0647
1.657902 | 1415.964 | 59.07234
1.657902 | 1416.118 | 59.07875
1.657902 | 1416.281 | 59.08558
1.657902 | 1416.434 | 59.09194
1.657902 | 1416.578 | 59.09795
1.665079 | 1416.693 | 59.10276
1.665079 | 1416.825 | 59.10825
1.665079 | 1416.939 | 59.11302
1.665079 | 1417.072 | 59.11855
1.665079 | 1417.198 | 59.12384
1.665079 | 1417.329 | 59.12927
1.665079 | 1417.447 | 59.13423
1.665079 | 1417.575 | 59.13954
1.672256 | 1417.675 | 59.14371
1.672256 | 1417.786 | 59.14834
1.672256 | 1417.89 | 59.1527
1.672256 | 1417.991 | 59.15692
1.672256 | 1418.147 | 59.16343
1.679433 | 1418.29 | 59.1694
1.679433 | 1418.4 | 59.17395
1.679433 | 1418.51 | 59.17857
1.679433 | 1418.63 | 59.18354
1.679433 | 1418.737 | 59.18804
1.679433 | 1418.851 | 59.19278
1.679433 | 1418.968 | 59.19765
1.679433 | 1419.095 | 59.20295
1.679433 | 1419.215 | 59.20797
1.68661 | 1419.343 | 59.2133
1.68661 | 1419.482 | 59.21909
1.68661 | 1419.618 | 59.2248
1.68661 | 1419.762 | 59.23078
1.68661 | 1419.907 | 59.23682
1.68661 | 1420.052 | 59.24287
1.68661 | 1420.192 | 59.24871
1.68661 | 1420.322 | 59.25414
1.693787 | 1420.426 | 59.25848
1.693787 | 1420.536 | 59.2631
1.693787 | 1420.689 | 59.26946
1.693787 | 1420.837 | 59.27563
1.693787 | 1420.968 | 59.28111
1.700964 | 1421.084 | 59.28595
1.700964 | 1421.226 | 59.29186
1.700964 | 1421.343 | 59.29674
1.700964 | 1421.479 | 59.30243
1.700964 | 1421.59 | 59.30705
1.700964 | 1421.725 | 59.31269
1.700964 | 1421.835 | 59.31725
1.700964 | 1421.963 | 59.32263
1.708141 | 1422.064 | 59.32682
1.708141 | 1422.187 | 59.33197
1.708141 | 1422.296875 | 59.33654
1.708141 | 1422.415 | 59.34145
1.708141 | 1422.534 | 59.34642
1.708141 | 1422.674 | 59.35229
1.708141 | 1422.809 | 59.35791
1.715319 | 1422.951 | 59.36382
1.715319 | 1423.099 | 59.37002
1.715319 | 1423.24 | 59.3759
1.715319 | 1423.381 | 59.38176
1.715319 | 1423.523 | 59.38771
1.715319 | 1423.659 | 59.39337
1.715319 | 1423.804 | 59.3994
1.722496 | 1423.949 | 59.40547
1.722496 | 1424.077 | 59.41082
1.722496 | 1424.201 | 59.41597
1.722496 | 1424.31 | 59.42052
1.722496 | 1424.415 | 59.42491
1.722496 | 1424.518 | 59.42922
1.722496 | 1424.63 | 59.4339
1.729673 | 1424.783 | 59.44027
1.729673 | 1424.925 | 59.44618
1.729673 | 1425.062 | 59.45189
1.729673 | 1425.205 | 59.45788
1.729673 | 1425.317 | 59.46255
1.73685 | 1425.444 | 59.46783
1.73685 | 1425.5625 | 59.47278
1.73685 | 1425.692 | 59.47818
1.73685 | 1425.821 | 59.48357
1.73685 | 1425.95 | 59.48893
1.73685 | 1426.069 | 59.49392
1.73685 | 1426.22 | 59.50021
1.744027 | 1426.321 | 59.50443
1.744027 | 1426.433 | 59.50911
1.744027 | 1426.537 | 59.51343
1.744027 | 1426.695 | 59.52002
1.744027 | 1426.8 | 59.52439
1.744027 | 1426.907 | 59.52886
1.744027 | 1427.009 | 59.53312
1.744027 | 1427.132 | 59.53827
1.751204 | 1427.273 | 59.54412
1.751204 | 1427.38 | 59.54858
1.751204 | 1427.506 | 59.55385
1.751204 | 1427.607 | 59.55809
1.751204 | 1427.738 | 59.56352
1.758381 | 1427.883 | 59.56958
1.758381 | 1428.023 | 59.57544
1.758381 | 1428.163 | 59.58128
1.758381 | 1428.277 | 59.58604
1.765558 | 1428.378 | 59.59022
1.758381 | 1428.5 | 59.59532
1.758381 | 1428.602 | 59.59959
1.765558 | 1428.723 | 59.60465
1.765558 | 1428.827 | 59.60898
1.765558 | 1428.939 | 59.61365
1.765558 | 1429.089 | 59.61991
1.765558 | 1429.198 | 59.62447
1.765558 | 1429.307 | 59.62899
1.765558 | 1429.419 | 59.63366
1.765558 | 1429.55 | 59.63913
1.772735 | 1429.689 | 59.64492
1.772735 | 1429.823 | 59.65052
1.772735 | 1429.96 | 59.65624
1.772735 | 1430.091 | 59.6617
1.779912 | 1430.221 | 59.66714
1.779912 | 1430.347 | 59.67237
1.772735 | 1430.47 | 59.67751
1.772735 | 1430.616 | 59.68359
1.779912 | 1430.746 | 59.68905
1.779912 | 1430.867 | 59.69407
1.787089 | 1430.998 | 59.69956
1.787089 | 1431.12 | 59.70465
1.779912 | 1431.239 | 59.70961
1.787089 | 1431.368 | 59.71497
1.787089 | 1431.497 | 59.72036
1.794266 | 1431.631 | 59.72596
1.794266 | 1431.748 | 59.73085
1.794266 | 1431.862 | 59.73559
1.794266 | 1432 | 59.74135
1.801443 | 1432.138 | 59.74711
1.801443 | 1432.269 | 59.75258
1.801443 | 1432.381 | 59.75723
1.801443 | 1432.488 | 59.76169
1.801443 | 1432.615 | 59.76702
1.801443 | 1432.759 | 59.77301
1.80862 | 1432.862 | 59.77732
1.80862 | 1432.965 | 59.78161
1.815798 | 1433.074 | 59.78615
1.815798 | 1433.183 | 59.79068
1.815798 | 1433.288 | 59.79507
1.80862 | 1433.427 | 59.80088
1.80862 | 1433.548 | 59.80592
1.815798 | 1433.658 | 59.81052
1.822975 | 1433.78 | 59.81559
1.822975 | 1433.902 | 59.82069
1.822975 | 1434.035 | 59.82625
1.822975 | 1434.175 | 59.83209
1.822975 | 1434.326 | 59.83837
1.830152 | 1434.459 | 59.84392
1.830152 | 1434.572 | 59.84866
1.830152 | 1434.689 | 59.85354
1.830152 | 1434.808 | 59.85849
1.830152 | 1434.952 | 59.86451
1.837329 | 1435.055 | 59.8688
1.837329 | 1435.205 | 59.87507
1.837329 | 1435.306 | 59.87927
1.837329 | 1435.406 | 59.88345
1.837329 | 1435.551 | 59.8895
1.837329 | 1435.66 | 59.89405
1.837329 | 1435.767 | 59.89852
1.844506 | 1435.875 | 59.90301
1.844506 | 1435.983 | 59.90751
1.851683 | 1436.083 | 59.9117
1.851683 | 1436.187 | 59.91601
1.851683 | 1436.289 | 59.92026
1.851683 | 1436.418 | 59.92568
1.851683 | 1436.553 | 59.93129
1.851683 | 1436.662 | 59.93585
1.85886 | 1436.792 | 59.94127
1.85886 | 1436.909 | 59.94616
1.85886 | 1437.032 | 59.95127
1.85886 | 1437.149 | 59.95614
1.866037 | 1437.286 | 59.96188
1.866037 | 1437.388 | 59.96614
1.866037 | 1437.514 | 59.97138
1.866037 | 1437.614 | 59.97557
1.873214 | 1437.739 | 59.98077
1.873214 | 1437.844 | 59.98516
1.873214 | 1437.965 | 59.99021
1.873214 | 1438.077 | 59.99485
1.873214 | 1438.187 | 59.99945
1.880391 | 1438.314 | 60.00477
1.880391 | 1438.456 | 60.01069
1.880391 | 1438.582 | 60.01593
1.880391 | 1438.695 | 60.02065
1.880391 | 1438.805 | 60.02522
1.887568 | 1438.936 | 60.03072
1.887568 | 1439.053 | 60.03559
1.887568 | 1439.163 | 60.04016
1.894745 | 1439.284 | 60.04524
1.894745 | 1439.412 | 60.05055
1.894745 | 1439.537 | 60.05579
1.894745 | 1439.673 | 60.06146
1.894745 | 1439.798 | 60.06667
1.901922 | 1439.918 | 60.07166
1.901922 | 1440.051 | 60.07721
1.901922 | 1440.169 | 60.08216
1.901922 | 1440.312 | 60.08812
1.901922 | 1440.412 | 60.09229
1.901922 | 1440.534 | 60.09737
1.909099 | 1440.64 | 60.10181
1.909099 | 1440.745 | 60.10616
1.909099 | 1440.885 | 60.112
1.909099 | 1441.01 | 60.11725
1.909099 | 1441.139 | 60.1226
1.916276 | 1441.266 | 60.1279
1.916276 | 1441.389 | 60.13303
1.916276 | 1441.49 | 60.13726
1.916276 | 1441.602 | 60.14193
1.923453 | 1441.731 | 60.1473
1.923453 | 1441.855 | 60.15247
1.923453 | 1441.967 | 60.15715
1.93063 | 1442.085 | 60.16206
1.93063 | 1442.2 | 60.16686
1.937808 | 1442.327 | 60.17217
1.937808 | 1442.438 | 60.17682
1.937808 | 1442.54 | 60.18107
1.937808 | 1442.66 | 60.18606
1.944985 | 1442.789 | 60.19146
1.944985 | 1442.898 | 60.19598
1.944985 | 1443.014 | 60.20084
1.952162 | 1443.131 | 60.20573
1.952162 | 1443.251 | 60.21074
1.952162 | 1443.352 | 60.21493
1.959339 | 1443.491 | 60.22073
1.959339 | 1443.623 | 60.22624
1.959339 | 1443.738 | 60.23104
1.966516 | 1443.851 | 60.23574
1.966516 | 1443.952 | 60.23998
1.966516 | 1444.079 | 60.24525
1.966516 | 1444.184 | 60.24965
1.966516 | 1444.316 | 60.25516
1.973693 | 1444.452 | 60.26082
1.973693 | 1444.575 | 60.26597
1.973693 | 1444.708 | 60.27151
1.973693 | 1444.816 | 60.276
1.98087 | 1444.929 | 60.28074
1.98087 | 1445.06 | 60.28618
1.98087 | 1445.185 | 60.29141
1.988047 | 1445.304 | 60.29637
1.988047 | 1445.404 | 60.30056
1.988047 | 1445.506 | 60.30481
1.995224 | 1445.606 | 60.30899
1.995224 | 1445.709 | 60.31328
2.002401 | 1445.819 | 60.31786
2.002401 | 1445.919 | 60.32204
2.009578 | 1446.037 | 60.32697
2.009578 | 1446.163 | 60.3322
2.009578 | 1446.296 | 60.33777
2.009578 | 1446.421 | 60.34298
2.016755 | 1446.524 | 60.34727
2.016755 | 1446.64 | 60.35212
2.023932 | 1446.75 | 60.35672
2.023932 | 1446.856 | 60.36111
2.023932 | 1446.959 | 60.36541
2.023932 | 1447.062 | 60.36969
2.031109 | 1447.186 | 60.37488
2.031109 | 1447.296 | 60.37948
2.031109 | 1447.415 | 60.38446
2.031109 | 1447.521 | 60.38888
2.038287 | 1447.624 | 60.39314
2.038287 | 1447.735 | 60.39779
2.038287 | 1447.856 | 60.40284
2.038287 | 1447.981 | 60.40804
2.045464 | 1448.094 | 60.41277
2.045464 | 1448.203125 | 60.41732
2.045464 | 1448.327 | 60.42247
2.052641 | 1448.432 | 60.42686
2.052641 | 1448.543 | 60.43151
2.052641 | 1448.653 | 60.43608
2.059818 | 1448.761 | 60.44058
2.059818 | 1448.868 | 60.44507
2.066995 | 1448.982 | 60.44981
2.074172 | 1449.106 | 60.45497
2.074172 | 1449.212 | 60.45939
2.081349 | 1449.327 | 60.4642
2.081349 | 1449.455 | 60.46954
2.081349 | 1449.559 | 60.47387
2.088526 | 1449.672 | 60.47861
2.088526 | 1449.768 | 60.4826
2.095703 | 1449.882 | 60.48736
2.10288 | 1449.991 | 60.49191
2.10288 | 1450.111 | 60.49693
2.110057 | 1450.234 | 60.50204
2.110057 | 1450.346 | 60.50672
2.110057 | 1450.473 | 60.51201
2.117234 | 1450.594 | 60.51708
2.117234 | 1450.716 | 60.52214
2.124411 | 1450.835 | 60.5271
2.124411 | 1450.953 | 60.53204
2.124411 | 1451.071 | 60.53696
2.131588 | 1451.189 | 60.54187
2.138765 | 1451.233 | 60.5437
2.145942 | 1451.265 | 60.54507
2.15312 | 1451.364 | 60.54919
2.15312 | 1451.485 | 60.55422
2.160297 | 1451.586 | 60.55844
2.160297 | 1451.684 | 60.56252
2.167474 | 1451.774 | 60.56629
2.174651 | 1451.895 | 60.57133
2.174651 | 1452.001 | 60.57577
2.181828 | 1452.112 | 60.5804
2.181828 | 1452.221 | 60.58496
2.189005 | 1452.338 | 60.5898
2.189005 | 1452.459 | 60.59487
2.196182 | 1452.583 | 60.60003
2.196182 | 1452.69 | 60.60451
2.203359 | 1452.794 | 60.60884
2.210536 | 1452.863 | 60.61171
2.217713 | 1452.92 | 60.61409
2.22489 | 1452.957 | 60.61565
2.22489 | 1453.061 | 60.61999
2.232067 | 1453.177 | 60.62482
2.239244 | 1453.251 | 60.62793
2.246421 | 1453.341 | 60.63166
2.246421 | 1453.442 | 60.63586
2.253599 | 1453.545 | 60.64018
2.253599 | 1453.644 | 60.6443
2.260776 | 1453.754 | 60.64891
2.260776 | 1453.87 | 60.65375
2.267953 | 1453.997 | 60.65901
2.267953 | 1454.11 | 60.66376
2.27513 | 1454.215 | 60.66813
2.282307 | 1454.312 | 60.67217
2.289484 | 1454.339 | 60.67331
2.296661 | 1454.301 | 60.67171
2.296661 | 1454.293 | 60.67138
2.303838 | 1454.371 | 60.67463
2.311015 | 1454.476 | 60.67903
2.318192 | 1454.499 | 60.67997
2.325369 | 1454.57 | 60.68292
2.325369 | 1454.668 | 60.68701
2.332546 | 1454.726 | 60.68945
2.339723 | 1454.828 | 60.6937
2.3469 | 1454.936 | 60.69821
2.3469 | 1455.048 | 60.70288
2.354077 | 1455.063 | 60.7035
2.361254 | 1455.068 | 60.70373
2.368431 | 1455.02 | 60.70171
2.375609 | 1454.947 | 60.69866
2.382786 | 1454.866 | 60.69528
2.389963 | 1454.895 | 60.69651
2.39714 | 1454.877 | 60.69573
2.404317 | 1454.837 | 60.69408
2.411494 | 1454.885 | 60.69607
2.418671 | 1454.886 | 60.69613
2.425848 | 1455.006 | 60.70114
2.433025 | 1455.129 | 60.70625
2.440202 | 1455.234 | 60.71064
2.447379 | 1455.243 | 60.71102
2.454556 | 1455.206 | 60.70947
2.461733 | 1455.1 | 60.70506
2.461733 | 1455.018 | 60.70161
2.46891 | 1454.995 | 60.70068
2.476088 | 1455.099 | 60.70499
2.483265 | 1455.115 | 60.70567
2.490442 | 1455.067 | 60.70369
2.497619 | 1455.074 | 60.70395
2.504796 | 1455.078125 | 60.70414
2.511973 | 1455.179 | 60.70833
2.511973 | 1455.279 | 60.71253
2.51915 | 1455.353 | 60.71561
2.526327 | 1455.347 | 60.71535
2.533504 | 1455.331 | 60.71468
2.540681 | 1455.225 | 60.71025
2.547858 | 1455.118 | 60.70578
2.555035 | 1455.059 | 60.70333
2.562212 | 1455.099 | 60.705
2.562212 | 1455.083 | 60.70432
2.569389 | 1454.976 | 60.69989
2.576567 | 1454.975 | 60.69984
2.583744 | 1454.961 | 60.69926
2.590921 | 1454.992 | 60.70056
2.598098 | 1455.032 | 60.7022
2.605275 | 1455.026 | 60.70196
2.612452 | 1454.991 | 60.70052
2.619629 | 1454.884 | 60.69602
2.619629 | 1454.782 | 60.69178
2.626806 | 1454.674 | 60.68726
2.626806 | 1454.561 | 60.68255
2.633983 | 1454.454 | 60.67811
2.648337 | 1454.482 | 60.67926
2.655514 | 1454.409 | 60.67622
2.655514 | 1454.307 | 60.67198
2.662691 | 1454.219 | 60.66831
2.669868 | 1454.174 | 60.6664
2.677045 | 1454.136 | 60.66482
2.684222 | 1454.155 | 60.6656
2.691399 | 1454.19 | 60.66707
2.698576 | 1454.13 | 60.66457
2.705753 | 1454.075 | 60.66229
2.712931 | 1453.971 | 60.65794
2.712931 | 1453.87 | 60.65373
2.720108 | 1453.768 | 60.64947
2.720108 | 1453.666 | 60.64521
2.727285 | 1453.575 | 60.64143
2.734462 | 1453.555 | 60.64059
2.741639 | 1453.455 | 60.6364
2.748816 | 1453.415 | 60.63477
2.755993 | 1453.42 | 60.63494
2.76317 | 1453.344 | 60.6318
2.770347 | 1453.371 | 60.63294
2.777524 | 1453.36 | 60.63247
2.777524 | 1453.327 | 60.63108
2.784701 | 1453.217 | 60.62649
2.791878 | 1453.103 | 60.62172
2.791878 | 1453.002 | 60.61751
2.799055 | 1452.89 | 60.61285
2.799055 | 1452.782 | 60.60834
2.81341 | 1452.685 | 60.60429
2.81341 | 1452.606 | 60.60099
2.820587 | 1452.5 | 60.59659
2.827764 | 1452.386 | 60.59183
2.834941 | 1452.279 | 60.58734
2.834941 | 1452.221 | 60.58493
2.842118 | 1452.119 | 60.5807
2.849295 | 1452.086 | 60.57932
2.856472 | 1452.103 | 60.58003
2.863649 | 1452.025 | 60.57677
2.870826 | 1451.91 | 60.57197
2.870826 | 1451.81 | 60.56779
2.878003 | 1451.703 | 60.56331
2.878003 | 1451.596 | 60.55887
2.878003 | 1451.467 | 60.55346
2.878003 | 1451.359 | 60.54896
2.88518 | 1451.251 | 60.54447
2.892357 | 1451.137 | 60.53972
2.899534 | 1451.058 | 60.53641
2.906711 | 1450.949 | 60.53188
2.906711 | 1450.837 | 60.52721
2.913889 | 1450.739 | 60.5231
2.921066 | 1450.669 | 60.52018
2.928243 | 1450.583 | 60.51662
2.93542 | 1450.643 | 60.5191
2.942597 | 1450.601 | 60.51737
2.949774 | 1450.5 | 60.51313
2.949774 | 1450.399 | 60.50891
2.949774 | 1450.282 | 60.50405
2.956951 | 1450.164 | 60.49914
2.964128 | 1450.054 | 60.49452
2.971305 | 1449.933 | 60.48949
2.971305 | 1449.822 | 60.48484
2.985659 | 1449.752 | 60.48192
2.992836 | 1449.645 | 60.47749
2.992836 | 1449.524 | 60.47244
2.992836 | 1449.416 | 60.46793
3.000013 | 1449.309 | 60.46347
3.00719 | 1449.247 | 60.46088
3.014368 | 1449.148 | 60.45675
3.021545 | 1449.086 | 60.45417
3.028722 | 1449.095 | 60.45453
3.035899 | 1448.979 | 60.44968
3.043076 | 1448.864 | 60.44487
3.050253 | 1448.744 | 60.43989
3.050253 | 1448.624 | 60.43489
3.050253 | 1448.519 | 60.43048
3.050253 | 1448.404 | 60.42571
3.064607 | 1448.328 | 60.42255
3.064607 | 1448.22 | 60.41804
3.064607 | 1448.111 | 60.41348
3.071784 | 1448.009 | 60.40921
3.078961 | 1447.972 | 60.40768
3.086138 | 1447.918 | 60.40544
3.090455 | 1447.797 | 60.40039
3.093292 | 1447.689 | 60.39587
3.096876 | 1447.583 | 60.39143
3.101865 | 1447.477 | 60.38701
3.108284 | 1447.367 | 60.38242
3.111865 | 1447.264 | 60.37814
3.115435 | 1447.158 | 60.37372
3.122549 | 1447.105 | 60.37149
3.128994 | 1447.003 | 60.36725
3.133269 | 1446.897 | 60.36282
3.138979 | 1446.796 | 60.35863
3.143258 | 1446.675 | 60.35358
3.146098 | 1446.552 | 60.34842
3.148937 | 1446.442 | 60.34385
3.153243 | 1446.336 | 60.33944
3.156118 | 1446.208 | 60.33409
3.15825 | 1446.108 | 60.3299
3.161106 | 1445.976 | 60.3244
3.165391 | 1445.863 | 60.31968
3.171113 | 1445.759 | 60.31535
3.175396 | 1445.658 | 60.31116
3.178958 | 1445.553 | 60.30676
3.186078 | 1445.539 | 60.30619
3.190413 | 1445.427 | 60.3015
3.19467 | 1445.32 | 60.29703
3.198243 | 1445.205 | 60.29223
3.201805 | 1445.099 | 60.28783
3.208943 | 1445.078 | 60.28694
3.209665 | 1445.093 | 60.28755
3.216782 | 1445.075 | 60.28684
3.218936 | 1445.113 | 60.28841
3.221075 | 1445.157 | 60.29025
3.222481 | 1445.167 | 60.29065
3.223203 | 1445.166 | 60.29061
3.223911 | 1445.168 | 60.29071
3.224639 | 1445.152 | 60.29003
3.226067 | 1445.126 | 60.28895
3.228211 | 1445.089 | 60.28739
3.230345 | 1445.042 | 60.28546
3.233918 | 1444.933 | 60.28088
3.236779 | 1444.839 | 60.27697
3.239642 | 1444.726 | 60.27225
3.241777 | 1444.636 | 60.2685
3.244625 | 1444.532 | 60.26418
3.247486 | 1444.433 | 60.26005
3.249634 | 1444.355 | 60.25679
3.25176 | 1444.292 | 60.25417
3.253912 | 1444.234 | 60.25174
3.25891 | 1444.129 | 60.24735
3.262457 | 1444.091 | 60.24577
3.266031 | 1444.015 | 60.24259
3.26888 | 1443.924 | 60.23881
3.271037 | 1443.864 | 60.2363
3.272482 | 1443.808 | 60.23397
3.274584 | 1443.74 | 60.23113
3.278172 | 1443.635 | 60.22675
3.283853 | 1443.527 | 60.22222
3.287442 | 1443.427 | 60.21805
3.291739 | 1443.326 | 60.21383
3.298875 | 1443.246 | 60.2105
3.306044 | 1443.161 | 60.20698
3.312464 | 1443.043 | 60.20204
3.315999 | 1442.929 | 60.1973
3.319576 | 1442.819 | 60.1927
3.323884 | 1442.698 | 60.18763
3.326734 | 1442.584 | 60.1829
3.328878 | 1442.484 | 60.17871
3.331706 | 1442.352 | 60.17323
3.333875 | 1442.241 | 60.16857
3.33674 | 1442.108 | 60.16302
3.339573 | 1441.975 | 60.1575
3.343131 | 1441.85 | 60.15229
3.34743 | 1441.75 | 60.14809
3.352412 | 1441.645 | 60.14373
3.35601 | 1441.534 | 60.13908
3.358847 | 1441.402 | 60.1336
3.361697 | 1441.282 | 60.12859
3.364542 | 1441.182 | 60.1244
3.368833 | 1441.068 | 60.11963
3.37313 | 1440.965 | 60.11534
3.377414 | 1440.852 | 60.11066
3.382418 | 1440.744 | 60.10614
3.389553 | 1440.656 | 60.10248
3.396672 | 1440.551 | 60.09809
3.400231 | 1440.444 | 60.0936
3.404519 | 1440.325 | 60.08867
3.407391 | 1440.222 | 60.08437
3.410212 | 1440.104 | 60.07943
3.41238 | 1439.993 | 60.0748
3.415227 | 1439.87 | 60.06969
3.417366 | 1439.767 | 60.06538
3.420946 | 1439.639 | 60.06002
3.423777 | 1439.529 | 60.05545
3.42666 | 1439.411 | 60.0505
3.430217 | 1439.307 | 60.04617
3.43594 | 1439.203 | 60.04185
3.44166 | 1439.089 | 60.03707
3.445201 | 1438.974 | 60.03231
3.448112 | 1438.866 | 60.0278
3.450948 | 1438.754 | 60.02309
3.453795 | 1438.623 | 60.01763
3.457368 | 1438.509 | 60.0129
3.462358 | 1438.402 | 60.00843
3.466641 | 1438.298 | 60.00411
3.470946 | 1438.182 | 59.99925
3.478089 | 1438.135 | 59.9973
3.485203 | 1438.079 | 59.99495
3.489475 | 1437.978 | 59.99075
3.493784 | 1437.858 | 59.98573
3.498044 | 1437.738 | 59.98071
3.500911 | 1437.631 | 59.97627
3.503778 | 1437.5 | 59.97078
3.50662 | 1437.378 | 59.96571
3.509465 | 1437.26 | 59.96081
3.512326 | 1437.145 | 59.95598
3.515176 | 1437.025 | 59.95097
3.518754 | 1436.893 | 59.94548
3.523741 | 1436.782 | 59.94083
3.52804 | 1436.663 | 59.93587
3.532324 | 1436.556 | 59.93142
3.535892 | 1436.443 | 59.92668
3.538741 | 1436.322 | 59.92165
3.541604 | 1436.221 | 59.91744
3.545879 | 1436.11 | 59.91283
3.550879 | 1436.008 | 59.90854
3.554441 | 1435.886 | 59.90347
3.557286 | 1435.784 | 59.89923
3.560858 | 1435.677 | 59.89474
3.565133 | 1435.573 | 59.89039
3.572269 | 1435.455 | 59.88548
3.576567 | 1435.346 | 59.88095
3.580156 | 1435.238 | 59.87641
3.583712 | 1435.115 | 59.87132
3.586565 | 1434.997 | 59.86639
3.589408 | 1434.897 | 59.86222
3.592301 | 1434.774 | 59.85706
3.595129 | 1434.644 | 59.85163
3.59728 | 1434.529 | 59.84684
3.600127 | 1434.399 | 59.84143
3.602286 | 1434.287 | 59.83674
3.60513 | 1434.163 | 59.83159
3.60727 | 1434.041 | 59.82647
3.61015 | 1433.93 | 59.82187
3.613737 | 1433.809 | 59.81682
3.617264 | 1433.708 | 59.81262
3.620127 | 1433.609 | 59.80845
3.622976 | 1433.493 | 59.80365
3.6251 | 1433.386 | 59.79915
3.62724 | 1433.284 | 59.79491
3.63008 | 1433.168 | 59.79005
3.633667 | 1433.064 | 59.78572
3.637235 | 1432.954 | 59.78115
3.641527 | 1432.835 | 59.77617
3.645087 | 1432.715 | 59.77119
3.647962 | 1432.599 | 59.76635
3.650817 | 1432.486 | 59.7616
3.657235 | 1432.381 | 59.75725
3.662955 | 1432.26 | 59.75221
3.667243 | 1432.153 | 59.74774
3.670797 | 1432.033 | 59.74274
3.67437 | 1431.923 | 59.73815
3.677941 | 1431.796875 | 59.73287
3.680092 | 1431.695 | 59.7286
3.682944 | 1431.571 | 59.72344
3.685794 | 1431.439 | 59.71792
3.688646 | 1431.299 | 59.71212
3.690803 | 1431.188 | 59.70746
3.692942 | 1431.074 | 59.70273
3.695072 | 1430.963 | 59.69806
3.697952 | 1430.839 | 59.69292
3.70079 | 1430.713 | 59.68764
3.703622 | 1430.612 | 59.68342
3.707225 | 1430.497 | 59.67865
3.711491 | 1430.393 | 59.6743
3.715056 | 1430.268 | 59.6691
3.717925 | 1430.135 | 59.66355
3.720779 | 1430.035 | 59.65938
3.724312 | 1429.919 | 59.65454
3.728641 | 1429.811 | 59.65003
3.732195 | 1429.705 | 59.64559
3.735784 | 1429.575 | 59.64018
3.738646 | 1429.473 | 59.63591
3.744329 | 1429.362 | 59.63129
3.750045 | 1429.248 | 59.62655
3.755044 | 1429.138 | 59.62196
3.758632 | 1429.038 | 59.61778
3.761472 | 1428.933 | 59.61338
3.764323 | 1428.819 | 59.60862
3.767177 | 1428.713 | 59.60423
3.770038 | 1428.596 | 59.59933
3.772902 | 1428.477 | 59.59435
3.775764 | 1428.355 | 59.58928
3.7779 | 1428.233 | 59.58421
3.780038 | 1428.107 | 59.57894
3.782185 | 1427.99 | 59.57407
3.785043 | 1427.859 | 59.56859
3.787882 | 1427.737 | 59.5635
3.790731 | 1427.626 | 59.55885
3.794296 | 1427.507 | 59.55389
3.797853 | 1427.398 | 59.54935
3.800724 | 1427.292 | 59.54493
3.803585 | 1427.18 | 59.54025
3.80573 | 1427.08 | 59.53608
3.808582 | 1426.939 | 59.53021
3.811442 | 1426.823 | 59.52536
3.814301 | 1426.711 | 59.52068
3.817858 | 1426.594 | 59.51583
3.821428 | 1426.461 | 59.51026
3.824301 | 1426.36 | 59.50605
3.827848 | 1426.248 | 59.50139
3.832147 | 1426.144 | 59.49704
3.838553 | 1426.032 | 59.49237
3.842867 | 1425.915 | 59.48748
3.845673 | 1425.798 | 59.48259
3.848539 | 1425.678 | 59.47759
3.850691 | 1425.57 | 59.47309
3.853528 | 1425.442 | 59.46776
3.855697 | 1425.332 | 59.46316
3.857832 | 1425.222 | 59.45858
3.859997 | 1425.078 | 59.45255
3.86209 | 1424.953 | 59.44733
3.86426 | 1424.818 | 59.44173
3.86639 | 1424.698 | 59.43671
3.868536 | 1424.588 | 59.43212
3.870693 | 1424.486 | 59.42788
3.872797 | 1424.375 | 59.42322
3.87494 | 1424.241 | 59.41765
3.877112 | 1424.12 | 59.41261
3.87996 | 1424.011 | 59.40806
3.884223 | 1423.898 | 59.40334
3.887816 | 1423.792 | 59.39891
3.890685 | 1423.676 | 59.39406
3.892826 | 1423.56 | 59.38922
3.89494 | 1423.424 | 59.38356
3.897106 | 1423.297 | 59.37827
3.899265 | 1423.197 | 59.37407
3.901372 | 1423.086 | 59.36947
3.904242 | 1422.963 | 59.36434
3.906387 | 1422.862 | 59.36013
3.909222 | 1422.729 | 59.35455
3.912087 | 1422.598 | 59.34911
3.914949 | 1422.495 | 59.3448
3.917784 | 1422.384 | 59.34017
3.922097 | 1422.278 | 59.33576
3.92709 | 1422.165 | 59.33105
3.930653 | 1422.065 | 59.32686
3.933505 | 1421.957 | 59.32237
3.936349 | 1421.836 | 59.31732
3.938493 | 1421.736 | 59.31314
3.940657 | 1421.631 | 59.30877
3.942771 | 1421.525 | 59.30435
3.944918 | 1421.406 | 59.29938
3.947065 | 1421.292 | 59.29461
3.949207 | 1421.184 | 59.29013
3.951353 | 1421.065 | 59.28513
3.953495 | 1420.922 | 59.27917
3.954905 | 1420.82 | 59.27491
3.957066 | 1420.696 | 59.26976
3.959208 | 1420.579 | 59.26487
3.961351 | 1420.468 | 59.26025
3.963488 | 1420.361 | 59.25579
3.966334 | 1420.237 | 59.25059
3.969207 | 1420.11 | 59.24532
3.972064 | 1420.001 | 59.24076
3.975618 | 1419.892 | 59.23622
3.978474 | 1419.792 | 59.23202
3.98135 | 1419.66 | 59.22653
3.98348 | 1419.542 | 59.2216
3.985612 | 1419.418 | 59.21642
3.987737 | 1419.298 | 59.21142
3.989888 | 1419.197 | 59.2072
3.992756 | 1419.08 | 59.20235
3.995597 | 1418.98 | 59.19815
3.998467 | 1418.866 | 59.19341
4.002006 | 1418.755 | 59.18878
4.004893 | 1418.642 | 59.18408
4.007745 | 1418.541 | 59.17983
4.011301 | 1418.437 | 59.17552
4.016333 | 1418.333 | 59.17119
4.019881 | 1418.231 | 59.16691
4.022747 | 1418.109 | 59.16182
4.024885 | 1417.993 | 59.15699
4.027731 | 1417.85 | 59.15102
4.029879 | 1417.729 | 59.14597
4.032733 | 1417.588 | 59.14009
4.035612 | 1417.452 | 59.1344
4.038462 | 1417.277 | 59.12712
4.040598 | 1417.171 | 59.12268
4.042744 | 1417.064 | 59.11822
4.044148 | 1416.901 | 59.11145
4.047041 | 1416.732 | 59.10439
4.049884 | 1416.564 | 59.09739
4.05272 | 1416.402 | 59.09063
4.05558 | 1416.247 | 59.08414
4.058403 | 1416.116 | 59.07869
4.061308 | 1416.015 | 59.07445
4.064148 | 1415.901 | 59.06971
4.067018 | 1415.769 | 59.06421
4.06987 | 1415.641 | 59.05888
4.07199 | 1415.521 | 59.05386
4.074124 | 1415.388 | 59.0483
4.076302 | 1415.26 | 59.04296
4.0784 | 1415.146 | 59.03821
4.080558 | 1415.031 | 59.0334
4.082709 | 1414.916 | 59.02863
4.085554 | 1414.793 | 59.0235
4.088428 | 1414.662 | 59.01801
4.091289 | 1414.525 | 59.01229
4.093417 | 1414.403 | 59.00723
4.095557 | 1414.298 | 59.00285
4.097724 | 1414.183 | 58.99806
4.099858 | 1414.078 | 58.99364
4.102701 | 1413.947 | 58.98818
4.105551 | 1413.838 | 58.98364
4.108395 | 1413.719 | 58.9787
4.111238 | 1413.593 | 58.97343
4.113417 | 1413.486 | 58.96896
4.115527 | 1413.384 | 58.96472
4.117679 | 1413.27 | 58.95994
4.120546 | 1413.144 | 58.95467
4.12267 | 1413.019 | 58.9495
4.124825 | 1412.898 | 58.94442
4.126964 | 1412.762 | 58.93875
4.129104 | 1412.625 | 58.93306
4.130532 | 1412.524 | 58.92881
4.13194 | 1412.416 | 58.92434
4.133387 | 1412.316 | 58.92015
4.134807 | 1412.214 | 58.91591
4.136239 | 1412.103 | 58.91126
4.137676 | 1412.001 | 58.90701
4.139808 | 1411.853 | 58.90085
4.141244 | 1411.746 | 58.89636
4.142671 | 1411.644 | 58.89212
4.144781 | 1411.502 | 58.88619
4.146946 | 1411.371 | 58.88075
4.149082 | 1411.247 | 58.87554
4.15123 | 1411.128 | 58.8706
4.15339 | 1411.015 | 58.86588
4.155506 | 1410.912 | 58.86158
4.157652 | 1410.808 | 58.85726
4.159827 | 1410.666 | 58.85131
4.161946 | 1410.527 | 58.84551
4.164059 | 1410.389 | 58.83977
4.166227 | 1410.267 | 58.83466
4.168359 | 1410.163 | 58.83035
4.170507 | 1410.045 | 58.82542
4.172646 | 1409.934 | 58.82076
4.174782 | 1409.82 | 58.81601
4.176922 | 1409.713 | 58.81155
4.179082 | 1409.599 | 58.8068
4.181212 | 1409.486 | 58.80208
4.183344 | 1409.359 | 58.79678
4.185466 | 1409.24 | 58.79182
4.188347 | 1409.108 | 58.78632
4.191215 | 1408.982 | 58.78106
4.194073 | 1408.86 | 58.77598
4.196928 | 1408.744 | 58.77115
4.199787 | 1408.615 | 58.76573
4.201907 | 1408.505 | 58.76116
4.204039 | 1408.37 | 58.75554
4.206195 | 1408.244 | 58.75026
4.208329 | 1408.137 | 58.74583
4.210479 | 1408.026 | 58.74117
4.212617 | 1407.901 | 58.73597
4.214062 | 1407.785 | 58.73112
4.215491 | 1407.682 | 58.72682
4.216903 | 1407.568 | 58.72206
4.219052 | 1407.411 | 58.71552
4.220475 | 1407.291 | 58.71053
4.222611 | 1407.141 | 58.70425
4.224043 | 1407.038 | 58.69994
4.225478 | 1406.929 | 58.69541
4.227606 | 1406.792 | 58.68969
4.229036 | 1406.674 | 58.68476
4.231183 | 1406.524 | 58.6785
4.232593 | 1406.416 | 58.67399
4.23403 | 1406.309 | 58.66955
4.236175 | 1406.174 | 58.6639
4.238325 | 1406.044 | 58.65848
4.240448 | 1405.925 | 58.65352
4.243322 | 1405.788 | 58.64781
4.245457 | 1405.672 | 58.64295
4.2476 | 1405.549 | 58.63784
4.249038 | 1405.437 | 58.63317
4.250454 | 1405.336 | 58.62897
4.251884 | 1405.228 | 58.62444
4.253317 | 1405.12 | 58.61993
4.254734 | 1405.01 | 58.61535
4.256882 | 1404.881 | 58.60999
4.259028 | 1404.762 | 58.60502
4.261158 | 1404.642 | 58.60001
4.263298 | 1404.527 | 58.5952
4.265463 | 1404.398 | 58.58982
4.267584 | 1404.279 | 58.58487
4.269735 | 1404.137 | 58.57895
4.271862 | 1403.993 | 58.57292
4.274002 | 1403.874 | 58.56797
4.276171 | 1403.75 | 58.56277
4.279019 | 1403.631 | 58.55782
4.281165 | 1403.528 | 58.55351
4.284009 | 1403.393 | 58.54788
4.286859 | 1403.263 | 58.54246
4.289721 | 1403.123 | 58.53662
4.291849 | 1402.989 | 58.53104
4.293284 | 1402.886 | 58.52673
4.29542 | 1402.749 | 58.52101
4.297563 | 1402.604 | 58.51497
4.299712 | 1402.457 | 58.50886
4.301164 | 1402.353 | 58.50452
4.302567 | 1402.238 | 58.49971
4.303975 | 1402.125 | 58.495
4.305426 | 1402.009 | 58.49015
4.306853 | 1401.882 | 58.48485
4.308299 | 1401.755 | 58.47955
4.30974 | 1401.615 | 58.47371
4.31114 | 1401.471 | 58.4677
4.312569 | 1401.337 | 58.46212
4.314006 | 1401.216 | 58.45705
4.315427 | 1401.094 | 58.45197
4.316847 | 1400.986 | 58.44746
4.318251 | 1400.871 | 58.44268
4.319701 | 1400.749 | 58.43758
4.321127 | 1400.632 | 58.4327
4.322533 | 1400.516 | 58.42788
4.323983 | 1400.405 | 58.42325
4.325441 | 1400.305 | 58.41905
4.327586 | 1400.15 | 58.41258
4.329696 | 1399.997 | 58.40622
4.331136 | 1399.894 | 58.40191
4.333266 | 1399.746 | 58.39576
4.335421 | 1399.615 | 58.39027
4.337572 | 1399.462 | 58.38389
4.338994 | 1399.357 | 58.37951
4.340415 | 1399.244 | 58.37481
4.341859 | 1399.12 | 58.36961
4.343277 | 1398.994 | 58.36437
4.344665 | 1398.88 | 58.35963
4.346108 | 1398.757 | 58.35448
4.347564 | 1398.644 | 58.34978
4.348988 | 1398.528 | 58.34493
4.350402 | 1398.424 | 58.3406
4.352552 | 1398.268 | 58.33409
4.35469 | 1398.123 | 58.32803
4.356123 | 1398.017 | 58.32363
4.35754 | 1397.913 | 58.31928
4.35897 | 1397.768 | 58.31324
4.360399 | 1397.661 | 58.30874
4.361845 | 1397.517 | 58.30274
4.36327 | 1397.411 | 58.29834
4.364672 | 1397.274 | 58.29262
4.366817 | 1397.123 | 58.28633
4.368969 | 1396.99 | 58.28079
4.370387 | 1396.876 | 58.27601
4.372517 | 1396.76 | 58.27119
4.374677 | 1396.631 | 58.26579
4.376101 | 1396.526 | 58.26143
4.378226 | 1396.372 | 58.25497
4.379685 | 1396.252 | 58.24997
4.381095 | 1396.132 | 58.24497
4.382536 | 1395.998 | 58.23938
4.383947 | 1395.858 | 58.23353
4.385385 | 1395.724 | 58.22794
4.386808 | 1395.579 | 58.22192
4.388256 | 1395.447 | 58.2164
4.389669 | 1395.303 | 58.2104
4.391083 | 1395.172 | 58.2049
4.392529 | 1395.039 | 58.19937
4.393956 | 1394.891 | 58.19318
4.395363 | 1394.728 | 58.1864
4.396826 | 1394.591 | 58.18067
4.398219 | 1394.433 | 58.1741
4.399685 | 1394.276 | 58.16755
4.401098 | 1394.131 | 58.16149
4.402528 | 1393.983 | 58.15533
4.403962 | 1393.833 | 58.14908
4.405357 | 1393.68 | 58.14267
4.406799 | 1393.53 | 58.13644
4.408195 | 1393.372 | 58.12983
4.409631 | 1393.225 | 58.12368
4.411051 | 1393.072 | 58.1173
4.412504 | 1392.936 | 58.11163
4.413916 | 1392.791 | 58.10558
4.415331 | 1392.66 | 58.10013
4.416769 | 1392.525 | 58.0945
4.418208 | 1392.383 | 58.08858
4.419637 | 1392.25 | 58.08303
4.421055 | 1392.122 | 58.07769
4.422474 | 1391.99 | 58.07217
4.423907 | 1391.858 | 58.06668
4.425333 | 1391.722 | 58.06099
4.426778 | 1391.594 | 58.05566
4.428192 | 1391.431 | 58.04885
4.429613 | 1391.285 | 58.04275
4.431043 | 1391.118 | 58.03581
4.432465 | 1390.973 | 58.02976
4.433881 | 1390.787 | 58.022
4.435323 | 1390.648 | 58.01618
4.436754 | 1390.481 | 58.00923
4.438159 | 1390.348 | 58.00368
4.439584 | 1390.19 | 57.99707
4.441036 | 1390.061 | 57.99169
4.442484 | 1389.916 | 57.98564
4.443902 | 1389.79 | 57.9804
4.445342 | 1389.646 | 57.97439
4.446784 | 1389.519 | 57.96909
4.448227 | 1389.369 | 57.96281
4.449633 | 1389.226 | 57.95686
4.451039 | 1389.088 | 57.9511
4.452464 | 1388.944 | 57.94508
4.453925 | 1388.809 | 57.93946
4.455328 | 1388.681 | 57.93411
4.456768 | 1388.56 | 57.92908
4.458193 | 1388.43 | 57.92367
4.459643 | 1388.318 | 57.919
4.461023 | 1388.194 | 57.91379
4.462474 | 1388.067 | 57.90853
4.463903 | 1387.937 | 57.9031
4.465329 | 1387.81 | 57.89779
4.466749 | 1387.682 | 57.89246
4.4682 | 1387.538 | 57.88645
4.46964 | 1387.39 | 57.88028
4.471055 | 1387.238 | 57.87392
4.472463 | 1387.066 | 57.86675
4.473906 | 1386.878 | 57.85892
4.475336 | 1386.713 | 57.85203
4.476761 | 1386.548 | 57.84514
4.47818 | 1386.365 | 57.83751
4.479609 | 1386.19 | 57.83021
4.481031 | 1386.017 | 57.823
4.482451 | 1385.834 | 57.81536
4.483882 | 1385.642 | 57.80734
4.485315 | 1385.462 | 57.79983
4.486752 | 1385.265 | 57.79159
4.488165 | 1385.073 | 57.78361
4.48961 | 1384.874 | 57.77531
4.491054 | 1384.689 | 57.76758
4.492458 | 1384.498 | 57.75961
4.493867 | 1384.323 | 57.75229
4.495318 | 1384.132 | 57.74435
4.496755 | 1383.941 | 57.73638
4.498176 | 1383.749 | 57.72835
4.499612 | 1383.555 | 57.72029
4.501036 | 1383.361 | 57.71218
4.502445 | 1383.175 | 57.70443
4.50389 | 1382.998 | 57.69705
4.505324 | 1382.821 | 57.68964
4.506753 | 1382.644 | 57.68226
4.508178 | 1382.466 | 57.67485
4.509575 | 1382.296 | 57.66775
4.511023 | 1382.124 | 57.66059
4.512448 | 1381.948 | 57.65324
4.513885 | 1381.785 | 57.64645
4.515307 | 1381.616 | 57.63937
4.516747 | 1381.433 | 57.63175
4.518166 | 1381.24 | 57.6237
4.519606 | 1381.046875 | 57.61564
4.520304 | 1380.942 | 57.61124
4.521022 | 1380.832 | 57.60666
4.52174 | 1380.721 | 57.60205
4.522462 | 1380.618 | 57.59775
4.523172 | 1380.513 | 57.59338
4.523883 | 1380.405 | 57.58885
4.524578 | 1380.297 | 57.58437
4.525308 | 1380.197 | 57.58019
4.526026 | 1380.095 | 57.57591
4.527448 | 1379.889 | 57.56733
4.528869 | 1379.693 | 57.55916
4.530309 | 1379.505 | 57.55129
4.531718 | 1379.31 | 57.54319
4.532446 | 1379.207 | 57.5389
4.533147 | 1379.1 | 57.53444
4.533858 | 1378.993 | 57.52995
4.535304 | 1378.793 | 57.52161
4.536002 | 1378.689 | 57.51728
4.536719 | 1378.575 | 57.51251
4.537435 | 1378.461 | 57.50776
4.538152 | 1378.353 | 57.50327
4.538871 | 1378.25 | 57.49894
4.539584 | 1378.138 | 57.4943
4.540315 | 1378.035 | 57.48999
4.541026 | 1377.931 | 57.48567
4.542444 | 1377.725 | 57.47706
4.543164 | 1377.62 | 57.47269
4.543877 | 1377.515 | 57.46827
4.544583 | 1377.409 | 57.46388
4.545305 | 1377.306 | 57.45959
4.546021 | 1377.2 | 57.45515
4.547445 | 1377.005 | 57.447
4.548172 | 1376.9 | 57.44263
4.548895 | 1376.787 | 57.43793
4.549597 | 1376.682 | 57.43353
4.550307 | 1376.58 | 57.42927
4.551707 | 1376.386 | 57.42118
4.55242 | 1376.28 | 57.41675
4.553145 | 1376.172 | 57.41227
4.553863 | 1376.061 | 57.40764
4.554588 | 1375.952 | 57.40307
4.555287 | 1375.844 | 57.39856
4.556019 | 1375.735 | 57.39404
4.556734 | 1375.625 | 57.38946
4.557437 | 1375.508 | 57.38455
4.558145 | 1375.385 | 57.37944
4.558859 | 1375.259 | 57.37419
4.559552 | 1375.144 | 57.36939
4.560273 | 1375.029 | 57.36458
4.560987 | 1374.908 | 57.35955
4.561693 | 1374.785 | 57.35439
4.562413 | 1374.67 | 57.34961
4.563137 | 1374.548 | 57.34452
4.563851 | 1374.429 | 57.33954
4.564542 | 1374.308 | 57.33452
4.565276 | 1374.191 | 57.32961
4.566009 | 1374.069 | 57.32454
4.566713 | 1373.941 | 57.3192
4.567427 | 1373.812 | 57.31379
4.568127 | 1373.686 | 57.30856
4.568855 | 1373.555 | 57.30309
4.569567 | 1373.417 | 57.29734
4.570281 | 1373.288 | 57.29196
4.570981 | 1373.151 | 57.28623
4.571688 | 1373.015 | 57.28057
4.572405 | 1372.877 | 57.27482
4.573131 | 1372.744 | 57.26927
4.573839 | 1372.604 | 57.26342
4.574571 | 1372.466 | 57.25765
4.575278 | 1372.325 | 57.25177
4.575993 | 1372.18 | 57.24574
4.576708 | 1372.037 | 57.23978
4.577405 | 1371.893 | 57.23376
4.578113 | 1371.75 | 57.2278
4.578814 | 1371.608 | 57.22186
4.579541 | 1371.455 | 57.21548
4.580259 | 1371.3 | 57.20902
4.580979 | 1371.153 | 57.20286
4.581695 | 1370.996 | 57.19635
4.582384 | 1370.845 | 57.19004
4.583108 | 1370.693 | 57.18369
4.583843 | 1370.534 | 57.17706
4.584537 | 1370.379 | 57.17057
4.585261 | 1370.218 | 57.16386
4.585976 | 1370.058 | 57.15719
4.586699 | 1369.9 | 57.1506
4.587422 | 1369.742 | 57.14402
4.588129 | 1369.582 | 57.13733
4.588822 | 1369.423 | 57.13072
4.589533 | 1369.255 | 57.12371
4.590249 | 1369.096 | 57.11706
4.590959 | 1368.937 | 57.11044
4.591686 | 1368.77 | 57.10348
4.592398 | 1368.611 | 57.09682
4.593136 | 1368.447 | 57.09
4.593842 | 1368.291 | 57.0835
4.594544 | 1368.126 | 57.0766
4.59526 | 1367.968 | 57.06999
4.595978 | 1367.81 | 57.06343
4.596684 | 1367.656 | 57.05697
4.597379 | 1367.495 | 57.05025
4.598112 | 1367.333 | 57.04351
4.598829 | 1367.176 | 57.03697
4.599545 | 1367.016 | 57.0303
4.600243 | 1366.862 | 57.02387
4.600945 | 1366.698 | 57.01702
4.601666 | 1366.541 | 57.01046
4.60239 | 1366.373 | 57.00344
4.603128 | 1366.204 | 56.99642
4.603841 | 1366.036 | 56.9894
4.604556 | 1365.862 | 56.98215
4.605249 | 1365.693 | 56.97509
4.605949 | 1365.511 | 56.96752
4.60665 | 1365.324 | 56.95971
4.6074 | 1365.136 | 56.95187
4.608102 | 1364.957 | 56.94439
4.608794 | 1364.774 | 56.93674
4.609524 | 1364.587 | 56.92894
4.61025 | 1364.401 | 56.92119
4.610969 | 1364.219 | 56.91358
4.611663 | 1364.042 | 56.9062
4.612381 | 1363.85 | 56.8982
4.613116 | 1363.667 | 56.89059
4.613838 | 1363.489 | 56.88316
4.614553 | 1363.305 | 56.87548
4.615273 | 1363.111 | 56.86739
4.615964 | 1362.924 | 56.85957
4.616675 | 1362.74 | 56.85192
4.617398 | 1362.556 | 56.8442
4.618097 | 1362.361 | 56.83607
4.618825 | 1362.157 | 56.82759
4.619535 | 1361.966 | 56.81962
4.620262 | 1361.777 | 56.81172
4.620964 | 1361.584 | 56.80367
4.621664 | 1361.387 | 56.79547
4.622379 | 1361.199 | 56.78762
4.623103 | 1360.998 | 56.77924
4.623822 | 1360.794 | 56.77073
4.624536 | 1360.586 | 56.76204
4.625252 | 1360.383 | 56.75356
4.625943 | 1360.185 | 56.7453
4.626667 | 1359.979 | 56.73673
4.627379 | 1359.767 | 56.72787
4.628088 | 1359.548 | 56.71872
4.628809 | 1359.338 | 56.70998
4.629521 | 1359.121 | 56.70091
4.630228 | 1358.901 | 56.69175
4.630934 | 1358.688 | 56.68285
4.631642 | 1358.475 | 56.67395
4.632392 | 1358.258 | 56.6649
4.633112 | 1358.034 | 56.65556
4.633811 | 1357.819 | 56.64661
4.634533 | 1357.608 | 56.63778
4.635226 | 1357.404 | 56.62928
4.635942 | 1357.18 | 56.61993
4.636674 | 1356.956 | 56.6106
4.637382 | 1356.745 | 56.60179
4.638103 | 1356.528 | 56.59276
4.638825 | 1356.31 | 56.58363
4.63951 | 1356.089 | 56.57441
4.640226 | 1355.874 | 56.56545
4.640953 | 1355.648 | 56.55605
4.641665 | 1355.415 | 56.54629
4.64238 | 1355.18 | 56.53652
4.6431 | 1354.954 | 56.52709
4.643824 | 1354.726 | 56.51757
4.644531 | 1354.483 | 56.50741
4.645233 | 1354.241 | 56.49732
4.645941 | 1353.998 | 56.48718
4.646655 | 1353.751 | 56.4769
4.647388 | 1353.498 | 56.46635
4.648111 | 1353.241 | 56.45561
4.648809 | 1352.983 | 56.44485
4.649494 | 1352.721 | 56.43394
4.650224 | 1352.45 | 56.42259
4.650939 | 1352.179 | 56.41132
4.651649 | 1351.911 | 56.40014
4.65236 | 1351.646 | 56.38907
4.653079 | 1351.371 | 56.37762
4.653788 | 1351.093 | 56.36598
4.654505 | 1350.823 | 56.35474
4.655221 | 1350.548 | 56.34327
4.655938 | 1350.272 | 56.33174
4.656629 | 1349.994 | 56.32015
4.657341 | 1349.719 | 56.30867
4.658073 | 1349.44 | 56.29702
4.658782 | 1349.156 | 56.28521
4.659513 | 1348.857 | 56.27271
4.660216 | 1348.566 | 56.26058
4.660946 | 1348.28 | 56.24864
4.661638 | 1347.979 | 56.23607
4.662368 | 1347.672 | 56.22328
4.663083 | 1347.365 | 56.21046
4.663793 | 1347.053 | 56.19744
4.664492 | 1346.739 | 56.18437
4.665215 | 1346.418 | 56.17095
4.665919 | 1346.099 | 56.15767
4.666653 | 1345.776 | 56.14418
4.667365 | 1345.449 | 56.13054
4.668078 | 1345.122 | 56.11688
4.668795 | 1344.786 | 56.10289
4.66952 | 1344.458 | 56.08918
4.670205 | 1344.116 | 56.07494
4.670938 | 1343.767 | 56.06038
4.671647 | 1343.423 | 56.04601
4.672335 | 1343.081 | 56.03173
4.673041 | 1342.722 | 56.01677
4.673788 | 1342.366 | 56.00193
4.674502 | 1342.001 | 55.9867
4.675227 | 1341.63 | 55.97121
4.675934 | 1341.263 | 55.95592
4.676643 | 1340.886 | 55.9402
4.677338 | 1340.515 | 55.92471
4.678061 | 1340.15 | 55.90948
4.678782 | 1339.772 | 55.89369
4.679514 | 1339.388 | 55.8777
4.680216 | 1339.001 | 55.86154
4.680932 | 1338.615 | 55.84542
4.681661 | 1338.232 | 55.82944
4.682363 | 1337.845 | 55.81329
4.683051 | 1337.449 | 55.7968
4.683773 | 1337.056 | 55.78038
4.684496 | 1336.664 | 55.76405
4.685193 | 1336.262 | 55.74726
4.685907 | 1335.854 | 55.73024
4.686642 | 1335.443 | 55.7131
4.687348 | 1335.038 | 55.69622
4.688073 | 1334.628 | 55.6791
4.688782 | 1334.205 | 55.66145
4.689491 | 1333.772 | 55.64339
4.69018 | 1333.343 | 55.62551
4.690898 | 1332.907 | 55.60732
4.691621 | 1332.461 | 55.58868
4.692339 | 1332.003 | 55.56958
4.693044 | 1331.544 | 55.55045
4.69377 | 1331.076 | 55.53092
4.694481 | 1330.598 | 55.51098
4.695185 | 1330.106 | 55.49043
4.695917 | 1329.619 | 55.47013
4.696622 | 1329.123 | 55.44944
4.697324 | 1328.609 | 55.42799
4.698044 | 1328.082 | 55.40602
4.698754 | 1327.552 | 55.3839
4.699471 | 1327.025 | 55.36191
4.700183 | 1326.485 | 55.33939
4.700911 | 1325.939 | 55.31661
4.701626 | 1325.392 | 55.2938
4.702334 | 1324.834 | 55.27051
4.703036 | 1324.259 | 55.2465
4.703755 | 1323.681 | 55.22239
4.70447 | 1323.098 | 55.19809
4.705176 | 1322.509 | 55.1735
4.705888 | 1321.906 | 55.14833
4.706617 | 1321.279 | 55.12221
4.707333 | 1320.649 | 55.09593
4.708044 | 1320.005 | 55.06905
4.708745 | 1319.335 | 55.0411
4.709465 | 1318.664 | 55.0131
4.710189 | 1317.97 | 54.98415
4.710909 | 1317.263 | 54.95466
4.7116 | 1316.545 | 54.92468
4.71232 | 1315.805 | 54.89383
4.713046 | 1315.047 | 54.86221
4.713778 | 1314.273 | 54.8299
4.714488 | 1313.477 | 54.79671
4.715189 | 1312.654 | 54.76237
4.715899 | 1311.812 | 54.72724
4.716601 | 1310.948 | 54.69118
4.717316 | 1310.062 | 54.65425
4.71803 | 1309.139 | 54.61571
4.718757 | 1308.177 | 54.57558
4.719467 | 1307.193 | 54.53454
4.720154 | 1306.162 | 54.49154
4.720881 | 1305.101 | 54.44727
4.721592 | 1303.991 | 54.40095
4.722311 | 1302.835 | 54.35272
4.723024 | 1301.632 | 54.30255
4.723752 | 1300.357 | 54.24937
4.724467 | 1299.01 | 54.19316
4.72518 | 1297.593 | 54.13404
4.725889 | 1296.086 | 54.07117
4.72659 | 1294.445 | 54.00272
4.727316 | 1292.648 | 53.92773
4.728033 | 1290.606 | 53.84256
4.728736 | 1288.16 | 53.74049
4.729459 | 1228.629 | 51.25693

## 5
XT-PE-CF20-0_5 |  |  | L0 | h | b | SY | eY | SF | eF | E
Strain | Load | Stress | mm | mm | mm | MPa | % | MPa | % | GPa
% | N | Mpa | 20.91555 | 2.35 | 10.1 | 61.1521 | 2.583373 | 57.01449 | 4.599728 | 8.224
0 | -2.201933 | -0.09277156
0.01435207 | -2.225853 | -0.09377935
0.007176035 | -2.212044 | -0.09319754
0 | -2.154475 | -0.09077207
0.007176035 | -2.158716 | -0.09095077
0 | -2.15588 | -0.09083128
0.007176035 | -2.152527 | -0.09068999
0 | -2.084909 | -0.08784114
0.007176035 | -2.039547 | -0.08592995
0.007176035 | -1.904732 | -0.08024993
0.007176035 | -1.730831 | -0.07292313
0.007176035 | -1.619257 | -0.06822232
0.007176035 | -1.490791 | -0.06280983
0.007176035 | -1.369366 | -0.05769395
0.007176035 | -1.231246 | -0.0518747
0.007176035 | -1.085346 | -0.04572765
0.007176035 | -0.9305187 | -0.0392045
0.007176035 | -0.7767767 | -0.03272706
0.007176035 | -0.6186822 | -0.02606624
0.007176035 | -0.4331166 | -0.01824801
0.007176035 | -0.2356403 | -0.009927967
0.007176035 | -0.05107341 | -0.002151819
0.007176035 | 0.1440479 | 0.006069008
0.007176035 | 0.3693036 | 0.01555945
0.007176035 | 0.6002187 | 0.02528834
0.007176035 | 0.8371508 | 0.03527073
0.007176035 | 1.092627 | 0.04603443
0.007176035 | 1.379545 | 0.05812281
0.007176035 | 1.687423 | 0.07109431
0.007176035 | 2.000086 | 0.08426737
0.007176035 | 2.319543 | 0.09772668
0.007176035 | 2.681291 | 0.1129678
0.007176035 | 3.063802 | 0.1290837
0.007176035 | 3.455167 | 0.1455727
0.007176035 | 3.860119 | 0.1626341
0.007176035 | 4.29708 | 0.181044
0.007176035 | 4.748825 | 0.2000769
0.007176035 | 5.208189 | 0.2194307
0.007176035 | 5.688797 | 0.2396797
0.007176035 | 6.200848 | 0.2612533
0.007176035 | 6.723206 | 0.2832612
0.007176035 | 7.259324 | 0.3058489
0.007176035 | 7.814676 | 0.3292469
0.007176035 | 8.398893 | 0.3538611
0.007176035 | 9.004269 | 0.3793667
0.007176035 | 9.619545 | 0.4052894
0.007176035 | 10.24906 | 0.4318122
0.007176035 | 10.90278 | 0.4593547
0.007176035 | 11.57612 | 0.4877237
0.007176035 | 12.25374 | 0.5162729
0.01435207 | 12.96377 | 0.5461879
0.01435207 | 13.68235 | 0.5764629
0.01435207 | 14.425 | 0.6077524
0.01435207 | 15.16442 | 0.6389053
0.01435207 | 15.91045 | 0.6703372
0.01435207 | 16.67928 | 0.7027291
0.01435207 | 17.46343 | 0.7357672
0.01435207 | 18.26177 | 0.7694027
0.01435207 | 19.06857 | 0.8033946
0.01435207 | 19.87917 | 0.8375465
0.01435207 | 20.709 | 0.8725088
0.01435207 | 21.55099 | 0.9079838
0.01435207 | 22.3909 | 0.9433705
0.01435207 | 23.24588 | 0.9793925
0.01435207 | 24.12024 | 1.016231
0.01435207 | 24.98196 | 1.052537
0.01435207 | 25.85102 | 1.089152
0.01435207 | 26.7231 | 1.125894
0.01435207 | 27.59818 | 1.162763
0.01435207 | 28.48763 | 1.200237
0.01435207 | 29.36322 | 1.237127
0.02152811 | 30.24236 | 1.274167
0.02152811 | 31.11969 | 1.311131
0.02152811 | 31.99614 | 1.348057
0.02152811 | 32.86681 | 1.38474
0.02152811 | 33.74693 | 1.421821
0.02152811 | 34.62778 | 1.458933
0.02152811 | 35.50666 | 1.495962
0.02152811 | 36.3774 | 1.532648
0.02152811 | 37.24179 | 1.569067
0.02152811 | 38.09902 | 1.605183
0.02152811 | 38.95984 | 1.641451
0.02152811 | 39.81893 | 1.677646
0.02152811 | 40.67416 | 1.713678
0.02152811 | 41.52563 | 1.749553
0.02152811 | 42.37678 | 1.785413
0.02152811 | 43.21584 | 1.820764
0.02152811 | 44.05157 | 1.855975
0.02870414 | 44.89489 | 1.891506
0.02870414 | 45.7373 | 1.926998
0.02870414 | 46.57344 | 1.962226
0.02870414 | 47.40143 | 1.997111
0.02870414 | 48.23083 | 2.032055
0.02870414 | 49.06885 | 2.067362
0.02870414 | 49.89198 | 2.102043
0.02870414 | 50.71066 | 2.136535
0.02870414 | 51.53242 | 2.171157
0.02870414 | 52.36201 | 2.206109
0.02870414 | 53.18179 | 2.240648
0.02870414 | 53.99308 | 2.27483
0.02870414 | 54.81514 | 2.309464
0.02870414 | 55.64104 | 2.344261
0.02870414 | 56.45534 | 2.378569
0.03588018 | 57.24847 | 2.411985
0.03588018 | 58.06252 | 2.446283
0.03588018 | 58.87132 | 2.480359
0.03588018 | 59.68125 | 2.514483
0.03588018 | 60.47775 | 2.548041
0.03588018 | 61.27205 | 2.581506
0.03588018 | 62.0788 | 2.615496
0.03588018 | 62.87542 | 2.649059
0.03588018 | 63.66011 | 2.68212
0.03588018 | 64.45699 | 2.715694
0.03588018 | 65.26701 | 2.749822
0.03588018 | 66.06156 | 2.783297
0.03588018 | 66.85377 | 2.816674
0.03588018 | 67.6515 | 2.850285
0.03588018 | 68.44875 | 2.883874
0.03588018 | 69.24786 | 2.917542
0.04305621 | 70.03769 | 2.950819
0.04305621 | 70.84071 | 2.984652
0.04305621 | 71.63952 | 3.018307
0.04305621 | 72.43378 | 3.051771
0.04305621 | 73.23126 | 3.08537
0.04305621 | 74.03057 | 3.119047
0.04305621 | 74.83157 | 3.152794
0.04305621 | 75.61662 | 3.18587
0.04305621 | 76.41071 | 3.219326
0.04305621 | 77.20081 | 3.252615
0.04305621 | 77.99046 | 3.285884
0.04305621 | 78.77164 | 3.318797
0.04305621 | 79.55135 | 3.351648
0.04305621 | 80.33079 | 3.384487
0.04305621 | 81.10566 | 3.417133
0.04305621 | 81.87453 | 3.449527
0.04305621 | 82.64781 | 3.482107
0.04305621 | 83.42107 | 3.514686
0.05023225 | 84.18761 | 3.546982
0.05023225 | 84.95378 | 3.579262
0.05023225 | 85.71578 | 3.611366
0.05023225 | 86.47688 | 3.643433
0.05023225 | 87.23893 | 3.675539
0.05023225 | 87.99795 | 3.707518
0.05023225 | 88.75035 | 3.739218
0.05023225 | 89.51279 | 3.771342
0.05023225 | 90.26927 | 3.803213
0.05023225 | 91.03307 | 3.835394
0.05023225 | 91.79013 | 3.86729
0.05023225 | 92.55663 | 3.899584
0.05023225 | 93.31359 | 3.931476
0.05023225 | 94.07326 | 3.963483
0.05023225 | 94.83351 | 3.995513
0.05023225 | 95.59924 | 4.027775
0.05740828 | 96.36272 | 4.059942
0.05740828 | 97.13054 | 4.092292
0.05740828 | 97.88834 | 4.124219
0.05740828 | 98.64534 | 4.156113
0.05740828 | 99.40411 | 4.188081
0.05740828 | 100.1545 | 4.219698
0.05740828 | 100.9175 | 4.251842
0.05740828 | 101.67 | 4.283549
0.05740828 | 102.4224 | 4.315246
0.05740828 | 103.167 | 4.34662
0.05740828 | 103.9206 | 4.37837
0.05740828 | 104.6634 | 4.409664
0.05740828 | 105.4088 | 4.441068
0.05740828 | 106.1543 | 4.472478
0.05740828 | 106.9002 | 4.503907
0.05740828 | 107.6401 | 4.535078
0.05740828 | 108.3806 | 4.56628
0.05740828 | 109.1299 | 4.597847
0.05740828 | 109.8838 | 4.629612
0.05740828 | 110.6337 | 4.661207
0.06458432 | 111.3829 | 4.692771
0.06458432 | 112.1347 | 4.724443
0.06458432 | 112.8882 | 4.75619
0.06458432 | 113.6383 | 4.787795
0.06458432 | 114.3966 | 4.819743
0.06458432 | 115.1583 | 4.851834
0.06458432 | 115.914 | 4.883676
0.06458432 | 116.6647 | 4.915302
0.06458432 | 117.423 | 4.94725
0.06458432 | 118.1821 | 4.979232
0.06458432 | 118.9331 | 5.010876
0.06458432 | 119.6864 | 5.042611
0.06458432 | 120.4455 | 5.074594
0.06458432 | 121.204 | 5.10655
0.06458432 | 121.9527 | 5.138097
0.06458432 | 122.6983 | 5.169509
0.06458432 | 123.4423 | 5.200853
0.06458432 | 124.1836 | 5.232087
0.06458432 | 124.9091 | 5.262655
0.07176035 | 125.6478 | 5.293778
0.07176035 | 126.3809 | 5.324664
0.07176035 | 127.1053 | 5.355186
0.07176035 | 127.8194 | 5.385271
0.07176035 | 128.5354 | 5.415437
0.07176035 | 129.2477 | 5.445446
0.07176035 | 129.9622 | 5.475549
0.07176035 | 130.6688 | 5.505322
0.07176035 | 131.3779 | 5.535199
0.07176035 | 132.096 | 5.56545
0.07176035 | 132.8015 | 5.595178
0.07176035 | 133.509 | 5.624984
0.07176035 | 134.2216 | 5.655008
0.07176035 | 134.9268 | 5.684718
0.07176035 | 135.6369 | 5.714639
0.07176035 | 136.3411 | 5.744306
0.07893638 | 137.0366 | 5.773609
0.07893638 | 137.7451 | 5.803458
0.07893638 | 138.4435 | 5.832883
0.07893638 | 139.1391 | 5.862193
0.07893638 | 139.8291 | 5.891262
0.07893638 | 140.5206 | 5.920395
0.07893638 | 141.2038 | 5.949182
0.07893638 | 141.9002 | 5.978521
0.07893638 | 142.5821 | 6.007249
0.07893638 | 143.2646 | 6.036005
0.07893638 | 143.9535 | 6.06503
0.07893638 | 144.6354 | 6.093761
0.07893638 | 145.3292 | 6.122992
0.07893638 | 146.0116 | 6.15174
0.07893638 | 146.6947 | 6.180521
0.07893638 | 147.3792 | 6.209363
0.07893638 | 148.067 | 6.238342
0.07893638 | 148.752 | 6.2672
0.07893638 | 149.439 | 6.296143
0.07893638 | 150.1299 | 6.325254
0.07893638 | 150.8163 | 6.354171
0.07893638 | 151.5007 | 6.383008
0.08611242 | 152.1805 | 6.41165
0.08611242 | 152.8674 | 6.440591
0.08611242 | 153.5583 | 6.469698
0.08611242 | 154.2462 | 6.498681
0.08611242 | 154.9295 | 6.527471
0.08611242 | 155.615 | 6.556352
0.08611242 | 156.3002 | 6.585221
0.08611242 | 156.9879 | 6.614195
0.08611242 | 157.6771 | 6.64323
0.08611242 | 158.3667 | 6.672284
0.08611242 | 159.0582 | 6.701421
0.08611242 | 159.7463 | 6.73041
0.08611242 | 160.4398 | 6.759629
0.08611242 | 161.1357 | 6.788947
0.08611242 | 161.8302 | 6.818208
0.08611242 | 162.5314 | 6.847752
0.08611242 | 163.2361 | 6.877443
0.08611242 | 163.9373 | 6.906986
0.08611242 | 164.6398 | 6.936585
0.08611242 | 165.35 | 6.966505
0.09328845 | 166.0621 | 6.996507
0.09328845 | 166.7728 | 7.026449
0.09328845 | 167.4745 | 7.056014
0.09328845 | 168.1688 | 7.085265
0.09328845 | 168.8723 | 7.114908
0.09328845 | 169.5641 | 7.144054
0.09328845 | 170.2544 | 7.173136
0.09328845 | 170.9441 | 7.202197
0.09328845 | 171.6299 | 7.23109
0.09328845 | 172.3073 | 7.25963
0.09328845 | 172.98 | 7.287971
0.09328845 | 173.6536 | 7.316352
0.09328845 | 174.3266 | 7.344705
0.09328845 | 175.0085 | 7.373435
0.09328845 | 175.6763 | 7.401571
0.09328845 | 176.3481 | 7.429875
0.09328845 | 177.0219 | 7.458266
0.09328845 | 177.6923 | 7.486508
0.09328845 | 178.3604 | 7.514656
0.1004645 | 179.0314 | 7.54293
0.1004645 | 179.7028 | 7.571215
0.1004645 | 180.3804 | 7.599763
0.1004645 | 181.0574 | 7.628289
0.1004645 | 181.7343 | 7.656805
0.1004645 | 182.4176 | 7.685596
0.1004645 | 183.1 | 7.714346
0.1004645 | 183.7796 | 7.742978
0.1004645 | 184.4536 | 7.771376
0.1004645 | 185.1372 | 7.800177
0.1004645 | 185.8116 | 7.82859
0.1004645 | 186.4928 | 7.85729
0.1004645 | 187.166 | 7.885654
0.1004645 | 187.8444 | 7.914235
0.1004645 | 188.5137 | 7.942437
0.1004645 | 189.1852 | 7.970727
0.1004645 | 189.8533 | 7.998876
0.1004645 | 190.525 | 8.027176
0.1004645 | 191.2073 | 8.05592
0.1076405 | 191.8874 | 8.084577
0.1076405 | 192.5705 | 8.113356
0.1076405 | 193.2462 | 8.141826
0.1076405 | 193.9222 | 8.170305
0.1076405 | 194.5895 | 8.19842
0.1076405 | 195.2609 | 8.226708
0.1076405 | 195.937 | 8.255192
0.1076405 | 196.6218 | 8.284044
0.1076405 | 197.2919 | 8.312279
0.1076405 | 197.9651 | 8.340641
0.1076405 | 198.6427 | 8.369191
0.1076405 | 199.322 | 8.39781
0.1076405 | 199.9934 | 8.426098
0.1076405 | 200.6749 | 8.454808
0.1076405 | 201.363 | 8.483799
0.1076405 | 202.0494 | 8.512719
0.1076405 | 202.7334 | 8.541536
0.1148166 | 203.417 | 8.570339
0.1148166 | 204.105 | 8.599328
0.1148166 | 204.7877 | 8.628088
0.1148166 | 205.4578 | 8.65632
0.1148166 | 206.1351 | 8.684857
0.1148166 | 206.8264 | 8.713985
0.1148166 | 207.5066 | 8.742643
0.1148166 | 208.1864 | 8.771284
0.1148166 | 208.8619 | 8.799743
0.1148166 | 209.5425 | 8.828418
0.1148166 | 210.2131 | 8.85667
0.1148166 | 210.8826 | 8.88488
0.1148166 | 211.5524 | 8.913097
0.1148166 | 212.2293 | 8.941616
0.1148166 | 212.9041 | 8.97005
0.1148166 | 213.5675 | 8.997998
0.1148166 | 214.2242 | 9.025665
0.1148166 | 214.8809 | 9.053334
0.1148166 | 215.5424 | 9.081205
0.1148166 | 216.1945 | 9.108677
0.1148166 | 216.8402 | 9.135884
0.1148166 | 217.4976 | 9.16358
0.1219926 | 218.1521 | 9.191155
0.1219926 | 218.7991 | 9.218415
0.1219926 | 219.4507 | 9.245869
0.1219926 | 220.0975 | 9.273119
0.1219926 | 220.7525 | 9.300717
0.1219926 | 221.4079 | 9.328329
0.1219926 | 222.0581 | 9.355722
0.1219926 | 222.7077 | 9.383094
0.1219926 | 223.363 | 9.410701
0.1219926 | 224.0124 | 9.43806
0.1219926 | 224.6635 | 9.465496
0.1219926 | 225.312 | 9.492814
0.1219926 | 225.9507 | 9.519728
0.1219926 | 226.5932 | 9.546797
0.1219926 | 227.2335 | 9.573774
0.1219926 | 227.8646 | 9.600364
0.1219926 | 228.505 | 9.627343
0.1219926 | 229.1426 | 9.654208
0.1219926 | 229.7852 | 9.68128
0.1219926 | 230.4143 | 9.707786
0.1219926 | 231.0467 | 9.73443
0.1219926 | 231.6907 | 9.761564
0.1219926 | 232.325 | 9.788287
0.1219926 | 232.9559 | 9.814869
0.1291686 | 233.592 | 9.841668
0.1291686 | 234.2312 | 9.8686
0.1291686 | 234.8682 | 9.895437
0.1291686 | 235.4993 | 9.922027
0.1291686 | 236.125 | 9.94839
0.1291686 | 236.7682 | 9.975489
0.1291686 | 237.4012 | 10.00216
0.1291686 | 238.0264 | 10.0285
0.1291686 | 238.662 | 10.05528
0.1291686 | 239.3062 | 10.08242
0.1291686 | 239.9438 | 10.10928
0.1291686 | 240.5814 | 10.13615
0.1291686 | 241.2158 | 10.16287
0.1291686 | 241.8584 | 10.18995
0.1291686 | 242.5014 | 10.21704
0.1291686 | 243.1362 | 10.24378
0.1291686 | 243.7762 | 10.27075
0.1291686 | 244.4225 | 10.29798
0.1291686 | 245.0667 | 10.32512
0.1291686 | 245.707 | 10.35209
0.1363447 | 246.3454 | 10.37899
0.1363447 | 246.9931 | 10.40628
0.1363447 | 247.6387 | 10.43348
0.1363447 | 248.2828 | 10.46062
0.1363447 | 248.9257 | 10.4877
0.1363447 | 249.5773 | 10.51516
0.1363447 | 250.233 | 10.54278
0.1363447 | 250.8731 | 10.56975
0.1363447 | 251.5189 | 10.59696
0.1363447 | 252.166 | 10.62423
0.1363447 | 252.815 | 10.65157
0.1363447 | 253.4505 | 10.67834
0.1363447 | 254.086 | 10.70512
0.1363447 | 254.7184 | 10.73176
0.1363447 | 255.3547 | 10.75857
0.1363447 | 255.9764 | 10.78477
0.1363447 | 256.5942 | 10.8108
0.1363447 | 257.2141 | 10.83691
0.1363447 | 257.8344 | 10.86304
0.1363447 | 258.4499 | 10.88898
0.1363447 | 259.0616 | 10.91475
0.1363447 | 259.6748 | 10.94059
0.1363447 | 260.291 | 10.96655
0.1435207 | 260.9056 | 10.99244
0.1435207 | 261.515625 | 11.01814
0.1435207 | 262.1385 | 11.04438
0.1435207 | 262.7582 | 11.07049
0.1435207 | 263.391 | 11.09716
0.1435207 | 264.014 | 11.12341
0.1435207 | 264.6354 | 11.14959
0.1435207 | 265.2627 | 11.17602
0.1435207 | 265.8987 | 11.20281
0.1435207 | 266.5256 | 11.22922
0.1435207 | 267.1598 | 11.25594
0.1435207 | 267.7997 | 11.2829
0.1435207 | 268.4308 | 11.30949
0.1435207 | 269.0634 | 11.33615
0.1435207 | 269.6905 | 11.36256
0.1435207 | 270.3178 | 11.38899
0.1435207 | 270.956 | 11.41588
0.1435207 | 271.5916 | 11.44266
0.1435207 | 272.2171 | 11.46902
0.1435207 | 272.8551 | 11.4959
0.1435207 | 273.4887 | 11.52259
0.1435207 | 274.1166 | 11.54905
0.1435207 | 274.7391 | 11.57527
0.1435207 | 275.3707 | 11.60188
0.1435207 | 275.995 | 11.62818
0.1506967 | 276.6239 | 11.65468
0.1506967 | 277.2513 | 11.68111
0.1506967 | 277.8806 | 11.70763
0.1506967 | 278.5147 | 11.73435
0.1506967 | 279.1487 | 11.76106
0.1506967 | 279.7736 | 11.78739
0.1506967 | 280.4056 | 11.81401
0.1506967 | 281.0489 | 11.84112
0.1506967 | 281.6857 | 11.86795
0.1506967 | 282.3241 | 11.89484
0.1506967 | 282.9652 | 11.92185
0.1506967 | 283.6077 | 11.94892
0.1506967 | 284.2448 | 11.97577
0.1506967 | 284.8817 | 12.0026
0.1506967 | 285.5179 | 12.0294
0.1506967 | 286.1584 | 12.05639
0.1506967 | 286.7937 | 12.08316
0.1506967 | 287.4296 | 12.10995
0.1506967 | 288.058 | 12.13642
0.1506967 | 288.6942 | 12.16323
0.1506967 | 289.3214 | 12.18965
0.1506967 | 289.9391 | 12.21568
0.1578728 | 290.5615 | 12.2419
0.1578728 | 291.1889 | 12.26834
0.1578728 | 291.8035 | 12.29423
0.1578728 | 292.4306 | 12.32065
0.1578728 | 293.0506 | 12.34677
0.1578728 | 293.6642 | 12.37262
0.1578728 | 294.2713 | 12.3982
0.1578728 | 294.882 | 12.42393
0.1578728 | 295.4994 | 12.44994
0.1578728 | 296.1114 | 12.47573
0.1578728 | 296.7274 | 12.50168
0.1578728 | 297.3299 | 12.52706
0.1578728 | 297.9334 | 12.55249
0.1578728 | 298.5271 | 12.57751
0.1578728 | 299.1266 | 12.60277
0.1578728 | 299.7268 | 12.62805
0.1578728 | 300.34 | 12.65389
0.1578728 | 300.9425 | 12.67927
0.1578728 | 301.5462 | 12.7047
0.1578728 | 302.1425 | 12.72983
0.1578728 | 302.7298 | 12.75457
0.1578728 | 303.3261 | 12.7797
0.1578728 | 303.9356 | 12.80538
0.1578728 | 304.5389 | 12.83079
0.1578728 | 305.1385 | 12.85606
0.1650488 | 305.7314 | 12.88103
0.1650488 | 306.3225 | 12.90594
0.1650488 | 306.9113 | 12.93075
0.1650488 | 307.4924 | 12.95523
0.1650488 | 308.0876 | 12.98031
0.1650488 | 308.6817 | 13.00534
0.1650488 | 309.278 | 13.03046
0.1650488 | 309.8541 | 13.05473
0.1650488 | 310.4377 | 13.07932
0.1650488 | 311.0283 | 13.1042
0.1650488 | 311.6209 | 13.12917
0.1650488 | 312.2074 | 13.15388
0.1650488 | 312.7979 | 13.17876
0.1650488 | 313.3866 | 13.20356
0.1650488 | 313.9712 | 13.2282
0.1650488 | 314.5578 | 13.25291
0.1650488 | 315.1441 | 13.27761
0.1650488 | 315.7325 | 13.3024
0.1650488 | 316.3222 | 13.32725
0.1650488 | 316.9054 | 13.35182
0.1650488 | 317.4905 | 13.37647
0.1650488 | 318.0843 | 13.40149
0.1650488 | 318.6773 | 13.42647
0.1650488 | 319.2701 | 13.45145
0.1650488 | 319.8671 | 13.4766
0.1650488 | 320.4695 | 13.50198
0.1722248 | 321.0685 | 13.52722
0.1722248 | 321.6758 | 13.5528
0.1722248 | 322.2795 | 13.57824
0.1722248 | 322.8837 | 13.60369
0.1722248 | 323.4877 | 13.62914
0.1722248 | 324.0869 | 13.65439
0.1722248 | 324.6862 | 13.67964
0.1722248 | 325.2927 | 13.70519
0.1722248 | 325.8966 | 13.73063
0.1722248 | 326.4971 | 13.75593
0.1722248 | 327.0882 | 13.78084
0.1722248 | 327.6837 | 13.80593
0.1722248 | 328.2824 | 13.83115
0.1722248 | 328.8745 | 13.8561
0.1722248 | 329.4686 | 13.88113
0.1722248 | 330.0599 | 13.90604
0.1722248 | 330.6537 | 13.93106
0.1722248 | 331.2441 | 13.95593
0.1722248 | 331.8284 | 13.98055
0.1722248 | 332.407 | 14.00493
0.1722248 | 332.9894 | 14.02947
0.1722248 | 333.5584 | 14.05344
0.1722248 | 334.1241 | 14.07727
0.1722248 | 334.6955 | 14.10135
0.1722248 | 335.2763 | 14.12582
0.1722248 | 335.8505 | 14.15001
0.1722248 | 336.4225 | 14.17411
0.1794009 | 336.9938 | 14.19818
0.1794009 | 337.5742 | 14.22264
0.1794009 | 338.1504 | 14.24691
0.1794009 | 338.7328 | 14.27145
0.1794009 | 339.3165 | 14.29604
0.1794009 | 339.9007 | 14.32065
0.1794009 | 340.4863 | 14.34533
0.1794009 | 341.061 | 14.36954
0.1794009 | 341.6446 | 14.39413
0.1794009 | 342.2293 | 14.41876
0.1794009 | 342.8088 | 14.44318
0.1794009 | 343.3829 | 14.46736
0.1794009 | 343.9627 | 14.49179
0.1794009 | 344.5408 | 14.51615
0.1794009 | 345.119 | 14.54051
0.1794009 | 345.6959 | 14.56482
0.1794009 | 346.2704 | 14.58902
0.1794009 | 346.8495 | 14.61342
0.1794009 | 347.4267 | 14.63774
0.1794009 | 347.9968 | 14.66176
0.1794009 | 348.5697 | 14.6859
0.1794009 | 349.1387 | 14.70987
0.1794009 | 349.7128 | 14.73405
0.1794009 | 350.2778 | 14.75786
0.1794009 | 350.8472 | 14.78185
0.1794009 | 351.418 | 14.8059
0.1865769 | 351.9876 | 14.8299
0.1865769 | 352.5444 | 14.85336
0.1865769 | 353.104 | 14.87693
0.1865769 | 353.6715 | 14.90084
0.1865769 | 354.2407 | 14.92482
0.1865769 | 354.8093 | 14.94878
0.1865769 | 355.3754 | 14.97263
0.1865769 | 355.953 | 14.99697
0.1865769 | 356.5291 | 15.02124
0.1865769 | 357.1018 | 15.04537
0.1865769 | 357.6684 | 15.06924
0.1865769 | 358.2451 | 15.09354
0.1865769 | 358.8253 | 15.11798
0.1865769 | 359.4017 | 15.14227
0.1865769 | 359.9691 | 15.16617
0.1865769 | 360.5516 | 15.19072
0.1865769 | 361.1238 | 15.21482
0.1865769 | 361.6925 | 15.23878
0.1865769 | 362.2611 | 15.26274
0.1865769 | 362.8326 | 15.28681
0.1865769 | 363.4058 | 15.31097
0.1865769 | 363.9804 | 15.33517
0.1865769 | 364.5413 | 15.35881
0.1865769 | 365.101 | 15.38239
0.1865769 | 365.6725 | 15.40647
0.1865769 | 366.2292 | 15.42992
0.1937529 | 366.7934 | 15.45369
0.1937529 | 367.3618 | 15.47764
0.1937529 | 367.9283 | 15.50151
0.1937529 | 368.4901 | 15.52518
0.1937529 | 369.0538 | 15.54893
0.1937529 | 369.6071 | 15.57224
0.1937529 | 370.1656 | 15.59577
0.1937529 | 370.7252 | 15.61935
0.1937529 | 371.2805 | 15.64274
0.1937529 | 371.834 | 15.66606
0.1937529 | 372.3939 | 15.68965
0.1937529 | 372.9445 | 15.71285
0.1937529 | 373.4937 | 15.73599
0.1937529 | 374.0384 | 15.75894
0.1937529 | 374.592 | 15.78226
0.1937529 | 375.1466 | 15.80563
0.1937529 | 375.6975 | 15.82884
0.1937529 | 376.2453 | 15.85192
0.1937529 | 376.7919 | 15.87495
0.1937529 | 377.339 | 15.898
0.1937529 | 377.877 | 15.92066
0.1937529 | 378.4149 | 15.94333
0.1937529 | 378.954 | 15.96604
0.1937529 | 379.4976 | 15.98894
0.1937529 | 380.0207 | 16.01098
0.200929 | 380.5481 | 16.0332
0.200929 | 381.0775 | 16.05551
0.200929 | 381.6112 | 16.07799
0.200929 | 382.1396 | 16.10026
0.200929 | 382.673 | 16.12273
0.200929 | 383.2017 | 16.14501
0.200929 | 383.734375 | 16.16745
0.200929 | 384.2647 | 16.18979
0.200929 | 384.7914 | 16.21198
0.200929 | 385.324 | 16.23442
0.200929 | 385.8589 | 16.25696
0.200929 | 386.3922 | 16.27942
0.200929 | 386.9204 | 16.30168
0.200929 | 387.4456 | 16.32381
0.200929 | 387.97 | 16.3459
0.200929 | 388.4998 | 16.36823
0.200929 | 389.0216 | 16.39021
0.200929 | 389.5519 | 16.41255
0.200929 | 390.0843 | 16.43498
0.200929 | 390.6235 | 16.4577
0.200929 | 391.1545 | 16.48007
0.200929 | 391.6892 | 16.5026
0.200929 | 392.2277 | 16.52529
0.200929 | 392.7771 | 16.54844
0.200929 | 393.3163 | 16.57115
0.208105 | 393.8587 | 16.59401
0.208105 | 394.4117 | 16.61731
0.208105 | 394.9621 | 16.64049
0.208105 | 395.5112 | 16.66363
0.208105 | 396.0632 | 16.68688
0.208105 | 396.6212 | 16.7104
0.208105 | 397.18 | 16.73394
0.208105 | 397.7352 | 16.75733
0.208105 | 398.2938 | 16.78086
0.208105 | 398.854 | 16.80447
0.208105 | 399.416 | 16.82814
0.208105 | 399.9746 | 16.85168
0.208105 | 400.5317 | 16.87515
0.208105 | 401.0932 | 16.89881
0.208105 | 401.6436 | 16.922
0.208105 | 402.1959 | 16.94527
0.208105 | 402.7477 | 16.96852
0.208105 | 403.3055 | 16.99202
0.208105 | 403.8568 | 17.01524
0.208105 | 404.4113 | 17.03861
0.208105 | 404.9604 | 17.06174
0.208105 | 405.512 | 17.08498
0.208105 | 406.0619 | 17.10815
0.208105 | 406.6176 | 17.13156
0.208105 | 407.1821 | 17.15534
0.2152811 | 407.7437 | 17.17901
0.2152811 | 408.3085 | 17.2028
0.2152811 | 408.8722 | 17.22655
0.2152811 | 409.4337 | 17.25021
0.2152811 | 410.0015 | 17.27413
0.2152811 | 410.578125 | 17.29843
0.2152811 | 411.1533 | 17.32266
0.2152811 | 411.7295 | 17.34693
0.2152811 | 412.302 | 17.37105
0.2152811 | 412.8734 | 17.39513
0.2152811 | 413.4441 | 17.41917
0.2152811 | 414.0131 | 17.44315
0.2152811 | 414.5801 | 17.46704
0.2152811 | 415.1497 | 17.49104
0.2152811 | 415.7223 | 17.51516
0.2152811 | 416.2833 | 17.5388
0.2152811 | 416.8384 | 17.56218
0.2152811 | 417.4015 | 17.58591
0.2152811 | 417.9705 | 17.60988
0.2152811 | 418.5368 | 17.63374
0.2152811 | 419.1016 | 17.65754
0.2152811 | 419.6596 | 17.68105
0.2152811 | 420.2141 | 17.70441
0.2224571 | 420.775 | 17.72804
0.2224571 | 421.3333 | 17.75156
0.2224571 | 421.8991 | 17.7754
0.2224571 | 422.4702 | 17.79946
0.2224571 | 423.0367 | 17.82333
0.2224571 | 423.5961 | 17.8469
0.2224571 | 424.1585 | 17.87059
0.2224571 | 424.7318 | 17.89475
0.2224571 | 425.3101 | 17.91911
0.2224571 | 425.8902 | 17.94355
0.2224571 | 426.4613 | 17.96761
0.2224571 | 427.0395 | 17.99197
0.2224571 | 427.6155 | 18.01624
0.2224571 | 428.189 | 18.0404
0.2224571 | 428.7666 | 18.06474
0.2224571 | 429.3432 | 18.08903
0.2224571 | 429.9241 | 18.11351
0.2224571 | 430.4881 | 18.13727
0.2224571 | 431.048 | 18.16086
0.2224571 | 431.6169 | 18.18483
0.2224571 | 432.1877 | 18.20888
0.2224571 | 432.7517 | 18.23264
0.2296331 | 433.3158 | 18.25641
0.2296331 | 433.879 | 18.28013
0.2296331 | 434.4382 | 18.3037
0.2296331 | 434.997 | 18.32724
0.2296331 | 435.5587 | 18.3509
0.2296331 | 436.1196 | 18.37454
0.2296331 | 436.6841 | 18.39832
0.2296331 | 437.2447 | 18.42194
0.2296331 | 437.8031 | 18.44546
0.2296331 | 438.3628 | 18.46905
0.2296331 | 438.9186 | 18.49246
0.2296331 | 439.4757 | 18.51594
0.2296331 | 440.032 | 18.53937
0.2296331 | 440.5909 | 18.56292
0.2296331 | 441.1404 | 18.58607
0.2296331 | 441.6998 | 18.60964
0.2296331 | 442.2612 | 18.63329
0.2296331 | 442.8102 | 18.65642
0.2296331 | 443.36 | 18.67959
0.2296331 | 443.9154 | 18.70299
0.2296331 | 444.4638 | 18.72609
0.2296331 | 445.011 | 18.74915
0.2368092 | 445.5619 | 18.77236
0.2368092 | 446.1034 | 18.79517
0.2368092 | 446.6494 | 18.81818
0.2368092 | 447.192 | 18.84103
0.2368092 | 447.7296 | 18.86368
0.2368092 | 448.2758 | 18.8867
0.2368092 | 448.8165 | 18.90948
0.2368092 | 449.3469 | 18.93182
0.2368092 | 449.8945 | 18.9549
0.2368092 | 450.4397 | 18.97787
0.2368092 | 450.9719 | 19.00029
0.2368092 | 451.506 | 19.0228
0.2368092 | 452.0355 | 19.0451
0.2368092 | 452.571 | 19.06766
0.2368092 | 453.108 | 19.09029
0.2368092 | 453.6388 | 19.11265
0.2368092 | 454.1769 | 19.13532
0.2368092 | 454.7182 | 19.15813
0.2368092 | 455.2545 | 19.18073
0.2368092 | 455.7858 | 19.20311
0.2368092 | 456.3231 | 19.22575
0.2368092 | 456.8667 | 19.24865
0.2368092 | 457.4101 | 19.27155
0.2439852 | 457.9458 | 19.29411
0.2439852 | 458.4863 | 19.31689
0.2439852 | 459.038 | 19.34013
0.2439852 | 459.5815 | 19.36303
0.2439852 | 460.1231 | 19.38585
0.2439852 | 460.662 | 19.40855
0.2439852 | 461.2133 | 19.43178
0.2439852 | 461.7597 | 19.4548
0.2439852 | 462.3025 | 19.47767
0.2439852 | 462.8453 | 19.50054
0.2439852 | 463.4008 | 19.52394
0.2439852 | 463.9452 | 19.54688
0.2439852 | 464.4847 | 19.56961
0.2439852 | 465.034 | 19.59275
0.2439852 | 465.5832 | 19.61589
0.2439852 | 466.1351 | 19.63915
0.2439852 | 466.6758 | 19.66192
0.2439852 | 467.2172 | 19.68473
0.2439852 | 467.765625 | 19.70784
0.2439852 | 468.3119 | 19.73086
0.2439852 | 468.8495 | 19.75351
0.2439852 | 469.393 | 19.77641
0.2511612 | 469.9374 | 19.79934
0.2511612 | 470.4751 | 19.822
0.2511612 | 471.0054 | 19.84434
0.2511612 | 471.5309 | 19.86648
0.2511612 | 472.0633 | 19.88891
0.2511612 | 472.6039 | 19.91169
0.2511612 | 473.128 | 19.93377
0.2511612 | 473.6531 | 19.95589
0.2511612 | 474.1798 | 19.97808
0.2511612 | 474.705 | 20.00021
0.2511612 | 475.2261 | 20.02216
0.2511612 | 475.7548 | 20.04444
0.2511612 | 476.2816 | 20.06664
0.2511612 | 476.8186 | 20.08926
0.2511612 | 477.3492 | 20.11162
0.2511612 | 477.876 | 20.13381
0.2511612 | 478.417 | 20.1566
0.2511612 | 478.9589 | 20.17944
0.2511612 | 479.5017 | 20.2023
0.2511612 | 480.0407 | 20.22502
0.2511612 | 480.5807 | 20.24776
0.2511612 | 481.1154 | 20.27029
0.2511612 | 481.6637 | 20.29339
0.2511612 | 482.2026 | 20.3161
0.2511612 | 482.7468 | 20.33903
0.2583373 | 483.2874 | 20.36181
0.2583373 | 483.821 | 20.38428
0.2583373 | 484.3545 | 20.40676
0.2583373 | 484.8888 | 20.42927
0.2583373 | 485.4227 | 20.45177
0.2583373 | 485.9547 | 20.47418
0.2583373 | 486.4868 | 20.4966
0.2583373 | 487.0104 | 20.51866
0.2583373 | 487.5353 | 20.54078
0.2583373 | 488.0623 | 20.56298
0.2583373 | 488.5865 | 20.58506
0.2583373 | 489.1151 | 20.60733
0.2583373 | 489.6487 | 20.62982
0.2583373 | 490.1816 | 20.65227
0.2583373 | 490.7176 | 20.67485
0.2583373 | 491.2509 | 20.69732
0.2583373 | 491.7962 | 20.72029
0.2583373 | 492.3408 | 20.74324
0.2583373 | 492.8905 | 20.7664
0.2583373 | 493.4287 | 20.78908
0.2583373 | 493.9866 | 20.81258
0.2583373 | 494.5388 | 20.83584
0.2583373 | 495.0913 | 20.85912
0.2655133 | 495.6368 | 20.88211
0.2655133 | 496.1927 | 20.90553
0.2655133 | 496.7525 | 20.92911
0.2655133 | 497.2961 | 20.95201
0.2655133 | 497.8466 | 20.97521
0.2655133 | 498.392 | 20.99819
0.2655133 | 498.9466 | 21.02156
0.2655133 | 499.4882 | 21.04437
0.2655133 | 500.0381 | 21.06754
0.2655133 | 500.5831 | 21.0905
0.2655133 | 501.1299 | 21.11354
0.2655133 | 501.6631 | 21.13601
0.2655133 | 502.1975 | 21.15852
0.2655133 | 502.7385 | 21.18131
0.2655133 | 503.2778 | 21.20404
0.2655133 | 503.8099 | 21.22645
0.2655133 | 504.339 | 21.24875
0.2655133 | 504.8687 | 21.27106
0.2655133 | 505.3924 | 21.29313
0.2655133 | 505.9124 | 21.31504
0.2655133 | 506.4379 | 21.33718
0.2726893 | 506.9608 | 21.35921
0.2726893 | 507.4873 | 21.38139
0.2726893 | 508.0109 | 21.40345
0.2726893 | 508.5364 | 21.42559
0.2726893 | 509.0675 | 21.44797
0.2726893 | 509.5988 | 21.47035
0.2726893 | 510.1239 | 21.49248
0.2726893 | 510.6466 | 21.5145
0.2726893 | 511.17 | 21.53655
0.2726893 | 511.6845 | 21.55823
0.2726893 | 512.2036 | 21.58009
0.2726893 | 512.7092 | 21.6014
0.2726893 | 513.2177 | 21.62282
0.2726893 | 513.7231 | 21.64412
0.2726893 | 514.2285 | 21.66541
0.2726893 | 514.7272 | 21.68642
0.2726893 | 515.2291 | 21.70757
0.2726893 | 515.7328 | 21.72879
0.2726893 | 516.2376 | 21.75006
0.2726893 | 516.7398 | 21.77122
0.2726893 | 517.2493 | 21.79268
0.2726893 | 517.7595 | 21.81418
0.2798654 | 518.2701 | 21.83569
0.2798654 | 518.7784 | 21.8571
0.2798654 | 519.2815 | 21.8783
0.2798654 | 519.7873 | 21.89961
0.2798654 | 520.2991 | 21.92118
0.2798654 | 520.8056 | 21.94252
0.2798654 | 521.3118 | 21.96384
0.2798654 | 521.8229 | 21.98538
0.2798654 | 522.334 | 22.00691
0.2798654 | 522.8484 | 22.02858
0.2798654 | 523.3521 | 22.0498
0.2798654 | 523.8598 | 22.07119
0.2798654 | 524.3774 | 22.093
0.2798654 | 524.8948 | 22.1148
0.2798654 | 525.4012 | 22.13614
0.2798654 | 525.9136 | 22.15773
0.2798654 | 526.432 | 22.17957
0.2798654 | 526.955 | 22.2016
0.2798654 | 527.4639 | 22.22304
0.2798654 | 527.9814 | 22.24484
0.2798654 | 528.5059 | 22.26694
0.2798654 | 529.0277 | 22.28893
0.2870414 | 529.5439 | 22.31068
0.2870414 | 530.0686 | 22.33278
0.2870414 | 530.5928 | 22.35487
0.2870414 | 531.1207 | 22.37711
0.2870414 | 531.6432 | 22.39913
0.2870414 | 532.1653 | 22.42112
0.2870414 | 532.6884 | 22.44316
0.2870414 | 533.2161 | 22.46539
0.2870414 | 533.736 | 22.4873
0.2870414 | 534.2589 | 22.50933
0.2870414 | 534.7837 | 22.53144
0.2870414 | 535.3005 | 22.55321
0.2870414 | 535.826 | 22.57535
0.2870414 | 536.3392 | 22.59698
0.2870414 | 536.859 | 22.61888
0.2870414 | 537.3681 | 22.64032
0.2870414 | 537.8795 | 22.66187
0.2870414 | 538.379 | 22.68291
0.2942174 | 538.8893 | 22.70441
0.2942174 | 539.3928 | 22.72563
0.2942174 | 539.8891 | 22.74654
0.2942174 | 540.3906 | 22.76767
0.2942174 | 540.8879 | 22.78862
0.2942174 | 541.3904 | 22.80979
0.2942174 | 541.8895 | 22.83082
0.2942174 | 542.3954 | 22.85214
0.2942174 | 542.9101 | 22.87382
0.2942174 | 543.4257 | 22.89554
0.2942174 | 543.941 | 22.91725
0.2942174 | 544.4542 | 22.93887
0.2942174 | 544.9722 | 22.9607
0.2942174 | 545.4864 | 22.98236
0.2942174 | 546.0013 | 23.00406
0.2942174 | 546.517 | 23.02578
0.2942174 | 547.0282 | 23.04732
0.2942174 | 547.5452 | 23.0691
0.2942174 | 548.0612 | 23.09085
0.2942174 | 548.5764 | 23.11255
0.2942174 | 549.0863 | 23.13403
0.2942174 | 549.6013 | 23.15573
0.3013935 | 550.1127 | 23.17728
0.3013935 | 550.6238 | 23.19881
0.3013935 | 551.1357 | 23.22038
0.3013935 | 551.6522 | 23.24214
0.3013935 | 552.1647 | 23.26373
0.3013935 | 552.6747 | 23.28522
0.3013935 | 553.1804 | 23.30653
0.3013935 | 553.6956 | 23.32823
0.3013935 | 554.2073 | 23.34979
0.3013935 | 554.712 | 23.37106
0.3013935 | 555.2228 | 23.39258
0.3013935 | 555.7377 | 23.41427
0.3013935 | 556.2518 | 23.43593
0.3013935 | 556.7662 | 23.4576
0.3013935 | 557.2836 | 23.4794
0.3013935 | 557.7999 | 23.50115
0.3013935 | 558.3215 | 23.52313
0.3013935 | 558.8325 | 23.54466
0.3013935 | 559.3474 | 23.56635
0.3013935 | 559.8708 | 23.58841
0.3013935 | 560.3933 | 23.61042
0.3085695 | 560.9146 | 23.63238
0.3085695 | 561.4347 | 23.6543
0.3085695 | 561.9551 | 23.67622
0.3085695 | 562.4806 | 23.69836
0.3085695 | 563.0006 | 23.72027
0.3085695 | 563.5177 | 23.74206
0.3085695 | 564.0363 | 23.76391
0.3085695 | 564.5541 | 23.78572
0.3085695 | 565.0715 | 23.80752
0.3085695 | 565.5875 | 23.82926
0.3085695 | 566.0997 | 23.85084
0.3085695 | 566.6125 | 23.87245
0.3085695 | 567.1143 | 23.89359
0.3085695 | 567.6103 | 23.91448
0.3085695 | 568.1111 | 23.93559
0.3085695 | 568.6143 | 23.95679
0.3085695 | 569.1102 | 23.97768
0.3085695 | 569.6078 | 23.99865
0.3085695 | 570.1005 | 24.0194
0.3085695 | 570.5913 | 24.04008
0.3085695 | 571.0833 | 24.06081
0.3085695 | 571.5729 | 24.08144
0.3157455 | 572.0732 | 24.10252
0.3157455 | 572.5797 | 24.12385
0.3157455 | 573.0828 | 24.14505
0.3157455 | 573.5809 | 24.16604
0.3157455 | 574.0853 | 24.18729
0.3157455 | 574.5876 | 24.20845
0.3157455 | 575.093 | 24.22974
0.3157455 | 575.5938 | 24.25085
0.3157455 | 576.0915 | 24.27181
0.3157455 | 576.5923 | 24.29292
0.3157455 | 577.0905 | 24.3139
0.3157455 | 577.5808 | 24.33456
0.3157455 | 578.063 | 24.35488
0.3157455 | 578.5508 | 24.37543
0.3157455 | 579.0374 | 24.39593
0.3157455 | 579.5203 | 24.41628
0.3157455 | 579.9983 | 24.43641
0.3157455 | 580.4846 | 24.4569
0.3157455 | 580.9727 | 24.47747
0.3157455 | 581.4595 | 24.49798
0.3157455 | 581.9412 | 24.51827
0.3157455 | 582.4279 | 24.53878
0.3157455 | 582.9221 | 24.5596
0.3157455 | 583.4161 | 24.58041
0.3229216 | 583.9013 | 24.60086
0.3229216 | 584.3961 | 24.6217
0.3229216 | 584.89 | 24.64251
0.3229216 | 585.3839 | 24.66332
0.3229216 | 585.8771 | 24.6841
0.3229216 | 586.3704 | 24.70488
0.3229216 | 586.8652 | 24.72573
0.3229216 | 587.3523 | 24.74625
0.3229216 | 587.8472 | 24.7671
0.3229216 | 588.33 | 24.78745
0.3229216 | 588.8262 | 24.80835
0.3229216 | 589.3157 | 24.82897
0.3229216 | 589.8099 | 24.84979
0.3229216 | 590.3011 | 24.87049
0.3229216 | 590.8008 | 24.89154
0.3229216 | 591.2982 | 24.9125
0.3229216 | 591.788 | 24.93314
0.3229216 | 592.2828 | 24.95399
0.3229216 | 592.7764 | 24.97478
0.3229216 | 593.2803 | 24.99601
0.3229216 | 593.7761 | 25.0169
0.3229216 | 594.2731 | 25.03784
0.3229216 | 594.7756 | 25.05901
0.3300976 | 595.2742 | 25.08002
0.3300976 | 595.7637 | 25.10064
0.3300976 | 596.2517 | 25.1212
0.3300976 | 596.7504 | 25.14221
0.3300976 | 597.249 | 25.16322
0.3300976 | 597.7418 | 25.18398
0.3300976 | 598.2225 | 25.20423
0.3300976 | 598.7121 | 25.22486
0.3300976 | 599.2007 | 25.24545
0.3300976 | 599.6789 | 25.26559
0.3300976 | 600.1536 | 25.2856
0.3300976 | 600.6344 | 25.30585
0.3300976 | 601.1102 | 25.3259
0.3300976 | 601.5862 | 25.34596
0.3300976 | 602.0585 | 25.36585
0.3300976 | 602.5231 | 25.38543
0.3300976 | 603.0003 | 25.40553
0.3300976 | 603.4688 | 25.42527
0.3300976 | 603.9398 | 25.44512
0.3300976 | 604.4133 | 25.46507
0.3300976 | 604.894 | 25.48532
0.3300976 | 605.3702 | 25.50538
0.3300976 | 605.8488 | 25.52555
0.3300976 | 606.3219 | 25.54548
0.3300976 | 606.8057 | 25.56586
0.3300976 | 607.2905 | 25.58628
0.3372736 | 607.7724 | 25.60659
0.3372736 | 608.2569 | 25.627
0.3372736 | 608.741 | 25.6474
0.3372736 | 609.2313 | 25.66805
0.3372736 | 609.7162 | 25.68849
0.3372736 | 610.1991 | 25.70883
0.3372736 | 610.6904 | 25.72953
0.3372736 | 611.1805 | 25.75018
0.3372736 | 611.6666 | 25.77066
0.3372736 | 612.1586 | 25.79139
0.3372736 | 612.6498 | 25.81208
0.3372736 | 613.145 | 25.83295
0.3372736 | 613.6346 | 25.85357
0.3372736 | 614.1139 | 25.87377
0.3372736 | 614.5934 | 25.89397
0.3372736 | 615.0894 | 25.91487
0.3372736 | 615.5773 | 25.93543
0.3372736 | 616.059 | 25.95572
0.3372736 | 616.5464 | 25.97626
0.3372736 | 617.0353 | 25.99685
0.3372736 | 617.5225 | 26.01738
0.3372736 | 618.012 | 26.038
0.3372736 | 618.4963 | 26.05841
0.3444497 | 618.9985 | 26.07956
0.3444497 | 619.5044 | 26.10088
0.3444497 | 619.9946 | 26.12153
0.3444497 | 620.4838 | 26.14214
0.3444497 | 620.9924 | 26.16357
0.3444497 | 621.4926 | 26.18465
0.3444497 | 621.9894 | 26.20558
0.3444497 | 622.4885 | 26.22661
0.3444497 | 622.9873 | 26.24762
0.3444497 | 623.4934 | 26.26894
0.3444497 | 623.9812 | 26.2895
0.3444497 | 624.4727 | 26.3102
0.3444497 | 624.9665 | 26.33101
0.3444497 | 625.4598 | 26.35179
0.3444497 | 625.9428 | 26.37214
0.3444497 | 626.433 | 26.3928
0.3444497 | 626.923 | 26.41344
0.3444497 | 627.4124 | 26.43406
0.3444497 | 627.8923 | 26.45428
0.3444497 | 628.3773 | 26.47471
0.3444497 | 628.8576 | 26.49495
0.3444497 | 629.3364 | 26.51512
0.3516257 | 629.812 | 26.53516
0.3516257 | 630.2935 | 26.55545
0.3516257 | 630.7747 | 26.57572
0.3516257 | 631.2486 | 26.59569
0.3516257 | 631.7205 | 26.61557
0.3516257 | 632.1863 | 26.63519
0.3516257 | 632.6565 | 26.655
0.3516257 | 633.1226 | 26.67464
0.3516257 | 633.5941 | 26.6945
0.3516257 | 634.0584 | 26.71407
0.3516257 | 634.5241 | 26.73369
0.3516257 | 634.9907 | 26.75335
0.3516257 | 635.4563 | 26.77296
0.3516257 | 635.9149 | 26.79228
0.3516257 | 636.3768 | 26.81175
0.3516257 | 636.8342 | 26.83102
0.3516257 | 637.2971 | 26.85052
0.3516257 | 637.7504 | 26.86962
0.3516257 | 638.207 | 26.88885
0.3516257 | 638.661 | 26.90798
0.3516257 | 639.1137 | 26.92706
0.3516257 | 639.559 | 26.94582
0.3516257 | 640.0084 | 26.96475
0.3516257 | 640.4642 | 26.98396
0.3588018 | 640.9181 | 27.00308
0.3588018 | 641.3729 | 27.02224
0.3588018 | 641.8204 | 27.0411
0.3588018 | 642.2758 | 27.06028
0.3588018 | 642.7297 | 27.07941
0.3588018 | 643.1835 | 27.09853
0.3588018 | 643.6407 | 27.11779
0.3588018 | 644.102 | 27.13722
0.3588018 | 644.5539 | 27.15626
0.3588018 | 645.0088 | 27.17543
0.3588018 | 645.4665 | 27.19471
0.3588018 | 645.9317 | 27.21431
0.3588018 | 646.3927 | 27.23373
0.3588018 | 646.8531 | 27.25313
0.3588018 | 647.3077 | 27.27228
0.3588018 | 647.7735 | 27.29191
0.3588018 | 648.2305 | 27.31116
0.3588018 | 648.6893 | 27.3305
0.3588018 | 649.1505 | 27.34992
0.3588018 | 649.6161 | 27.36954
0.3588018 | 650.0754 | 27.38889
0.3588018 | 650.5363 | 27.40831
0.3588018 | 650.9991 | 27.42781
0.3659778 | 651.4628 | 27.44735
0.3659778 | 651.9334 | 27.46718
0.3659778 | 652.4021 | 27.48692
0.3659778 | 652.8742 | 27.50681
0.3659778 | 653.3463 | 27.5267
0.3659778 | 653.8331 | 27.54721
0.3659778 | 654.3057 | 27.56712
0.3659778 | 654.7836 | 27.58726
0.3659778 | 655.2542 | 27.60708
0.3659778 | 655.7308 | 27.62717
0.3659778 | 656.21 | 27.64735
0.3659778 | 656.6851 | 27.66737
0.3659778 | 657.1508 | 27.68699
0.3659778 | 657.623 | 27.70689
0.3659778 | 658.0887 | 27.72651
0.3659778 | 658.5381 | 27.74544
0.3659778 | 658.9991 | 27.76487
0.3659778 | 659.459 | 27.78424
0.3659778 | 659.9157 | 27.80348
0.3659778 | 660.3707 | 27.82265
0.3659778 | 660.8218 | 27.84166
0.3659778 | 661.2771 | 27.86084
0.3731538 | 661.7354 | 27.88015
0.3731538 | 662.1886 | 27.89925
0.3731538 | 662.6442 | 27.91844
0.3731538 | 663.1039 | 27.93781
0.3731538 | 663.5568 | 27.95689
0.3731538 | 664.0123 | 27.97608
0.3731538 | 664.4627 | 27.99506
0.3731538 | 664.9196 | 28.01431
0.3731538 | 665.3777 | 28.03361
0.3731538 | 665.8332 | 28.0528
0.3731538 | 666.2864 | 28.07189
0.3731538 | 666.7385 | 28.09094
0.3731538 | 667.2012 | 28.11043
0.3731538 | 667.6619 | 28.12985
0.3731538 | 668.1177 | 28.14905
0.3731538 | 668.5721 | 28.16819
0.3731538 | 669.0392 | 28.18788
0.3731538 | 669.4982 | 28.20721
0.3731538 | 669.9524 | 28.22635
0.3731538 | 670.4122 | 28.24572
0.3731538 | 670.8754 | 28.26524
0.3731538 | 671.3376 | 28.28471
0.3731538 | 671.7887 | 28.30372
0.3803299 | 672.2432 | 28.32286
0.3803299 | 672.707 | 28.3424
0.3803299 | 673.1592 | 28.36146
0.3803299 | 673.6088 | 28.3804
0.3803299 | 674.0521 | 28.39908
0.3803299 | 674.5073 | 28.41825
0.3803299 | 674.9486 | 28.43685
0.3803299 | 675.3927 | 28.45556
0.3803299 | 675.8358 | 28.47423
0.3803299 | 676.2862 | 28.4932
0.3803299 | 676.7311 | 28.51195
0.3803299 | 677.1713 | 28.5305
0.3803299 | 677.6287 | 28.54976
0.3803299 | 678.0887 | 28.56915
0.3803299 | 678.5535 | 28.58873
0.3803299 | 679.003 | 28.60767
0.3803299 | 679.4611 | 28.62697
0.3803299 | 679.9188 | 28.64625
0.3803299 | 680.3807 | 28.66571
0.3803299 | 680.8378 | 28.68497
0.3803299 | 681.2981 | 28.70436
0.3875059 | 681.759 | 28.72378
0.3875059 | 682.2209 | 28.74325
0.3875059 | 682.6731 | 28.7623
0.3875059 | 683.124 | 28.78129
0.3875059 | 683.5848 | 28.80071
0.3875059 | 684.0462 | 28.82015
0.3875059 | 684.4981 | 28.83919
0.3875059 | 684.9501 | 28.85823
0.3875059 | 685.4023 | 28.87728
0.3875059 | 685.8549 | 28.89635
0.3875059 | 686.3044 | 28.91529
0.3875059 | 686.7427 | 28.93376
0.3875059 | 687.1908 | 28.95264
0.3875059 | 687.640625 | 28.97159
0.3875059 | 688.0825 | 28.99021
0.3875059 | 688.5223 | 29.00874
0.3875059 | 688.9706 | 29.02762
0.3875059 | 689.4167 | 29.04642
0.3875059 | 689.8643 | 29.06527
0.3875059 | 690.3117 | 29.08412
0.394682 | 690.7658 | 29.10326
0.394682 | 691.222 | 29.12248
0.394682 | 691.6729 | 29.14148
0.394682 | 692.1201 | 29.16032
0.394682 | 692.5732 | 29.17941
0.394682 | 693.0244 | 29.19842
0.394682 | 693.475 | 29.2174
0.394682 | 693.9209 | 29.23619
0.394682 | 694.3643 | 29.25487
0.394682 | 694.8054 | 29.27345
0.394682 | 695.2393 | 29.29173
0.394682 | 695.6734 | 29.31002
0.394682 | 696.1064 | 29.32827
0.394682 | 696.5452 | 29.34675
0.394682 | 696.9833 | 29.36521
0.394682 | 697.4182 | 29.38354
0.394682 | 697.849 | 29.40169
0.394682 | 698.287 | 29.42014
0.394682 | 698.7123 | 29.43806
0.394682 | 699.1433 | 29.45622
0.394682 | 699.5685 | 29.47413
0.394682 | 700.0001 | 29.49232
0.394682 | 700.4296 | 29.51041
0.394682 | 700.8594 | 29.52852
0.394682 | 701.2769 | 29.54611
0.394682 | 701.7035 | 29.56408
0.394682 | 702.1362 | 29.58231
0.394682 | 702.5596 | 29.60015
0.401858 | 702.9924 | 29.61839
0.401858 | 703.4244 | 29.63659
0.401858 | 703.8654 | 29.65517
0.401858 | 704.2826 | 29.67274
0.401858 | 704.7056 | 29.69057
0.401858 | 705.1286 | 29.70839
0.401858 | 705.561 | 29.72661
0.401858 | 705.9825 | 29.74436
0.401858 | 706.4074 | 29.76227
0.401858 | 706.8367 | 29.78036
0.401858 | 707.2646 | 29.79838
0.401858 | 707.6949 | 29.81651
0.401858 | 708.116 | 29.83425
0.401858 | 708.5569 | 29.85283
0.401858 | 708.9938 | 29.87124
0.401858 | 709.4259 | 29.88944
0.401858 | 709.8628 | 29.90785
0.401858 | 710.3083 | 29.92662
0.401858 | 710.7446 | 29.945
0.401858 | 711.1795 | 29.96332
0.401858 | 711.617 | 29.98176
0.401858 | 712.0488 | 29.99995
0.401858 | 712.4865 | 30.01839
0.409034 | 712.9233 | 30.0368
0.409034 | 713.3598 | 30.05518
0.409034 | 713.7932 | 30.07344
0.409034 | 714.2256 | 30.09166
0.409034 | 714.6526 | 30.10965
0.409034 | 715.077 | 30.12753
0.409034 | 715.5038 | 30.14551
0.409034 | 715.924 | 30.16322
0.409034 | 716.3435 | 30.18089
0.409034 | 716.7587 | 30.19838
0.409034 | 717.1785 | 30.21607
0.409034 | 717.5919 | 30.23349
0.409034 | 718.0192 | 30.25149
0.409034 | 718.4429 | 30.26934
0.409034 | 718.8661 | 30.28718
0.409034 | 719.2861 | 30.30487
0.409034 | 719.7108 | 30.32276
0.409034 | 720.1395 | 30.34082
0.409034 | 720.5713 | 30.35902
0.409034 | 721.0083 | 30.37743
0.409034 | 721.4372 | 30.3955
0.409034 | 721.8753 | 30.41396
0.409034 | 722.2999 | 30.43185
0.409034 | 722.7232 | 30.44968
0.409034 | 723.1514 | 30.46772
0.409034 | 723.5863 | 30.48605
0.409034 | 724.0137 | 30.50405
0.409034 | 724.4417 | 30.52209
0.41621 | 724.8675 | 30.54002
0.41621 | 725.2971 | 30.55813
0.41621 | 725.722 | 30.57603
0.41621 | 726.1466 | 30.59392
0.41621 | 726.5714 | 30.61181
0.41621 | 726.9902 | 30.62946
0.41621 | 727.4108 | 30.64718
0.41621 | 727.8408 | 30.6653
0.41621 | 728.2731 | 30.68351
0.41621 | 728.7004 | 30.70151
0.41621 | 729.1216 | 30.71926
0.41621 | 729.5347 | 30.73666
0.41621 | 729.9568 | 30.75445
0.41621 | 730.3757 | 30.7721
0.41621 | 730.7979 | 30.78988
0.41621 | 731.2288 | 30.80804
0.41621 | 731.6575 | 30.8261
0.41621 | 732.0767 | 30.84376
0.41621 | 732.4944 | 30.86136
0.41621 | 732.9153 | 30.87909
0.41621 | 733.3455 | 30.89722
0.41621 | 733.7789 | 30.91548
0.41621 | 734.2128 | 30.93376
0.41621 | 734.6471 | 30.95206
0.4233861 | 735.082 | 30.97038
0.4233861 | 735.5155 | 30.98865
0.4233861 | 735.9482 | 31.00688
0.4233861 | 736.3701 | 31.02465
0.4233861 | 736.7979 | 31.04267
0.4233861 | 737.2252 | 31.06068
0.4233861 | 737.6458 | 31.0784
0.4233861 | 738.0705 | 31.09629
0.4233861 | 738.4896 | 31.11395
0.4233861 | 738.9108 | 31.1317
0.4233861 | 739.3257 | 31.14918
0.4233861 | 739.7356 | 31.16645
0.4233861 | 740.1393 | 31.18346
0.4233861 | 740.5561 | 31.20102
0.4233861 | 740.9604 | 31.21805
0.4233861 | 741.3724 | 31.23541
0.4233861 | 741.783 | 31.25271
0.4233861 | 742.1921 | 31.26994
0.4233861 | 742.5953 | 31.28693
0.4233861 | 742.9919 | 31.30364
0.4233861 | 743.39 | 31.32041
0.4233861 | 743.7989 | 31.33764
0.4233861 | 744.2077 | 31.35486
0.4233861 | 744.613 | 31.37194
0.4233861 | 745.0201 | 31.38909
0.4233861 | 745.4171 | 31.40582
0.4233861 | 745.8195 | 31.42277
0.4233861 | 746.215 | 31.43943
0.4233861 | 746.6098 | 31.45607
0.4233861 | 747.0092 | 31.4729
0.4233861 | 747.4106 | 31.48981
0.4233861 | 747.7983 | 31.50614
0.4233861 | 748.1891 | 31.52261
0.4305621 | 748.5753 | 31.53888
0.4305621 | 748.9669 | 31.55538
0.4305621 | 749.36 | 31.57194
0.4305621 | 749.7441 | 31.58812
0.4305621 | 750.1295 | 31.60436
0.4305621 | 750.5208 | 31.62085
0.4305621 | 750.9025 | 31.63693
0.4305621 | 751.2911 | 31.6533
0.4305621 | 751.679 | 31.66964
0.4305621 | 752.0724 | 31.68622
0.4305621 | 752.466 | 31.7028
0.4305621 | 752.8484 | 31.71891
0.4305621 | 753.231 | 31.73503
0.4305621 | 753.6196 | 31.7514
0.4305621 | 754.0013 | 31.76749
0.4305621 | 754.3848 | 31.78365
0.4305621 | 754.7776 | 31.80019
0.4305621 | 755.1607 | 31.81633
0.4305621 | 755.5425 | 31.83242
0.4305621 | 755.9228 | 31.84844
0.4305621 | 756.3074 | 31.86465
0.4305621 | 756.6972 | 31.88107
0.4305621 | 757.088 | 31.89753
0.4305621 | 757.4754 | 31.91386
0.4305621 | 757.8657 | 31.9303
0.4305621 | 758.2531 | 31.94662
0.4305621 | 758.6432 | 31.96306
0.4305621 | 759.0318 | 31.97943
0.4305621 | 759.4252 | 31.99601
0.4305621 | 759.8137 | 32.01237
0.4305621 | 760.2036 | 32.0288
0.4305621 | 760.5923 | 32.04518
0.4305621 | 760.9828 | 32.06163
0.4377381 | 761.3801 | 32.07837
0.4377381 | 761.7809 | 32.09526
0.4377381 | 762.1766 | 32.11193
0.4377381 | 762.571 | 32.12854
0.4377381 | 762.9677 | 32.14526
0.4377381 | 763.3664 | 32.16206
0.4377381 | 763.7642 | 32.17881
0.4377381 | 764.1568 | 32.19536
0.4377381 | 764.5582 | 32.21227
0.4377381 | 764.9503 | 32.22879
0.4377381 | 765.339 | 32.24516
0.4377381 | 765.7284 | 32.26157
0.4377381 | 766.1231 | 32.2782
0.4377381 | 766.5109 | 32.29454
0.4377381 | 766.8981 | 32.31085
0.4377381 | 767.273 | 32.32665
0.4377381 | 767.6517 | 32.3426
0.4377381 | 768.0342 | 32.35872
0.4377381 | 768.4129 | 32.37467
0.4377381 | 768.7914 | 32.39062
0.4377381 | 769.1713 | 32.40663
0.4377381 | 769.5452 | 32.42238
0.4377381 | 769.9207 | 32.4382
0.4377381 | 770.2976 | 32.45408
0.4377381 | 770.6831 | 32.47032
0.4377381 | 771.0743 | 32.48681
0.4377381 | 771.4619 | 32.50314
0.4377381 | 771.849 | 32.51944
0.4377381 | 772.2318 | 32.53557
0.4377381 | 772.6276 | 32.55225
0.4377381 | 773.0147 | 32.56856
0.4377381 | 773.4067 | 32.58507
0.4377381 | 773.792 | 32.60131
0.4377381 | 774.1788 | 32.6176
0.4377381 | 774.5549 | 32.63345
0.4377381 | 774.9409 | 32.64971
0.4377381 | 775.3188 | 32.66563
0.4449142 | 775.6966 | 32.68155
0.4449142 | 776.0723 | 32.69738
0.4449142 | 776.4489 | 32.71324
0.4449142 | 776.8246 | 32.72908
0.4449142 | 777.2012 | 32.74494
0.4449142 | 777.5841 | 32.76107
0.4449142 | 777.9601 | 32.77692
0.4449142 | 778.3359375 | 32.79275
0.4449142 | 778.7072 | 32.80839
0.4449142 | 779.084 | 32.82427
0.4449142 | 779.4612 | 32.84016
0.4449142 | 779.8418 | 32.8562
0.4449142 | 780.2158 | 32.87195
0.4449142 | 780.6036 | 32.88829
0.4449142 | 780.9834 | 32.90429
0.4449142 | 781.3629 | 32.92028
0.4449142 | 781.7501 | 32.93659
0.4449142 | 782.1411 | 32.95307
0.4449142 | 782.5376 | 32.96977
0.4449142 | 782.9374 | 32.98662
0.4449142 | 783.3295 | 33.00314
0.4449142 | 783.7235 | 33.01974
0.4449142 | 784.1202 | 33.03645
0.4449142 | 784.5054 | 33.05268
0.4449142 | 784.8935 | 33.06903
0.4449142 | 785.2845 | 33.08551
0.4449142 | 785.6766 | 33.10203
0.4449142 | 786.0652 | 33.1184
0.4449142 | 786.4442 | 33.13436
0.4449142 | 786.8232 | 33.15034
0.4520902 | 787.2123 | 33.16673
0.4520902 | 787.5926 | 33.18275
0.4520902 | 787.969 | 33.19861
0.4520902 | 788.355 | 33.21487
0.4520902 | 788.7406 | 33.23112
0.4520902 | 789.1226 | 33.24721
0.4520902 | 789.4998 | 33.2631
0.4520902 | 789.881 | 33.27917
0.4520902 | 790.2631 | 33.29527
0.4520902 | 790.6424 | 33.31124
0.4520902 | 791.0082 | 33.32666
0.4520902 | 791.3892 | 33.34271
0.4520902 | 791.7772 | 33.35906
0.4520902 | 792.1506 | 33.37479
0.4520902 | 792.5204 | 33.39037
0.4520902 | 792.8886 | 33.40588
0.4520902 | 793.2579 | 33.42144
0.4520902 | 793.616 | 33.43653
0.4520902 | 793.9725 | 33.45155
0.4520902 | 794.3316 | 33.46668
0.4520902 | 794.7079 | 33.48253
0.4520902 | 795.0667 | 33.49765
0.4520902 | 795.4214 | 33.5126
0.4520902 | 795.7836 | 33.52785
0.4520902 | 796.1501 | 33.54329
0.4520902 | 796.5111 | 33.5585
0.4520902 | 796.8696 | 33.57361
0.4520902 | 797.2363 | 33.58906
0.4520902 | 797.6057 | 33.60462
0.4520902 | 797.9733 | 33.62011
0.4520902 | 798.3255 | 33.63495
0.4592662 | 798.6874 | 33.6502
0.4592662 | 799.0438 | 33.66521
0.4592662 | 799.3997 | 33.68021
0.4592662 | 799.7529 | 33.69509
0.4592662 | 800.1088 | 33.71008
0.4592662 | 800.4678 | 33.72521
0.4592662 | 800.8239 | 33.74021
0.4592662 | 801.1734 | 33.75494
0.4592662 | 801.5157 | 33.76936
0.4592662 | 801.8671875 | 33.78417
0.4592662 | 802.2134 | 33.79875
0.4592662 | 802.5625 | 33.81346
0.4592662 | 802.9072 | 33.82798
0.4592662 | 803.2581 | 33.84277
0.4592662 | 803.6066 | 33.85745
0.4592662 | 803.9532 | 33.87205
0.4592662 | 804.2994 | 33.88664
0.4592662 | 804.6578 | 33.90174
0.4592662 | 805.021 | 33.91704
0.4592662 | 805.3805 | 33.93219
0.4592662 | 805.7391 | 33.9473
0.4592662 | 806.1082 | 33.96285
0.4592662 | 806.4722 | 33.97818
0.4592662 | 806.8359 | 33.99351
0.4592662 | 807.2 | 34.00885
0.4592662 | 807.5656 | 34.02425
0.4592662 | 807.9337 | 34.03976
0.4592662 | 808.2988 | 34.05514
0.4592662 | 808.6654 | 34.07059
0.4592662 | 809.0348 | 34.08615
0.4592662 | 809.4052 | 34.10175
0.4664423 | 809.7661 | 34.11696
0.4664423 | 810.1305 | 34.13231
0.4664423 | 810.4951 | 34.14767
0.4664423 | 810.869 | 34.16343
0.4664423 | 811.2371 | 34.17894
0.4664423 | 811.6044 | 34.19441
0.4664423 | 811.9708 | 34.20985
0.4664423 | 812.3396 | 34.22539
0.4664423 | 812.699 | 34.24053
0.4664423 | 813.0586 | 34.25568
0.4664423 | 813.4149 | 34.27069
0.4664423 | 813.7762 | 34.28592
0.4664423 | 814.1371 | 34.30112
0.4664423 | 814.4901 | 34.31599
0.4664423 | 814.8417 | 34.33081
0.4664423 | 815.1915 | 34.34555
0.4664423 | 815.543 | 34.36036
0.4664423 | 815.8929 | 34.3751
0.4664423 | 816.2457 | 34.38996
0.4664423 | 816.5998 | 34.40488
0.4664423 | 816.9579 | 34.41997
0.4664423 | 817.3132 | 34.43493
0.4736183 | 817.6707 | 34.45
0.4736183 | 818.0286 | 34.46508
0.4736183 | 818.3928 | 34.48042
0.4736183 | 818.76 | 34.49589
0.4664423 | 819.1289 | 34.51143
0.4736183 | 819.4961 | 34.52691
0.4736183 | 819.8714 | 34.54272
0.4736183 | 820.2368 | 34.55811
0.4736183 | 820.6042 | 34.57359
0.4736183 | 820.9772 | 34.58931
0.4736183 | 821.3464 | 34.60486
0.4736183 | 821.7132 | 34.62032
0.4736183 | 822.0789 | 34.63572
0.4736183 | 822.4419 | 34.65102
0.4736183 | 822.8029 | 34.66623
0.4736183 | 823.1658 | 34.68152
0.4736183 | 823.519 | 34.6964
0.4736183 | 823.8852 | 34.71183
0.4736183 | 824.2482 | 34.72712
0.4736183 | 824.6113 | 34.74242
0.4736183 | 824.9686 | 34.75747
0.4736183 | 825.3369 | 34.77299
0.4736183 | 825.7055 | 34.78852
0.4736183 | 826.0754 | 34.8041
0.4736183 | 826.4376 | 34.81936
0.4736183 | 826.8113 | 34.83511
0.4736183 | 827.1893 | 34.85103
0.4736183 | 827.5645 | 34.86684
0.4736183 | 827.9373 | 34.88255
0.4736183 | 828.3129 | 34.89837
0.4736183 | 828.6972 | 34.91457
0.4736183 | 829.0672 | 34.93015
0.4736183 | 829.446 | 34.94611
0.4736183 | 829.8245 | 34.96206
0.4736183 | 830.2053 | 34.97811
0.4736183 | 830.5756 | 34.99371
0.4736183 | 830.9431 | 35.00919
0.4736183 | 831.3128 | 35.02477
0.4736183 | 831.6851 | 35.04045
0.4736183 | 832.0514 | 35.05588
0.4736183 | 832.4119 | 35.07107
0.4736183 | 832.776 | 35.08641
0.4736183 | 833.1382 | 35.10167
0.4807943 | 833.506 | 35.11717
0.4807943 | 833.8685 | 35.13244
0.4807943 | 834.223 | 35.14738
0.4807943 | 834.5858 | 35.16266
0.4807943 | 834.9501 | 35.17801
0.4807943 | 835.3098 | 35.19316
0.4807943 | 835.6703 | 35.20835
0.4807943 | 836.0361 | 35.22377
0.4807943 | 836.3998 | 35.23909
0.4807943 | 836.759 | 35.25423
0.4807943 | 837.1124 | 35.26911
0.4807943 | 837.4745 | 35.28437
0.4807943 | 837.8434 | 35.29991
0.4807943 | 838.2046 | 35.31513
0.4807943 | 838.5664 | 35.33037
0.4807943 | 838.9378 | 35.34602
0.4807943 | 839.3077 | 35.36161
0.4807943 | 839.6699 | 35.37686
0.4807943 | 840.0368 | 35.39232
0.4807943 | 840.4089 | 35.408
0.4879704 | 840.7787 | 35.42358
0.4879704 | 841.1499 | 35.43922
0.4879704 | 841.5193 | 35.45478
0.4879704 | 841.8926 | 35.47051
0.4879704 | 842.2683 | 35.48634
0.4879704 | 842.6439 | 35.50217
0.4879704 | 843.0217 | 35.51808
0.4879704 | 843.4042 | 35.5342
0.4879704 | 843.7959 | 35.5507
0.4879704 | 844.179 | 35.56684
0.4879704 | 844.572 | 35.5834
0.4879704 | 844.9638 | 35.59991
0.4879704 | 845.3555 | 35.61641
0.4879704 | 845.7476 | 35.63293
0.4879704 | 846.1359 | 35.64929
0.4879704 | 846.5187 | 35.66542
0.4879704 | 846.9079 | 35.68182
0.4879704 | 847.3017 | 35.69841
0.4879704 | 847.692 | 35.71485
0.4879704 | 848.0816 | 35.73127
0.4951464 | 848.4706 | 35.74765
0.4951464 | 848.8581 | 35.76398
0.4951464 | 849.2548 | 35.7807
0.4951464 | 849.6512 | 35.7974
0.4951464 | 850.0488 | 35.81415
0.4951464 | 850.4529 | 35.83117
0.4951464 | 850.8474 | 35.84779
0.4951464 | 851.2437 | 35.86449
0.4951464 | 851.6398 | 35.88118
0.4951464 | 852.0446 | 35.89823
0.4951464 | 852.4458 | 35.91514
0.4951464 | 852.8544 | 35.93235
0.4951464 | 853.2544 | 35.94921
0.4951464 | 853.6631 | 35.96642
0.4951464 | 854.069 | 35.98353
0.4951464 | 854.4722 | 36.00051
0.4951464 | 854.8785 | 36.01763
0.4951464 | 855.2806 | 36.03458
0.4951464 | 855.6816 | 36.05147
0.4951464 | 856.0811 | 36.0683
0.4951464 | 856.4829 | 36.08523
0.4951464 | 856.8797 | 36.10195
0.4951464 | 857.2797 | 36.1188
0.4951464 | 857.6686 | 36.13518
0.4951464 | 858.0702 | 36.1521
0.4951464 | 858.4667 | 36.16881
0.4951464 | 858.8588 | 36.18533
0.4951464 | 859.2498 | 36.2018
0.5023224 | 859.6415 | 36.21831
0.5023224 | 860.0303 | 36.23469
0.5023224 | 860.4183 | 36.25104
0.5023224 | 860.7996 | 36.2671
0.5023224 | 861.1774 | 36.28302
0.5023224 | 861.5601 | 36.29914
0.5023224 | 861.9382 | 36.31507
0.5023224 | 862.3103 | 36.33075
0.5023224 | 862.6884 | 36.34668
0.5023224 | 863.0649 | 36.36254
0.5023224 | 863.44 | 36.37834
0.5023224 | 863.8158 | 36.39418
0.5023224 | 864.1852 | 36.40974
0.5023224 | 864.5669 | 36.42582
0.5023224 | 864.9472 | 36.44185
0.5023224 | 865.3306 | 36.458
0.5023224 | 865.6999 | 36.47356
0.5023224 | 866.0861 | 36.48983
0.5023224 | 866.4682 | 36.50593
0.5094985 | 866.8537 | 36.52217
0.5094985 | 867.2413 | 36.5385
0.5094985 | 867.625 | 36.55467
0.5094985 | 868.0125 | 36.57099
0.5094985 | 868.3971 | 36.5872
0.5094985 | 868.7828 | 36.60345
0.5094985 | 869.1591 | 36.6193
0.5094985 | 869.5444 | 36.63554
0.5094985 | 869.9249 | 36.65156
0.5094985 | 870.3069 | 36.66766
0.5094985 | 870.6949 | 36.68401
0.5094985 | 871.0754 | 36.70004
0.5094985 | 871.459 | 36.7162
0.5094985 | 871.8423 | 36.73235
0.5094985 | 872.2186 | 36.7482
0.5094985 | 872.6003 | 36.76429
0.5094985 | 872.9896 | 36.78069
0.5094985 | 873.3717 | 36.79679
0.5094985 | 873.7575 | 36.81304
0.5166745 | 874.149 | 36.82953
0.5166745 | 874.5271 | 36.84546
0.5166745 | 874.9058 | 36.86142
0.5166745 | 875.2881 | 36.87753
0.5166745 | 875.677 | 36.89391
0.5166745 | 876.064 | 36.91022
0.5166745 | 876.4549 | 36.92669
0.5166745 | 876.8478 | 36.94324
0.5166745 | 877.2479 | 36.9601
0.5166745 | 877.6447 | 36.97682
0.5166745 | 878.0316 | 36.99312
0.5166745 | 878.4279 | 37.00981
0.5166745 | 878.831 | 37.0268
0.5166745 | 879.2263 | 37.04345
0.5166745 | 879.6193 | 37.06001
0.5166745 | 880.0148 | 37.07667
0.5166745 | 880.4103 | 37.09334
0.5166745 | 880.799 | 37.10971
0.5166745 | 881.1859 | 37.12601
0.5166745 | 881.5602 | 37.14178
0.5166745 | 881.9426 | 37.15789
0.5238506 | 882.3176 | 37.17369
0.5238506 | 882.6876 | 37.18928
0.5238506 | 883.0685 | 37.20533
0.5238506 | 883.4402 | 37.22099
0.5238506 | 883.8192 | 37.23696
0.5238506 | 884.189 | 37.25254
0.5238506 | 884.5502 | 37.26776
0.5238506 | 884.9164 | 37.28318
0.5238506 | 885.2908 | 37.29896
0.5238506 | 885.6595 | 37.3145
0.5238506 | 886.0317 | 37.33017
0.5238506 | 886.4127 | 37.34623
0.5238506 | 886.7775 | 37.3616
0.5238506 | 887.1461 | 37.37713
0.5238506 | 887.5073 | 37.39235
0.5238506 | 887.8674 | 37.40752
0.5238506 | 888.2381 | 37.42313
0.5238506 | 888.608 | 37.43872
0.5238506 | 888.9687 | 37.45392
0.5238506 | 889.3309 | 37.46918
0.5238506 | 889.6895 | 37.48429
0.5238506 | 890.0397 | 37.49904
0.5238506 | 890.3914 | 37.51386
0.5238506 | 890.7516 | 37.52903
0.5238506 | 891.1134 | 37.54428
0.5310266 | 891.4738 | 37.55946
0.5310266 | 891.8266 | 37.57432
0.5310266 | 892.1697 | 37.58878
0.5310266 | 892.5253 | 37.60376
0.5310266 | 892.8785 | 37.61864
0.5310266 | 893.2343 | 37.63363
0.5310266 | 893.5847 | 37.6484
0.5310266 | 893.9429 | 37.66349
0.5310266 | 894.2955 | 37.67834
0.5310266 | 894.6417 | 37.69293
0.5310266 | 894.9888 | 37.70756
0.5310266 | 895.3404 | 37.72237
0.5310266 | 895.702 | 37.7376
0.5310266 | 896.0596 | 37.75267
0.5310266 | 896.4167 | 37.76771
0.5310266 | 896.7717 | 37.78267
0.5310266 | 897.1312 | 37.79782
0.5310266 | 897.4907 | 37.81296
0.5310266 | 897.8423 | 37.82778
0.5310266 | 898.2042 | 37.84303
0.5382026 | 898.5699 | 37.85843
0.5382026 | 898.9329 | 37.87373
0.5382026 | 899.2964 | 37.88904
0.5382026 | 899.6542 | 37.90412
0.5382026 | 900.0119 | 37.91919
0.5382026 | 900.3739 | 37.93444
0.5382026 | 900.7335 | 37.94959
0.5382026 | 901.094 | 37.96478
0.5382026 | 901.4644 | 37.98038
0.5382026 | 901.83 | 37.99578
0.5382026 | 902.1974 | 38.01127
0.5382026 | 902.5687 | 38.02691
0.5382026 | 902.9372 | 38.04244
0.5382026 | 903.3101 | 38.05814
0.5382026 | 903.6837 | 38.07389
0.5382026 | 904.0543 | 38.0895
0.5382026 | 904.4284 | 38.10526
0.5382026 | 904.7985 | 38.12085
0.5382026 | 905.1552 | 38.13588
0.5382026 | 905.5163 | 38.1511
0.5382026 | 905.8762 | 38.16626
0.5382026 | 906.2321 | 38.18126
0.5453787 | 906.5809 | 38.19595
0.5453787 | 906.9306 | 38.21068
0.5453787 | 907.2748 | 38.22519
0.5453787 | 907.624 | 38.2399
0.5453787 | 907.9678 | 38.25438
0.5453787 | 908.3131 | 38.26893
0.5453787 | 908.6682 | 38.28389
0.5453787 | 909.0204 | 38.29873
0.5453787 | 909.369 | 38.31342
0.5453787 | 909.7211 | 38.32825
0.5453787 | 910.0765 | 38.34323
0.5453787 | 910.4324 | 38.35822
0.5453787 | 910.7904 | 38.37331
0.5453787 | 911.1468 | 38.38832
0.5453787 | 911.5055 | 38.40343
0.5453787 | 911.8686 | 38.41873
0.5453787 | 912.2308 | 38.43399
0.5453787 | 912.5853 | 38.44893
0.5453787 | 912.9473 | 38.46418
0.5453787 | 913.3116 | 38.47953
0.5453787 | 913.6761 | 38.49489
0.5453787 | 914.0419 | 38.5103
0.5525547 | 914.4022 | 38.52548
0.5525547 | 914.7638 | 38.54071
0.5525547 | 915.1315 | 38.5562
0.5525547 | 915.4886 | 38.57125
0.5525547 | 915.8404 | 38.58607
0.5525547 | 916.1927 | 38.60092
0.5525547 | 916.5432 | 38.61568
0.5525547 | 916.8916 | 38.63036
0.5525547 | 917.2441 | 38.64521
0.5525547 | 917.5925 | 38.65989
0.5525547 | 917.9508 | 38.67499
0.5525547 | 918.3049 | 38.6899
0.5525547 | 918.6564 | 38.70472
0.5525547 | 919.0122 | 38.71971
0.5525547 | 919.3768 | 38.73507
0.5525547 | 919.746 | 38.75062
0.5525547 | 920.1071 | 38.76583
0.5525547 | 920.4719 | 38.78121
0.5525547 | 920.8344 | 38.79648
0.5525547 | 921.1924 | 38.81156
0.5525547 | 921.5542 | 38.8268
0.5597308 | 921.9165 | 38.84207
0.5597308 | 922.2792 | 38.85735
0.5597308 | 922.642 | 38.87264
0.5597308 | 922.9926 | 38.88741
0.5597308 | 923.3467 | 38.90233
0.5597308 | 923.7119 | 38.91771
0.5597308 | 924.0714 | 38.93286
0.5597308 | 924.4282 | 38.94789
0.5597308 | 924.7888 | 38.96308
0.5597308 | 925.1468 | 38.97817
0.5597308 | 925.505 | 38.99326
0.5597308 | 925.8605 | 39.00824
0.5597308 | 926.2144 | 39.02315
0.5597308 | 926.5696 | 39.03811
0.5597308 | 926.9294 | 39.05327
0.5597308 | 927.2731 | 39.06775
0.5597308 | 927.6157 | 39.08219
0.5597308 | 927.9587 | 39.09664
0.5597308 | 928.3056 | 39.11125
0.5597308 | 928.656 | 39.12602
0.5669068 | 928.9961 | 39.14035
0.5669068 | 929.3354 | 39.15464
0.5669068 | 929.6813 | 39.16922
0.5669068 | 930.0309 | 39.18395
0.5669068 | 930.3668 | 39.1981
0.5669068 | 930.7164 | 39.21283
0.5669068 | 931.0761 | 39.22798
0.5669068 | 931.4302 | 39.2429
0.5669068 | 931.7754 | 39.25744
0.5669068 | 932.119 | 39.27192
0.5669068 | 932.4667 | 39.28657
0.5669068 | 932.8152 | 39.30125
0.5669068 | 933.15625 | 39.31562
0.5669068 | 933.4985 | 39.33004
0.5669068 | 933.8469 | 39.34472
0.5669068 | 934.1881 | 39.35909
0.5669068 | 934.5198 | 39.37307
0.5669068 | 934.8488 | 39.38693
0.5669068 | 935.1882 | 39.40123
0.5669068 | 935.5217 | 39.41528
0.5669068 | 935.857 | 39.42941
0.5669068 | 936.1913 | 39.44349
0.5740828 | 936.5187 | 39.45729
0.5740828 | 936.8507 | 39.47127
0.5740828 | 937.1896 | 39.48555
0.5740828 | 937.5238 | 39.49963
0.5740828 | 937.861 | 39.51384
0.5740828 | 938.2071 | 39.52842
0.5740828 | 938.5441 | 39.54262
0.5740828 | 938.8751 | 39.55657
0.5740828 | 939.2086 | 39.57062
0.5740828 | 939.5455 | 39.58481
0.5740828 | 939.895 | 39.59953
0.5740828 | 940.2311 | 39.6137
0.5740828 | 940.5583 | 39.62748
0.5740828 | 940.8888 | 39.64141
0.5740828 | 941.2205 | 39.65538
0.5740828 | 941.5468 | 39.66913
0.5740828 | 941.8783 | 39.6831
0.5740828 | 942.2172 | 39.69737
0.5740828 | 942.5571 | 39.71169
0.5740828 | 942.889 | 39.72568
0.5740828 | 943.2203 | 39.73964
0.5740828 | 943.5618 | 39.75402
0.5812589 | 943.9082 | 39.76862
0.5812589 | 944.2563 | 39.78329
0.5812589 | 944.5989 | 39.79772
0.5812589 | 944.9436 | 39.81224
0.5812589 | 945.2856 | 39.82665
0.5812589 | 945.6313 | 39.84122
0.5812589 | 945.9757 | 39.85573
0.5812589 | 946.3248 | 39.87043
0.5812589 | 946.6638 | 39.88472
0.5812589 | 947.0031 | 39.89901
0.5812589 | 947.3432 | 39.91334
0.5812589 | 947.6827 | 39.92765
0.5812589 | 948.0169 | 39.94173
0.5812589 | 948.3578 | 39.95609
0.5812589 | 948.6954 | 39.97032
0.5812589 | 949.0325 | 39.98452
0.5812589 | 949.3688 | 39.99868
0.5812589 | 949.7051 | 40.01285
0.5812589 | 950.0467 | 40.02725
0.5812589 | 950.3848 | 40.04149
0.5812589 | 950.7119 | 40.05527
0.5812589 | 951.0397 | 40.06909
0.5884349 | 951.3718 | 40.08308
0.5884349 | 951.6984 | 40.09684
0.5884349 | 952.0273 | 40.11069
0.5884349 | 952.3561 | 40.12455
0.5884349 | 952.6868 | 40.13848
0.5884349 | 953.0161 | 40.15235
0.5884349 | 953.3473 | 40.16631
0.5884349 | 953.6817 | 40.1804
0.5884349 | 954.0255 | 40.19488
0.5884349 | 954.3627 | 40.20909
0.5884349 | 954.7006 | 40.22333
0.5884349 | 955.0387 | 40.23757
0.5884349 | 955.3864 | 40.25222
0.5884349 | 955.7323 | 40.26679
0.5884349 | 956.074 | 40.28119
0.5884349 | 956.4182 | 40.29569
0.5884349 | 956.7572 | 40.30997
0.5884349 | 957.0948 | 40.3242
0.5884349 | 957.4344 | 40.33851
0.5884349 | 957.7753 | 40.35287
0.5884349 | 958.1096 | 40.36695
0.5884349 | 958.4515 | 40.38136
0.5884349 | 958.7833 | 40.39534
0.5884349 | 959.1133 | 40.40924
0.5956109 | 959.4348 | 40.42279
0.5956109 | 959.7634 | 40.43663
0.5956109 | 960.0972 | 40.45069
0.5956109 | 960.4299 | 40.46471
0.5956109 | 960.7507 | 40.47823
0.5956109 | 961.0721 | 40.49177
0.5956109 | 961.4054 | 40.50581
0.5956109 | 961.733 | 40.51961
0.5956109 | 962.0628 | 40.53351
0.5956109 | 962.3933 | 40.54743
0.5956109 | 962.7313 | 40.56167
0.5956109 | 963.06 | 40.57552
0.5956109 | 963.3945 | 40.58962
0.5956109 | 963.7258 | 40.60357
0.5956109 | 964.0667 | 40.61793
0.5956109 | 964.4166 | 40.63268
0.5956109 | 964.7661 | 40.6474
0.5956109 | 965.1097 | 40.66188
0.5956109 | 965.4559 | 40.67647
0.5956109 | 965.7999 | 40.69096
0.5956109 | 966.1489 | 40.70566
0.5956109 | 966.4951 | 40.72025
0.5956109 | 966.8379 | 40.73469
0.6027869 | 967.1808 | 40.74914
0.6027869 | 967.5252 | 40.76365
0.6027869 | 967.8618 | 40.77783
0.6027869 | 968.1974 | 40.79197
0.6027869 | 968.533 | 40.80611
0.6027869 | 968.8688 | 40.82026
0.6027869 | 969.2063 | 40.83448
0.6027869 | 969.5367 | 40.8484
0.6027869 | 969.8694 | 40.86241
0.6027869 | 970.2015 | 40.87641
0.6027869 | 970.5386 | 40.89061
0.6027869 | 970.8654 | 40.90438
0.6027869 | 971.1999 | 40.91847
0.6027869 | 971.524 | 40.93213
0.6027869 | 971.8571 | 40.94616
0.6027869 | 972.185 | 40.95997
0.6027869 | 972.5103 | 40.97368
0.6027869 | 972.8427 | 40.98768
0.6027869 | 973.1753 | 41.0017
0.6027869 | 973.5043 | 41.01556
0.6027869 | 973.8286 | 41.02922
0.609963 | 974.1547 | 41.04296
0.609963 | 974.4725 | 41.05635
0.609963 | 974.803 | 41.07028
0.609963 | 975.1226 | 41.08374
0.609963 | 975.4373 | 41.097
0.609963 | 975.7581 | 41.11051
0.609963 | 976.0721 | 41.12374
0.609963 | 976.386 | 41.13697
0.609963 | 976.7 | 41.1502
0.609963 | 977.0162 | 41.16352
0.609963 | 977.3298 | 41.17674
0.609963 | 977.648 | 41.19014
0.609963 | 977.9634 | 41.20343
0.609963 | 978.2793 | 41.21674
0.609963 | 978.5989 | 41.2302
0.609963 | 978.9158 | 41.24356
0.609963 | 979.2278 | 41.2567
0.609963 | 979.5427 | 41.26997
0.609963 | 979.8583 | 41.28326
0.609963 | 980.1776 | 41.29672
0.609963 | 980.4965 | 41.31015
0.609963 | 980.808 | 41.32328
0.617139 | 981.1171875 | 41.3363
0.609963 | 981.4235 | 41.34921
0.617139 | 981.7332 | 41.36226
0.617139 | 982.0349 | 41.37497
0.617139 | 982.3415 | 41.38789
0.617139 | 982.6475 | 41.40078
0.617139 | 982.9498 | 41.41351
0.617139 | 983.2544 | 41.42635
0.617139 | 983.5671 | 41.43953
0.617139 | 983.8807 | 41.45274
0.617139 | 984.1906 | 41.46579
0.617139 | 984.5056 | 41.47907
0.617139 | 984.8225 | 41.49242
0.617139 | 985.1396 | 41.50578
0.617139 | 985.4647 | 41.51947
0.617139 | 985.7862 | 41.53302
0.617139 | 986.1115 | 41.54672
0.617139 | 986.4335 | 41.56029
0.617139 | 986.753 | 41.57375
0.617139 | 987.0826 | 41.58764
0.617139 | 987.4102 | 41.60144
0.617139 | 987.7377 | 41.61524
0.617139 | 988.0649 | 41.62902
0.617139 | 988.3956 | 41.64296
0.6243151 | 988.7228 | 41.65674
0.6243151 | 989.0492 | 41.67049
0.6243151 | 989.3755 | 41.68424
0.6243151 | 989.6967 | 41.69777
0.6243151 | 990.0161 | 41.71123
0.6243151 | 990.3278 | 41.72436
0.6243151 | 990.6464 | 41.73779
0.6243151 | 990.9686 | 41.75136
0.6243151 | 991.282 | 41.76457
0.6243151 | 991.595 | 41.77776
0.6243151 | 991.9108 | 41.79106
0.6243151 | 992.2258 | 41.80433
0.6243151 | 992.5413 | 41.81762
0.6243151 | 992.8533 | 41.83077
0.6243151 | 993.1718 | 41.84419
0.6243151 | 993.4904 | 41.85761
0.6243151 | 993.8026 | 41.87076
0.6243151 | 994.1107 | 41.88374
0.6243151 | 994.4294 | 41.89717
0.6314911 | 994.7473 | 41.91056
0.6314911 | 995.0653 | 41.92396
0.6314911 | 995.3838 | 41.93738
0.6314911 | 995.705 | 41.95091
0.6314911 | 996.0275 | 41.9645
0.6314911 | 996.3494 | 41.97807
0.6314911 | 996.6644 | 41.99134
0.6314911 | 996.9893 | 42.00502
0.6314911 | 997.3258 | 42.0192
0.6314911 | 997.6376 | 42.03234
0.6314911 | 997.9517 | 42.04557
0.6314911 | 998.2646 | 42.05876
0.6314911 | 998.588 | 42.07238
0.6314911 | 998.9012 | 42.08558
0.6314911 | 999.2079 | 42.0985
0.6314911 | 999.5128 | 42.11134
0.6314911 | 999.8332 | 42.12484
0.6386671 | 1000.141 | 42.13783
0.6386671 | 1000.43 | 42.14998
0.6386671 | 1000.744 | 42.1632
0.6314911 | 1001.064 | 42.17668
0.6386671 | 1001.38 | 42.18999
0.6386671 | 1001.675 | 42.20246
0.6314911 | 1001.975 | 42.21509
0.6386671 | 1002.296 | 42.2286
0.6386671 | 1002.608 | 42.24176
0.6386671 | 1002.915 | 42.25468
0.6386671 | 1003.234 | 42.26812
0.6386671 | 1003.56 | 42.28185
0.6386671 | 1003.885 | 42.29556
0.6386671 | 1004.192 | 42.30851
0.6386671 | 1004.51 | 42.3219
0.6386671 | 1004.847 | 42.33608
0.6386671 | 1005.188 | 42.35047
0.6386671 | 1005.511 | 42.36405
0.6386671 | 1005.839 | 42.37789
0.6386671 | 1006.168 | 42.39174
0.6386671 | 1006.493 | 42.40544
0.6386671 | 1006.817 | 42.41909
0.6386671 | 1007.135 | 42.43249
0.6458432 | 1007.468 | 42.4465
0.6458432 | 1007.794 | 42.46023
0.6458432 | 1008.102 | 42.47322
0.6458432 | 1008.407 | 42.48609
0.6458432 | 1008.724 | 42.49943
0.6458432 | 1009.042 | 42.51282
0.6458432 | 1009.352 | 42.5259
0.6458432 | 1009.651 | 42.53848
0.6458432 | 1009.961 | 42.55154
0.6458432 | 1010.27 | 42.56458
0.6458432 | 1010.575 | 42.5774
0.6458432 | 1010.869 | 42.58982
0.6458432 | 1011.182 | 42.603
0.6458432 | 1011.49 | 42.61597
0.6458432 | 1011.794 | 42.62879
0.6458432 | 1012.089 | 42.64122
0.6458432 | 1012.402 | 42.65439
0.6458432 | 1012.724 | 42.66794
0.6458432 | 1013.024 | 42.68059
0.6458432 | 1013.324 | 42.69325
0.6458432 | 1013.632 | 42.7062
0.6458432 | 1013.94 | 42.7192
0.6530192 | 1014.24 | 42.73183
0.6530192 | 1014.54 | 42.74448
0.6530192 | 1014.838 | 42.75703
0.6530192 | 1015.147 | 42.77006
0.6530192 | 1015.435 | 42.78216
0.6530192 | 1015.723 | 42.7943
0.6530192 | 1016.018 | 42.80674
0.6530192 | 1016.318 | 42.81936
0.6530192 | 1016.605 | 42.83149
0.6530192 | 1016.902 | 42.84397
0.6530192 | 1017.194 | 42.85627
0.6530192 | 1017.488 | 42.86867
0.6530192 | 1017.779 | 42.88094
0.6530192 | 1018.074 | 42.89338
0.6530192 | 1018.37 | 42.90582
0.6530192 | 1018.664 | 42.91823
0.6530192 | 1018.962 | 42.93078
0.6530192 | 1019.253 | 42.94302
0.6530192 | 1019.547 | 42.95543
0.6530192 | 1019.844 | 42.96792
0.6601952 | 1020.132 | 42.98007
0.6601952 | 1020.422 | 42.99228
0.6530192 | 1020.714 | 43.0046
0.6530192 | 1020.998 | 43.01654
0.6530192 | 1021.295 | 43.02906
0.6530192 | 1021.58 | 43.04107
0.6530192 | 1021.871 | 43.05332
0.6601952 | 1022.165 | 43.06571
0.6601952 | 1022.458 | 43.07806
0.6601952 | 1022.743 | 43.09008
0.6601952 | 1023.034 | 43.10233
0.6601952 | 1023.328 | 43.11472
0.6601952 | 1023.631 | 43.1275
0.6601952 | 1023.932 | 43.14017
0.6601952 | 1024.224 | 43.15249
0.6601952 | 1024.525 | 43.16514
0.6601952 | 1024.823 | 43.17773
0.6601952 | 1025.123 | 43.19035
0.6601952 | 1025.428 | 43.2032
0.6601952 | 1025.725 | 43.21572
0.6601952 | 1026.036 | 43.2288
0.6601952 | 1026.343 | 43.24174
0.6601952 | 1026.644 | 43.25445
0.6601952 | 1026.947 | 43.26721
0.6673713 | 1027.248 | 43.2799
0.6673713 | 1027.551 | 43.29265
0.6673713 | 1027.85 | 43.30525
0.6673713 | 1028.148 | 43.31782
0.6673713 | 1028.442 | 43.33017
0.6673713 | 1028.742 | 43.34283
0.6673713 | 1029.033 | 43.35509
0.6673713 | 1029.317 | 43.36706
0.6673713 | 1029.6 | 43.37898
0.6673713 | 1029.89 | 43.39117
0.6673713 | 1030.176 | 43.40322
0.6673713 | 1030.46 | 43.41521
0.6673713 | 1030.74 | 43.42701
0.6673713 | 1031.023 | 43.43895
0.6673713 | 1031.312 | 43.45112
0.6673713 | 1031.599 | 43.46318
0.6673713 | 1031.882 | 43.47511
0.6673713 | 1032.183 | 43.48782
0.6673713 | 1032.476 | 43.50016
0.6673713 | 1032.768 | 43.51246
0.6673713 | 1033.061 | 43.52479
0.6745473 | 1033.358 | 43.53732
0.6745473 | 1033.662 | 43.55012
0.6745473 | 1033.961 | 43.56273
0.6745473 | 1034.256 | 43.57513
0.6745473 | 1034.55 | 43.58753
0.6745473 | 1034.856 | 43.60041
0.6745473 | 1035.145 | 43.6126
0.6745473 | 1035.438 | 43.62494
0.6745473 | 1035.725 | 43.63705
0.6745473 | 1036.025 | 43.64966
0.6745473 | 1036.318 | 43.66201
0.6745473 | 1036.603 | 43.67404
0.6745473 | 1036.892 | 43.68621
0.6745473 | 1037.186 | 43.69857
0.6745473 | 1037.479 | 43.71093
0.6745473 | 1037.766 | 43.72305
0.6745473 | 1038.057 | 43.73527
0.6745473 | 1038.357 | 43.74791
0.6817234 | 1038.651 | 43.76031
0.6817234 | 1038.936 | 43.77232
0.6817234 | 1039.229 | 43.78464
0.6817234 | 1039.53125 | 43.7974
0.6817234 | 1039.824 | 43.80975
0.6817234 | 1040.121 | 43.82223
0.6817234 | 1040.422 | 43.83492
0.6817234 | 1040.718 | 43.84739
0.6817234 | 1041.021 | 43.86015
0.6817234 | 1041.313 | 43.87249
0.6817234 | 1041.615 | 43.88517
0.6817234 | 1041.918 | 43.89798
0.6817234 | 1042.228 | 43.91101
0.6817234 | 1042.527 | 43.92363
0.6817234 | 1042.838 | 43.93673
0.6817234 | 1043.145 | 43.94964
0.6817234 | 1043.446 | 43.96234
0.6888994 | 1043.746 | 43.97499
0.6888994 | 1044.049 | 43.98772
0.6888994 | 1044.352 | 44.0005
0.6817234 | 1044.654 | 44.01322
0.6888994 | 1044.958 | 44.02605
0.6888994 | 1045.253 | 44.03845
0.6888994 | 1045.554 | 44.05114
0.6888994 | 1045.845 | 44.06343
0.6888994 | 1046.138 | 44.07575
0.6888994 | 1046.429 | 44.088
0.6888994 | 1046.725 | 44.10048
0.6888994 | 1047.011 | 44.11255
0.6888994 | 1047.301 | 44.12473
0.6888994 | 1047.582 | 44.13659
0.6888994 | 1047.869 | 44.14867
0.6888994 | 1048.153 | 44.16065
0.6888994 | 1048.434 | 44.17249
0.6888994 | 1048.715 | 44.18434
0.6888994 | 1048.993 | 44.19605
0.6888994 | 1049.277 | 44.20801
0.6888994 | 1049.558 | 44.21983
0.6888994 | 1049.834 | 44.23148
0.6888994 | 1050.107 | 44.24298
0.6888994 | 1050.39 | 44.25491
0.6960754 | 1050.663 | 44.26642
0.6960754 | 1050.935 | 44.27785
0.6960754 | 1051.21 | 44.28943
0.6960754 | 1051.483 | 44.30093
0.6960754 | 1051.752 | 44.3123
0.6960754 | 1052.021 | 44.32361
0.6960754 | 1052.286 | 44.3348
0.6960754 | 1052.558 | 44.34623
0.6960754 | 1052.826 | 44.35754
0.6960754 | 1053.089 | 44.36862
0.6960754 | 1053.356 | 44.37987
0.6960754 | 1053.626 | 44.39123
0.6960754 | 1053.894 | 44.40253
0.6960754 | 1054.162 | 44.41382
0.6960754 | 1054.435 | 44.42532
0.6960754 | 1054.707 | 44.43677
0.6960754 | 1054.977 | 44.44814
0.6960754 | 1055.24 | 44.45922
0.6960754 | 1055.512 | 44.47069
0.6960754 | 1055.783 | 44.48211
0.6960754 | 1056.055 | 44.49358
0.6960754 | 1056.322 | 44.50484
0.7032514 | 1056.584 | 44.51585
0.7032514 | 1056.853 | 44.52719
0.7032514 | 1057.129 | 44.53882
0.7032514 | 1057.394 | 44.54998
0.7032514 | 1057.663 | 44.56132
0.7032514 | 1057.945 | 44.57319
0.7032514 | 1058.22 | 44.58478
0.7032514 | 1058.496 | 44.59643
0.7032514 | 1058.767 | 44.60782
0.7032514 | 1059.047 | 44.61965
0.7032514 | 1059.337 | 44.63185
0.7032514 | 1059.616 | 44.64361
0.7032514 | 1059.887 | 44.65503
0.7032514 | 1060.167 | 44.66681
0.7032514 | 1060.457 | 44.67903
0.7032514 | 1060.739 | 44.69091
0.7032514 | 1061.021 | 44.70282
0.7032514 | 1061.307 | 44.71484
0.7032514 | 1061.604 | 44.72735
0.7032514 | 1061.899 | 44.73981
0.7032514 | 1062.183 | 44.75176
0.7104275 | 1062.476 | 44.76412
0.7104275 | 1062.768 | 44.77642
0.7104275 | 1063.058 | 44.78864
0.7104275 | 1063.337 | 44.80039
0.7104275 | 1063.621 | 44.81235
0.7104275 | 1063.909 | 44.82447
0.7104275 | 1064.2 | 44.83675
0.7104275 | 1064.473 | 44.84823
0.7104275 | 1064.745 | 44.85968
0.7104275 | 1065.022 | 44.87136
0.7104275 | 1065.294 | 44.88283
0.7104275 | 1065.566 | 44.89427
0.7104275 | 1065.841 | 44.90587
0.7104275 | 1066.118 | 44.91755
0.7104275 | 1066.387 | 44.92886
0.7104275 | 1066.651 | 44.94
0.7104275 | 1066.907 | 44.95079
0.7104275 | 1067.175 | 44.96209
0.7104275 | 1067.437 | 44.97313
0.7104275 | 1067.699 | 44.98417
0.7104275 | 1067.97 | 44.99557
0.7104275 | 1068.235 | 45.00676
0.7176035 | 1068.504 | 45.01808
0.7176035 | 1068.776 | 45.02954
0.7176035 | 1069.045 | 45.04087
0.7176035 | 1069.324 | 45.05264
0.7176035 | 1069.599 | 45.06421
0.7176035 | 1069.879 | 45.07601
0.7176035 | 1070.158 | 45.08776
0.7176035 | 1070.439 | 45.09961
0.7176035 | 1070.713 | 45.11114
0.7176035 | 1070.995 | 45.12303
0.7176035 | 1071.268 | 45.13451
0.7176035 | 1071.542 | 45.14608
0.7176035 | 1071.825 | 45.15798
0.7176035 | 1072.096 | 45.16941
0.7176035 | 1072.371 | 45.18101
0.7176035 | 1072.642 | 45.19243
0.7176035 | 1072.912 | 45.2038
0.7176035 | 1073.182 | 45.21519
0.7176035 | 1073.452 | 45.22654
0.7176035 | 1073.72 | 45.23784
0.7176035 | 1073.996 | 45.24947
0.7176035 | 1074.267 | 45.26087
0.7247796 | 1074.536 | 45.27222
0.7247796 | 1074.813 | 45.28387
0.7247796 | 1075.1 | 45.29599
0.7247796 | 1075.375 | 45.30757
0.7247796 | 1075.667 | 45.31985
0.7247796 | 1075.952 | 45.33186
0.7247796 | 1076.239 | 45.34397
0.7247796 | 1076.527 | 45.3561
0.7247796 | 1076.819 | 45.36842
0.7247796 | 1077.115 | 45.38088
0.7247796 | 1077.407 | 45.39318
0.7247796 | 1077.697 | 45.4054
0.7247796 | 1077.977 | 45.4172
0.7247796 | 1078.273 | 45.42968
0.7247796 | 1078.554 | 45.4415
0.7247796 | 1078.843 | 45.45368
0.7247796 | 1079.125 | 45.46554
0.7247796 | 1079.408 | 45.47748
0.7247796 | 1079.686 | 45.48918
0.7247796 | 1079.964 | 45.5009
0.7319556 | 1080.243 | 45.51266
0.7319556 | 1080.522 | 45.52441
0.7319556 | 1080.792 | 45.53581
0.7319556 | 1081.056 | 45.54693
0.7319556 | 1081.324 | 45.55822
0.7319556 | 1081.591 | 45.56946
0.7319556 | 1081.867 | 45.58107
0.7319556 | 1082.135 | 45.59238
0.7319556 | 1082.396 | 45.60336
0.7319556 | 1082.657 | 45.61435
0.7319556 | 1082.926 | 45.6257
0.7319556 | 1083.192 | 45.63689
0.7319556 | 1083.458 | 45.64811
0.7319556 | 1083.728 | 45.65947
0.7319556 | 1083.996 | 45.67077
0.7319556 | 1084.262 | 45.682
0.7319556 | 1084.525 | 45.69305
0.7319556 | 1084.78 | 45.70381
0.7319556 | 1085.048 | 45.71511
0.7319556 | 1085.314 | 45.7263
0.7319556 | 1085.572 | 45.73717
0.7391316 | 1085.826 | 45.74788
0.7391316 | 1086.091 | 45.75905
0.7391316 | 1086.354 | 45.77013
0.7391316 | 1086.613 | 45.78105
0.7391316 | 1086.872 | 45.79195
0.7391316 | 1087.132 | 45.80292
0.7391316 | 1087.394 | 45.81396
0.7391316 | 1087.655 | 45.82492
0.7391316 | 1087.916 | 45.83592
0.7391316 | 1088.172 | 45.84671
0.7391316 | 1088.438 | 45.85792
0.7391316 | 1088.7 | 45.86898
0.7391316 | 1088.957 | 45.87979
0.7391316 | 1089.218 | 45.8908
0.7391316 | 1089.476 | 45.90167
0.7391316 | 1089.737 | 45.91268
0.7391316 | 1090.002 | 45.92382
0.7391316 | 1090.259 | 45.93467
0.7391316 | 1090.52 | 45.94566
0.7391316 | 1090.784 | 45.95677
0.7463076 | 1091.044 | 45.96771
0.7463076 | 1091.302 | 45.97859
0.7463076 | 1091.565 | 45.98969
0.7463076 | 1091.825 | 46.00065
0.7463076 | 1092.092 | 46.01187
0.7463076 | 1092.355 | 46.02295
0.7463076 | 1092.621 | 46.03416
0.7463076 | 1092.896 | 46.04576
0.7463076 | 1093.161 | 46.0569
0.7463076 | 1093.428 | 46.06817
0.7463076 | 1093.696 | 46.07948
0.7463076 | 1093.969 | 46.09097
0.7463076 | 1094.235 | 46.10218
0.7463076 | 1094.511 | 46.11379
0.7463076 | 1094.781 | 46.12517
0.7463076 | 1095.055 | 46.1367
0.7463076 | 1095.321 | 46.14794
0.7463076 | 1095.589 | 46.15922
0.7463076 | 1095.864 | 46.1708
0.7534837 | 1096.147 | 46.18272
0.7534837 | 1096.419 | 46.19417
0.7534837 | 1096.693 | 46.20571
0.7534837 | 1096.96875 | 46.21735
0.7534837 | 1097.241 | 46.22883
0.7534837 | 1097.509 | 46.24011
0.7534837 | 1097.777 | 46.25142
0.7534837 | 1098.054 | 46.26306
0.7534837 | 1098.322 | 46.27436
0.7534837 | 1098.579 | 46.28519
0.7534837 | 1098.83 | 46.29576
0.7534837 | 1099.087 | 46.3066
0.7534837 | 1099.34 | 46.31724
0.7534837 | 1099.596 | 46.32804
0.7534837 | 1099.843 | 46.33845
0.7534837 | 1100.092 | 46.34893
0.7534837 | 1100.336 | 46.3592
0.7534837 | 1100.586 | 46.36974
0.7534837 | 1100.834 | 46.38022
0.7534837 | 1101.093 | 46.3911
0.7606597 | 1101.352 | 46.40204
0.7606597 | 1101.616 | 46.41313
0.7606597 | 1101.878 | 46.42418
0.7606597 | 1102.133 | 46.43493
0.7606597 | 1102.4 | 46.44617
0.7606597 | 1102.672 | 46.45764
0.7606597 | 1102.944 | 46.46908
0.7606597 | 1103.203 | 46.48002
0.7606597 | 1103.469 | 46.49123
0.7606597 | 1103.739 | 46.50259
0.7606597 | 1104.003 | 46.5137
0.7606597 | 1104.269 | 46.52492
0.7606597 | 1104.538 | 46.53625
0.7606597 | 1104.81 | 46.54771
0.7606597 | 1105.077 | 46.55896
0.7606597 | 1105.348 | 46.57039
0.7606597 | 1105.62 | 46.58186
0.7678358 | 1105.893 | 46.59334
0.7678358 | 1106.168 | 46.60494
0.7678358 | 1106.433 | 46.61609
0.7678358 | 1106.705 | 46.62754
0.7678358 | 1106.967 | 46.63859
0.7678358 | 1107.233 | 46.64981
0.7678358 | 1107.495 | 46.66086
0.7678358 | 1107.761 | 46.67206
0.7678358 | 1108.024 | 46.68311
0.7678358 | 1108.288 | 46.69424
0.7678358 | 1108.554 | 46.70547
0.7678358 | 1108.821 | 46.71671
0.7678358 | 1109.088 | 46.72793
0.7678358 | 1109.355 | 46.73921
0.7678358 | 1109.634 | 46.75097
0.7678358 | 1109.909 | 46.76256
0.7678358 | 1110.189 | 46.77432
0.7678358 | 1110.467 | 46.78606
0.7750118 | 1110.744 | 46.79772
0.7750118 | 1111.016 | 46.80917
0.7750118 | 1111.291 | 46.82078
0.7750118 | 1111.564 | 46.83227
0.7750118 | 1111.847 | 46.8442
0.7750118 | 1112.118 | 46.85562
0.7750118 | 1112.383 | 46.86676
0.7750118 | 1112.647 | 46.87791
0.7750118 | 1112.918 | 46.88933
0.7750118 | 1113.186 | 46.90062
0.7750118 | 1113.454 | 46.91189
0.7750118 | 1113.719 | 46.92308
0.7750118 | 1113.99 | 46.93446
0.7750118 | 1114.245 | 46.94523
0.7750118 | 1114.497 | 46.95586
0.7750118 | 1114.757 | 46.9668
0.7821878 | 1115.017 | 46.97777
0.7821878 | 1115.268 | 46.98832
0.7821878 | 1115.52 | 46.99893
0.7821878 | 1115.769 | 47.00943
0.7821878 | 1116.017 | 47.01988
0.7821878 | 1116.273 | 47.03069
0.7821878 | 1116.515 | 47.04085
0.7821878 | 1116.773 | 47.05173
0.7821878 | 1117.03 | 47.06257
0.7821878 | 1117.291 | 47.07358
0.7821878 | 1117.541 | 47.08409
0.7821878 | 1117.802 | 47.09508
0.7821878 | 1118.054 | 47.10569
0.7821878 | 1118.308 | 47.11641
0.7821878 | 1118.553 | 47.12675
0.7821878 | 1118.807 | 47.13741
0.7821878 | 1119.061 | 47.14815
0.7821878 | 1119.312 | 47.15872
0.7821878 | 1119.555 | 47.16894
0.7893639 | 1119.794 | 47.17901
0.7893639 | 1120.044 | 47.18955
0.7893639 | 1120.29 | 47.19993
0.7893639 | 1120.533 | 47.21014
0.7893639 | 1120.777 | 47.22045
0.7893639 | 1121.03 | 47.23107
0.7893639 | 1121.272 | 47.24127
0.7893639 | 1121.512 | 47.25141
0.7893639 | 1121.751 | 47.26148
0.7893639 | 1121.998 | 47.27189
0.7893639 | 1122.242 | 47.28217
0.7893639 | 1122.485 | 47.29241
0.7893639 | 1122.722 | 47.30237
0.7893639 | 1122.967 | 47.31269
0.7893639 | 1123.199 | 47.32249
0.7965399 | 1123.432 | 47.33228
0.7965399 | 1123.674 | 47.34249
0.7965399 | 1123.917 | 47.35275
0.7965399 | 1124.164 | 47.36315
0.7965399 | 1124.404 | 47.37324
0.7965399 | 1124.64 | 47.38318
0.7965399 | 1124.877 | 47.39316
0.7965399 | 1125.124 | 47.40358
0.7965399 | 1125.364 | 47.41368
0.7965399 | 1125.614 | 47.42423
0.7965399 | 1125.866 | 47.43484
0.7965399 | 1126.114 | 47.44528
0.7965399 | 1126.371 | 47.45613
0.7965399 | 1126.617 | 47.46647
0.7965399 | 1126.865 | 47.47695
0.7965399 | 1127.126 | 47.48794
0.8037159 | 1127.384 | 47.49881
0.8037159 | 1127.642 | 47.50967
0.8037159 | 1127.903 | 47.52065
0.8037159 | 1128.163 | 47.53161
0.8037159 | 1128.424 | 47.5426
0.8037159 | 1128.677 | 47.55329
0.8037159 | 1128.93 | 47.56393
0.8037159 | 1129.196 | 47.57514
0.8037159 | 1129.457 | 47.58615
0.8037159 | 1129.713 | 47.59691
0.8037159 | 1129.961 | 47.60737
0.8037159 | 1130.212 | 47.61793
0.8037159 | 1130.465 | 47.6286
0.8037159 | 1130.705 | 47.6387
0.8037159 | 1130.951 | 47.64908
0.8037159 | 1131.199 | 47.65953
0.8037159 | 1131.443 | 47.6698
0.810892 | 1131.676 | 47.67961
0.810892 | 1131.917 | 47.68978
0.810892 | 1132.156 | 47.69984
0.810892 | 1132.402 | 47.71023
0.810892 | 1132.633 | 47.71995
0.810892 | 1132.866 | 47.72975
0.810892 | 1133.11 | 47.74006
0.810892 | 1133.347 | 47.75004
0.810892 | 1133.587 | 47.76013
0.810892 | 1133.827 | 47.77025
0.810892 | 1134.073 | 47.78061
0.810892 | 1134.316 | 47.79084
0.810892 | 1134.559 | 47.8011
0.810892 | 1134.802 | 47.81135
0.810892 | 1135.049 | 47.82175
0.810892 | 1135.302 | 47.8324
0.818068 | 1135.551 | 47.84289
0.818068 | 1135.798 | 47.85328
0.818068 | 1136.042 | 47.86358
0.818068 | 1136.289 | 47.874
0.818068 | 1136.534 | 47.88431
0.818068 | 1136.775 | 47.89447
0.818068 | 1137.021 | 47.90483
0.818068 | 1137.264 | 47.91508
0.818068 | 1137.513 | 47.92555
0.818068 | 1137.755 | 47.93575
0.818068 | 1138.005 | 47.94629
0.818068 | 1138.247 | 47.95649
0.818068 | 1138.491 | 47.96674
0.818068 | 1138.73 | 47.97685
0.818068 | 1138.969 | 47.9869
0.818068 | 1139.214 | 47.99721
0.818068 | 1139.455 | 48.00737
0.818068 | 1139.696 | 48.01752
0.818068 | 1139.941 | 48.02785
0.818068 | 1140.178 | 48.03785
0.818068 | 1140.416 | 48.04785
0.8252441 | 1140.664 | 48.05829
0.8252441 | 1140.90625 | 48.06852
0.8252441 | 1141.144 | 48.07854
0.8252441 | 1141.39 | 48.08889
0.8252441 | 1141.63 | 48.09902
0.8252441 | 1141.879 | 48.1095
0.8252441 | 1142.128 | 48.12
0.8252441 | 1142.375 | 48.1304
0.8252441 | 1142.621 | 48.14078
0.8252441 | 1142.871 | 48.15129
0.8252441 | 1143.118 | 48.16169
0.8252441 | 1143.369 | 48.17228
0.8252441 | 1143.628 | 48.18321
0.8252441 | 1143.879 | 48.19375
0.8252441 | 1144.131 | 48.2044
0.8252441 | 1144.384 | 48.21504
0.8324201 | 1144.635 | 48.22563
0.8324201 | 1144.884 | 48.23609
0.8324201 | 1145.131 | 48.24652
0.8324201 | 1145.369 | 48.25653
0.8324201 | 1145.618 | 48.26702
0.8324201 | 1145.858 | 48.27713
0.8324201 | 1146.098 | 48.28725
0.8324201 | 1146.336 | 48.29726
0.8324201 | 1146.574 | 48.30731
0.8324201 | 1146.8 | 48.31681
0.8324201 | 1147.032 | 48.32661
0.8324201 | 1147.262 | 48.33631
0.8324201 | 1147.501 | 48.34636
0.8324201 | 1147.742 | 48.35654
0.8324201 | 1147.977 | 48.36642
0.8324201 | 1148.212 | 48.37631
0.8324201 | 1148.442 | 48.38602
0.8395961 | 1148.685 | 48.39627
0.8395961 | 1148.922 | 48.40625
0.8395961 | 1149.161 | 48.41632
0.8395961 | 1149.396 | 48.4262
0.8395961 | 1149.634 | 48.43624
0.8395961 | 1149.865 | 48.44597
0.8395961 | 1150.098 | 48.45579
0.8395961 | 1150.324 | 48.46531
0.8395961 | 1150.554 | 48.475
0.8395961 | 1150.78125 | 48.48457
0.8395961 | 1150.998 | 48.49371
0.8395961 | 1151.22 | 48.50306
0.8395961 | 1151.44 | 48.51233
0.8395961 | 1151.658 | 48.52152
0.8395961 | 1151.876 | 48.53071
0.8395961 | 1152.102 | 48.54023
0.8395961 | 1152.319 | 48.54937
0.8467721 | 1152.535 | 48.55845
0.8467721 | 1152.752 | 48.5676
0.8467721 | 1152.981 | 48.57727
0.8467721 | 1153.209 | 48.58684
0.8467721 | 1153.431 | 48.5962
0.8467721 | 1153.65625 | 48.6057
0.8467721 | 1153.886 | 48.61537
0.8467721 | 1154.111 | 48.62486
0.8467721 | 1154.33 | 48.63409
0.8467721 | 1154.553 | 48.64347
0.8467721 | 1154.776 | 48.65285
0.8467721 | 1154.995 | 48.66209
0.8467721 | 1155.209 | 48.67111
0.8467721 | 1155.424 | 48.68017
0.8467721 | 1155.65 | 48.68971
0.8467721 | 1155.873 | 48.69909
0.8467721 | 1156.093 | 48.70835
0.8467721 | 1156.316 | 48.71778
0.8539482 | 1156.546 | 48.72745
0.8539482 | 1156.775 | 48.73709
0.8539482 | 1157 | 48.74657
0.8539482 | 1157.231 | 48.75632
0.8539482 | 1157.461 | 48.76599
0.8539482 | 1157.697 | 48.77595
0.8539482 | 1157.927 | 48.78563
0.8539482 | 1158.159 | 48.79539
0.8539482 | 1158.39 | 48.80512
0.8539482 | 1158.628 | 48.81515
0.8539482 | 1158.859 | 48.8249
0.8539482 | 1159.089 | 48.83459
0.8539482 | 1159.33 | 48.84474
0.8539482 | 1159.567 | 48.85474
0.8539482 | 1159.807 | 48.86484
0.8539482 | 1160.039 | 48.87462
0.8539482 | 1160.271 | 48.88437
0.8539482 | 1160.504 | 48.89422
0.8539482 | 1160.733 | 48.90387
0.8539482 | 1160.962 | 48.9135
0.8539482 | 1161.188 | 48.92305
0.8611243 | 1161.421 | 48.93286
0.8611243 | 1161.646 | 48.94233
0.8611243 | 1161.865 | 48.95153
0.8611243 | 1162.078 | 48.96053
0.8611243 | 1162.296875 | 48.96974
0.8539482 | 1162.517 | 48.97903
0.8539482 | 1162.743 | 48.98852
0.8539482 | 1162.973 | 48.99822
0.8539482 | 1163.197 | 49.00766
0.8611243 | 1163.429 | 49.01745
0.8611243 | 1163.654 | 49.02692
0.8611243 | 1163.888 | 49.0368
0.8611243 | 1164.129 | 49.04693
0.8611243 | 1164.371 | 49.05712
0.8611243 | 1164.606 | 49.06703
0.8611243 | 1164.845 | 49.07709
0.8611243 | 1165.079 | 49.08697
0.8611243 | 1165.308 | 49.09662
0.8611243 | 1165.541 | 49.10642
0.8611243 | 1165.771 | 49.11612
0.8611243 | 1166.005 | 49.12595
0.8611243 | 1166.231 | 49.13548
0.8611243 | 1166.456 | 49.14497
0.8611243 | 1166.687 | 49.15469
0.8611243 | 1166.921 | 49.16455
0.8611243 | 1167.142 | 49.17387
0.8611243 | 1167.365 | 49.18325
0.8611243 | 1167.598 | 49.19307
0.8611243 | 1167.82 | 49.20243
0.8683003 | 1168.037 | 49.2116
0.8683003 | 1168.255 | 49.22079
0.8754763 | 1168.481 | 49.23031
0.8754763 | 1168.717 | 49.24025
0.8754763 | 1168.939 | 49.24958
0.8754763 | 1169.168 | 49.25924
0.8754763 | 1169.405 | 49.26922
0.8754763 | 1169.646 | 49.27937
0.8754763 | 1169.88 | 49.28924
0.8683003 | 1170.118 | 49.29926
0.8754763 | 1170.355 | 49.30926
0.8754763 | 1170.601 | 49.3196
0.8754763 | 1170.836 | 49.3295
0.8754763 | 1171.071 | 49.33941
0.8754763 | 1171.307 | 49.34937
0.8754763 | 1171.539 | 49.35912
0.8754763 | 1171.775 | 49.36908
0.8754763 | 1172 | 49.37857
0.8754763 | 1172.227 | 49.3881
0.8754763 | 1172.453 | 49.39764
0.8826523 | 1172.685 | 49.40743
0.8754763 | 1172.90625 | 49.41674
0.8754763 | 1173.138 | 49.42651
0.8754763 | 1173.361 | 49.43591
0.8754763 | 1173.587 | 49.44541
0.8754763 | 1173.811 | 49.45484
0.8754763 | 1174.029 | 49.46404
0.8754763 | 1174.258 | 49.4737
0.8754763 | 1174.489 | 49.48341
0.8754763 | 1174.715 | 49.49295
0.8754763 | 1174.935 | 49.50221
0.8754763 | 1175.164 | 49.51185
0.8826523 | 1175.392 | 49.52146
0.8826523 | 1175.609 | 49.5306
0.8826523 | 1175.831 | 49.53997
0.8826523 | 1176.058 | 49.54951
0.8826523 | 1176.287 | 49.55919
0.8826523 | 1176.502 | 49.56825
0.8826523 | 1176.714 | 49.57718
0.8754763 | 1176.933 | 49.58638
0.8754763 | 1177.158 | 49.59587
0.8754763 | 1177.372 | 49.60487
0.8754763 | 1177.578 | 49.61356
0.8826523 | 1177.798 | 49.62284
0.8826523 | 1178.015 | 49.63196
0.8826523 | 1178.228 | 49.64095
0.8826523 | 1178.442 | 49.64996
0.8826523 | 1178.662 | 49.65925
0.8826523 | 1178.878 | 49.66834
0.8826523 | 1179.093 | 49.67739
0.8826523 | 1179.298 | 49.68604
0.8826523 | 1179.508 | 49.69489
0.8826523 | 1179.725 | 49.70403
0.8826523 | 1179.933 | 49.71279
0.8898283 | 1180.138 | 49.72143
0.8898283 | 1180.342 | 49.73003
0.8898283 | 1180.541 | 49.7384
0.8898283 | 1180.746 | 49.74702
0.8898283 | 1180.95 | 49.75564
0.8826523 | 1181.156 | 49.76431
0.8826523 | 1181.368 | 49.77323
0.8826523 | 1181.581 | 49.78221
0.8826523 | 1181.789 | 49.791
0.8826523 | 1181.992 | 49.79955
0.8898283 | 1182.2 | 49.80828
0.8898283 | 1182.405 | 49.81693
0.8898283 | 1182.617 | 49.82586
0.8898283 | 1182.824 | 49.83458
0.8898283 | 1183.042 | 49.84376
0.8898283 | 1183.252 | 49.85264
0.8898283 | 1183.459 | 49.86135
0.8898283 | 1183.661 | 49.86987
0.8970044 | 1183.865 | 49.87847
0.8970044 | 1184.085 | 49.88771
0.8898283 | 1184.298 | 49.89669
0.8898283 | 1184.514 | 49.90581
0.8898283 | 1184.733 | 49.91503
0.8898283 | 1184.955 | 49.92439
0.8898283 | 1185.163 | 49.93314
0.8898283 | 1185.376 | 49.94212
0.8898283 | 1185.589 | 49.9511
0.8970044 | 1185.816 | 49.96064
0.8970044 | 1186.038 | 49.97
0.8970044 | 1186.255 | 49.97912
0.8970044 | 1186.477 | 49.98851
0.8970044 | 1186.709 | 49.99826
0.8970044 | 1186.922 | 50.00723
0.8970044 | 1187.131 | 50.01604
0.8970044 | 1187.347 | 50.02514
0.8970044 | 1187.572 | 50.03463
0.8970044 | 1187.794 | 50.04398
0.8970044 | 1188.004 | 50.05283
0.8898283 | 1188.218 | 50.06186
0.8898283 | 1188.435 | 50.071
0.8970044 | 1188.646 | 50.07987
0.8970044 | 1188.845 | 50.08828
0.8970044 | 1189.05 | 50.09691
0.8970044 | 1189.261 | 50.1058
0.8970044 | 1189.471 | 50.11464
0.8970044 | 1189.669 | 50.12298
0.8970044 | 1189.87 | 50.13143
0.9041805 | 1190.074 | 50.14005
0.9041805 | 1190.278 | 50.14865
0.9041805 | 1190.482 | 50.15722
0.9041805 | 1190.684 | 50.16577
0.9041805 | 1190.886 | 50.17425
0.9041805 | 1191.088 | 50.18277
0.9041805 | 1191.292 | 50.19136
0.8970044 | 1191.5 | 50.20012
0.8970044 | 1191.71 | 50.20898
0.8970044 | 1191.923 | 50.21794
0.8970044 | 1192.126 | 50.22652
0.9041805 | 1192.339 | 50.23548
0.9041805 | 1192.545 | 50.24414
0.9041805 | 1192.756 | 50.25304
0.9041805 | 1192.969 | 50.26204
0.9041805 | 1193.186 | 50.27116
0.9041805 | 1193.398 | 50.2801
0.9041805 | 1193.61 | 50.28904
0.9041805 | 1193.817 | 50.29776
0.9041805 | 1194.026 | 50.30654
0.9113565 | 1194.24 | 50.31559
0.9113565 | 1194.442 | 50.32408
0.9113565 | 1194.653 | 50.33298
0.9113565 | 1194.863 | 50.34182
0.9113565 | 1195.068 | 50.35045
0.9041805 | 1195.274 | 50.35914
0.9041805 | 1195.484 | 50.36799
0.9041805 | 1195.692 | 50.37672
0.9041805 | 1195.901 | 50.38555
0.9041805 | 1196.113 | 50.39448
0.9041805 | 1196.333 | 50.40376
0.9041805 | 1196.553 | 50.41301
0.9113565 | 1196.774 | 50.42233
0.9113565 | 1196.996 | 50.43168
0.9113565 | 1197.223 | 50.44124
0.9113565 | 1197.451 | 50.45083
0.9113565 | 1197.675 | 50.4603
0.9113565 | 1197.904 | 50.46993
0.9185325 | 1198.137 | 50.47974
0.9185325 | 1198.367 | 50.48943
0.9185325 | 1198.588 | 50.49874
0.9185325 | 1198.814 | 50.50828
0.9113565 | 1199.029 | 50.51735
0.9113565 | 1199.246 | 50.52647
0.9113565 | 1199.464 | 50.53564
0.9113565 | 1199.678 | 50.54467
0.9113565 | 1199.892 | 50.55369
0.9113565 | 1200.11 | 50.56287
0.9113565 | 1200.322 | 50.57179
0.9113565 | 1200.531 | 50.58064
0.9185325 | 1200.742 | 50.58951
0.9185325 | 1200.953 | 50.5984
0.9185325 | 1201.164 | 50.6073
0.9185325 | 1201.378 | 50.61629
0.9257085 | 1201.586 | 50.62507
0.9257085 | 1201.801 | 50.63414
0.9257085 | 1202.014 | 50.6431
0.9257085 | 1202.21 | 50.65137
0.9257085 | 1202.403 | 50.65949
0.9185325 | 1202.601 | 50.66783
0.9185325 | 1202.802 | 50.6763
0.9185325 | 1202.999 | 50.68459
0.9185325 | 1203.195 | 50.69287
0.9185325 | 1203.396 | 50.70133
0.9185325 | 1203.6 | 50.70994
0.9257085 | 1203.79 | 50.71793
0.9257085 | 1203.972 | 50.7256
0.9257085 | 1204.167 | 50.73383
0.9257085 | 1204.372 | 50.74246
0.9257085 | 1204.572 | 50.75086
0.9257085 | 1204.758 | 50.75869
0.9257085 | 1204.949 | 50.76675
0.9257085 | 1205.147 | 50.77511
0.9257085 | 1205.331 | 50.78283
0.9257085 | 1205.508 | 50.79032
0.9257085 | 1205.693 | 50.7981
0.9257085 | 1205.892 | 50.80648
0.9257085 | 1206.078125 | 50.81433
0.9257085 | 1206.254 | 50.82172
0.9257085 | 1206.43 | 50.82915
0.9257085 | 1206.627 | 50.83745
0.9257085 | 1206.81 | 50.84517
0.9257085 | 1206.984 | 50.8525
0.9257085 | 1207.17 | 50.86034
0.9328845 | 1207.365 | 50.86855
0.9328845 | 1207.557 | 50.87665
0.9328845 | 1207.734 | 50.88408
0.9328845 | 1207.915 | 50.89172
0.9328845 | 1208.106 | 50.89978
0.9328845 | 1208.302 | 50.90801
0.9328845 | 1208.483 | 50.91565
0.9328845 | 1208.679 | 50.92392
0.9328845 | 1208.871 | 50.93201
0.9328845 | 1209.06 | 50.93995
0.9328845 | 1209.243 | 50.94767
0.9328845 | 1209.433 | 50.95567
0.9328845 | 1209.632 | 50.96404
0.9328845 | 1209.834 | 50.97258
0.9328845 | 1210.03 | 50.98082
0.9328845 | 1210.227 | 50.98912
0.9328845 | 1210.419 | 50.99724
0.9328845 | 1210.611 | 51.0053
0.9328845 | 1210.813 | 51.0138
0.9400606 | 1211.019 | 51.02252
0.9400606 | 1211.227 | 51.03125
0.9400606 | 1211.429 | 51.03978
0.9400606 | 1211.628 | 51.04814
0.9400606 | 1211.834 | 51.05684
0.9400606 | 1212.039 | 51.06549
0.9400606 | 1212.236 | 51.07377
0.9400606 | 1212.442 | 51.08246
0.9400606 | 1212.640625 | 51.09082
0.9400606 | 1212.848 | 51.09954
0.9400606 | 1213.043 | 51.10777
0.9400606 | 1213.245 | 51.11626
0.9400606 | 1213.442 | 51.12458
0.9472367 | 1213.643 | 51.13307
0.9472367 | 1213.827 | 51.1408
0.9472367 | 1214.015625 | 51.14875
0.9472367 | 1214.207 | 51.15681
0.9472367 | 1214.394 | 51.16471
0.9472367 | 1214.584 | 51.17271
0.9472367 | 1214.765 | 51.18033
0.9472367 | 1214.953125 | 51.18825
0.9472367 | 1215.132 | 51.19577
0.9472367 | 1215.317 | 51.20358
0.9472367 | 1215.5 | 51.2113
0.9472367 | 1215.693 | 51.21943
0.9472367 | 1215.889 | 51.22769
0.9472367 | 1216.088 | 51.23608
0.9544127 | 1216.29 | 51.24456
0.9544127 | 1216.494 | 51.25315
0.9544127 | 1216.696 | 51.2617
0.9544127 | 1216.9 | 51.27028
0.9544127 | 1217.104 | 51.27889
0.9544127 | 1217.31 | 51.28755
0.9544127 | 1217.513 | 51.29612
0.9544127 | 1217.716 | 51.30464
0.9544127 | 1217.917 | 51.31311
0.9544127 | 1218.115 | 51.32147
0.9544127 | 1218.316 | 51.32995
0.9544127 | 1218.512 | 51.33821
0.9544127 | 1218.71 | 51.34652
0.9544127 | 1218.9 | 51.35453
0.9544127 | 1219.09 | 51.36255
0.9544127 | 1219.275 | 51.37034
0.9544127 | 1219.47 | 51.37855
0.9544127 | 1219.664 | 51.38672
0.9544127 | 1219.851 | 51.3946
0.9544127 | 1220.045 | 51.40276
0.9544127 | 1220.237 | 51.41088
0.9544127 | 1220.427 | 51.41887
0.9615887 | 1220.618 | 51.42691
0.9615887 | 1220.813 | 51.43512
0.9615887 | 1221.014 | 51.44362
0.9615887 | 1221.217 | 51.45218
0.9615887 | 1221.411 | 51.46034
0.9615887 | 1221.612 | 51.46879
0.9615887 | 1221.819 | 51.47752
0.9615887 | 1222.02 | 51.48598
0.9615887 | 1222.218 | 51.49435
0.9615887 | 1222.425 | 51.50305
0.9615887 | 1222.63 | 51.51169
0.9615887 | 1222.842 | 51.52063
0.9615887 | 1223.049 | 51.52935
0.9615887 | 1223.258 | 51.53816
0.9615887 | 1223.464 | 51.54681
0.9615887 | 1223.667 | 51.55536
0.9615887 | 1223.871 | 51.56396
0.9687647 | 1224.068 | 51.57229
0.9687647 | 1224.268 | 51.58072
0.9687647 | 1224.471 | 51.58924
0.9687647 | 1224.67 | 51.59762
0.9687647 | 1224.857 | 51.60552
0.9687647 | 1225.048 | 51.61358
0.9687647 | 1225.239 | 51.62161
0.9687647 | 1225.429 | 51.62962
0.9687647 | 1225.625 | 51.63789
0.9687647 | 1225.816 | 51.64592
0.9687647 | 1226.009 | 51.65404
0.9687647 | 1226.195 | 51.66188
0.9687647 | 1226.381 | 51.66974
0.9687647 | 1226.564 | 51.67743
0.9687647 | 1226.751 | 51.68532
0.9687647 | 1226.935 | 51.69307
0.9759408 | 1227.113 | 51.70058
0.9759408 | 1227.296875 | 51.70832
0.9759408 | 1227.471 | 51.71564
0.9759408 | 1227.646 | 51.723
0.9759408 | 1227.822 | 51.73045
0.9759408 | 1227.999 | 51.73791
0.9759408 | 1228.171 | 51.74516
0.9759408 | 1228.35 | 51.75267
0.9759408 | 1228.525 | 51.76004
0.9759408 | 1228.696 | 51.76728
0.9759408 | 1228.875 | 51.7748
0.9759408 | 1229.055 | 51.78241
0.9759408 | 1229.233 | 51.78989
0.9759408 | 1229.413 | 51.79747
0.9831168 | 1229.589 | 51.80491
0.9831168 | 1229.765 | 51.81228
0.9831168 | 1229.94 | 51.81966
0.9831168 | 1230.113 | 51.82697
0.9831168 | 1230.291 | 51.83447
0.9831168 | 1230.463 | 51.8417
0.9831168 | 1230.638 | 51.84909
0.9831168 | 1230.809 | 51.8563
0.9831168 | 1230.983 | 51.8636
0.9831168 | 1231.153 | 51.8708
0.9831168 | 1231.328 | 51.87817
0.9831168 | 1231.506 | 51.88564
0.9831168 | 1231.683 | 51.89312
0.9831168 | 1231.861 | 51.9006
0.9831168 | 1232.033 | 51.90788
0.9831168 | 1232.217 | 51.91562
0.9831168 | 1232.393 | 51.92301
0.9902929 | 1232.572 | 51.93055
0.9902929 | 1232.752 | 51.93814
0.9902929 | 1232.939 | 51.94605
0.9902929 | 1233.12 | 51.95365
0.9902929 | 1233.304 | 51.96142
0.9902929 | 1233.479 | 51.96877
0.9902929 | 1233.666 | 51.97664
0.9902929 | 1233.848 | 51.98432
0.9902929 | 1234.04 | 51.99241
0.9902929 | 1234.226 | 52.00025
0.9902929 | 1234.412 | 52.00809
0.9902929 | 1234.598 | 52.01591
0.9902929 | 1234.78125 | 52.02365
0.9902929 | 1234.968 | 52.03152
0.9902929 | 1235.156 | 52.03944
0.9902929 | 1235.351 | 52.04766
0.9902929 | 1235.539 | 52.05558
0.9902929 | 1235.734 | 52.06377
0.9902929 | 1235.92 | 52.07161
0.9902929 | 1236.112 | 52.0797
0.9974689 | 1236.299 | 52.08761
0.9974689 | 1236.489 | 52.09558
0.9974689 | 1236.674 | 52.1034
0.9974689 | 1236.861 | 52.11125
0.9974689 | 1237.047 | 52.11909
0.9974689 | 1237.232 | 52.1269
0.9974689 | 1237.408 | 52.13432
0.9974689 | 1237.582 | 52.14166
0.9974689 | 1237.753 | 52.14884
0.9974689 | 1237.928 | 52.15623
0.9974689 | 1238.102 | 52.16354
0.9974689 | 1238.279 | 52.17103
0.9974689 | 1238.449 | 52.17817
0.9974689 | 1238.624 | 52.18557
0.9974689 | 1238.793 | 52.19266
0.9974689 | 1238.959 | 52.19968
0.9974689 | 1239.134 | 52.20703
1.004645 | 1239.3125 | 52.21456
1.004645 | 1239.489 | 52.22199
1.004645 | 1239.666 | 52.22945
1.004645 | 1239.85 | 52.23721
1.004645 | 1240.029 | 52.24474
1.004645 | 1240.216 | 52.25264
1.004645 | 1240.401 | 52.26042
1.004645 | 1240.586 | 52.26823
1.004645 | 1240.776 | 52.27623
1.004645 | 1240.967 | 52.28427
1.004645 | 1241.16 | 52.2924
1.004645 | 1241.357 | 52.30069
1.004645 | 1241.548 | 52.30873
1.004645 | 1241.736 | 52.31668
1.004645 | 1241.919 | 52.32438
1.004645 | 1242.109 | 52.33239
1.011821 | 1242.297 | 52.34031
1.011821 | 1242.485 | 52.34822
1.011821 | 1242.668 | 52.35594
1.011821 | 1242.852 | 52.36368
1.011821 | 1243.028 | 52.37112
1.011821 | 1243.196 | 52.37819
1.011821 | 1243.367 | 52.38537
1.011821 | 1243.549 | 52.39306
1.011821 | 1243.735 | 52.40089
1.011821 | 1243.912 | 52.40833
1.011821 | 1244.089 | 52.4158
1.011821 | 1244.277 | 52.42371
1.011821 | 1244.467 | 52.43171
1.011821 | 1244.655 | 52.43965
1.011821 | 1244.845 | 52.44767
1.011821 | 1245.046 | 52.45612
1.018997 | 1245.257 | 52.46502
1.018997 | 1245.448 | 52.47305
1.018997 | 1245.642 | 52.48125
1.018997 | 1245.842 | 52.48967
1.018997 | 1246.052 | 52.49849
1.018997 | 1246.25 | 52.50683
1.018997 | 1246.449 | 52.51521
1.018997 | 1246.641 | 52.52333
1.018997 | 1246.841 | 52.53173
1.018997 | 1247.028 | 52.53963
1.018997 | 1247.215 | 52.54752
1.018997 | 1247.406 | 52.55555
1.018997 | 1247.599 | 52.56369
1.018997 | 1247.78 | 52.57132
1.018997 | 1247.96 | 52.5789
1.018997 | 1248.147 | 52.58676
1.018997 | 1248.329 | 52.59444
1.018997 | 1248.515 | 52.60228
1.026173 | 1248.69 | 52.60965
1.026173 | 1248.875 | 52.61746
1.026173 | 1249.058 | 52.62517
1.026173 | 1249.241 | 52.63288
1.026173 | 1249.409 | 52.63993
1.026173 | 1249.587 | 52.64745
1.026173 | 1249.762 | 52.65482
1.026173 | 1249.94 | 52.66233
1.026173 | 1250.111 | 52.66952
1.026173 | 1250.289 | 52.67702
1.026173 | 1250.472 | 52.68472
1.026173 | 1250.649 | 52.69218
1.026173 | 1250.812 | 52.69904
1.026173 | 1250.98 | 52.70611
1.026173 | 1251.156 | 52.71353
1.026173 | 1251.332 | 52.72095
1.026173 | 1251.497 | 52.72791
1.026173 | 1251.656 | 52.7346
1.033349 | 1251.819 | 52.7415
1.033349 | 1251.982 | 52.74836
1.033349 | 1252.139 | 52.75497
1.033349 | 1252.3 | 52.76174
1.033349 | 1252.464 | 52.76865
1.033349 | 1252.625 | 52.77545
1.033349 | 1252.785 | 52.7822
1.033349 | 1252.941 | 52.78876
1.033349 | 1253.105 | 52.79568
1.033349 | 1253.267 | 52.80247
1.033349 | 1253.436 | 52.80959
1.033349 | 1253.595 | 52.81632
1.033349 | 1253.761 | 52.82331
1.033349 | 1253.929 | 52.8304
1.033349 | 1254.103 | 52.83769
1.033349 | 1254.263 | 52.84443
1.033349 | 1254.43 | 52.85148
1.033349 | 1254.598 | 52.85855
1.040525 | 1254.761 | 52.86541
1.040525 | 1254.928 | 52.87247
1.040525 | 1255.092 | 52.87937
1.040525 | 1255.262 | 52.88653
1.040525 | 1255.425 | 52.89341
1.040525 | 1255.59 | 52.90038
1.040525 | 1255.749 | 52.90705
1.040525 | 1255.923 | 52.9144
1.040525 | 1256.09 | 52.92144
1.040525 | 1256.253 | 52.92828
1.040525 | 1256.43 | 52.93576
1.040525 | 1256.604 | 52.94308
1.040525 | 1256.782 | 52.95059
1.040525 | 1256.959 | 52.95806
1.040525 | 1257.143 | 52.96578
1.040525 | 1257.323 | 52.97335
1.047701 | 1257.507 | 52.98114
1.047701 | 1257.691 | 52.98887
1.047701 | 1257.873 | 52.99655
1.047701 | 1258.06 | 53.00443
1.047701 | 1258.241 | 53.01204
1.047701 | 1258.427 | 53.01989
1.047701 | 1258.605 | 53.02738
1.047701 | 1258.783 | 53.03487
1.047701 | 1258.958 | 53.04225
1.047701 | 1259.134 | 53.04968
1.047701 | 1259.304 | 53.05683
1.047701 | 1259.474 | 53.064
1.047701 | 1259.646 | 53.07126
1.047701 | 1259.819 | 53.07854
1.047701 | 1259.982 | 53.08542
1.047701 | 1260.141 | 53.09211
1.047701 | 1260.308 | 53.09914
1.047701 | 1260.472 | 53.10603
1.054877 | 1260.634 | 53.11285
1.054877 | 1260.792 | 53.11951
1.054877 | 1260.955 | 53.1264
1.054877 | 1261.12 | 53.13336
1.054877 | 1261.288 | 53.14041
1.054877 | 1261.454 | 53.14742
1.054877 | 1261.627 | 53.15472
1.054877 | 1261.801 | 53.16206
1.054877 | 1261.968 | 53.16907
1.054877 | 1262.131 | 53.17593
1.054877 | 1262.307 | 53.18336
1.054877 | 1262.479 | 53.19062
1.054877 | 1262.65 | 53.1978
1.054877 | 1262.821 | 53.205
1.054877 | 1262.989 | 53.21209
1.054877 | 1263.155 | 53.2191
1.054877 | 1263.32 | 53.22606
1.054877 | 1263.488 | 53.23313
1.062053 | 1263.661 | 53.24042
1.062053 | 1263.831 | 53.24755
1.062053 | 1263.987 | 53.25416
1.062053 | 1264.153 | 53.26114
1.062053 | 1264.317 | 53.26805
1.062053 | 1264.487 | 53.27521
1.062053 | 1264.654 | 53.28223
1.062053 | 1264.822 | 53.28931
1.062053 | 1264.982 | 53.29607
1.062053 | 1265.147 | 53.30303
1.062053 | 1265.303 | 53.3096
1.062053 | 1265.464 | 53.31638
1.062053 | 1265.633 | 53.32351
1.062053 | 1265.8 | 53.33052
1.062053 | 1265.969 | 53.33765
1.062053 | 1266.132 | 53.3445
1.062053 | 1266.3 | 53.35159
1.069229 | 1266.471 | 53.35881
1.069229 | 1266.647 | 53.36619
1.069229 | 1266.81 | 53.37309
1.069229 | 1266.988 | 53.38058
1.069229 | 1267.168 | 53.38818
1.069229 | 1267.346 | 53.39568
1.069229 | 1267.518 | 53.40293
1.069229 | 1267.698 | 53.41048
1.069229 | 1267.87 | 53.41772
1.069229 | 1268.054 | 53.42548
1.069229 | 1268.225 | 53.43269
1.069229 | 1268.401 | 53.44009
1.069229 | 1268.582 | 53.44772
1.069229 | 1268.756 | 53.45508
1.069229 | 1268.938 | 53.46274
1.069229 | 1269.108 | 53.46989
1.069229 | 1269.284 | 53.47729
1.069229 | 1269.454 | 53.48448
1.076405 | 1269.628 | 53.4918
1.076405 | 1269.789 | 53.4986
1.076405 | 1269.962 | 53.50588
1.076405 | 1270.129 | 53.51292
1.076405 | 1270.293 | 53.51984
1.076405 | 1270.459 | 53.52681
1.076405 | 1270.614 | 53.53336
1.076405 | 1270.778 | 53.54026
1.076405 | 1270.942 | 53.54717
1.076405 | 1271.111 | 53.55429
1.076405 | 1271.283 | 53.56155
1.076405 | 1271.447 | 53.56845
1.076405 | 1271.607 | 53.57517
1.076405 | 1271.768 | 53.58195
1.076405 | 1271.928 | 53.58871
1.076405 | 1272.09 | 53.59553
1.083581 | 1272.257 | 53.60258
1.083581 | 1272.417 | 53.60933
1.083581 | 1272.579 | 53.61615
1.083581 | 1272.735 | 53.62269
1.083581 | 1272.887 | 53.62913
1.083581 | 1273.046875 | 53.63585
1.083581 | 1273.201 | 53.64235
1.083581 | 1273.358 | 53.64897
1.083581 | 1273.514 | 53.65553
1.083581 | 1273.669 | 53.66207
1.083581 | 1273.816 | 53.66826
1.083581 | 1273.973 | 53.67487
1.083581 | 1274.122 | 53.68116
1.083581 | 1274.278 | 53.68774
1.083581 | 1274.427 | 53.69399
1.083581 | 1274.578 | 53.70034
1.083581 | 1274.734375 | 53.70695
1.083581 | 1274.884 | 53.71326
1.083581 | 1275.04 | 53.71984
1.090757 | 1275.192 | 53.72621
1.090757 | 1275.351 | 53.73294
1.090757 | 1275.495 | 53.73901
1.090757 | 1275.644 | 53.74526
1.090757 | 1275.788 | 53.75136
1.090757 | 1275.944 | 53.7579
1.090757 | 1276.084 | 53.76381
1.090757 | 1276.223 | 53.76968
1.090757 | 1276.37 | 53.77585
1.090757 | 1276.52 | 53.78217
1.090757 | 1276.666 | 53.78831
1.090757 | 1276.803 | 53.79409
1.090757 | 1276.954 | 53.80047
1.090757 | 1277.108 | 53.80696
1.090757 | 1277.258 | 53.81326
1.090757 | 1277.406 | 53.81951
1.090757 | 1277.569 | 53.82639
1.090757 | 1277.736 | 53.83341
1.090757 | 1277.897 | 53.84019
1.097933 | 1278.044 | 53.84638
1.097933 | 1278.203 | 53.85307
1.097933 | 1278.368 | 53.86002
1.097933 | 1278.532 | 53.86696
1.097933 | 1278.685 | 53.87339
1.097933 | 1278.845 | 53.88015
1.097933 | 1279.008 | 53.88699
1.097933 | 1279.167 | 53.89368
1.097933 | 1279.314 | 53.8999
1.097933 | 1279.472 | 53.90655
1.097933 | 1279.635 | 53.91341
1.097933 | 1279.793 | 53.92007
1.097933 | 1279.941 | 53.92631
1.097933 | 1280.091 | 53.93265
1.097933 | 1280.25 | 53.93935
1.097933 | 1280.399 | 53.94562
1.097933 | 1280.541 | 53.95161
1.097933 | 1280.682 | 53.95752
1.097933 | 1280.829 | 53.96373
1.105109 | 1280.976 | 53.96993
1.105109 | 1281.119 | 53.97596
1.105109 | 1281.265 | 53.98208
1.105109 | 1281.42 | 53.98864
1.105109 | 1281.574 | 53.99513
1.105109 | 1281.727 | 54.00158
1.105109 | 1281.881 | 54.00807
1.105109 | 1282.044 | 54.01491
1.105109 | 1282.204 | 54.02164
1.105109 | 1282.364 | 54.02841
1.105109 | 1282.52 | 54.03499
1.105109 | 1282.687 | 54.04201
1.105109 | 1282.85 | 54.04887
1.105109 | 1283.014 | 54.05577
1.105109 | 1283.169 | 54.06231
1.105109 | 1283.329 | 54.06907
1.105109 | 1283.489 | 54.07581
1.105109 | 1283.644 | 54.08233
1.112285 | 1283.806 | 54.08914
1.112285 | 1283.968 | 54.09598
1.112285 | 1284.127 | 54.10266
1.112285 | 1284.277 | 54.10898
1.112285 | 1284.429 | 54.11541
1.112285 | 1284.579 | 54.12173
1.112285 | 1284.734 | 54.12827
1.112285 | 1284.887 | 54.13469
1.112285 | 1285.041 | 54.1412
1.112285 | 1285.194 | 54.14763
1.112285 | 1285.348 | 54.1541
1.112285 | 1285.499 | 54.16049
1.112285 | 1285.657 | 54.16712
1.112285 | 1285.814 | 54.17377
1.112285 | 1285.974 | 54.18048
1.112285 | 1286.137 | 54.18735
1.112285 | 1286.309 | 54.19462
1.112285 | 1286.474 | 54.20154
1.119462 | 1286.635 | 54.20835
1.119462 | 1286.807 | 54.21558
1.119462 | 1286.977 | 54.22275
1.119462 | 1287.149 | 54.23002
1.119462 | 1287.322 | 54.23727
1.119462 | 1287.494 | 54.24453
1.119462 | 1287.665 | 54.25174
1.119462 | 1287.834 | 54.25884
1.119462 | 1287.993 | 54.26555
1.119462 | 1288.155 | 54.27239
1.119462 | 1288.324 | 54.27951
1.119462 | 1288.483 | 54.2862
1.119462 | 1288.638 | 54.29272
1.119462 | 1288.797 | 54.29943
1.119462 | 1288.951 | 54.30591
1.119462 | 1289.107 | 54.3125
1.126638 | 1289.254 | 54.31867
1.126638 | 1289.406 | 54.32507
1.126638 | 1289.554 | 54.33132
1.126638 | 1289.7 | 54.33747
1.126638 | 1289.841 | 54.34344
1.126638 | 1289.988 | 54.34959
1.126638 | 1290.138 | 54.35593
1.126638 | 1290.287 | 54.36222
1.126638 | 1290.431 | 54.36829
1.126638 | 1290.582 | 54.37465
1.126638 | 1290.734 | 54.38105
1.126638 | 1290.884 | 54.38735
1.126638 | 1291.034 | 54.3937
1.126638 | 1291.186 | 54.4001
1.126638 | 1291.339 | 54.40654
1.126638 | 1291.489 | 54.41285
1.126638 | 1291.638 | 54.41912
1.126638 | 1291.778 | 54.42503
1.133814 | 1291.93 | 54.43142
1.133814 | 1292.073 | 54.43747
1.133814 | 1292.217 | 54.44353
1.133814 | 1292.349 | 54.44909
1.133814 | 1292.492 | 54.4551
1.133814 | 1292.636 | 54.46119
1.133814 | 1292.775 | 54.46704
1.133814 | 1292.914 | 54.47288
1.133814 | 1293.052 | 54.47869
1.133814 | 1293.191 | 54.48455
1.133814 | 1293.32 | 54.48999
1.133814 | 1293.453 | 54.49558
1.133814 | 1293.602 | 54.50187
1.133814 | 1293.745 | 54.50789
1.133814 | 1293.878 | 54.51351
1.133814 | 1294.012 | 54.51915
1.133814 | 1294.152 | 54.52503
1.133814 | 1294.294 | 54.53103
1.14099 | 1294.426 | 54.53659
1.14099 | 1294.568 | 54.54257
1.14099 | 1294.707 | 54.54845
1.14099 | 1294.851 | 54.55452
1.14099 | 1294.98 | 54.55992
1.14099 | 1295.114 | 54.56558
1.14099 | 1295.26 | 54.57172
1.14099 | 1295.41 | 54.57804
1.14099 | 1295.55 | 54.58397
1.14099 | 1295.69 | 54.58985
1.14099 | 1295.84 | 54.59617
1.14099 | 1295.988 | 54.60239
1.14099 | 1296.139 | 54.60874
1.14099 | 1296.28 | 54.61472
1.14099 | 1296.428 | 54.62094
1.14099 | 1296.587 | 54.62762
1.148166 | 1296.736 | 54.6339
1.148166 | 1296.879 | 54.63994
1.148166 | 1297.036 | 54.64657
1.148166 | 1297.198 | 54.65337
1.148166 | 1297.35 | 54.65978
1.148166 | 1297.503 | 54.66622
1.148166 | 1297.664 | 54.673
1.148166 | 1297.823 | 54.67971
1.148166 | 1297.981 | 54.68636
1.148166 | 1298.137 | 54.69293
1.148166 | 1298.29 | 54.69937
1.148166 | 1298.446 | 54.70597
1.148166 | 1298.599 | 54.71239
1.148166 | 1298.744 | 54.7185
1.148166 | 1298.895 | 54.72486
1.148166 | 1299.04 | 54.73098
1.148166 | 1299.182 | 54.73696
1.155342 | 1299.323 | 54.74293
1.155342 | 1299.47 | 54.74909
1.155342 | 1299.613 | 54.75513
1.155342 | 1299.758 | 54.76123
1.155342 | 1299.899 | 54.76719
1.155342 | 1300.04 | 54.77312
1.155342 | 1300.186 | 54.77927
1.155342 | 1300.331 | 54.78539
1.155342 | 1300.475 | 54.79146
1.155342 | 1300.624 | 54.79771
1.155342 | 1300.772 | 54.80397
1.155342 | 1300.919 | 54.81016
1.155342 | 1301.069 | 54.81649
1.155342 | 1301.221 | 54.82287
1.155342 | 1301.372 | 54.82923
1.155342 | 1301.523 | 54.83561
1.155342 | 1301.669 | 54.84177
1.155342 | 1301.817 | 54.84799
1.162518 | 1301.972 | 54.85453
1.162518 | 1302.12 | 54.86073
1.162518 | 1302.269 | 54.86704
1.162518 | 1302.416 | 54.87321
1.162518 | 1302.561 | 54.87932
1.162518 | 1302.701 | 54.88525
1.162518 | 1302.845 | 54.89129
1.162518 | 1302.995 | 54.89763
1.162518 | 1303.146 | 54.904
1.162518 | 1303.294 | 54.9102
1.162518 | 1303.432 | 54.91603
1.162518 | 1303.577 | 54.92215
1.162518 | 1303.721 | 54.92821
1.162518 | 1303.87 | 54.9345
1.162518 | 1304.016 | 54.94062
1.162518 | 1304.167 | 54.94698
1.162518 | 1304.319 | 54.95342
1.162518 | 1304.465 | 54.95955
1.169694 | 1304.612 | 54.96575
1.169694 | 1304.769 | 54.97235
1.169694 | 1304.927 | 54.97901
1.169694 | 1305.084 | 54.98562
1.169694 | 1305.245 | 54.99243
1.169694 | 1305.41 | 54.99935
1.169694 | 1305.572 | 55.00618
1.169694 | 1305.733 | 55.01299
1.169694 | 1305.894 | 55.01978
1.169694 | 1306.054 | 55.0265
1.169694 | 1306.215 | 55.03327
1.169694 | 1306.37 | 55.03981
1.169694 | 1306.53 | 55.04657
1.169694 | 1306.685 | 55.0531
1.169694 | 1306.843 | 55.05973
1.169694 | 1306.996 | 55.06617
1.169694 | 1307.148 | 55.07258
1.17687 | 1307.299 | 55.07894
1.17687 | 1307.451 | 55.08537
1.17687 | 1307.599 | 55.0916
1.17687 | 1307.75 | 55.09797
1.17687 | 1307.906 | 55.10453
1.17687 | 1308.06 | 55.11103
1.17687 | 1308.216 | 55.11758
1.17687 | 1308.363 | 55.12379
1.17687 | 1308.503 | 55.12967
1.17687 | 1308.647 | 55.13575
1.17687 | 1308.794 | 55.14195
1.17687 | 1308.937 | 55.14798
1.17687 | 1309.081 | 55.15403
1.17687 | 1309.224 | 55.16005
1.17687 | 1309.366 | 55.16604
1.17687 | 1309.499 | 55.17165
1.17687 | 1309.631 | 55.17721
1.17687 | 1309.769 | 55.18301
1.184046 | 1309.912 | 55.18903
1.184046 | 1310.05 | 55.19485
1.184046 | 1310.185 | 55.20056
1.184046 | 1310.318 | 55.20617
1.184046 | 1310.458 | 55.21205
1.184046 | 1310.589 | 55.21759
1.184046 | 1310.715 | 55.22287
1.184046 | 1310.847 | 55.22843
1.184046 | 1310.979 | 55.23401
1.184046 | 1311.105 | 55.23931
1.184046 | 1311.229 | 55.24451
1.184046 | 1311.353 | 55.24976
1.184046 | 1311.482 | 55.25521
1.184046 | 1311.603 | 55.26027
1.184046 | 1311.721 | 55.26527
1.184046 | 1311.843 | 55.27038
1.191222 | 1311.97 | 55.27574
1.191222 | 1312.098 | 55.28113
1.191222 | 1312.224 | 55.28644
1.191222 | 1312.355 | 55.29196
1.191222 | 1312.482 | 55.29734
1.191222 | 1312.611 | 55.30276
1.191222 | 1312.734 | 55.30795
1.191222 | 1312.868 | 55.31357
1.191222 | 1312.994 | 55.31891
1.191222 | 1313.124 | 55.32437
1.191222 | 1313.25 | 55.32967
1.191222 | 1313.37 | 55.33473
1.191222 | 1313.488 | 55.33973
1.191222 | 1313.608 | 55.34475
1.191222 | 1313.735 | 55.3501
1.191222 | 1313.863 | 55.3555
1.198398 | 1313.992 | 55.36095
1.198398 | 1314.123 | 55.36648
1.198398 | 1314.255 | 55.37204
1.198398 | 1314.393 | 55.37784
1.198398 | 1314.53 | 55.38362
1.198398 | 1314.675 | 55.38972
1.198398 | 1314.819 | 55.39581
1.198398 | 1314.971 | 55.4022
1.198398 | 1315.12 | 55.40845
1.198398 | 1315.262 | 55.41447
1.198398 | 1315.413 | 55.42082
1.198398 | 1315.561 | 55.42705
1.198398 | 1315.708 | 55.43324
1.198398 | 1315.844 | 55.43898
1.198398 | 1315.983 | 55.44484
1.198398 | 1316.12 | 55.45061
1.205574 | 1316.257 | 55.45637
1.205574 | 1316.385 | 55.46177
1.205574 | 1316.517 | 55.46734
1.205574 | 1316.658 | 55.47326
1.205574 | 1316.793 | 55.47894
1.205574 | 1316.918 | 55.48422
1.205574 | 1317.047 | 55.48968
1.205574 | 1317.18 | 55.49527
1.205574 | 1317.31 | 55.50074
1.205574 | 1317.439 | 55.50616
1.205574 | 1317.575 | 55.51192
1.205574 | 1317.707 | 55.51745
1.205574 | 1317.833 | 55.52277
1.205574 | 1317.953 | 55.52782
1.205574 | 1318.08 | 55.53316
1.21275 | 1318.218 | 55.53897
1.21275 | 1318.351 | 55.5446
1.21275 | 1318.487 | 55.55031
1.21275 | 1318.627 | 55.55623
1.21275 | 1318.766 | 55.56209
1.21275 | 1318.901 | 55.56776
1.21275 | 1319.039 | 55.5736
1.21275 | 1319.184 | 55.5797
1.21275 | 1319.333 | 55.58596
1.21275 | 1319.469 | 55.5917
1.21275 | 1319.603 | 55.59733
1.21275 | 1319.744 | 55.60329
1.21275 | 1319.886 | 55.60927
1.21275 | 1320.02 | 55.61491
1.21275 | 1320.154 | 55.62055
1.219926 | 1320.292 | 55.62636
1.219926 | 1320.426 | 55.63204
1.219926 | 1320.559 | 55.63764
1.219926 | 1320.695 | 55.64336
1.219926 | 1320.833 | 55.64917
1.219926 | 1320.973 | 55.65508
1.219926 | 1321.11 | 55.66086
1.219926 | 1321.242 | 55.66642
1.219926 | 1321.384 | 55.67239
1.219926 | 1321.531 | 55.67858
1.219926 | 1321.674 | 55.68459
1.219926 | 1321.819 | 55.69069
1.219926 | 1321.964 | 55.69683
1.219926 | 1322.107 | 55.70284
1.219926 | 1322.248 | 55.70879
1.227102 | 1322.388 | 55.7147
1.227102 | 1322.536 | 55.72092
1.227102 | 1322.689 | 55.72736
1.227102 | 1322.83 | 55.73329
1.227102 | 1322.972 | 55.73929
1.227102 | 1323.118 | 55.74543
1.227102 | 1323.267 | 55.7517
1.227102 | 1323.41 | 55.75772
1.227102 | 1323.548 | 55.76357
1.227102 | 1323.691 | 55.76958
1.227102 | 1323.844 | 55.77603
1.227102 | 1323.988 | 55.78209
1.227102 | 1324.119 | 55.78762
1.227102 | 1324.26 | 55.79354
1.227102 | 1324.396 | 55.79929
1.234278 | 1324.531 | 55.80496
1.234278 | 1324.659 | 55.81038
1.234278 | 1324.79 | 55.81586
1.234278 | 1324.93 | 55.82179
1.234278 | 1325.066 | 55.8275
1.234278 | 1325.186 | 55.83255
1.234278 | 1325.309 | 55.83774
1.234278 | 1325.448 | 55.8436
1.234278 | 1325.582 | 55.84923
1.234278 | 1325.714 | 55.8548
1.234278 | 1325.835 | 55.85993
1.234278 | 1325.965 | 55.86538
1.234278 | 1326.097 | 55.87096
1.234278 | 1326.219 | 55.8761
1.234278 | 1326.34 | 55.8812
1.241454 | 1326.467 | 55.88655
1.241454 | 1326.594 | 55.89187
1.241454 | 1326.71 | 55.8968
1.241454 | 1326.83 | 55.90185
1.241454 | 1326.951 | 55.90692
1.241454 | 1327.073 | 55.91209
1.241454 | 1327.187 | 55.91687
1.241454 | 1327.298 | 55.92156
1.241454 | 1327.417 | 55.92654
1.241454 | 1327.545 | 55.93194
1.241454 | 1327.663 | 55.93693
1.241454 | 1327.78 | 55.94186
1.241454 | 1327.896 | 55.94673
1.241454 | 1328.018 | 55.9519
1.241454 | 1328.128 | 55.95654
1.24863 | 1328.25 | 55.96168
1.24863 | 1328.37 | 55.9667
1.24863 | 1328.493 | 55.9719
1.24863 | 1328.609 | 55.9768
1.24863 | 1328.715 | 55.98126
1.24863 | 1328.831 | 55.98615
1.24863 | 1328.951 | 55.99118
1.24863 | 1329.077 | 55.99649
1.24863 | 1329.193 | 56.00138
1.24863 | 1329.317 | 56.00659
1.24863 | 1329.435 | 56.0116
1.24863 | 1329.563 | 56.01699
1.24863 | 1329.681 | 56.02197
1.24863 | 1329.804 | 56.02713
1.24863 | 1329.932 | 56.03254
1.24863 | 1330.061 | 56.03795
1.255806 | 1330.18 | 56.04296
1.255806 | 1330.295 | 56.04781
1.255806 | 1330.418 | 56.053
1.255806 | 1330.55 | 56.05857
1.255806 | 1330.68 | 56.06403
1.255806 | 1330.807 | 56.06941
1.255806 | 1330.94 | 56.07498
1.255806 | 1331.076 | 56.08071
1.255806 | 1331.208 | 56.08629
1.255806 | 1331.325 | 56.09121
1.255806 | 1331.456 | 56.09674
1.255806 | 1331.599 | 56.10275
1.255806 | 1331.735 | 56.10848
1.255806 | 1331.855 | 56.11353
1.262982 | 1331.992 | 56.1193
1.262982 | 1332.127 | 56.12499
1.262982 | 1332.264 | 56.13079
1.262982 | 1332.391 | 56.13611
1.262982 | 1332.515625 | 56.14138
1.262982 | 1332.655 | 56.14725
1.262982 | 1332.788 | 56.15287
1.262982 | 1332.906 | 56.15781
1.262982 | 1333.021 | 56.16267
1.262982 | 1333.151 | 56.16815
1.262982 | 1333.266 | 56.17301
1.262982 | 1333.371 | 56.17743
1.262982 | 1333.482 | 56.18209
1.262982 | 1333.6 | 56.18706
1.262982 | 1333.716 | 56.19194
1.262982 | 1333.824 | 56.1965
1.270158 | 1333.932 | 56.20107
1.262982 | 1334.051 | 56.20605
1.270158 | 1334.172 | 56.21116
1.270158 | 1334.283 | 56.21584
1.270158 | 1334.393 | 56.22048
1.270158 | 1334.526 | 56.22607
1.270158 | 1334.646 | 56.23114
1.270158 | 1334.769 | 56.23631
1.270158 | 1334.889 | 56.24138
1.270158 | 1335.02 | 56.2469
1.270158 | 1335.147 | 56.25224
1.270158 | 1335.265625 | 56.25724
1.270158 | 1335.388 | 56.26239
1.270158 | 1335.514 | 56.26772
1.270158 | 1335.64 | 56.27302
1.270158 | 1335.751 | 56.2777
1.270158 | 1335.871 | 56.28275
1.270158 | 1335.994 | 56.28791
1.277334 | 1336.124 | 56.2934
1.277334 | 1336.243 | 56.29843
1.277334 | 1336.363 | 56.30348
1.277334 | 1336.49 | 56.30882
1.277334 | 1336.618 | 56.31421
1.277334 | 1336.739 | 56.31933
1.277334 | 1336.864 | 56.32457
1.277334 | 1336.993 | 56.33004
1.277334 | 1337.125 | 56.33556
1.277334 | 1337.249 | 56.34081
1.277334 | 1337.372 | 56.34599
1.277334 | 1337.498 | 56.3513
1.277334 | 1337.635 | 56.35705
1.277334 | 1337.771 | 56.3628
1.277334 | 1337.897 | 56.36809
1.28451 | 1338.035 | 56.37392
1.28451 | 1338.176 | 56.37987
1.28451 | 1338.314 | 56.38567
1.28451 | 1338.443 | 56.39111
1.28451 | 1338.579 | 56.39683
1.28451 | 1338.722 | 56.40286
1.28451 | 1338.868 | 56.40903
1.28451 | 1339.006 | 56.41482
1.28451 | 1339.140625 | 56.4205
1.28451 | 1339.284 | 56.42654
1.28451 | 1339.424 | 56.43244
1.28451 | 1339.558 | 56.4381
1.28451 | 1339.7 | 56.44409
1.28451 | 1339.843 | 56.45011
1.28451 | 1339.983 | 56.45599
1.28451 | 1340.116 | 56.46159
1.28451 | 1340.253 | 56.46736
1.291686 | 1340.382 | 56.4728
1.291686 | 1340.515 | 56.47841
1.291686 | 1340.637 | 56.48355
1.291686 | 1340.763 | 56.48884
1.291686 | 1340.894 | 56.49437
1.291686 | 1341.015 | 56.49947
1.291686 | 1341.146 | 56.505
1.291686 | 1341.267 | 56.51009
1.291686 | 1341.39 | 56.51527
1.291686 | 1341.508 | 56.52026
1.291686 | 1341.635 | 56.52562
1.291686 | 1341.759 | 56.53081
1.291686 | 1341.889 | 56.5363
1.291686 | 1342.015 | 56.54161
1.291686 | 1342.144 | 56.54705
1.291686 | 1342.263 | 56.55207
1.291686 | 1342.377 | 56.55688
1.291686 | 1342.504 | 56.56219
1.298862 | 1342.627 | 56.56741
1.298862 | 1342.743 | 56.57226
1.298862 | 1342.859 | 56.57716
1.298862 | 1342.975 | 56.58205
1.298862 | 1343.087 | 56.58678
1.298862 | 1343.195 | 56.59132
1.298862 | 1343.299 | 56.59572
1.298862 | 1343.412 | 56.60045
1.298862 | 1343.521 | 56.60507
1.298862 | 1343.628 | 56.60957
1.298862 | 1343.729 | 56.61382
1.298862 | 1343.842 | 56.6186
1.298862 | 1343.952 | 56.62321
1.298862 | 1344.061 | 56.6278
1.298862 | 1344.169 | 56.63236
1.298862 | 1344.282 | 56.63711
1.298862 | 1344.384 | 56.64143
1.298862 | 1344.491 | 56.64594
1.306038 | 1344.601 | 56.65057
1.306038 | 1344.711 | 56.65521
1.306038 | 1344.826 | 56.66005
1.306038 | 1344.935 | 56.66463
1.306038 | 1345.042 | 56.66916
1.306038 | 1345.148 | 56.6736
1.306038 | 1345.259 | 56.67829
1.306038 | 1345.371 | 56.683
1.306038 | 1345.489 | 56.68799
1.306038 | 1345.606 | 56.6929
1.306038 | 1345.723 | 56.69781
1.306038 | 1345.836 | 56.70258
1.306038 | 1345.947 | 56.70727
1.306038 | 1346.063 | 56.71218
1.306038 | 1346.186 | 56.71732
1.306038 | 1346.311 | 56.72261
1.306038 | 1346.437 | 56.72789
1.306038 | 1346.555 | 56.73288
1.313214 | 1346.685 | 56.73836
1.313214 | 1346.812 | 56.74371
1.313214 | 1346.936 | 56.74895
1.313214 | 1347.06 | 56.75418
1.313214 | 1347.194 | 56.75983
1.313214 | 1347.327 | 56.7654
1.313214 | 1347.457 | 56.77089
1.313214 | 1347.582 | 56.77616
1.313214 | 1347.713 | 56.78167
1.313214 | 1347.843 | 56.78714
1.313214 | 1347.961 | 56.79213
1.313214 | 1348.081 | 56.79718
1.313214 | 1348.199 | 56.80215
1.313214 | 1348.322 | 56.80733
1.313214 | 1348.435 | 56.81211
1.313214 | 1348.547 | 56.8168
1.32039 | 1348.66 | 56.82155
1.32039 | 1348.774 | 56.82637
1.32039 | 1348.875 | 56.83065
1.32039 | 1348.986 | 56.8353
1.32039 | 1349.099 | 56.84007
1.32039 | 1349.213 | 56.84485
1.32039 | 1349.332 | 56.84986
1.32039 | 1349.447 | 56.85473
1.32039 | 1349.561 | 56.85954
1.32039 | 1349.677 | 56.86444
1.32039 | 1349.8 | 56.86958
1.32039 | 1349.92 | 56.87467
1.32039 | 1350.044 | 56.87989
1.32039 | 1350.168 | 56.88509
1.32039 | 1350.293 | 56.89039
1.32039 | 1350.421 | 56.89578
1.32039 | 1350.543 | 56.90091
1.32039 | 1350.666 | 56.90608
1.32039 | 1350.796 | 56.91156
1.327566 | 1350.921875 | 56.91687
1.327566 | 1351.042 | 56.92191
1.327566 | 1351.165 | 56.92712
1.327566 | 1351.294 | 56.93255
1.327566 | 1351.416 | 56.93768
1.327566 | 1351.532 | 56.94257
1.327566 | 1351.649 | 56.9475
1.327566 | 1351.777 | 56.9529
1.327566 | 1351.903 | 56.95819
1.327566 | 1352.024 | 56.96329
1.327566 | 1352.145 | 56.96841
1.327566 | 1352.263 | 56.97336
1.327566 | 1352.378 | 56.97824
1.327566 | 1352.491 | 56.98298
1.327566 | 1352.615 | 56.98822
1.327566 | 1352.741 | 56.9935
1.334743 | 1352.867 | 56.99882
1.334743 | 1352.986 | 57.00383
1.334743 | 1353.114 | 57.00922
1.334743 | 1353.237 | 57.01442
1.334743 | 1353.363 | 57.01972
1.334743 | 1353.489 | 57.02502
1.334743 | 1353.623 | 57.03067
1.334743 | 1353.75 | 57.03603
1.334743 | 1353.878 | 57.04142
1.334743 | 1354.01 | 57.04698
1.334743 | 1354.145 | 57.05267
1.334743 | 1354.281 | 57.05838
1.334743 | 1354.413 | 57.06394
1.334743 | 1354.547 | 57.06961
1.334743 | 1354.679 | 57.07516
1.341919 | 1354.812 | 57.08076
1.341919 | 1354.948 | 57.08649
1.341919 | 1355.088 | 57.0924
1.341919 | 1355.219 | 57.09793
1.341919 | 1355.352 | 57.10353
1.341919 | 1355.477 | 57.10877
1.341919 | 1355.597 | 57.11385
1.341919 | 1355.717 | 57.1189
1.341919 | 1355.84 | 57.12408
1.341919 | 1355.965 | 57.12933
1.341919 | 1356.095 | 57.13481
1.341919 | 1356.213 | 57.13979
1.341919 | 1356.332 | 57.1448
1.341919 | 1356.453 | 57.14989
1.341919 | 1356.574 | 57.15501
1.341919 | 1356.692 | 57.15995
1.341919 | 1356.819 | 57.16532
1.349095 | 1356.943 | 57.17056
1.349095 | 1357.061 | 57.17551
1.349095 | 1357.182 | 57.1806
1.349095 | 1357.302 | 57.18567
1.349095 | 1357.419 | 57.19061
1.349095 | 1357.539 | 57.19566
1.349095 | 1357.652 | 57.20043
1.349095 | 1357.763 | 57.20509
1.349095 | 1357.882 | 57.21012
1.349095 | 1357.993 | 57.21481
1.349095 | 1358.109 | 57.21966
1.349095 | 1358.228 | 57.22469
1.349095 | 1358.342 | 57.22948
1.349095 | 1358.446 | 57.23388
1.349095 | 1358.562 | 57.23878
1.356271 | 1358.678 | 57.24366
1.356271 | 1358.802 | 57.24885
1.356271 | 1358.918 | 57.25375
1.356271 | 1359.031 | 57.25852
1.356271 | 1359.143 | 57.26325
1.356271 | 1359.26 | 57.26815
1.356271 | 1359.373 | 57.27293
1.356271 | 1359.494 | 57.27801
1.356271 | 1359.616 | 57.28316
1.356271 | 1359.727 | 57.28784
1.356271 | 1359.836 | 57.29244
1.356271 | 1359.948 | 57.29717
1.356271 | 1360.061 | 57.30192
1.356271 | 1360.176 | 57.30678
1.356271 | 1360.295 | 57.31176
1.356271 | 1360.401 | 57.31623
1.356271 | 1360.512 | 57.32093
1.363447 | 1360.619 | 57.32543
1.363447 | 1360.729 | 57.33006
1.363447 | 1360.844 | 57.33491
1.363447 | 1360.963 | 57.33991
1.363447 | 1361.082 | 57.34492
1.363447 | 1361.205 | 57.35013
1.363447 | 1361.321 | 57.35499
1.363447 | 1361.436 | 57.35986
1.363447 | 1361.556 | 57.36491
1.363447 | 1361.681 | 57.37018
1.363447 | 1361.804 | 57.37536
1.363447 | 1361.931 | 57.38069
1.363447 | 1362.058 | 57.38607
1.363447 | 1362.18 | 57.39118
1.363447 | 1362.296 | 57.39609
1.370623 | 1362.414 | 57.40107
1.370623 | 1362.543 | 57.40649
1.370623 | 1362.672 | 57.41192
1.370623 | 1362.795 | 57.41709
1.370623 | 1362.912 | 57.42202
1.370623 | 1363.032 | 57.42711
1.370623 | 1363.151 | 57.4321
1.370623 | 1363.267 | 57.43699
1.370623 | 1363.382 | 57.44183
1.370623 | 1363.497 | 57.44667
1.370623 | 1363.615 | 57.45163
1.370623 | 1363.724 | 57.45627
1.370623 | 1363.825 | 57.4605
1.370623 | 1363.939 | 57.46531
1.370623 | 1364.054 | 57.47014
1.370623 | 1364.165 | 57.47483
1.377799 | 1364.272 | 57.47933
1.377799 | 1364.375 | 57.48367
1.377799 | 1364.485 | 57.48833
1.377799 | 1364.601 | 57.49321
1.377799 | 1364.706 | 57.49764
1.377799 | 1364.82 | 57.50241
1.377799 | 1364.938 | 57.50741
1.377799 | 1365.057 | 57.51242
1.377799 | 1365.166 | 57.51699
1.377799 | 1365.275 | 57.52158
1.377799 | 1365.395 | 57.52663
1.377799 | 1365.517 | 57.53179
1.377799 | 1365.644 | 57.53714
1.377799 | 1365.76 | 57.54203
1.377799 | 1365.881 | 57.54713
1.384975 | 1365.998 | 57.55205
1.384975 | 1366.118 | 57.5571
1.384975 | 1366.226 | 57.56165
1.384975 | 1366.34 | 57.56646
1.384975 | 1366.456 | 57.57134
1.384975 | 1366.566 | 57.576
1.384975 | 1366.682 | 57.58089
1.384975 | 1366.888 | 57.58956
1.384975 | 1367.003 | 57.59439
1.384975 | 1367.112 | 57.599
1.384975 | 1367.22 | 57.60353
1.384975 | 1367.327 | 57.60804
1.384975 | 1367.437 | 57.61269
1.384975 | 1367.552 | 57.61755
1.384975 | 1367.661 | 57.62211
1.392151 | 1367.774 | 57.62687
1.392151 | 1367.896 | 57.63203
1.392151 | 1368.013 | 57.63696
1.392151 | 1368.125 | 57.64165
1.392151 | 1368.237 | 57.64638
1.392151 | 1368.358 | 57.65148
1.392151 | 1368.487 | 57.65691
1.392151 | 1368.611 | 57.66216
1.392151 | 1368.74 | 57.66756
1.392151 | 1368.87 | 57.67305
1.392151 | 1368.991 | 57.67816
1.392151 | 1369.108 | 57.68309
1.392151 | 1369.234375 | 57.68841
1.392151 | 1369.358 | 57.69361
1.399327 | 1369.483 | 57.69888
1.399327 | 1369.605 | 57.70401
1.399327 | 1369.727 | 57.70918
1.399327 | 1369.849 | 57.71432
1.399327 | 1369.955 | 57.71877
1.399327 | 1370.069 | 57.72357
1.399327 | 1370.182 | 57.72833
1.399327 | 1370.305 | 57.7335
1.399327 | 1370.418 | 57.73827
1.399327 | 1370.529 | 57.74295
1.399327 | 1370.646 | 57.74788
1.399327 | 1370.757 | 57.75256
1.399327 | 1370.86 | 57.7569
1.399327 | 1370.972 | 57.7616
1.399327 | 1371.088 | 57.76652
1.406503 | 1371.203 | 57.77136
1.406503 | 1371.318 | 57.77617
1.406503 | 1371.422 | 57.78056
1.406503 | 1371.526 | 57.78498
1.406503 | 1371.635 | 57.78954
1.406503 | 1371.738 | 57.79391
1.406503 | 1371.841 | 57.79825
1.406503 | 1371.949 | 57.80278
1.406503 | 1372.049 | 57.807
1.406503 | 1372.244 | 57.81519
1.406503 | 1372.439 | 57.82344
1.406503 | 1372.542 | 57.82776
1.413679 | 1372.741 | 57.83614
1.413679 | 1372.939 | 57.84448
1.413679 | 1373.134 | 57.85271
1.413679 | 1373.321 | 57.86057
1.413679 | 1373.508 | 57.86847
1.413679 | 1373.688 | 57.87604
1.420855 | 1373.859 | 57.88327
1.420855 | 1374.05 | 57.89132
1.420855 | 1374.235 | 57.8991
1.420855 | 1374.412 | 57.90657
1.420855 | 1374.593 | 57.91419
1.420855 | 1374.782 | 57.92215
1.420855 | 1374.961 | 57.92968
1.420855 | 1375.16 | 57.93805
1.428031 | 1375.356 | 57.94632
1.428031 | 1375.464 | 57.95087
1.428031 | 1375.574 | 57.9555
1.428031 | 1375.681 | 57.96003
1.428031 | 1375.789 | 57.96457
1.428031 | 1375.906 | 57.96948
1.428031 | 1376.007 | 57.97374
1.428031 | 1376.215 | 57.98252
1.428031 | 1376.327 | 57.98722
1.428031 | 1376.44 | 57.99198
1.428031 | 1376.54 | 57.99619
1.428031 | 1376.648 | 58.00074
1.435207 | 1376.749 | 58.00501
1.435207 | 1376.943 | 58.01317
1.435207 | 1377.052 | 58.01776
1.435207 | 1377.159 | 58.02227
1.435207 | 1377.261 | 58.02657
1.435207 | 1377.447 | 58.03444
1.435207 | 1377.635 | 58.04235
1.435207 | 1377.742 | 58.04684
1.435207 | 1377.846 | 58.05124
1.435207 | 1377.947 | 58.05548
1.442383 | 1378.147 | 58.06393
1.442383 | 1378.351 | 58.0725
1.442383 | 1378.462 | 58.07719
1.442383 | 1378.579 | 58.08211
1.442383 | 1378.689 | 58.08673
1.442383 | 1378.893 | 58.09535
1.442383 | 1379.001 | 58.0999
1.442383 | 1379.101 | 58.10413
1.442383 | 1379.211 | 58.10876
1.442383 | 1379.314 | 58.11309
1.442383 | 1379.419 | 58.11749
1.449559 | 1379.523 | 58.1219
1.449559 | 1379.715 | 58.12998
1.449559 | 1379.822 | 58.13448
1.449559 | 1380.013 | 58.14252
1.449559 | 1380.202 | 58.1505
1.449559 | 1380.39 | 58.15841
1.449559 | 1380.575 | 58.1662
1.449559 | 1380.765 | 58.17423
1.449559 | 1380.871 | 58.1787
1.456735 | 1381.077 | 58.18736
1.456735 | 1381.283 | 58.19605
1.456735 | 1381.395 | 58.20075
1.456735 | 1381.507 | 58.20547
1.456735 | 1381.613 | 58.20993
1.456735 | 1381.723 | 58.21456
1.456735 | 1381.832 | 58.21917
1.456735 | 1381.944 | 58.2239
1.456735 | 1382.054 | 58.22852
1.456735 | 1382.163 | 58.23312
1.456735 | 1382.276 | 58.23788
1.456735 | 1382.387 | 58.24255
1.463911 | 1382.49 | 58.24691
1.463911 | 1382.592 | 58.25118
1.463911 | 1382.703 | 58.25586
1.463911 | 1382.814 | 58.26053
1.463911 | 1382.917 | 58.26488
1.463911 | 1383.113 | 58.27314
1.463911 | 1383.313 | 58.28156
1.463911 | 1383.509 | 58.28984
1.463911 | 1383.621 | 58.29456
1.463911 | 1383.724 | 58.29887
1.463911 | 1383.916 | 58.30696
1.471087 | 1384.016 | 58.31121
1.471087 | 1384.204 | 58.31909
1.471087 | 1384.404 | 58.32754
1.471087 | 1384.579 | 58.33492
1.471087 | 1384.757 | 58.34241
1.471087 | 1384.935 | 58.34992
1.471087 | 1385.118 | 58.35763
1.471087 | 1385.291 | 58.36492
1.478263 | 1385.472 | 58.37253
1.478263 | 1385.641 | 58.37963
1.478263 | 1385.813 | 58.38691
1.478263 | 1385.99 | 58.39435
1.478263 | 1386.155 | 58.40129
1.478263 | 1386.324 | 58.40844
1.478263 | 1386.491 | 58.41547
1.485439 | 1386.66 | 58.42256
1.485439 | 1386.813 | 58.42902
1.485439 | 1386.989 | 58.43644
1.485439 | 1387.15 | 58.44322
1.485439 | 1387.336 | 58.45108
1.485439 | 1387.516 | 58.45864
1.485439 | 1387.706 | 58.46665
1.492615 | 1387.881 | 58.47404
1.492615 | 1387.983 | 58.47833
1.492615 | 1388.178 | 58.48652
1.492615 | 1388.362 | 58.4943
1.492615 | 1388.569 | 58.503
1.492615 | 1388.762 | 58.51115
1.492615 | 1388.865 | 58.5155
1.492615 | 1389.054 | 58.52345
1.499791 | 1389.24 | 58.53126
1.499791 | 1389.416 | 58.53868
1.499791 | 1389.584 | 58.54576
1.499791 | 1389.752 | 58.55285
1.499791 | 1389.927 | 58.56024
1.499791 | 1390.1 | 58.56752
1.506967 | 1390.292 | 58.57561
1.506967 | 1390.466 | 58.58292
1.506967 | 1390.661 | 58.59114
1.506967 | 1390.851 | 58.59918
1.506967 | 1391.035 | 58.60691
1.506967 | 1391.216 | 58.61454
1.506967 | 1391.41 | 58.62271
1.514143 | 1391.578 | 58.62977
1.514143 | 1391.752 | 58.63711
1.514143 | 1391.935 | 58.64482
1.514143 | 1392.115 | 58.6524
1.514143 | 1392.292 | 58.65986
1.514143 | 1392.49 | 58.66823
1.514143 | 1392.683 | 58.67633
1.521319 | 1392.885 | 58.68486
1.521319 | 1392.994 | 58.68943
1.521319 | 1393.097 | 58.6938
1.521319 | 1393.2 | 58.69811
1.521319 | 1393.306 | 58.70261
1.521319 | 1393.408 | 58.70689
1.521319 | 1393.513 | 58.71133
1.521319 | 1393.619 | 58.71579
1.521319 | 1393.723 | 58.72015
1.521319 | 1393.825 | 58.72447
1.521319 | 1393.926 | 58.72872
1.528496 | 1394.113 | 58.73661
1.528496 | 1394.298 | 58.74438
1.528496 | 1394.478 | 58.75196
1.528496 | 1394.648 | 58.75913
1.528496 | 1394.813 | 58.76607
1.528496 | 1394.98 | 58.77311
1.535672 | 1395.154 | 58.78044
1.535672 | 1395.322 | 58.78755
1.535672 | 1395.486 | 58.79442
1.535672 | 1395.656 | 58.8016
1.535672 | 1395.802 | 58.80774
1.535672 | 1395.948 | 58.81389
1.542848 | 1396.089 | 58.81985
1.542848 | 1396.225 | 58.82557
1.542848 | 1396.354 | 58.831
1.542848 | 1396.495 | 58.83696
1.542848 | 1396.634 | 58.84279
1.542848 | 1396.767 | 58.8484
1.542848 | 1396.911 | 58.85446
1.550024 | 1397.053 | 58.86047
1.550024 | 1397.201 | 58.86668
1.550024 | 1397.344 | 58.87273
1.550024 | 1397.495 | 58.87909
1.550024 | 1397.648 | 58.88553
1.550024 | 1397.8 | 58.89193
1.5572 | 1397.952 | 58.89833
1.5572 | 1398.112 | 58.90509
1.5572 | 1398.274 | 58.91189
1.5572 | 1398.431 | 58.91853
1.5572 | 1398.595 | 58.92545
1.5572 | 1398.773 | 58.93293
1.5572 | 1398.95 | 58.94039
1.564376 | 1399.13 | 58.94797
1.564376 | 1399.308 | 58.95548
1.564376 | 1399.477 | 58.96259
1.564376 | 1399.625 | 58.96883
1.564376 | 1399.774 | 58.9751
1.564376 | 1399.912 | 58.98093
1.564376 | 1400.051 | 58.98677
1.571552 | 1400.186 | 58.99246
1.571552 | 1400.332 | 58.9986
1.571552 | 1400.469 | 59.00438
1.571552 | 1400.613 | 59.01046
1.571552 | 1400.759 | 59.01659
1.571552 | 1400.912 | 59.02307
1.578728 | 1401.07 | 59.02969
1.578728 | 1401.23 | 59.03645
1.578728 | 1401.385 | 59.04297
1.578728 | 1401.537 | 59.04937
1.578728 | 1401.685 | 59.05561
1.578728 | 1401.829 | 59.06169
1.578728 | 1401.974 | 59.06777
1.578728 | 1402.123 | 59.07407
1.585904 | 1402.284 | 59.08085
1.585904 | 1402.448 | 59.08778
1.585904 | 1402.609 | 59.09453
1.585904 | 1402.778 | 59.10165
1.585904 | 1402.961 | 59.10936
1.585904 | 1403.136 | 59.11676
1.585904 | 1403.328 | 59.12486
1.59308 | 1403.514 | 59.13269
1.59308 | 1403.699 | 59.14048
1.59308 | 1403.88 | 59.14809
1.59308 | 1404.052 | 59.15536
1.59308 | 1404.209 | 59.16196
1.59308 | 1404.372 | 59.16884
1.59308 | 1404.517 | 59.17495
1.59308 | 1404.659 | 59.18093
1.600256 | 1404.811 | 59.1873
1.600256 | 1404.953 | 59.19332
1.600256 | 1405.09375 | 59.19923
1.600256 | 1405.241 | 59.20545
1.600256 | 1405.378 | 59.2112
1.600256 | 1405.507 | 59.21665
1.600256 | 1405.637 | 59.22212
1.600256 | 1405.762 | 59.22737
1.607432 | 1405.883 | 59.2325
1.607432 | 1406.011 | 59.23788
1.607432 | 1406.127 | 59.24277
1.607432 | 1406.26 | 59.24835
1.607432 | 1406.391 | 59.25389
1.607432 | 1406.524 | 59.25948
1.607432 | 1406.647 | 59.26466
1.607432 | 1406.779 | 59.27023
1.614608 | 1406.895 | 59.27513
1.614608 | 1407.022 | 59.28047
1.614608 | 1407.14 | 59.28542
1.614608 | 1407.265 | 59.2907
1.614608 | 1407.406 | 59.29667
1.614608 | 1407.541 | 59.30235
1.614608 | 1407.676 | 59.30801
1.621784 | 1407.826 | 59.31435
1.621784 | 1407.976 | 59.32065
1.621784 | 1408.122 | 59.32683
1.621784 | 1408.274 | 59.33323
1.621784 | 1408.432 | 59.3399
1.621784 | 1408.585 | 59.34633
1.621784 | 1408.73 | 59.35242
1.621784 | 1408.861 | 59.35796
1.62896 | 1408.997 | 59.36368
1.62896 | 1409.118 | 59.36877
1.62896 | 1409.234 | 59.37367
1.62896 | 1409.344 | 59.37831
1.62896 | 1409.462 | 59.38327
1.62896 | 1409.575 | 59.38804
1.62896 | 1409.699 | 59.39326
1.62896 | 1409.835 | 59.399
1.636136 | 1409.992 | 59.40562
1.636136 | 1410.146 | 59.41209
1.636136 | 1410.302 | 59.41867
1.636136 | 1410.456 | 59.42517
1.636136 | 1410.598 | 59.43115
1.636136 | 1410.735 | 59.4369
1.636136 | 1410.877 | 59.44291
1.636136 | 1411.016 | 59.44874
1.643312 | 1411.15 | 59.45441
1.643312 | 1411.299 | 59.46067
1.643312 | 1411.449 | 59.46699
1.643312 | 1411.595 | 59.47316
1.643312 | 1411.751 | 59.47973
1.643312 | 1411.92 | 59.48683
1.643312 | 1412.077 | 59.49347
1.650488 | 1412.246 | 59.50059
1.650488 | 1412.413 | 59.50759
1.650488 | 1412.584 | 59.51483
1.650488 | 1412.75 | 59.52179
1.650488 | 1412.907 | 59.52843
1.650488 | 1413.036 | 59.53383
1.650488 | 1413.179 | 59.53986
1.650488 | 1413.311 | 59.54542
1.657664 | 1413.434 | 59.55064
1.657664 | 1413.565 | 59.55614
1.657664 | 1413.706 | 59.56209
1.657664 | 1413.827 | 59.56719
1.657664 | 1413.956 | 59.57261
1.657664 | 1414.077 | 59.57773
1.657664 | 1414.2 | 59.58291
1.66484 | 1414.322 | 59.58803
1.66484 | 1414.45 | 59.59344
1.66484 | 1414.569 | 59.59842
1.66484 | 1414.703 | 59.60407
1.66484 | 1414.82 | 59.60902
1.66484 | 1414.942 | 59.61415
1.66484 | 1415.056 | 59.61895
1.672016 | 1415.175 | 59.62399
1.672016 | 1415.277 | 59.62826
1.672016 | 1415.389 | 59.633
1.672016 | 1415.505 | 59.63788
1.672016 | 1415.613 | 59.64243
1.672016 | 1415.713 | 59.64666
1.672016 | 1415.833 | 59.65168
1.679192 | 1415.961 | 59.65709
1.679192 | 1416.086 | 59.66235
1.679192 | 1416.223 | 59.66811
1.679192 | 1416.361 | 59.67392
1.679192 | 1416.5 | 59.6798
1.679192 | 1416.632 | 59.68537
1.679192 | 1416.768 | 59.6911
1.686368 | 1416.912 | 59.69715
1.686368 | 1417.05 | 59.70295
1.686368 | 1417.184 | 59.7086
1.686368 | 1417.31 | 59.71391
1.686368 | 1417.423 | 59.71867
1.686368 | 1417.535 | 59.72341
1.686368 | 1417.649 | 59.72819
1.686368 | 1417.763 | 59.73301
1.693544 | 1417.869 | 59.73748
1.693544 | 1417.991 | 59.74261
1.693544 | 1418.105 | 59.74743
1.693544 | 1418.224 | 59.75245
1.693544 | 1418.348 | 59.75765
1.693544 | 1418.484 | 59.76339
1.693544 | 1418.602 | 59.76835
1.70072 | 1418.741 | 59.77422
1.70072 | 1418.863 | 59.77937
1.70072 | 1418.977 | 59.78415
1.70072 | 1419.098 | 59.78926
1.70072 | 1419.221 | 59.79446
1.70072 | 1419.325 | 59.79883
1.707896 | 1419.449 | 59.80405
1.707896 | 1419.57 | 59.80914
1.707896 | 1419.682 | 59.81385
1.707896 | 1419.799 | 59.81877
1.707896 | 1419.926 | 59.82415
1.707896 | 1420.053 | 59.8295
1.707896 | 1420.186 | 59.83511
1.715072 | 1420.325 | 59.84095
1.715072 | 1420.469 | 59.84701
1.715072 | 1420.606 | 59.85278
1.715072 | 1420.734375 | 59.8582
1.715072 | 1420.861 | 59.86353
1.715072 | 1420.984 | 59.86872
1.715072 | 1421.1 | 59.87362
1.722249 | 1421.209 | 59.87822
1.722249 | 1421.331 | 59.88333
1.722249 | 1421.451 | 59.88841
1.722249 | 1421.559 | 59.89293
1.722249 | 1421.681 | 59.89807
1.722249 | 1421.798 | 59.90302
1.722249 | 1421.901 | 59.90736
1.729425 | 1422.049 | 59.9136
1.729425 | 1422.153 | 59.91796
1.729425 | 1422.286 | 59.92359
1.729425 | 1422.415 | 59.92902
1.729425 | 1422.541 | 59.93432
1.736601 | 1422.648 | 59.93883
1.736601 | 1422.78 | 59.94438
1.736601 | 1422.902 | 59.94953
1.736601 | 1423.038 | 59.95527
1.743777 | 1423.177 | 59.9611
1.743777 | 1423.322 | 59.96723
1.743777 | 1423.427 | 59.97163
1.743777 | 1423.537 | 59.9763
1.743777 | 1423.652 | 59.98111
1.743777 | 1423.768 | 59.98599
1.743777 | 1423.89 | 59.99114
1.750953 | 1424.013 | 59.99635
1.750953 | 1424.125 | 60.00106
1.750953 | 1424.242 | 60.00598
1.750953 | 1424.38 | 60.01181
1.750953 | 1424.515 | 60.01749
1.750953 | 1424.656 | 60.02343
1.758129 | 1424.805 | 60.0297
1.758129 | 1424.911 | 60.03419
1.758129 | 1425.018 | 60.03869
1.758129 | 1425.123 | 60.04311
1.758129 | 1425.234 | 60.04776
1.758129 | 1425.353 | 60.05279
1.758129 | 1425.464 | 60.05746
1.765305 | 1425.579 | 60.06231
1.765305 | 1425.684 | 60.06674
1.765305 | 1425.789 | 60.07116
1.765305 | 1425.922 | 60.07675
1.765305 | 1426.023 | 60.08103
1.772481 | 1426.134 | 60.0857
1.772481 | 1426.279 | 60.09179
1.772481 | 1426.398 | 60.09681
1.772481 | 1426.513 | 60.10167
1.772481 | 1426.621 | 60.1062
1.772481 | 1426.725 | 60.1106
1.772481 | 1426.847 | 60.11572
1.779657 | 1426.957 | 60.12036
1.779657 | 1427.068 | 60.12504
1.779657 | 1427.22 | 60.13145
1.779657 | 1427.323 | 60.13581
1.779657 | 1427.434 | 60.14046
1.779657 | 1427.535 | 60.14473
1.786833 | 1427.647 | 60.14945
1.786833 | 1427.75 | 60.1538
1.786833 | 1427.896 | 60.15995
1.786833 | 1428.034 | 60.16576
1.786833 | 1428.154 | 60.17082
1.794009 | 1428.281 | 60.17617
1.794009 | 1428.402 | 60.18125
1.794009 | 1428.51 | 60.18581
1.794009 | 1428.615 | 60.1902
1.801185 | 1428.722 | 60.19471
1.801185 | 1428.833 | 60.19942
1.801185 | 1428.948 | 60.20426
1.801185 | 1429.081 | 60.20985
1.801185 | 1429.194 | 60.21461
1.808361 | 1429.325 | 60.22016
1.808361 | 1429.465 | 60.22604
1.808361 | 1429.601 | 60.23178
1.808361 | 1429.702 | 60.23602
1.815537 | 1429.845 | 60.24203
1.815537 | 1429.947 | 60.24633
1.815537 | 1430.103 | 60.25291
1.815537 | 1430.223 | 60.25798
1.815537 | 1430.336 | 60.26272
1.822713 | 1430.466 | 60.26822
1.822713 | 1430.585 | 60.27324
1.822713 | 1430.707 | 60.27837
1.829889 | 1430.846 | 60.28422
1.829889 | 1430.989 | 60.29025
1.829889 | 1431.096 | 60.29475
1.829889 | 1431.238 | 60.30072
1.829889 | 1431.374 | 60.30646
1.837065 | 1431.504 | 60.31196
1.837065 | 1431.638 | 60.3176
1.837065 | 1431.781 | 60.32362
1.837065 | 1431.921 | 60.3295
1.844241 | 1432.026 | 60.33395
1.844241 | 1432.14 | 60.33875
1.844241 | 1432.248 | 60.3433
1.844241 | 1432.367 | 60.34832
1.844241 | 1432.492 | 60.35357
1.844241 | 1432.608 | 60.35845
1.844241 | 1432.724 | 60.36335
1.851417 | 1432.843 | 60.36837
1.851417 | 1432.949 | 60.37283
1.851417 | 1433.077 | 60.3782
1.851417 | 1433.179 | 60.38252
1.851417 | 1433.309 | 60.38801
1.858593 | 1433.429 | 60.39305
1.858593 | 1433.529 | 60.39728
1.858593 | 1433.633 | 60.40164
1.858593 | 1433.742 | 60.40624
1.858593 | 1433.847 | 60.41064
1.865769 | 1433.971 | 60.41588
1.865769 | 1434.087 | 60.42077
1.865769 | 1434.196 | 60.42534
1.872945 | 1434.322 | 60.43068
1.872945 | 1434.453 | 60.43621
1.872945 | 1434.57 | 60.44111
1.872945 | 1434.694 | 60.44635
1.880121 | 1434.826 | 60.45192
1.880121 | 1434.958 | 60.45749
1.880121 | 1435.089 | 60.46297
1.880121 | 1435.225 | 60.46871
1.887297 | 1435.365 | 60.47462
1.887297 | 1435.493 | 60.48001
1.887297 | 1435.596 | 60.48436
1.887297 | 1435.719 | 60.48951
1.894473 | 1435.835 | 60.49441
1.894473 | 1435.963 | 60.49981
1.894473 | 1436.085 | 60.50496
1.894473 | 1436.222 | 60.51072
1.901649 | 1436.341 | 60.51573
1.901649 | 1436.466 | 60.52101
1.901649 | 1436.576 | 60.52564
1.901649 | 1436.702 | 60.53094
1.908825 | 1436.819 | 60.53586
1.908825 | 1436.948 | 60.54132
1.908825 | 1437.076 | 60.54668
1.916001 | 1437.211 | 60.55241
1.916001 | 1437.354 | 60.55844
1.916001 | 1437.457 | 60.56274
1.916001 | 1437.601 | 60.56884
1.916001 | 1437.709 | 60.57339
1.923177 | 1437.854 | 60.57948
1.923177 | 1437.971 | 60.58441
1.923177 | 1438.09 | 60.58944
1.930353 | 1438.215 | 60.5947
1.930353 | 1438.332 | 60.59962
1.930353 | 1438.446 | 60.60442
1.937529 | 1438.565 | 60.60945
1.937529 | 1438.673 | 60.614
1.944706 | 1438.774 | 60.61822
1.944706 | 1438.886 | 60.62298
1.944706 | 1438.994 | 60.62752
1.951882 | 1439.108 | 60.63232
1.951882 | 1439.239 | 60.63783
1.959058 | 1439.346 | 60.64234
1.959058 | 1439.455 | 60.64695
1.959058 | 1439.582 | 60.65227
1.959058 | 1439.686 | 60.65667
1.966234 | 1439.804 | 60.66164
1.966234 | 1439.914 | 60.66626
1.97341 | 1440.024 | 60.67089
1.97341 | 1440.124 | 60.67513
1.97341 | 1440.233 | 60.67973
1.980586 | 1440.36 | 60.68507
1.980586 | 1440.498 | 60.69086
1.987762 | 1440.628 | 60.69634
1.987762 | 1440.751 | 60.70155
1.987762 | 1440.876 | 60.7068
1.994938 | 1441.015 | 60.71266
1.994938 | 1441.147 | 60.71821
1.994938 | 1441.277 | 60.72372
1.994938 | 1441.417 | 60.72958
2.002114 | 1441.547 | 60.73507
2.002114 | 1441.666 | 60.7401
2.002114 | 1441.771 | 60.74452
2.00929 | 1441.889 | 60.7495
2.00929 | 1441.997 | 60.75402
2.016466 | 1442.097 | 60.75825
2.016466 | 1442.205 | 60.7628
2.023642 | 1442.307 | 60.76709
2.023642 | 1442.417 | 60.77175
2.030818 | 1442.524 | 60.77624
2.030818 | 1442.636 | 60.78096
2.037994 | 1442.748 | 60.78566
2.037994 | 1442.869 | 60.79077
2.037994 | 1442.978 | 60.79538
2.04517 | 1443.1 | 60.8005
2.04517 | 1443.22 | 60.80556
2.04517 | 1443.331 | 60.81023
2.052346 | 1443.438 | 60.81477
2.052346 | 1443.546 | 60.81928
2.059522 | 1443.654 | 60.82383
2.059522 | 1443.765 | 60.82851
2.059522 | 1443.877 | 60.83323
2.066698 | 1443.981 | 60.83761
2.066698 | 1444.1 | 60.84266
2.066698 | 1444.216 | 60.84754
2.073874 | 1444.344 | 60.85293
2.073874 | 1444.457 | 60.85767
2.073874 | 1444.569 | 60.86239
2.08105 | 1444.703 | 60.86805
2.08105 | 1444.819 | 60.87292
2.08105 | 1444.932 | 60.8777
2.088226 | 1445.054 | 60.88283
2.088226 | 1445.161 | 60.88734
2.095402 | 1445.268 | 60.89187
2.095402 | 1445.375 | 60.89634
2.102578 | 1445.491 | 60.90124
2.102578 | 1445.602 | 60.9059
2.109754 | 1445.713 | 60.91058
2.11693 | 1445.817 | 60.91496
2.11693 | 1445.942 | 60.92026
2.124106 | 1446.045 | 60.92459
2.124106 | 1446.155 | 60.9292
2.131282 | 1446.257 | 60.9335
2.131282 | 1446.383 | 60.93883
2.138458 | 1446.508 | 60.9441
2.138458 | 1446.611 | 60.94843
2.145634 | 1446.715 | 60.95283
2.145634 | 1446.817 | 60.95711
2.15281 | 1446.934 | 60.96203
2.15281 | 1447.05 | 60.96694
2.15281 | 1447.177 | 60.9723
2.15281 | 1447.299 | 60.9774
2.159987 | 1447.405 | 60.98187
2.167163 | 1447.517 | 60.98661
2.167163 | 1447.626 | 60.99119
2.174339 | 1447.693 | 60.99402
2.181515 | 1447.702 | 60.99439
2.188691 | 1447.724 | 60.99534
2.195867 | 1447.83 | 60.99978
2.195867 | 1447.935 | 61.00422
2.203043 | 1448.041 | 61.00868
2.210219 | 1448.135 | 61.01263
2.210219 | 1448.239 | 61.01703
2.217395 | 1448.34 | 61.02128
2.217395 | 1448.446 | 61.02572
2.224571 | 1448.553 | 61.03027
2.231747 | 1448.676 | 61.03543
2.231747 | 1448.783 | 61.03994
2.238923 | 1448.916 | 61.04552
2.238923 | 1449.031 | 61.05037
2.238923 | 1449.145 | 61.05518
2.246099 | 1449.247 | 61.05951
2.253275 | 1449.35 | 61.06383
2.260451 | 1449.332 | 61.06307
2.267627 | 1449.313 | 61.06228
2.274803 | 1449.317 | 61.06245
2.281979 | 1449.426 | 61.06703
2.289155 | 1449.528 | 61.07133
2.296331 | 1449.578125 | 61.07344
2.303507 | 1449.656 | 61.07672
2.310683 | 1449.762 | 61.08118
2.317859 | 1449.872 | 61.08584
2.325035 | 1449.992 | 61.09087
2.325035 | 1450.103 | 61.09554
2.332211 | 1450.217 | 61.10036
2.332211 | 1450.319 | 61.10464
2.339387 | 1450.427 | 61.10921
2.339387 | 1450.532 | 61.11361
2.35374 | 1450.573 | 61.11537
2.35374 | 1450.583 | 61.1158
2.368092 | 1450.556 | 61.11465
2.368092 | 1450.622 | 61.11743
2.375268 | 1450.724 | 61.12171
2.382444 | 1450.826 | 61.12602
2.38962 | 1450.755 | 61.123
2.396796 | 1450.79 | 61.12452
2.403972 | 1450.849 | 61.12699
2.411148 | 1450.95 | 61.13125
2.418324 | 1451.059 | 61.13583
2.418324 | 1451.176 | 61.14075
2.4255 | 1451.281 | 61.14521
2.432676 | 1451.312 | 61.1465
2.439852 | 1451.296 | 61.1458
2.439852 | 1451.204 | 61.14196
2.447028 | 1451.151 | 61.13969
2.454204 | 1451.125 | 61.13863
2.46138 | 1451.199 | 61.14175
2.468556 | 1451.182 | 61.14104
2.468556 | 1451.15625 | 61.13993
2.475732 | 1451.223 | 61.14275
2.482908 | 1451.233 | 61.14318
2.490084 | 1451.27 | 61.14472
2.490084 | 1451.379 | 61.14933
2.49726 | 1451.413 | 61.15074
2.504436 | 1451.408 | 61.15055
2.511612 | 1451.353 | 61.14821
2.518788 | 1451.244 | 61.14364
2.525964 | 1451.15625 | 61.13993
2.53314 | 1451.144 | 61.13941
2.53314 | 1451.189 | 61.14132
2.540316 | 1451.081 | 61.13677
2.547492 | 1451.11 | 61.13797
2.554668 | 1451.193 | 61.14149
2.561844 | 1451.189 | 61.14131
2.569021 | 1451.293 | 61.1457
2.576197 | 1451.395 | 61.14997
2.583373 | 1451.445 | 61.1521
2.590549 | 1451.431 | 61.1515
2.597725 | 1451.362 | 61.14859
2.597725 | 1451.254 | 61.14405
2.604901 | 1451.145 | 61.13946
2.612077 | 1451.044 | 61.13519
2.619253 | 1451.009 | 61.13373
2.626429 | 1451.012 | 61.13384
2.633605 | 1450.913 | 61.12968
2.633605 | 1450.917 | 61.12983
2.640781 | 1450.893 | 61.12883
2.647957 | 1450.853 | 61.12714
2.655133 | 1450.928 | 61.1303
2.669485 | 1450.932 | 61.13047
2.676661 | 1450.849 | 61.12698
2.676661 | 1450.741 | 61.12243
2.683837 | 1450.626 | 61.11759
2.691013 | 1450.522 | 61.11319
2.691013 | 1450.398 | 61.10798
2.698189 | 1450.288 | 61.10335
2.705365 | 1450.21 | 61.10006
2.712541 | 1450.151 | 61.09759
2.719717 | 1450.05 | 61.0933
2.719717 | 1449.944 | 61.08887
2.726893 | 1449.886 | 61.08641
2.734069 | 1449.824 | 61.08381
2.741246 | 1449.881 | 61.08619
2.748422 | 1449.97 | 61.08996
2.755598 | 1449.924 | 61.08802
2.762774 | 1449.852 | 61.08496
2.76995 | 1449.747 | 61.08056
2.76995 | 1449.635 | 61.07582
2.777126 | 1449.534 | 61.07157
2.777126 | 1449.433 | 61.06733
2.784302 | 1449.33 | 61.06298
2.791478 | 1449.268 | 61.06037
2.798654 | 1449.253 | 61.05973
2.80583 | 1449.14 | 61.05497
2.813006 | 1449.053 | 61.05131
2.820182 | 1448.998 | 61.04899
2.827358 | 1448.959 | 61.04737
2.834534 | 1449.063 | 61.05172
2.84171 | 1449.098 | 61.05319
2.848886 | 1449.001 | 61.04915
2.856062 | 1448.891 | 61.04451
2.856062 | 1448.774 | 61.03955
2.863238 | 1448.653 | 61.03445
2.870414 | 1448.544 | 61.02988
2.870414 | 1448.427 | 61.02496
2.87759 | 1448.325 | 61.02065
2.884766 | 1448.255 | 61.01771
2.891942 | 1448.185 | 61.01476
2.891942 | 1448.062 | 61.00955
2.899118 | 1447.952 | 61.00493
2.906294 | 1447.852 | 61.00072
2.91347 | 1447.765 | 60.99704
2.920646 | 1447.701 | 60.99436
2.927822 | 1447.711 | 60.99479
2.934998 | 1447.644 | 60.99195
2.934998 | 1447.542 | 60.98766
2.942174 | 1447.429 | 60.98291
2.94935 | 1447.325 | 60.9785
2.94935 | 1447.213 | 60.9738
2.956526 | 1447.099 | 60.96901
2.956526 | 1446.996 | 60.96466
2.963702 | 1446.886 | 60.96004
2.963702 | 1446.763 | 60.95484
2.970878 | 1446.686 | 60.95158
2.978055 | 1446.583 | 60.94723
2.985231 | 1446.48 | 60.94292
2.992407 | 1446.372 | 60.93836
2.992407 | 1446.265 | 60.93386
2.999583 | 1446.161 | 60.92948
3.006759 | 1446.042 | 60.92444
3.013935 | 1445.966 | 60.92126
3.021111 | 1445.928 | 60.91967
3.028287 | 1445.86 | 60.91681
3.035463 | 1445.757 | 60.91244
3.042639 | 1445.649 | 60.90791
3.042639 | 1445.536 | 60.90314
3.042639 | 1445.424 | 60.8984
3.049815 | 1445.299 | 60.89315
3.049815 | 1445.185 | 60.88836
3.056991 | 1445.083 | 60.88405
3.064167 | 1444.977 | 60.87958
3.071343 | 1444.916 | 60.87702
3.071343 | 1444.811 | 60.87259
3.078519 | 1444.707 | 60.86823
3.085695 | 1444.603 | 60.86382
3.092871 | 1444.516 | 60.86017
3.100047 | 1444.445 | 60.85718
3.107223 | 1444.39 | 60.85487
3.114399 | 1444.32 | 60.85192
3.121575 | 1444.217 | 60.84755
3.128751 | 1444.095 | 60.84245
3.135927 | 1443.992 | 60.83807
3.135927 | 1443.889 | 60.83375
3.135927 | 1443.841 | 60.83173
3.138847 | 1443.739 | 60.82743
3.142509 | 1443.618 | 60.82232
3.146174 | 1443.49 | 60.81692
3.149838 | 1443.379 | 60.81227
3.154962 | 1443.27 | 60.80767
3.162272 | 1443.164 | 60.80318
3.166666 | 1443.04 | 60.79798
3.170311 | 1442.925 | 60.79312
3.175439 | 1442.814 | 60.78846
3.182034 | 1442.712 | 60.78417
3.187142 | 1442.602 | 60.77951
3.192278 | 1442.496 | 60.77505
3.199594 | 1442.436 | 60.77251
3.206879 | 1442.386 | 60.77044
3.211291 | 1442.286 | 60.7662
3.214211 | 1442.182 | 60.76181
3.217866 | 1442.076 | 60.75735
3.220799 | 1441.966 | 60.75271
3.223716 | 1441.851 | 60.74788
3.225934 | 1441.745 | 60.74343
3.228112 | 1441.632 | 60.73865
3.231052 | 1441.495 | 60.73287
3.235429 | 1441.384 | 60.72821
3.239077 | 1441.265 | 60.72319
3.242028 | 1441.154 | 60.71851
3.247136 | 1441.038 | 60.71363
3.252997 | 1440.928 | 60.70899
3.256654 | 1440.827 | 60.70473
3.259596 | 1440.72 | 60.70025
3.262512 | 1440.634 | 60.69659
3.263227 | 1440.614 | 60.69577
3.263951 | 1440.592 | 60.69484
3.266158 | 1440.563 | 60.69362
3.268359 | 1440.52 | 60.69181
3.271279 | 1440.521 | 60.69184
3.27349 | 1440.543 | 60.69278
3.274938 | 1440.577 | 60.6942
3.275688 | 1440.587 | 60.69463
3.276419 | 1440.592 | 60.69484
3.277135 | 1440.601 | 60.69524
3.281506 | 1440.528 | 60.69216
3.283008 | 1440.507 | 60.69127
3.284452 | 1440.484 | 60.69028
3.288102 | 1440.462 | 60.68935
3.290284 | 1440.468 | 60.68963
3.292496 | 1440.48 | 60.69012
3.294703 | 1440.481 | 60.69017
3.297629 | 1440.458 | 60.68918
3.300549 | 1440.397 | 60.68661
3.303469 | 1440.325 | 60.6836
3.305676 | 1440.266 | 60.68108
3.307852 | 1440.227 | 60.67946
3.310804 | 1440.125 | 60.67518
3.313732 | 1440.014 | 60.67049
3.317359 | 1439.892 | 60.66537
3.321022 | 1439.78 | 60.66062
3.323951 | 1439.669 | 60.65596
3.326146 | 1439.607 | 60.65335
3.327593 | 1439.552 | 60.65101
3.331236 | 1439.449 | 60.64669
3.336371 | 1439.342 | 60.64219
3.34222 | 1439.242 | 60.63795
3.346621 | 1439.129 | 60.6332
3.350234 | 1439.002 | 60.62785
3.353178 | 1438.891 | 60.62319
3.356815 | 1438.79 | 60.6189
3.363412 | 1438.674 | 60.61402
3.368584 | 1438.565 | 60.60946
3.374438 | 1438.46 | 60.60503
3.381716 | 1438.413 | 60.60303
3.389025 | 1438.379 | 60.60161
3.393441 | 1438.267 | 60.59688
3.397103 | 1438.152 | 60.59204
3.400758 | 1438.03125 | 60.58695
3.403653 | 1437.93 | 60.58268
3.406605 | 1437.807 | 60.5775
3.409519 | 1437.695 | 60.57277
3.412458 | 1437.575 | 60.56771
3.415403 | 1437.471 | 60.56334
3.418316 | 1437.361 | 60.5587
3.420522 | 1437.259 | 60.55442
3.423427 | 1437.158 | 60.55018
3.429273 | 1437.048 | 60.54554
3.435863 | 1436.93 | 60.54055
3.43953 | 1436.823 | 60.53603
3.442463 | 1436.694 | 60.53062
3.446131 | 1436.573 | 60.52552
3.449773 | 1436.457 | 60.52062
3.453414 | 1436.345 | 60.5159
3.457092 | 1436.244 | 60.51164
3.460022 | 1436.139 | 60.50723
3.462966 | 1436.022 | 60.50231
3.466599 | 1435.907 | 60.49747
3.472451 | 1435.806 | 60.49321
3.479025 | 1435.697 | 60.48858
3.482705 | 1435.585 | 60.4839
3.486338 | 1435.465 | 60.47881
3.490751 | 1435.364 | 60.47457
3.49511 | 1435.247 | 60.46965
3.498047 | 1435.135 | 60.46491
3.500968 | 1435.003 | 60.45936
3.503876 | 1434.889 | 60.45457
3.506838 | 1434.766 | 60.44937
3.509744 | 1434.648 | 60.44439
3.51269 | 1434.51 | 60.4386
3.515599 | 1434.4 | 60.43395
3.518535 | 1434.287 | 60.42919
3.52218 | 1434.171 | 60.42429
3.526569 | 1434.055 | 60.41944
3.530219 | 1433.946 | 60.41482
3.533913 | 1433.823 | 60.40963
3.537567 | 1433.707 | 60.40476
3.541945 | 1433.605 | 60.40047
3.547075 | 1433.497 | 60.39593
3.551457 | 1433.382 | 60.39108
3.555116 | 1433.267 | 60.38624
3.561705 | 1433.161 | 60.38177
3.569023 | 1433.092 | 60.37886
3.574866 | 1432.974 | 60.37388
3.578496 | 1432.857 | 60.36896
3.582909 | 1432.749 | 60.36438
3.586559 | 1432.641 | 60.35986
3.589513 | 1432.511 | 60.35437
3.592416 | 1432.406 | 60.34993
3.594614 | 1432.297 | 60.34536
3.597543 | 1432.183 | 60.34056
3.59975 | 1432.076 | 60.33603
3.602672 | 1431.948 | 60.33067
3.605579 | 1431.821 | 60.32528
3.609237 | 1431.697 | 60.32009
3.61439 | 1431.596 | 60.31581
3.618749 | 1431.485 | 60.31114
3.622385 | 1431.382 | 60.3068
3.625316 | 1431.268 | 60.30198
3.628263 | 1431.156 | 60.29726
3.631901 | 1431.046 | 60.29266
3.63631 | 1430.93 | 60.28777
3.640693 | 1430.821 | 60.28318
3.645078 | 1430.707 | 60.27838
3.648703 | 1430.599 | 60.27383
3.656042 | 1430.504 | 60.2698
3.663387 | 1430.398 | 60.26536
3.667022 | 1430.296 | 60.26106
3.670695 | 1430.188 | 60.25651
3.674352 | 1430.081 | 60.252
3.677249 | 1429.976 | 60.24758
3.679467 | 1429.871 | 60.24315
3.681695 | 1429.765 | 60.23869
3.683859 | 1429.653 | 60.23396
3.686047 | 1429.537 | 60.22909
3.688245 | 1429.427 | 60.22444
3.690438 | 1429.31 | 60.2195
3.692647 | 1429.199 | 60.21485
3.694818 | 1429.071 | 60.20943
3.697038 | 1428.947 | 60.2042
3.699929 | 1428.816 | 60.19871
3.703601 | 1428.696 | 60.19364
3.707999 | 1428.594 | 60.18932
3.711658 | 1428.481 | 60.18459
3.714599 | 1428.375 | 60.18012
3.716794 | 1428.267 | 60.17556
3.718957 | 1428.147 | 60.17051
3.721157 | 1428.037 | 60.16587
3.724087 | 1427.924 | 60.16109
3.727752 | 1427.82 | 60.15674
3.731422 | 1427.711 | 60.15216
3.735076 | 1427.586 | 60.14688
3.738011 | 1427.479 | 60.14237
3.742398 | 1427.369 | 60.13774
3.748223 | 1427.267 | 60.13343
3.754085 | 1427.162 | 60.12901
3.757748 | 1427.051 | 60.12434
3.760655 | 1426.943 | 60.11979
3.763601 | 1426.826 | 60.11484
3.76651 | 1426.704 | 60.10972
3.768719 | 1426.601 | 60.10539
3.7709 | 1426.499 | 60.10105
3.773091 | 1426.398 | 60.09684
3.776028 | 1426.269 | 60.09139
3.778953 | 1426.125 | 60.08531
3.781862 | 1426 | 60.08004
3.784823 | 1425.871 | 60.0746
3.787734 | 1425.749 | 60.06948
3.790636 | 1425.645 | 60.06511
3.795049 | 1425.545 | 60.06087
3.799433 | 1425.438 | 60.05639
3.803104 | 1425.329 | 60.05177
3.806017 | 1425.208 | 60.04668
3.808229 | 1425.088 | 60.04164
3.810409 | 1424.979 | 60.03703
3.813351 | 1424.855 | 60.0318
3.816272 | 1424.754 | 60.02753
3.819927 | 1424.64 | 60.02274
3.823587 | 1424.522 | 60.01779
3.827239 | 1424.403 | 60.01276
3.830912 | 1424.286 | 60.00782
3.83532 | 1424.183 | 60.00349
3.84261 | 1424.076 | 59.999
3.846993 | 1423.97 | 59.99453
3.850656 | 1423.86 | 59.98991
3.854287 | 1423.746 | 59.98509
3.857241 | 1423.639 | 59.98057
3.86018 | 1423.523 | 59.97568
3.86236 | 1423.402 | 59.9706
3.864533 | 1423.281 | 59.96551
3.866754 | 1423.147 | 59.95985
3.868927 | 1423.03 | 59.95491
3.871129 | 1422.911 | 59.94989
3.87407 | 1422.781 | 59.94441
3.876242 | 1422.675 | 59.93996
3.879172 | 1422.542 | 59.93434
3.882117 | 1422.419 | 59.92917
3.885009 | 1422.313 | 59.92471
3.888692 | 1422.208 | 59.92027
3.893072 | 1422.103 | 59.91586
3.896748 | 1421.971 | 59.91031
3.899669 | 1421.841 | 59.90483
3.901846 | 1421.736 | 59.90042
3.9048 | 1421.612 | 59.89516
3.908438 | 1421.493 | 59.89017
3.912094 | 1421.379 | 59.88534
3.91502 | 1421.276 | 59.88104
3.917954 | 1421.155 | 59.87593
3.920887 | 1421.038 | 59.87099
3.923794 | 1420.921 | 59.86607
3.928184 | 1420.795 | 59.86074
3.933323 | 1420.681 | 59.85596
3.9377 | 1420.566 | 59.85109
3.940607 | 1420.453 | 59.84632
3.943554 | 1420.329 | 59.84112
3.946464 | 1420.193 | 59.83538
3.949397 | 1420.058 | 59.8297
3.952324 | 1419.927 | 59.82419
3.954506 | 1419.807 | 59.81911
3.956703 | 1419.694 | 59.81438
3.958911 | 1419.582 | 59.80963
3.96111 | 1419.454 | 59.80426
3.963284 | 1419.334 | 59.79919
3.965506 | 1419.198 | 59.79349
3.967733 | 1419.072 | 59.78815
3.969903 | 1418.953 | 59.78313
3.972071 | 1418.837 | 59.77827
3.974288 | 1418.732 | 59.77382
3.9765 | 1418.628 | 59.76945
3.979408 | 1418.516 | 59.76473
3.982346 | 1418.386 | 59.75927
3.985225 | 1418.257 | 59.75382
3.987447 | 1418.149 | 59.74928
3.989618 | 1418.046 | 59.74493
3.991811 | 1417.917 | 59.7395
3.994021 | 1417.793 | 59.73429
3.996189 | 1417.682 | 59.72958
3.999112 | 1417.55 | 59.72403
4.002082 | 1417.431 | 59.71904
4.005006 | 1417.317 | 59.71422
4.007208 | 1417.214 | 59.7099
4.009385 | 1417.112 | 59.70558
4.011561 | 1416.993 | 59.70057
4.013766 | 1416.88 | 59.69581
4.016691 | 1416.755 | 59.69052
4.02037 | 1416.642 | 59.6858
4.024007 | 1416.537 | 59.68137
4.027689 | 1416.425 | 59.67666
4.031331 | 1416.306 | 59.67162
4.034261 | 1416.18 | 59.66632
4.03646 | 1416.079 | 59.66205
4.039387 | 1415.953125 | 59.65676
4.041588 | 1415.85 | 59.65243
4.043763 | 1415.734 | 59.64755
4.045975 | 1415.598 | 59.64179
4.048157 | 1415.465 | 59.63618
4.050374 | 1415.326 | 59.63035
4.05254 | 1415.217 | 59.62572
4.054747 | 1415.095 | 59.62062
4.056942 | 1414.973 | 59.61545
4.059126 | 1414.82 | 59.60903
4.061308 | 1414.679 | 59.60308
4.063524 | 1414.551 | 59.59768
4.065719 | 1414.428 | 59.59252
4.067906 | 1414.306 | 59.58734
4.070094 | 1414.198 | 59.58279
4.073039 | 1414.084 | 59.57803
4.075973 | 1413.965 | 59.57301
4.078873 | 1413.846 | 59.56798
4.081088 | 1413.731 | 59.56314
4.08328 | 1413.629 | 59.55885
4.084722 | 1413.529 | 59.55463
4.086938 | 1413.408 | 59.54953
4.08911 | 1413.307 | 59.54528
4.091318 | 1413.204 | 59.54095
4.094234 | 1413.089 | 59.53608
4.097171 | 1412.966 | 59.53092
4.099403 | 1412.859 | 59.52639
4.102302 | 1412.72 | 59.52053
4.105249 | 1412.598 | 59.51539
4.108167 | 1412.483 | 59.51055
4.111804 | 1412.359 | 59.50535
4.116169 | 1412.256 | 59.50098
4.119835 | 1412.129 | 59.49564
4.122753 | 1412.001 | 59.49026
4.124973 | 1411.886 | 59.48539
4.127173 | 1411.784 | 59.4811
4.129362 | 1411.683 | 59.47684
4.131585 | 1411.566 | 59.47192
4.133736 | 1411.453 | 59.46717
4.135961 | 1411.331 | 59.462
4.138139 | 1411.2 | 59.4565
4.140351 | 1411.062 | 59.4507
4.141804 | 1410.959 | 59.44634
4.144 | 1410.812 | 59.44015
4.14621 | 1410.679 | 59.43454
4.148398 | 1410.542 | 59.42879
4.150603 | 1410.413 | 59.42334
4.152053 | 1410.31 | 59.419
4.153505 | 1410.197 | 59.41424
4.154965 | 1410.094 | 59.40992
4.157174 | 1409.945 | 59.40361
4.159358 | 1409.818 | 59.39828
4.161562 | 1409.701 | 59.39335
4.163733 | 1409.583 | 59.38837
4.165927 | 1409.466 | 59.38344
4.168143 | 1409.351 | 59.37858
4.170322 | 1409.234 | 59.37366
4.172528 | 1409.098 | 59.36795
4.174728 | 1408.951 | 59.36175
4.176906 | 1408.814 | 59.35599
4.179103 | 1408.683 | 59.35045
4.181315 | 1408.545 | 59.34464
4.183504 | 1408.431 | 59.33984
4.185681 | 1408.314 | 59.33491
4.187876 | 1408.184 | 59.32943
4.190079 | 1408.055 | 59.32398
4.192264 | 1407.934 | 59.31888
4.194451 | 1407.821 | 59.31412
4.196671 | 1407.699 | 59.30898
4.198863 | 1407.591 | 59.30446
4.201055 | 1407.486 | 59.3
4.203967 | 1407.385 | 59.29577
4.20763 | 1407.252 | 59.29018
4.210575 | 1407.122 | 59.28468
4.212748 | 1407.018 | 59.28031
4.214944 | 1406.887 | 59.27479
4.217141 | 1406.753 | 59.26913
4.219324 | 1406.6 | 59.26268
4.221533 | 1406.455 | 59.2566
4.223001 | 1406.354 | 59.25234
4.225164 | 1406.199 | 59.24578
4.227391 | 1406.05 | 59.2395
4.228835 | 1405.938 | 59.23481
4.230316 | 1405.825 | 59.23004
4.23178 | 1405.708 | 59.22513
4.233227 | 1405.59 | 59.22014
4.234704 | 1405.468 | 59.215
4.236149 | 1405.35 | 59.21004
4.23761 | 1405.226 | 59.20482
4.239067 | 1405.109 | 59.19988
4.24053 | 1404.988 | 59.19477
4.24202 | 1404.876 | 59.19004
4.243463 | 1404.755 | 59.18498
4.244951 | 1404.633 | 59.17981
4.246421 | 1404.52 | 59.17504
4.24784 | 1404.415 | 59.17062
4.249319 | 1404.312 | 59.1663
4.251535 | 1404.182 | 59.16081
4.253739 | 1404.051 | 59.15531
4.255898 | 1403.929 | 59.15017
4.258109 | 1403.798 | 59.14466
4.260308 | 1403.685 | 59.13988
4.261768 | 1403.583 | 59.13559
4.263233 | 1403.472 | 59.13092
4.264686 | 1403.361 | 59.12622
4.266169 | 1403.234 | 59.12087
4.267621 | 1403.107 | 59.11553
4.269109 | 1402.976 | 59.11002
4.270524 | 1402.861 | 59.10515
4.272009 | 1402.736 | 59.09991
4.27349 | 1402.623 | 59.09512
4.274945 | 1402.503 | 59.09009
4.276399 | 1402.4 | 59.08573
4.277863 | 1402.293 | 59.08123
4.280074 | 1402.157 | 59.07549
4.282257 | 1402.015 | 59.06951
4.283713 | 1401.904 | 59.06486
4.285178 | 1401.804 | 59.06064
4.28662 | 1401.682 | 59.05549
4.288832 | 1401.53 | 59.04907
4.290308 | 1401.424 | 59.04462
4.292497 | 1401.299 | 59.03937
4.294677 | 1401.187 | 59.03465
4.297626 | 1401.053 | 59.02899
4.299808 | 1400.934 | 59.02399
4.302016 | 1400.798 | 59.01824
4.304211 | 1400.655 | 59.01221
4.305654 | 1400.553 | 59.00794
4.307125 | 1400.439 | 59.00312
4.308578 | 1400.337 | 58.99881
4.310043 | 1400.212 | 58.99355
4.311506 | 1400.086 | 58.98826
4.312978 | 1399.966 | 58.98321
4.314407 | 1399.849 | 58.97824
4.315881 | 1399.726 | 58.97308
4.317344 | 1399.606 | 58.96801
4.318828 | 1399.493 | 58.96328
4.32028 | 1399.37 | 58.95806
4.321749 | 1399.231 | 58.95224
4.323227 | 1399.091 | 58.94633
4.324675 | 1398.95 | 58.94039
4.326154 | 1398.805 | 58.93428
4.327596 | 1398.658 | 58.92806
4.329081 | 1398.534 | 58.92287
4.330528 | 1398.411 | 58.91767
4.332007 | 1398.28 | 58.91214
4.333467 | 1398.151 | 58.9067
4.334927 | 1398.023 | 58.90133
4.336393 | 1397.885 | 58.8955
4.33786 | 1397.751 | 58.88986
4.339314 | 1397.629 | 58.88471
4.34078 | 1397.507 | 58.87959
4.342216 | 1397.39 | 58.87464
4.34369 | 1397.273 | 58.86972
4.345167 | 1397.16 | 58.86496
4.346613 | 1397.05 | 58.86032
4.348072 | 1396.936 | 58.85553
4.349543 | 1396.833 | 58.85121
4.351028 | 1396.732 | 58.84695
4.352479 | 1396.617 | 58.84211
4.353948 | 1396.496 | 58.83699
4.355397 | 1396.37 | 58.8317
4.356858 | 1396.23 | 58.82577
4.35833 | 1396.075 | 58.81926
4.359796 | 1395.927 | 58.81303
4.361237 | 1395.763 | 58.80609
4.3627 | 1395.618 | 58.80002
4.364168 | 1395.472 | 58.79386
4.365638 | 1395.356 | 58.78894
4.367102 | 1395.233 | 58.78376
4.369297 | 1395.078 | 58.77726
4.370763 | 1394.968 | 58.77263
4.372227 | 1394.855 | 58.76787
4.373699 | 1394.726 | 58.76243
4.375137 | 1394.599 | 58.75705
4.376608 | 1394.458 | 58.75111
4.378056 | 1394.313 | 58.74501
4.379547 | 1394.174 | 58.73918
4.380987 | 1394.062 | 58.73444
4.382451 | 1393.953 | 58.72985
4.383957 | 1393.847 | 58.72537
4.385402 | 1393.744 | 58.72104
4.386837 | 1393.64 | 58.71668
4.388318 | 1393.523 | 58.71175
4.389793 | 1393.421 | 58.70743
4.39126 | 1393.305 | 58.70254
4.39273 | 1393.194 | 58.69787
4.39417 | 1393.078125 | 58.69299
4.395646 | 1392.951 | 58.68765
4.397129 | 1392.803 | 58.6814
4.39855 | 1392.669 | 58.67577
4.40002 | 1392.516 | 58.6693
4.401477 | 1392.368 | 58.66308
4.402982 | 1392.219 | 58.6568
4.404427 | 1392.071 | 58.65057
4.405881 | 1391.905 | 58.64355
4.407362 | 1391.754 | 58.63721
4.408802 | 1391.587 | 58.63017
4.41028 | 1391.429 | 58.62352
4.411739 | 1391.26 | 58.61639
4.413226 | 1391.099 | 58.60959
4.41467 | 1390.926 | 58.60233
4.416115 | 1390.756 | 58.59516
4.417589 | 1390.571 | 58.58737
4.419069 | 1390.399 | 58.5801
4.42052 | 1390.21875 | 58.57252
4.422013 | 1390.045 | 58.56522
4.423457 | 1389.869 | 58.55779
4.424916 | 1389.695 | 58.55044
4.426375 | 1389.514 | 58.54282
4.427828 | 1389.34 | 58.53552
4.429309 | 1389.162 | 58.528
4.430759 | 1388.994 | 58.52091
4.432216 | 1388.828 | 58.51394
4.433683 | 1388.667 | 58.50713
4.435135 | 1388.512 | 58.5006
4.436599 | 1388.355 | 58.494
4.438088 | 1388.202 | 58.48754
4.439537 | 1388.043 | 58.48084
4.441015 | 1387.886 | 58.47424
4.442468 | 1387.715 | 58.46704
4.443926 | 1387.54 | 58.45968
4.445391 | 1387.351 | 58.45169
4.446851 | 1387.161 | 58.4437
4.448313 | 1386.966 | 58.43549
4.449759 | 1386.771 | 58.42728
4.451241 | 1386.583 | 58.41932
4.4527 | 1386.396 | 58.41148
4.454154 | 1386.213 | 58.40373
4.455621 | 1386.029 | 58.39599
4.457105 | 1385.836 | 58.38785
4.458563 | 1385.649 | 58.37998
4.460004 | 1385.462 | 58.37213
4.461486 | 1385.279 | 58.3644
4.462935 | 1385.093 | 58.35657
4.464411 | 1384.92 | 58.34928
4.465869 | 1384.733 | 58.34141
4.46734 | 1384.54 | 58.33326
4.468074 | 1384.438 | 58.32896
4.468797 | 1384.335 | 58.32461
4.469527 | 1384.23 | 58.3202
4.470279 | 1384.129 | 58.31593
4.471722 | 1383.926 | 58.30739
4.472454 | 1383.819 | 58.3029
4.473199 | 1383.717 | 58.2986
4.474673 | 1383.515 | 58.29006
4.476109 | 1383.315 | 58.28167
4.477577 | 1383.122 | 58.27353
4.479046 | 1382.929 | 58.26539
4.480503 | 1382.734 | 58.25715
4.481225 | 1382.63 | 58.2528
4.482687 | 1382.445 | 58.24499
4.483437 | 1382.344 | 58.24074
4.484151 | 1382.241 | 58.2364
4.485632 | 1382.043 | 58.22806
4.486354 | 1381.94 | 58.22372
4.487058 | 1381.837 | 58.21939
4.48854 | 1381.639 | 58.21103
4.489265 | 1381.535 | 58.20664
4.489993 | 1381.425 | 58.20201
4.49073 | 1381.319 | 58.19758
4.491479 | 1381.211 | 58.19302
4.492943 | 1380.993 | 58.18383
4.49366 | 1380.889 | 58.17945
4.494407 | 1380.777 | 58.17474
4.495124 | 1380.672 | 58.1703
4.49584 | 1380.552 | 58.16525
4.496594 | 1380.426 | 58.15993
4.497322 | 1380.314 | 58.15521
4.498047 | 1380.2 | 58.15041
4.498783 | 1380.084 | 58.14553
4.499504 | 1379.962 | 58.14038
4.50024 | 1379.845 | 58.13544
4.500985 | 1379.723 | 58.13033
4.501716 | 1379.602 | 58.12521
4.502436 | 1379.466 | 58.1195
4.503183 | 1379.349 | 58.11455
4.503905 | 1379.231 | 58.1096
4.504647 | 1379.101 | 58.10412
4.505348 | 1378.965 | 58.0984
4.506092 | 1378.831 | 58.09275
4.506825 | 1378.7 | 58.0872
4.507551 | 1378.566 | 58.08156
4.508278 | 1378.42 | 58.0754
4.509006 | 1378.283 | 58.06966
4.509751 | 1378.151 | 58.06408
4.510458 | 1378.014 | 58.05832
4.511229 | 1377.874 | 58.05241
4.511925 | 1377.731 | 58.0464
4.512664 | 1377.591 | 58.04048
4.513403 | 1377.448 | 58.03445
4.514151 | 1377.295 | 58.028
4.51487 | 1377.151 | 58.02195
4.515588 | 1377.018 | 58.01633
4.51633 | 1376.876 | 58.01035
4.517066 | 1376.731 | 58.00427
4.517808 | 1376.585 | 57.99809
4.518557 | 1376.437 | 57.99187
4.519289 | 1376.296 | 57.98591
4.520015 | 1376.154 | 57.97995
4.520726 | 1376.011 | 57.9739
4.521437 | 1375.876 | 57.96824
4.522173 | 1375.732 | 57.96216
4.522905 | 1375.587 | 57.95607
4.523662 | 1375.439 | 57.94981
4.524386 | 1375.299 | 57.94391
4.525111 | 1375.153 | 57.93778
4.525857 | 1375.014 | 57.9319
4.526592 | 1374.872 | 57.92594
4.527315 | 1374.737 | 57.92025
4.528032 | 1374.599 | 57.91442
4.528758 | 1374.459 | 57.90854
4.529492 | 1374.322 | 57.90276
4.530236 | 1374.182 | 57.89685
4.530969 | 1374.046 | 57.89113
4.531687 | 1373.905 | 57.8852
4.532429 | 1373.768 | 57.87942
4.533165 | 1373.628 | 57.87351
4.533905 | 1373.487 | 57.86758
4.53462 | 1373.339 | 57.86133
4.535363 | 1373.19 | 57.85506
4.536106 | 1373.044 | 57.84892
4.536821 | 1372.893 | 57.84257
4.537558 | 1372.738 | 57.83602
4.538299 | 1372.582 | 57.82943
4.539031 | 1372.419 | 57.8226
4.539759 | 1372.255 | 57.81566
4.540481 | 1372.097 | 57.80903
4.541202 | 1371.936 | 57.80224
4.541943 | 1371.773 | 57.79536
4.54267 | 1371.608 | 57.7884
4.543381 | 1371.44 | 57.78133
4.544136 | 1371.271 | 57.77421
4.544871 | 1371.105 | 57.76723
4.545603 | 1370.944 | 57.76045
4.546324 | 1370.787 | 57.75381
4.547056 | 1370.63 | 57.74723
4.547805 | 1370.458 | 57.73996
4.548516 | 1370.295 | 57.73309
4.549259 | 1370.133 | 57.72626
4.549986 | 1369.973 | 57.71952
4.550722 | 1369.81 | 57.71266
4.551447 | 1369.65 | 57.70594
4.552176 | 1369.487 | 57.69903
4.552918 | 1369.31 | 57.6916
4.553659 | 1369.13 | 57.684
4.55439 | 1368.955 | 57.67663
4.555098 | 1368.786 | 57.66953
4.555836 | 1368.605 | 57.66191
4.55656 | 1368.417 | 57.65399
4.557285 | 1368.235 | 57.64632
4.557996 | 1368.051 | 57.63857
4.558751 | 1367.865 | 57.63069
4.559489 | 1367.672 | 57.62256
4.560231 | 1367.489 | 57.61488
4.56096 | 1367.308 | 57.60726
4.561692 | 1367.118 | 57.59923
4.562444 | 1366.915 | 57.5907
4.563165 | 1366.724 | 57.58264
4.563894 | 1366.534 | 57.57464
4.56461 | 1366.338 | 57.56638
4.565345 | 1366.138 | 57.55797
4.566074 | 1365.938 | 57.54953
4.566813 | 1365.75 | 57.54161
4.567546 | 1365.55 | 57.53318
4.568296 | 1365.344 | 57.52451
4.569014 | 1365.135 | 57.51572
4.569749 | 1364.944 | 57.50765
4.5705 | 1364.747 | 57.49935
4.571207 | 1364.542 | 57.49073
4.57195 | 1364.335 | 57.48197
4.572671 | 1364.126 | 57.4732
4.573412 | 1363.915 | 57.46428
4.574148 | 1363.692 | 57.45489
4.574876 | 1363.468 | 57.44547
4.575584 | 1363.243 | 57.43599
4.576329 | 1363.028 | 57.4269
4.577054 | 1362.794 | 57.41705
4.577791 | 1362.544 | 57.40652
4.578521 | 1362.31 | 57.39665
4.579236 | 1362.068 | 57.38648
4.579978 | 1361.827 | 57.37631
4.580705 | 1361.575 | 57.36569
4.581447 | 1361.323 | 57.3551
4.582173 | 1361.073 | 57.34455
4.582903 | 1360.823 | 57.33401
4.583622 | 1360.549 | 57.32246
4.584368 | 1360.278 | 57.31108
4.585096 | 1360.014 | 57.29993
4.585834 | 1359.734 | 57.28814
4.586555 | 1359.449 | 57.27613
4.587288 | 1359.159 | 57.26393
4.588029 | 1358.874 | 57.25189
4.588765 | 1358.572 | 57.23917
4.589493 | 1358.263 | 57.22615
4.590241 | 1357.936 | 57.21239
4.590978 | 1357.623 | 57.19922
4.591692 | 1357.303 | 57.18572
4.592434 | 1356.974 | 57.17185
4.593151 | 1356.633 | 57.15749
4.593873 | 1356.294 | 57.1432
4.594609 | 1355.941 | 57.12831
4.595347 | 1355.579 | 57.11309
4.596082 | 1355.209 | 57.09748
4.596811 | 1354.831 | 57.08158
4.597551 | 1354.454 | 57.06569
4.598289 | 1354.063 | 57.0492
4.599012 | 1353.655 | 57.032
4.599728 | 1353.239 | 57.01449
4.600469 | 1352.813 | 56.99655
4.601195 | 1352.37 | 56.97786
4.601922 | 1351.915 | 56.95872
4.602658 | 1351.45 | 56.93911
4.60339 | 1350.978 | 56.91924
4.604122 | 1350.48 | 56.89826
4.604848 | 1349.964 | 56.87651
4.6056 | 1349.432 | 56.85412
4.606316 | 1348.886 | 56.8311
4.607041 | 1348.315 | 56.80703
4.607762 | 1347.722 | 56.78206
4.608505 | 1347.11 | 56.75625
4.609244 | 1346.467 | 56.72918
4.609974 | 1345.786 | 56.70048
4.610705 | 1345.07 | 56.67031
4.611445 | 1344.321 | 56.63876
4.612191 | 1343.529 | 56.60538
4.612894 | 1342.674 | 56.56937
4.613629 | 1341.751 | 56.53047
4.614368 | 1340.745 | 56.4881
4.61511 | 1339.643 | 56.44168
4.615828 | 1338.404 | 56.38945
4.616561 | 1336.995 | 56.33008
4.617289 | 1335.349 | 56.26076
4.618002 | 1333.328 | 56.17562
4.618744 | 1330.617 | 56.06138
4.619512 | 1308.01 | 55.10893