## Legenda
| SY | eY | SF | eF | E
| MPa | % | MPa | % | GPa
XT-PE-CF20-90_1 | n/a | n/a | 39.8026 | 2.485005 | 3.017
XT-PE-CF20-90_2 | n/a | n/a | 40.78128 | 2.443397 | 2.746
XT-PE-CF20-90_3 | n/a | n/a | 40.0852 | 2.84816 | 2.886
XT-PE-CF20-90_4 | n/a | n/a | 40.44176 | 2.801996 | 2.852
XT-PE-CF20-90_5 | n/a | n/a | 40.10083 | 2.516536 | 2.977
mean | n/a | n/a | 40.24233 | 2.619019 | 2.8956
sd | n/a | n/a | 0.376933 | 0.1905857 | 0.1069313

## 1
XT-PE-CF20-90_1 |  |  | L0 | h | b | SY | eY | SF | eF | E
Strain | Load | Stress | mm | mm | mm | Mpa | % | MPa | % | GPa
% | N | Mpa | 20.83751 | 2.35 | 10.7 |  |  | 39.8026 | 2.485005 | 3.017
0 | 1.520137 | 0.06045485
0 | 1.521444 | 0.06050683
0.007202913 | 1.532085 | 0.06093001
0 | 1.530852 | 0.06088097
0 | 1.656518 | 0.06587864
0 | 1.781186 | 0.0708366
0 | 1.886878 | 0.0750399
0 | 1.995616 | 0.07936432
0 | 2.114217 | 0.08408102
0 | 2.248194 | 0.08940919
0 | 2.411023 | 0.09588478
0 | 2.585368 | 0.1028184
0 | 2.69381 | 0.107131
0 | 2.799797 | 0.1113461
0 | 2.912838 | 0.1158416
0 | 3.029676 | 0.1204882
0 | 3.16004 | 0.1256727
0 | 3.290738 | 0.1308705
0 | 3.426169 | 0.1362565
0 | 3.563315 | 0.1417107
0 | 3.708611 | 0.147489
0 | 3.855657 | 0.1533369
0 | 4.019855 | 0.159867
0 | 4.191351 | 0.1666873
0 | 4.368384 | 0.1737278
0 | 4.557513 | 0.1812493
0 | 4.757738 | 0.1892121
0.007202913 | 4.965424 | 0.1974716
0 | 5.183465 | 0.206143
0 | 5.423048 | 0.215671
0 | 5.667366 | 0.2253874
0.007202913 | 5.931595 | 0.2358956
0.007202913 | 6.197268 | 0.2464612
0.007202913 | 6.469747 | 0.2572976
0.007202913 | 6.745444 | 0.2682618
0.007202913 | 7.034667 | 0.279764
0.007202913 | 7.331336 | 0.2915624
0.007202913 | 7.6448 | 0.3040286
0.007202913 | 7.954182 | 0.3163326
0.007202913 | 8.256919 | 0.3283722
0.007202913 | 8.560531 | 0.3404466
0.007202913 | 8.874413 | 0.3529295
0.007202913 | 9.20356 | 0.3660195
0.007202913 | 9.551744 | 0.3798666
0.007202913 | 9.889695 | 0.3933066
0.007202913 | 10.20427 | 0.405817
0.007202913 | 10.5392 | 0.4191369
0.007202913 | 10.90046 | 0.4335042
0.007202913 | 11.25099 | 0.4474445
0.007202913 | 11.58879 | 0.4608787
0.007202913 | 11.96166 | 0.4757074
0.01440583 | 12.34703 | 0.4910334
0.02160874 | 12.71714 | 0.5057523
0.02160874 | 13.05916 | 0.5193542
0.01440583 | 13.44194 | 0.5345772
0.01440583 | 13.86257 | 0.5513051
0.007202913 | 14.25681 | 0.5669841
0.01440583 | 14.60589 | 0.5808664
0.01440583 | 14.98893 | 0.5960997
0.01440583 | 15.41187 | 0.6129198
0.01440583 | 15.80316 | 0.6284812
0.01440583 | 16.15619 | 0.6425209
0.01440583 | 16.52361 | 0.6571329
0.01440583 | 16.93598 | 0.6735328
0.01440583 | 17.31842 | 0.688742
0.01440583 | 17.66314 | 0.7024513
0.02160874 | 18.02284 | 0.7167564
0.02160874 | 18.41523 | 0.7323613
0.02160874 | 18.8024 | 0.7477589
0.02160874 | 19.16259 | 0.7620836
0.02160874 | 19.52431 | 0.7764691
0.02160874 | 19.91453 | 0.7919877
0.02160874 | 20.30019 | 0.807325
0.02160874 | 20.65055 | 0.8212588
0.02160874 | 21.01165 | 0.8356193
0.02160874 | 21.40963 | 0.8514469
0.02160874 | 21.79175 | 0.8666434
0.02160874 | 22.15591 | 0.881126
0.02160874 | 22.51157 | 0.8952702
0.02160874 | 22.88566 | 0.9101475
0.02160874 | 23.2706 | 0.9254563
0.02160874 | 23.63461 | 0.939933
0.02160874 | 23.99359 | 0.9542091
0.02881165 | 24.36353 | 0.9689216
0.02881165 | 24.73563 | 0.9837195
0.02881165 | 25.08348 | 0.9975533
0.02881165 | 25.43123 | 1.011383
0.02881165 | 25.79151 | 1.025711
0.02881165 | 26.16196 | 1.040444
0.02881165 | 26.51128 | 1.054336
0.02881165 | 26.85589 | 1.068041
0.02881165 | 27.21582 | 1.082355
0.02881165 | 27.58051 | 1.096859
0.02881165 | 27.93449 | 1.110936
0.02881165 | 28.28789 | 1.12499
0.02881165 | 28.65305 | 1.139513
0.02881165 | 29.03684 | 1.154776
0.02881165 | 29.40725 | 1.169507
0.03601456 | 29.76305 | 1.183657
0.03601456 | 30.13494 | 1.198447
0.03601456 | 30.50478 | 1.213155
0.03601456 | 30.87616 | 1.227924
0.03601456 | 31.23255 | 1.242098
0.03601456 | 31.60155 | 1.256773
0.03601456 | 31.96591 | 1.271263
0.03601456 | 32.33534 | 1.285955
0.03601456 | 32.68618 | 1.299908
0.03601456 | 33.04414 | 1.314144
0.03601456 | 33.40915 | 1.32866
0.03601456 | 33.77744 | 1.343306
0.03601456 | 34.13387 | 1.357481
0.03601456 | 34.49013 | 1.37165
0.03601456 | 34.85492 | 1.386157
0.03601456 | 35.21659 | 1.400541
0.03601456 | 35.57674 | 1.414863
0.04321748 | 35.92768 | 1.42882
0.04321748 | 36.28789 | 1.443145
0.04321748 | 36.65345 | 1.457683
0.04321748 | 37.00508 | 1.471668
0.04321748 | 37.33925 | 1.484957
0.04321748 | 37.68519 | 1.498715
0.04321748 | 38.04775 | 1.513134
0.04321748 | 38.40141 | 1.527199
0.04321748 | 38.74179 | 1.540735
0.04321748 | 39.09639 | 1.554837
0.04321748 | 39.4579 | 1.569215
0.04321748 | 39.81408 | 1.583379
0.04321748 | 40.1488 | 1.596691
0.04321748 | 40.50329 | 1.610789
0.04321748 | 40.86938 | 1.625348
0.04321748 | 41.24044 | 1.640105
0.04321748 | 41.58232 | 1.653702
0.04321748 | 41.93186 | 1.667602
0.04321748 | 42.30291 | 1.682359
0.05042039 | 42.66179 | 1.696631
0.05042039 | 43.00924 | 1.710449
0.05042039 | 43.35501 | 1.7242
0.05042039 | 43.73087 | 1.739148
0.0576233 | 44.09018 | 1.753437
0.0576233 | 44.44707 | 1.767631
0.0576233 | 44.79067 | 1.781295
0.05042039 | 45.14872 | 1.795535
0.0576233 | 45.50785 | 1.809817
0.0576233 | 45.85398 | 1.823583
0.0576233 | 46.19905 | 1.837306
0.0576233 | 46.55806 | 1.851583
0.0576233 | 46.91887 | 1.865932
0.0576233 | 47.26233 | 1.879592
0.0576233 | 47.60467 | 1.893206
0.0576233 | 47.95873 | 1.907287
0.0576233 | 48.32663 | 1.921918
0.0576233 | 48.68378 | 1.936122
0.0576233 | 49.03373 | 1.950039
0.0576233 | 49.3905 | 1.964228
0.0576233 | 49.75251 | 1.978624
0.0576233 | 50.10825 | 1.992772
0.06482622 | 50.46052 | 2.006781
0.0576233 | 50.8163 | 2.02093
0.0576233 | 51.18252 | 2.035495
0.06482622 | 51.54164 | 2.049777
0.06482622 | 51.89135 | 2.063685
0.06482622 | 52.24865 | 2.077894
0.06482622 | 52.61659 | 2.092527
0.06482622 | 52.97414 | 2.106746
0.06482622 | 53.32815 | 2.120825
0.06482622 | 53.6846 | 2.135001
0.06482622 | 54.04851 | 2.149474
0.06482622 | 54.40525 | 2.163661
0.06482622 | 54.76197 | 2.177847
0.06482622 | 55.1155 | 2.191907
0.06482622 | 55.47408 | 2.206167
0.06482622 | 55.82609 | 2.220167
0.06482622 | 56.17012 | 2.233848
0.06482622 | 56.51899 | 2.247723
0.06482622 | 56.87152 | 2.261743
0.07202913 | 57.22171 | 2.27567
0.07202913 | 57.56181 | 2.289195
0.07202913 | 57.90279 | 2.302756
0.07202913 | 58.24678 | 2.316436
0.07202913 | 58.58878 | 2.330037
0.07202913 | 58.92994 | 2.343605
0.07202913 | 59.27201 | 2.357209
0.07202913 | 59.6136 | 2.370793
0.07202913 | 59.96274 | 2.384678
0.07202913 | 60.30709 | 2.398373
0.07202913 | 60.64326 | 2.411742
0.07202913 | 60.98986 | 2.425527
0.07923204 | 61.33772 | 2.43936
0.07923204 | 61.67764 | 2.452879
0.07923204 | 62.01538 | 2.46631
0.07923204 | 62.35325 | 2.479747
0.07923204 | 62.69419 | 2.493307
0.07923204 | 63.03242 | 2.506758
0.07923204 | 63.36256 | 2.519887
0.07923204 | 63.69539 | 2.533123
0.07923204 | 64.03374 | 2.54658
0.07923204 | 64.36217 | 2.559641
0.07923204 | 64.69275 | 2.572788
0.07923204 | 65.02363 | 2.585947
0.07923204 | 65.35801 | 2.599245
0.07923204 | 65.69705 | 2.612728
0.07923204 | 66.03026 | 2.62598
0.07923204 | 66.35954 | 2.639075
0.08643496 | 66.69224 | 2.652306
0.08643496 | 67.0235 | 2.66548
0.08643496 | 67.35151 | 2.678525
0.08643496 | 67.68098 | 2.691628
0.08643496 | 68.01789 | 2.705026
0.08643496 | 68.35004 | 2.718236
0.08643496 | 68.67648 | 2.731218
0.08643496 | 69.00184 | 2.744157
0.08643496 | 69.3286 | 2.757152
0.08643496 | 69.66231 | 2.770424
0.08643496 | 69.99143 | 2.783513
0.08643496 | 70.32579 | 2.79681
0.08643496 | 70.65721 | 2.809991
0.08643496 | 70.99439 | 2.8234
0.08643496 | 71.31963 | 2.836335
0.08643496 | 71.65307 | 2.849595
0.08643496 | 71.98978 | 2.862986
0.09363787 | 72.32051 | 2.876139
0.09363787 | 72.65099 | 2.889282
0.09363787 | 72.97728 | 2.902258
0.09363787 | 73.31015 | 2.915496
0.09363787 | 73.63689 | 2.928491
0.09363787 | 73.96681 | 2.941611
0.09363787 | 74.29805 | 2.954784
0.09363787 | 74.63076 | 2.968016
0.09363787 | 74.96411 | 2.981273
0.09363787 | 75.29514 | 2.994438
0.09363787 | 75.62768 | 3.007663
0.09363787 | 75.96114 | 3.020924
0.09363787 | 76.30557 | 3.034622
0.09363787 | 76.64307 | 3.048044
0.09363787 | 76.9825 | 3.061543
0.09363787 | 77.32333 | 3.075098
0.1008408 | 77.65855 | 3.088429
0.1008408 | 77.99078 | 3.101642
0.1008408 | 78.3163 | 3.114587
0.1008408 | 78.64631 | 3.127712
0.1008408 | 78.97434 | 3.140757
0.1008408 | 79.30235 | 3.153802
0.1008408 | 79.62593 | 3.166671
0.1008408 | 79.94564 | 3.179385
0.1008408 | 80.26817 | 3.192212
0.1008408 | 80.59034 | 3.205024
0.1008408 | 80.90644 | 3.217596
0.1008408 | 81.22877 | 3.230414
0.1008408 | 81.55376 | 3.243339
0.1008408 | 81.88737 | 3.256607
0.1008408 | 82.21617 | 3.269683
0.1008408 | 82.5436 | 3.282704
0.1080437 | 82.86935 | 3.295659
0.1080437 | 83.20699 | 3.309087
0.1080437 | 83.53499 | 3.322131
0.1080437 | 83.86243 | 3.335153
0.1080437 | 84.18935 | 3.348155
0.1080437 | 84.52606 | 3.361546
0.1080437 | 84.859375 | 3.374801
0.1080437 | 85.17947 | 3.387531
0.1080437 | 85.51006 | 3.400679
0.1080437 | 85.842 | 3.41388
0.1080437 | 86.16939 | 3.426899
0.1080437 | 86.48534 | 3.439465
0.1080437 | 86.80345 | 3.452116
0.1080437 | 87.13213 | 3.465187
0.1080437 | 87.46417 | 3.478392
0.1080437 | 87.78214 | 3.491038
0.1080437 | 88.10204 | 3.50376
0.1080437 | 88.42685 | 3.516677
0.1080437 | 88.74848 | 3.529468
0.1152466 | 89.0727 | 3.542362
0.1152466 | 89.39501 | 3.55518
0.1152466 | 89.72361 | 3.568249
0.1152466 | 90.05783 | 3.58154
0.1152466 | 90.37701 | 3.594234
0.1152466 | 90.70147 | 3.607137
0.1152466 | 91.02599 | 3.620043
0.1152466 | 91.35833 | 3.63326
0.1152466 | 91.68654 | 3.646313
0.1152466 | 92.00842 | 3.659114
0.1152466 | 92.33091 | 3.671939
0.1152466 | 92.66175 | 3.685096
0.1152466 | 92.99313 | 3.698275
0.1152466 | 93.32479 | 3.711465
0.1152466 | 93.65851 | 3.724737
0.1152466 | 93.98482 | 3.737714
0.1152466 | 94.31767 | 3.750951
0.1224495 | 94.64355 | 3.763911
0.1224495 | 94.96713 | 3.77678
0.1224495 | 95.29871 | 3.789966
0.1224495 | 95.62888 | 3.803097
0.1224495 | 95.95326 | 3.815998
0.1224495 | 96.27907 | 3.828955
0.1224495 | 96.60221 | 3.841806
0.1224495 | 96.92782 | 3.854755
0.1224495 | 97.25639 | 3.867822
0.1224495 | 97.57481 | 3.880485
0.1224495 | 97.89591 | 3.893256
0.1224495 | 98.23021 | 3.90655
0.1224495 | 98.55283 | 3.919381
0.1224495 | 98.87294 | 3.932111
0.1224495 | 99.19989 | 3.945114
0.1296524 | 99.51978 | 3.957836
0.1296524 | 99.83671 | 3.97044
0.1296524 | 100.1536 | 3.983043
0.1296524 | 100.4724 | 3.995721
0.1296524 | 100.7911 | 4.008394
0.1296524 | 101.1108 | 4.021109
0.1296524 | 101.4098 | 4.033001
0.1296524 | 101.7287 | 4.045685
0.1296524 | 102.0499 | 4.058456
0.1296524 | 102.359 | 4.070749
0.1296524 | 102.6672 | 4.083006
0.1296524 | 102.9844 | 4.095619
0.1296524 | 103.2988 | 4.108125
0.1296524 | 103.6102 | 4.120509
0.1296524 | 103.9255 | 4.133047
0.1368554 | 104.2372 | 4.145445
0.1368554 | 104.5625 | 4.15838
0.1368554 | 104.8727 | 4.170718
0.1368554 | 105.1759 | 4.182775
0.1368554 | 105.4877 | 4.195176
0.1368554 | 105.8042 | 4.207764
0.1368554 | 106.1106 | 4.219947
0.1368554 | 106.4165 | 4.232115
0.1368554 | 106.7267 | 4.244451
0.1368554 | 107.0362 | 4.256761
0.1368554 | 107.3472 | 4.269125
0.1368554 | 107.6522 | 4.281255
0.1368554 | 107.9569 | 4.293376
0.1368554 | 108.2668 | 4.305699
0.1368554 | 108.5757 | 4.317985
0.1368554 | 108.8832 | 4.330213
0.1368554 | 109.1914 | 4.342469
0.1368554 | 109.4994 | 4.35472
0.1368554 | 109.8051 | 4.366876
0.1368554 | 110.1153 | 4.379213
0.1440583 | 110.4267 | 4.391597
0.1440583 | 110.7379 | 4.403974
0.1440583 | 111.0508 | 4.416418
0.1440583 | 111.3557 | 4.428544
0.1440583 | 111.6624 | 4.440738
0.1440583 | 111.9767 | 4.453237
0.1440583 | 112.2872 | 4.465586
0.1440583 | 112.5962 | 4.477877
0.1440583 | 112.9071 | 4.490241
0.1440583 | 113.2215 | 4.502744
0.1440583 | 113.5298 | 4.515007
0.1440583 | 113.8395 | 4.527323
0.1440583 | 114.1478 | 4.539582
0.1440583 | 114.4651 | 4.552201
0.1440583 | 114.7867 | 4.564991
0.1440583 | 115.0933 | 4.577185
0.1440583 | 115.4067 | 4.58965
0.1440583 | 115.7207 | 4.602135
0.1512612 | 116.0401 | 4.614838
0.1512612 | 116.3466 | 4.627027
0.1512612 | 116.66 | 4.63949
0.1512612 | 116.9807 | 4.652245
0.1512612 | 117.3008 | 4.664977
0.1512612 | 117.6145 | 4.677449
0.1512612 | 117.9127 | 4.689311
0.1512612 | 118.2264 | 4.701785
0.1512612 | 118.5402 | 4.714266
0.1512612 | 118.8496 | 4.72657
0.1512612 | 119.1534 | 4.73865
0.1512612 | 119.4656 | 4.751067
0.1512612 | 119.7738 | 4.763323
0.1584641 | 120.0745 | 4.775282
0.1584641 | 120.3711 | 4.787081
0.1584641 | 120.6741 | 4.79913
0.1584641 | 120.9867 | 4.811562
0.1584641 | 121.2937 | 4.823769
0.1584641 | 121.5932 | 4.83568
0.1584641 | 121.9062 | 4.84813
0.1584641 | 122.2194 | 4.860583
0.1584641 | 122.5275 | 4.872839
0.1584641 | 122.8371 | 4.885151
0.1584641 | 123.1441 | 4.897358
0.1584641 | 123.4597 | 4.909912
0.1584641 | 123.7733 | 4.922382
0.165667 | 124.0852 | 4.934787
0.1584641 | 124.3928 | 4.947019
0.165667 | 124.716 | 4.959874
0.165667 | 125.0307 | 4.97239
0.165667 | 125.3383 | 4.984622
0.165667 | 125.6477 | 4.996926
0.165667 | 125.9601 | 5.00935
0.165667 | 126.2714 | 5.02173
0.165667 | 126.5827 | 5.034109
0.165667 | 126.8883 | 5.046263
0.165667 | 127.2013 | 5.058713
0.165667 | 127.5126 | 5.071093
0.165667 | 127.8168 | 5.083188
0.165667 | 128.1164 | 5.095103
0.165667 | 128.4221 | 5.10726
0.165667 | 128.7391 | 5.119867
0.165667 | 129.0421 | 5.131919
0.165667 | 129.3509 | 5.144199
0.165667 | 129.6581 | 5.156417
0.1728699 | 129.9746 | 5.169005
0.1728699 | 130.2882 | 5.181476
0.1728699 | 130.605 | 5.194075
0.1728699 | 130.9148 | 5.206393
0.1728699 | 131.2405 | 5.219349
0.1728699 | 131.5609 | 5.23209
0.1728699 | 131.8703 | 5.244396
0.1728699 | 132.1859 | 5.256945
0.1728699 | 132.5003 | 5.269448
0.1728699 | 132.8153 | 5.281978
0.1728699 | 133.1285 | 5.294433
0.1728699 | 133.4429 | 5.306935
0.1728699 | 133.7545 | 5.319328
0.1728699 | 134.0712 | 5.331922
0.1728699 | 134.3758 | 5.344036
0.1728699 | 134.6837 | 5.356283
0.1800728 | 134.9934 | 5.368598
0.1800728 | 135.306 | 5.38103
0.1800728 | 135.6198 | 5.393508
0.1800728 | 135.9297 | 5.405836
0.1800728 | 136.2319 | 5.417853
0.1800728 | 136.5352 | 5.429913
0.1800728 | 136.8371 | 5.441921
0.1800728 | 137.1366 | 5.45383
0.1800728 | 137.4385 | 5.465839
0.1800728 | 137.744 | 5.477987
0.1800728 | 138.0477 | 5.490067
0.1872757 | 138.3478 | 5.502
0.1872757 | 138.647 | 5.513898
0.1872757 | 138.9538 | 5.526099
0.1872757 | 139.2538 | 5.538031
0.1872757 | 139.5503 | 5.549825
0.1872757 | 139.8539 | 5.561898
0.1872757 | 140.1626 | 5.574175
0.1872757 | 140.4658 | 5.586233
0.1872757 | 140.7628 | 5.598042
0.1872757 | 141.0634 | 5.609998
0.1872757 | 141.3642 | 5.62196
0.1872757 | 141.6645 | 5.633904
0.1872757 | 141.9544 | 5.645431
0.1872757 | 142.2598 | 5.657577
0.1872757 | 142.5646 | 5.6697
0.1872757 | 142.869 | 5.681804
0.1872757 | 143.1591 | 5.693343
0.1872757 | 143.4518 | 5.704984
0.1944787 | 143.7546 | 5.717026
0.1944787 | 144.0533 | 5.728904
0.1944787 | 144.3501 | 5.740708
0.1944787 | 144.6501 | 5.752637
0.1944787 | 144.9475 | 5.764465
0.1944787 | 145.2436 | 5.776241
0.1944787 | 145.534 | 5.787791
0.1944787 | 145.8282 | 5.799489
0.1944787 | 146.1295 | 5.811475
0.1944787 | 146.4317 | 5.82349
0.1944787 | 146.7295 | 5.835334
0.1944787 | 147.0257 | 5.847116
0.1944787 | 147.3332 | 5.859342
0.1944787 | 147.6335 | 5.871288
0.1944787 | 147.9358 | 5.883308
0.1944787 | 148.2295 | 5.894989
0.1944787 | 148.5253 | 5.906755
0.2016816 | 148.8219 | 5.91855
0.2016816 | 149.1192 | 5.930372
0.2016816 | 149.419 | 5.942294
0.2016816 | 149.7132 | 5.953996
0.2016816 | 150.0134 | 5.965932
0.2016816 | 150.3042 | 5.977497
0.2016816 | 150.6011 | 5.989306
0.2016816 | 150.8991 | 6.001158
0.2016816 | 151.2074 | 6.01342
0.2016816 | 151.5142 | 6.025618
0.2016816 | 151.813 | 6.037504
0.2016816 | 152.1163 | 6.049565
0.2016816 | 152.4209 | 6.061678
0.2088845 | 152.7284 | 6.073906
0.2088845 | 153.0316 | 6.085965
0.2088845 | 153.3362 | 6.09808
0.2088845 | 153.6373 | 6.110055
0.2088845 | 153.9457 | 6.12232
0.2088845 | 154.2427 | 6.134132
0.2088845 | 154.548 | 6.14627
0.2088845 | 154.8535 | 6.15842
0.2088845 | 155.1525 | 6.17031
0.2088845 | 155.4494 | 6.18212
0.2088845 | 155.7454 | 6.19389
0.2088845 | 156.0392 | 6.205577
0.2088845 | 156.3416 | 6.2176
0.2088845 | 156.642 | 6.229549
0.2088845 | 156.9352 | 6.241209
0.2088845 | 157.2354 | 6.253147
0.2088845 | 157.5333 | 6.264995
0.2160874 | 157.8298 | 6.276786
0.2160874 | 158.1321 | 6.288811
0.2160874 | 158.4297 | 6.300644
0.2160874 | 158.7261 | 6.31243
0.2160874 | 159.0259 | 6.324356
0.2160874 | 159.3184 | 6.335987
0.2160874 | 159.6158 | 6.347816
0.2160874 | 159.913 | 6.359633
0.2160874 | 160.2089 | 6.371401
0.2160874 | 160.4977 | 6.382885
0.2160874 | 160.7909 | 6.394549
0.2160874 | 161.0867 | 6.40631
0.2160874 | 161.3829 | 6.418092
0.2160874 | 161.6753 | 6.429718
0.2160874 | 161.9725 | 6.441539
0.2160874 | 162.2709 | 6.453405
0.2160874 | 162.5667 | 6.465172
0.2160874 | 162.8608 | 6.476866
0.2232903 | 163.1614 | 6.488819
0.2232903 | 163.4661 | 6.500937
0.2232903 | 163.7692 | 6.512991
0.2232903 | 164.0614 | 6.524615
0.2232903 | 164.3615 | 6.536546
0.2232903 | 164.6649 | 6.548615
0.2232903 | 164.9617 | 6.560419
0.2232903 | 165.2569 | 6.572157
0.2232903 | 165.5554 | 6.584027
0.2232903 | 165.8563 | 6.595994
0.2232903 | 166.1541 | 6.607838
0.2232903 | 166.4473 | 6.6195
0.2232903 | 166.7344 | 6.630917
0.2232903 | 167.0345 | 6.642853
0.2232903 | 167.3284 | 6.65454
0.2232903 | 167.6234 | 6.666272
0.2232903 | 167.916 | 6.677906
0.2304932 | 168.2166 | 6.689862
0.2304932 | 168.51 | 6.70153
0.2304932 | 168.8081 | 6.713387
0.2304932 | 169.1031 | 6.725118
0.2304932 | 169.402 | 6.737007
0.2304932 | 169.7051 | 6.74906
0.2304932 | 170.0007 | 6.760814
0.2304932 | 170.2942 | 6.772486
0.2304932 | 170.5894 | 6.784229
0.2304932 | 170.8922 | 6.79627
0.2304932 | 171.1926 | 6.808216
0.2304932 | 171.4951 | 6.820245
0.2304932 | 171.7935 | 6.832114
0.2304932 | 172.0953 | 6.844115
0.2304932 | 172.4006 | 6.856258
0.2304932 | 172.7054 | 6.868379
0.2304932 | 173.0064 | 6.880349
0.2376961 | 173.3134 | 6.892561
0.2376961 | 173.6168 | 6.904626
0.2376961 | 173.921 | 6.916722
0.2376961 | 174.2157 | 6.928444
0.2376961 | 174.519 | 6.940504
0.2376961 | 174.8206 | 6.9525
0.2376961 | 175.1099 | 6.964006
0.2376961 | 175.3978 | 6.975452
0.2376961 | 175.6917 | 6.987144
0.2376961 | 175.994 | 6.999167
0.2376961 | 176.2862 | 7.010785
0.2376961 | 176.5859375 | 7.022706
0.2376961 | 176.8796 | 7.034384
0.2376961 | 177.1789 | 7.046289
0.2376961 | 177.466 | 7.057704
0.2376961 | 177.7566 | 7.069263
0.2376961 | 178.0588 | 7.08128
0.2448991 | 178.3599 | 7.093255
0.2448991 | 178.6493 | 7.104765
0.2448991 | 178.9351 | 7.116129
0.2448991 | 179.2389 | 7.128213
0.2448991 | 179.5286 | 7.139732
0.2448991 | 179.818 | 7.151244
0.2448991 | 180.1016 | 7.162522
0.2448991 | 180.3981 | 7.174311
0.2448991 | 180.6881 | 7.185847
0.2448991 | 180.9732 | 7.197186
0.2448991 | 181.2542 | 7.208359
0.2448991 | 181.5483 | 7.220054
0.2448991 | 181.8467 | 7.231923
0.2448991 | 182.1288 | 7.243141
0.2448991 | 182.4067 | 7.254195
0.2448991 | 182.6841 | 7.265227
0.2448991 | 182.974 | 7.276753
0.2448991 | 183.2538 | 7.287883
0.2448991 | 183.5375 | 7.299163
0.2448991 | 183.8252 | 7.310606
0.2448991 | 184.1144 | 7.322109
0.252102 | 184.3911 | 7.333112
0.252102 | 184.6611 | 7.343851
0.252102 | 184.9358 | 7.354775
0.252102 | 185.2275 | 7.366376
0.252102 | 185.5164 | 7.377866
0.252102 | 185.7921 | 7.388827
0.252102 | 186.0676 | 7.399785
0.252102 | 186.3574 | 7.411309
0.252102 | 186.648 | 7.422867
0.252102 | 186.9292 | 7.43405
0.252102 | 187.2107 | 7.445247
0.252102 | 187.5028 | 7.456861
0.252102 | 187.7966 | 7.468548
0.252102 | 188.0789 | 7.479773
0.252102 | 188.3635 | 7.491092
0.252102 | 188.6566 | 7.502748
0.252102 | 188.9544 | 7.514593
0.252102 | 189.2369 | 7.525827
0.252102 | 189.5165 | 7.536946
0.2593049 | 189.8085 | 7.548557
0.2593049 | 190.1034 | 7.560286
0.2593049 | 190.3882 | 7.571613
0.2593049 | 190.6687 | 7.58277
0.2593049 | 190.9596 | 7.594337
0.2593049 | 191.2548 | 7.606077
0.2593049 | 191.5406 | 7.617444
0.2593049 | 191.8244 | 7.628728
0.2593049 | 192.1174 | 7.640382
0.2593049 | 192.4078 | 7.651932
0.2593049 | 192.6968 | 7.663423
0.2593049 | 192.9841 | 7.67485
0.2593049 | 193.2753 | 7.686431
0.2593049 | 193.5747 | 7.698338
0.2593049 | 193.8723 | 7.710172
0.2593049 | 194.1572 | 7.721504
0.2593049 | 194.4527 | 7.733256
0.2593049 | 194.7487 | 7.745026
0.2593049 | 195.0334 | 7.756349
0.2593049 | 195.3141 | 7.767511
0.2665078 | 195.6026 | 7.778985
0.2665078 | 195.8937 | 7.790562
0.2665078 | 196.1808 | 7.801982
0.2665078 | 196.459 | 7.813046
0.2665078 | 196.7345 | 7.824
0.2665078 | 197.0254 | 7.835569
0.2665078 | 197.3144 | 7.847062
0.2665078 | 197.595 | 7.858224
0.2665078 | 197.877 | 7.869439
0.2665078 | 198.1751 | 7.881292
0.2665078 | 198.4608 | 7.892655
0.2665078 | 198.7521 | 7.90424
0.2665078 | 199.0361 | 7.915536
0.2665078 | 199.3341 | 7.927385
0.2665078 | 199.6247 | 7.938943
0.2665078 | 199.9101 | 7.950292
0.2665078 | 200.1875 | 7.961324
0.2737107 | 200.477 | 7.972836
0.2737107 | 200.7715 | 7.984548
0.2665078 | 201.0577 | 7.99593
0.2665078 | 201.3407 | 8.007186
0.2665078 | 201.6145 | 8.018075
0.2737107 | 201.9005 | 8.02945
0.2737107 | 202.1683 | 8.040101
0.2737107 | 202.4507 | 8.05133
0.2737107 | 202.7354 | 8.062651
0.2737107 | 203.0158 | 8.073804
0.2737107 | 203.2966 | 8.084971
0.2737107 | 203.5765 | 8.096103
0.2737107 | 203.8583 | 8.107311
0.2737107 | 204.1486 | 8.118854
0.2737107 | 204.44 | 8.130444
0.2737107 | 204.7263 | 8.141831
0.2737107 | 205.0191 | 8.153476
0.2737107 | 205.3154 | 8.165257
0.2737107 | 205.6008 | 8.176607
0.2737107 | 205.8967 | 8.188377
0.2737107 | 206.1836 | 8.199786
0.2737107 | 206.4704 | 8.211192
0.2809136 | 206.7563 | 8.222561
0.2809136 | 207.0402 | 8.233851
0.2809136 | 207.3331 | 8.245499
0.2809136 | 207.6224 | 8.257004
0.2809136 | 207.915 | 8.268643
0.2809136 | 208.1988 | 8.279927
0.2809136 | 208.4893 | 8.291482
0.2809136 | 208.7788 | 8.302993
0.2809136 | 209.0674 | 8.314474
0.2809136 | 209.356 | 8.32595
0.2809136 | 209.6415 | 8.337303
0.2809136 | 209.925 | 8.34858
0.2809136 | 210.2042 | 8.359682
0.2809136 | 210.4891 | 8.371012
0.2809136 | 210.7722 | 8.38227
0.2809136 | 211.0525 | 8.393418
0.2809136 | 211.3354 | 8.40467
0.2809136 | 211.6156 | 8.415812
0.2809136 | 211.9028 | 8.427235
0.2809136 | 212.1921 | 8.438739
0.2809136 | 212.4801 | 8.450192
0.2881165 | 212.7728 | 8.461831
0.2881165 | 213.0574 | 8.473154
0.2881165 | 213.3396 | 8.484373
0.2881165 | 213.625 | 8.495727
0.2881165 | 213.9075 | 8.506961
0.2881165 | 214.185 | 8.517996
0.2881165 | 214.4642 | 8.529101
0.2881165 | 214.7364 | 8.539924
0.2881165 | 215.0083 | 8.550737
0.2881165 | 215.2799 | 8.561541
0.2881165 | 215.5424 | 8.571979
0.2881165 | 215.814 | 8.582781
0.2881165 | 216.0914 | 8.593812
0.2881165 | 216.3594 | 8.604472
0.2881165 | 216.6277 | 8.615142
0.2881165 | 216.9007 | 8.625997
0.2881165 | 217.1766 | 8.636968
0.2881165 | 217.4484 | 8.647779
0.2881165 | 217.7152 | 8.65839
0.2953194 | 217.9904 | 8.669336
0.2953194 | 218.2704 | 8.680469
0.2953194 | 218.547 | 8.691469
0.2953194 | 218.8098 | 8.70192
0.2953194 | 219.0809 | 8.712702
0.2953194 | 219.3597 | 8.723789
0.2953194 | 219.6309 | 8.734574
0.2953194 | 219.9004 | 8.745292
0.2953194 | 220.1775 | 8.756315
0.2953194 | 220.4588 | 8.767501
0.2953194 | 220.7274 | 8.778184
0.2953194 | 221.001 | 8.789065
0.2953194 | 221.2719 | 8.799839
0.2953194 | 221.55 | 8.810898
0.2953194 | 221.83 | 8.822032
0.2953194 | 222.103 | 8.832889
0.2953194 | 222.3777 | 8.843814
0.2953194 | 222.6563 | 8.854894
0.2953194 | 222.9338 | 8.865929
0.2953194 | 223.2122 | 8.877002
0.2953194 | 223.4912 | 8.888097
0.2953194 | 223.7693 | 8.899157
0.2953194 | 224.0413 | 8.909976
0.3025223 | 224.3192 | 8.921027
0.3025223 | 224.5933 | 8.931927
0.3025223 | 224.8746 | 8.943114
0.3025223 | 225.15 | 8.954067
0.3025223 | 225.4278 | 8.965114
0.3025223 | 225.7035 | 8.976079
0.3025223 | 225.9736 | 8.986822
0.3025223 | 226.2502 | 8.997819
0.3025223 | 226.5203 | 9.008564
0.3025223 | 226.7978 | 9.019599
0.3025223 | 227.0792 | 9.03079
0.3025223 | 227.3589 | 9.041912
0.3025223 | 227.6267 | 9.052565
0.3025223 | 227.9105 | 9.06385
0.3025223 | 228.1852 | 9.074775
0.3025223 | 228.4654 | 9.085918
0.3025223 | 228.7427 | 9.096944
0.3025223 | 229.0159 | 9.107809
0.3097253 | 229.2953 | 9.118922
0.3097253 | 229.5685 | 9.129788
0.3097253 | 229.8294 | 9.140162
0.3097253 | 230.0965 | 9.150787
0.3097253 | 230.3719 | 9.161737
0.3097253 | 230.6467 | 9.172665
0.3097253 | 230.9128 | 9.183247
0.3097253 | 231.1764 | 9.193734
0.3097253 | 231.4551 | 9.204815
0.3097253 | 231.7286 | 9.215693
0.3097253 | 231.9955 | 9.226307
0.3097253 | 232.2694 | 9.2372
0.3097253 | 232.5463 | 9.248213
0.3097253 | 232.8173 | 9.258991
0.3097253 | 233.0874 | 9.26973
0.3097253 | 233.3514 | 9.28023
0.3097253 | 233.6312 | 9.291358
0.3097253 | 233.9068 | 9.30232
0.3097253 | 234.1707 | 9.312812
0.3097253 | 234.4427 | 9.323632
0.3097253 | 234.7223 | 9.334751
0.3097253 | 234.995 | 9.345594
0.3169282 | 235.2722 | 9.356618
0.3169282 | 235.544 | 9.367427
0.3169282 | 235.818 | 9.378327
0.3169282 | 236.097 | 9.389423
0.3169282 | 236.3675 | 9.400178
0.3169282 | 236.636 | 9.410858
0.3169282 | 236.9072 | 9.42164
0.3169282 | 237.1789 | 9.432449
0.3169282 | 237.4418 | 9.442904
0.3169282 | 237.7154 | 9.453784
0.3169282 | 237.9785 | 9.464248
0.3169282 | 238.2565 | 9.475303
0.3169282 | 238.5237 | 9.485928
0.3169282 | 238.7899 | 9.496515
0.3169282 | 239.0585 | 9.507198
0.3169282 | 239.3333 | 9.518126
0.3169282 | 239.6092 | 9.5291
0.3169282 | 239.8857 | 9.540095
0.3169282 | 240.1695 | 9.551383
0.3169282 | 240.4539 | 9.562694
0.3241311 | 240.7421 | 9.574153
0.3241311 | 241.0212 | 9.585255
0.3241311 | 241.3016 | 9.596404
0.3241311 | 241.5875 | 9.607773
0.3241311 | 241.8713 | 9.619062
0.3241311 | 242.1543 | 9.630314
0.3241311 | 242.4342 | 9.641447
0.3241311 | 242.7174 | 9.652709
0.3241311 | 242.9919 | 9.663626
0.3241311 | 243.2593 | 9.674262
0.3241311 | 243.5354 | 9.685243
0.3241311 | 243.8083 | 9.696094
0.3241311 | 244.0896 | 9.707284
0.3241311 | 244.3603 | 9.718047
0.3241311 | 244.6352 | 9.728979
0.3241311 | 244.9098 | 9.739902
0.3241311 | 245.1787 | 9.750595
0.3241311 | 245.4477 | 9.761293
0.3241311 | 245.7211 | 9.772165
0.3241311 | 245.9958 | 9.783091
0.331334 | 246.2631 | 9.793721
0.331334 | 246.5389 | 9.804689
0.331334 | 246.8077 | 9.815379
0.331334 | 247.0804 | 9.826226
0.331334 | 247.3467 | 9.836813
0.331334 | 247.6119 | 9.84736
0.331334 | 247.8832 | 9.85815
0.331334 | 248.156 | 9.868999
0.331334 | 248.43 | 9.879896
0.331334 | 248.703125 | 9.890759
0.331334 | 248.9735 | 9.901512
0.331334 | 249.2467 | 9.912377
0.331334 | 249.5176 | 9.923148
0.331334 | 249.7876 | 9.933888
0.331334 | 250.0521 | 9.944405
0.331334 | 250.3194 | 9.955038
0.331334 | 250.5863 | 9.965653
0.331334 | 250.8503 | 9.976151
0.3385369 | 251.1053 | 9.98629
0.3385369 | 251.3595 | 9.9964
0.3385369 | 251.6262 | 10.00701
0.3385369 | 251.8797 | 10.01709
0.3385369 | 252.142 | 10.02752
0.3385369 | 252.3965 | 10.03764
0.3385369 | 252.6657 | 10.04835
0.3385369 | 252.9307 | 10.05889
0.3385369 | 253.19 | 10.0692
0.3385369 | 253.4461 | 10.07938
0.3385369 | 253.7183 | 10.09021
0.3385369 | 253.9911 | 10.10106
0.3385369 | 254.251 | 10.11139
0.3385369 | 254.5091 | 10.12166
0.3385369 | 254.7695 | 10.13201
0.3385369 | 255.0459 | 10.14301
0.3385369 | 255.3062 | 10.15336
0.3385369 | 255.5612 | 10.1635
0.3385369 | 255.8275 | 10.17409
0.3385369 | 256.0982 | 10.18486
0.3457398 | 256.3625 | 10.19537
0.3457398 | 256.6232 | 10.20574
0.3457398 | 256.8841 | 10.21611
0.3385369 | 257.1573 | 10.22697
0.3457398 | 257.4251 | 10.23762
0.3457398 | 257.6783 | 10.2477
0.3457398 | 257.9477 | 10.25841
0.3457398 | 258.228 | 10.26956
0.3457398 | 258.4976 | 10.28028
0.3457398 | 258.7656 | 10.29094
0.3457398 | 259.0293 | 10.30142
0.3457398 | 259.3022 | 10.31228
0.3457398 | 259.5788 | 10.32328
0.3457398 | 259.8456 | 10.33389
0.3457398 | 260.1158 | 10.34463
0.3457398 | 260.3881 | 10.35546
0.3457398 | 260.6569 | 10.36615
0.3457398 | 260.9193 | 10.37659
0.3457398 | 261.1877 | 10.38726
0.3457398 | 261.4553 | 10.39791
0.3457398 | 261.7225 | 10.40853
0.3529427 | 261.9866 | 10.41903
0.3529427 | 262.249 | 10.42947
0.3529427 | 262.5122 | 10.43994
0.3529427 | 262.779 | 10.45055
0.3529427 | 263.0378 | 10.46084
0.3529427 | 263.3002 | 10.47127
0.3529427 | 263.562 | 10.48169
0.3529427 | 263.8274 | 10.49224
0.3529427 | 264.0804 | 10.5023
0.3529427 | 264.34 | 10.51263
0.3529427 | 264.602 | 10.52304
0.3529427 | 264.8678 | 10.53362
0.3529427 | 265.1316 | 10.54411
0.3529427 | 265.39 | 10.55439
0.3529427 | 265.6559 | 10.56496
0.3529427 | 265.9225 | 10.57556
0.3529427 | 266.1913 | 10.58625
0.3529427 | 266.4557 | 10.59677
0.3601457 | 266.7258 | 10.60751
0.3601457 | 266.9997 | 10.6184
0.3601457 | 267.2636 | 10.6289
0.3601457 | 267.5258 | 10.63932
0.3601457 | 267.7947 | 10.65002
0.3601457 | 268.0638 | 10.66072
0.3601457 | 268.3327 | 10.67141
0.3601457 | 268.5931 | 10.68177
0.3601457 | 268.8571 | 10.69227
0.3601457 | 269.1202 | 10.70273
0.3601457 | 269.3844 | 10.71324
0.3601457 | 269.6428 | 10.72352
0.3601457 | 269.9055 | 10.73396
0.3601457 | 270.1678 | 10.7444
0.3601457 | 270.4305 | 10.75484
0.3601457 | 270.6939 | 10.76532
0.3601457 | 270.963 | 10.77602
0.3601457 | 271.2337 | 10.78678
0.3673486 | 271.499 | 10.79733
0.3673486 | 271.7622 | 10.8078
0.3673486 | 272.0399 | 10.81885
0.3673486 | 272.3073 | 10.82948
0.3673486 | 272.5826 | 10.84043
0.3673486 | 272.8484 | 10.851
0.3673486 | 273.1151 | 10.86161
0.3673486 | 273.3871 | 10.87242
0.3673486 | 273.6528 | 10.88299
0.3673486 | 273.9164 | 10.89347
0.3673486 | 274.185 | 10.90415
0.3673486 | 274.4603 | 10.91511
0.3673486 | 274.7268 | 10.9257
0.3673486 | 274.9974 | 10.93646
0.3673486 | 275.2572 | 10.9468
0.3673486 | 275.5309 | 10.95768
0.3673486 | 275.8065 | 10.96864
0.3673486 | 276.0701 | 10.97913
0.3673486 | 276.3322 | 10.98955
0.3673486 | 276.6047 | 11.00039
0.3745515 | 276.8759 | 11.01117
0.3745515 | 277.1403 | 11.02169
0.3745515 | 277.3959 | 11.03185
0.3745515 | 277.6617 | 11.04242
0.3745515 | 277.9333 | 11.05323
0.3745515 | 278.195 | 11.06363
0.3745515 | 278.4529 | 11.07389
0.3745515 | 278.7234 | 11.08465
0.3745515 | 278.9903 | 11.09526
0.3745515 | 279.2473 | 11.10548
0.3745515 | 279.5006 | 11.11555
0.3745515 | 279.7569 | 11.12575
0.3745515 | 280.0178 | 11.13612
0.3745515 | 280.275 | 11.14635
0.3745515 | 280.5261 | 11.15634
0.3745515 | 280.7816 | 11.1665
0.3745515 | 281.0392 | 11.17674
0.3745515 | 281.2842 | 11.18649
0.3745515 | 281.5348 | 11.19645
0.3745515 | 281.7897 | 11.20659
0.3745515 | 282.0474 | 11.21684
0.3745515 | 282.3049 | 11.22708
0.3817544 | 282.5636 | 11.23737
0.3817544 | 282.8198 | 11.24756
0.3817544 | 283.0815 | 11.25796
0.3817544 | 283.3444 | 11.26842
0.3817544 | 283.5921 | 11.27827
0.3817544 | 283.8515 | 11.28859
0.3817544 | 284.1133 | 11.299
0.3817544 | 284.3716 | 11.30927
0.3817544 | 284.6281 | 11.31947
0.3817544 | 284.8777 | 11.3294
0.3817544 | 285.1343 | 11.3396
0.3817544 | 285.3864 | 11.34963
0.3817544 | 285.6351 | 11.35952
0.3817544 | 285.8843 | 11.36943
0.3817544 | 286.1431 | 11.37972
0.3817544 | 286.3969 | 11.38981
0.3817544 | 286.6498 | 11.39987
0.3817544 | 286.8963 | 11.40968
0.3817544 | 287.149 | 11.41973
0.3817544 | 287.4046 | 11.42989
0.3817544 | 287.6536 | 11.43979
0.3889573 | 287.9005 | 11.44961
0.3889573 | 288.1559 | 11.45977
0.3889573 | 288.4087 | 11.46982
0.3889573 | 288.6632 | 11.47995
0.3889573 | 288.9117 | 11.48983
0.3889573 | 289.1628 | 11.49981
0.3889573 | 289.4252 | 11.51025
0.3889573 | 289.6803 | 11.52039
0.3889573 | 289.9304 | 11.53034
0.3889573 | 290.1814 | 11.54032
0.3889573 | 290.4442 | 11.55078
0.3889573 | 290.701 | 11.56099
0.3889573 | 290.9561 | 11.57113
0.3889573 | 291.2086 | 11.58117
0.3889573 | 291.4717 | 11.59164
0.3889573 | 291.7329 | 11.60202
0.3889573 | 291.9929 | 11.61237
0.3889573 | 292.2499 | 11.62259
0.3889573 | 292.5172 | 11.63322
0.3961602 | 292.7754 | 11.64348
0.3961602 | 293.0338 | 11.65376
0.3961602 | 293.288 | 11.66387
0.3961602 | 293.5515 | 11.67435
0.3961602 | 293.8177 | 11.68494
0.3961602 | 294.0712 | 11.69502
0.3961602 | 294.3205 | 11.70493
0.3961602 | 294.5748 | 11.71504
0.3961602 | 294.8268 | 11.72506
0.3961602 | 295.0702 | 11.73475
0.3961602 | 295.3165 | 11.74454
0.3961602 | 295.5691 | 11.75459
0.3961602 | 295.8209 | 11.7646
0.3961602 | 296.0553 | 11.77392
0.3961602 | 296.2939 | 11.78341
0.3961602 | 296.5353 | 11.79301
0.3961602 | 296.7848 | 11.80293
0.3961602 | 297.0153 | 11.8121
0.3961602 | 297.2555 | 11.82165
0.3961602 | 297.5005 | 11.8314
0.3961602 | 297.7586 | 11.84166
0.3961602 | 297.9989 | 11.85122
0.3961602 | 298.2401 | 11.86081
0.3961602 | 298.4986 | 11.87109
0.4033631 | 298.7558 | 11.88132
0.4033631 | 299.0135 | 11.89157
0.4033631 | 299.2669 | 11.90165
0.4033631 | 299.527 | 11.91199
0.4033631 | 299.7823 | 11.92214
0.4033631 | 300.0389 | 11.93235
0.4033631 | 300.2854 | 11.94215
0.4033631 | 300.5372 | 11.95217
0.4033631 | 300.7976 | 11.96252
0.4033631 | 301.0538 | 11.97271
0.4033631 | 301.3015 | 11.98256
0.4033631 | 301.5519 | 11.99252
0.4033631 | 301.796 | 12.00223
0.4033631 | 302.0527 | 12.01244
0.4033631 | 302.3094 | 12.02265
0.4033631 | 302.558 | 12.03253
0.4033631 | 302.8138 | 12.0427
0.4033631 | 303.064 | 12.05265
0.4033631 | 303.3101 | 12.06244
0.410566 | 303.5593 | 12.07235
0.410566 | 303.8081 | 12.08225
0.410566 | 304.0633 | 12.0924
0.410566 | 304.3132 | 12.10233
0.410566 | 304.5583 | 12.11208
0.410566 | 304.815 | 12.12229
0.410566 | 305.0757 | 12.13266
0.410566 | 305.3318 | 12.14284
0.410566 | 305.5876 | 12.15301
0.410566 | 305.8428 | 12.16316
0.410566 | 306.1015 | 12.17345
0.410566 | 306.361 | 12.18378
0.410566 | 306.617 | 12.19396
0.410566 | 306.8871 | 12.2047
0.410566 | 307.1526 | 12.21525
0.410566 | 307.4085 | 12.22543
0.410566 | 307.66 | 12.23543
0.410566 | 307.9125 | 12.24548
0.410566 | 308.1738 | 12.25587
0.410566 | 308.4308 | 12.26609
0.410566 | 308.6754 | 12.27582
0.410566 | 308.9239 | 12.2857
0.410566 | 309.1747 | 12.29567
0.410566 | 309.4197 | 12.30542
0.417769 | 309.6649 | 12.31517
0.417769 | 309.9097 | 12.3249
0.417769 | 310.1643 | 12.33503
0.417769 | 310.4117 | 12.34487
0.417769 | 310.6566 | 12.35461
0.417769 | 310.9032 | 12.36441
0.417769 | 311.1636 | 12.37477
0.417769 | 311.4171 | 12.38485
0.417769 | 311.6599 | 12.39451
0.417769 | 311.8999 | 12.40405
0.417769 | 312.1469 | 12.41388
0.417769 | 312.3893 | 12.42351
0.417769 | 312.6292 | 12.43305
0.417769 | 312.8725 | 12.44273
0.417769 | 313.1234 | 12.45271
0.417769 | 313.3638 | 12.46227
0.417769 | 313.5864 | 12.47112
0.417769 | 313.8222 | 12.4805
0.417769 | 314.0637 | 12.4901
0.4249719 | 314.3083 | 12.49983
0.4249719 | 314.543 | 12.50917
0.4249719 | 314.7769 | 12.51847
0.4249719 | 315.0163 | 12.52799
0.4249719 | 315.2538 | 12.53744
0.4249719 | 315.481 | 12.54647
0.4249719 | 315.7154 | 12.55579
0.4249719 | 315.9587 | 12.56547
0.4249719 | 316.1959 | 12.5749
0.4249719 | 316.4286 | 12.58416
0.4249719 | 316.6659 | 12.59359
0.4249719 | 316.901 | 12.60294
0.4249719 | 317.1426 | 12.61255
0.4249719 | 317.3795 | 12.62197
0.4249719 | 317.6107 | 12.63117
0.4249719 | 317.8448 | 12.64048
0.4249719 | 318.0897 | 12.65022
0.4249719 | 318.327 | 12.65966
0.4249719 | 318.5593 | 12.66889
0.4249719 | 318.7945 | 12.67824
0.4321748 | 319.0294 | 12.68759
0.4321748 | 319.2689 | 12.69711
0.4321748 | 319.5098 | 12.70669
0.4321748 | 319.7415 | 12.71591
0.4321748 | 319.981 | 12.72543
0.4321748 | 320.2223 | 12.73503
0.4321748 | 320.4572 | 12.74437
0.4321748 | 320.6917 | 12.7537
0.4321748 | 320.9342 | 12.76334
0.4321748 | 321.1807 | 12.77314
0.4321748 | 321.4241 | 12.78282
0.4321748 | 321.6628 | 12.79232
0.4321748 | 321.9045 | 12.80193
0.4321748 | 322.1506 | 12.81172
0.4321748 | 322.3997 | 12.82162
0.4321748 | 322.6418 | 12.83125
0.4321748 | 322.8841 | 12.84089
0.4321748 | 323.1336 | 12.85081
0.4321748 | 323.3809 | 12.86064
0.4393777 | 323.623 | 12.87027
0.4393777 | 323.8607 | 12.87972
0.4393777 | 324.1052 | 12.88945
0.4393777 | 324.3451 | 12.89899
0.4393777 | 324.5812 | 12.90838
0.4393777 | 324.817 | 12.91776
0.4393777 | 325.0558 | 12.92725
0.4393777 | 325.3008 | 12.937
0.4393777 | 325.5369 | 12.94639
0.4393777 | 325.7751 | 12.95586
0.4393777 | 326.014 | 12.96536
0.4393777 | 326.2542 | 12.97491
0.4393777 | 326.4901 | 12.9843
0.4393777 | 326.7217 | 12.99351
0.4393777 | 326.9654 | 13.0032
0.4465806 | 327.2035 | 13.01267
0.4465806 | 327.4396 | 13.02206
0.4465806 | 327.665 | 13.03102
0.4465806 | 327.9 | 13.04036
0.4465806 | 328.1366 | 13.04978
0.4465806 | 328.3678 | 13.05897
0.4465806 | 328.5962 | 13.06805
0.4465806 | 328.8313 | 13.0774
0.4465806 | 329.0724 | 13.08699
0.4465806 | 329.301 | 13.09608
0.4465806 | 329.5309 | 13.10523
0.4465806 | 329.7665 | 13.11459
0.4465806 | 330.0037 | 13.12403
0.4465806 | 330.2379 | 13.13334
0.4465806 | 330.4697 | 13.14256
0.4465806 | 330.7044 | 13.15189
0.4465806 | 330.9515 | 13.16172
0.4465806 | 331.1841 | 13.17097
0.4465806 | 331.411 | 13.18
0.4465806 | 331.6483 | 13.18944
0.4537835 | 331.8861 | 13.19889
0.4537835 | 332.1179 | 13.20811
0.4537835 | 332.3527 | 13.21745
0.4537835 | 332.5871 | 13.22677
0.4537835 | 332.8177 | 13.23594
0.4537835 | 333.0534 | 13.24531
0.4537835 | 333.2787 | 13.25427
0.4537835 | 333.5133 | 13.2636
0.4537835 | 333.7499 | 13.27301
0.4537835 | 333.9787 | 13.28211
0.4537835 | 334.205 | 13.29111
0.4537835 | 334.4382 | 13.30038
0.4537835 | 334.6705 | 13.30962
0.4537835 | 334.907 | 13.31903
0.4537835 | 335.14 | 13.3283
0.4537835 | 335.369 | 13.3374
0.4537835 | 335.6024 | 13.34668
0.4537835 | 335.8358 | 13.35597
0.4537835 | 336.0693 | 13.36525
0.4537835 | 336.3051 | 13.37463
0.4609864 | 336.5425 | 13.38407
0.4609864 | 336.78125 | 13.39357
0.4609864 | 337.0125 | 13.40276
0.4609864 | 337.2434 | 13.41195
0.4609864 | 337.4767 | 13.42122
0.4609864 | 337.7177 | 13.43081
0.4609864 | 337.9543 | 13.44022
0.4609864 | 338.1796 | 13.44918
0.4609864 | 338.4151 | 13.45854
0.4609864 | 338.6467 | 13.46775
0.4609864 | 338.885 | 13.47723
0.4609864 | 339.109375 | 13.48616
0.4609864 | 339.3421 | 13.49541
0.4609864 | 339.5738 | 13.50462
0.4609864 | 339.8126 | 13.51412
0.4609864 | 340.0332 | 13.5229
0.4609864 | 340.2589 | 13.53187
0.4609864 | 340.4946 | 13.54124
0.4681893 | 340.721 | 13.55025
0.4681893 | 340.9571 | 13.55964
0.4681893 | 341.1862 | 13.56875
0.4681893 | 341.4226 | 13.57815
0.4681893 | 341.6561 | 13.58744
0.4681893 | 341.8821 | 13.59643
0.4681893 | 342.1026 | 13.60519
0.4681893 | 342.3354 | 13.61445
0.4681893 | 342.5654 | 13.6236
0.4681893 | 342.7874 | 13.63243
0.4681893 | 343.0134 | 13.64142
0.4681893 | 343.2404 | 13.65044
0.4681893 | 343.4635 | 13.65932
0.4681893 | 343.6877 | 13.66823
0.4681893 | 343.9124 | 13.67717
0.4681893 | 344.1415 | 13.68628
0.4681893 | 344.3657 | 13.6952
0.4681893 | 344.585 | 13.70392
0.4753923 | 344.7996 | 13.71245
0.4753923 | 345.0236 | 13.72136
0.4753923 | 345.2521 | 13.73045
0.4753923 | 345.4679 | 13.73903
0.4753923 | 345.6897 | 13.74785
0.4753923 | 345.9094 | 13.75659
0.4753923 | 346.1278 | 13.76527
0.4753923 | 346.3472 | 13.774
0.4753923 | 346.5649 | 13.78266
0.4753923 | 346.7879 | 13.79153
0.4753923 | 347.0199 | 13.80075
0.4753923 | 347.2482 | 13.80983
0.4753923 | 347.4664 | 13.81851
0.4753923 | 347.6933 | 13.82753
0.4753923 | 347.9159 | 13.83639
0.4753923 | 348.1367 | 13.84517
0.4753923 | 348.3594 | 13.85402
0.4753923 | 348.5777 | 13.8627
0.4825952 | 348.8078 | 13.87185
0.4825952 | 349.0319 | 13.88077
0.4825952 | 349.2504 | 13.88946
0.4825952 | 349.4769 | 13.89846
0.4825952 | 349.6994 | 13.90731
0.4825952 | 349.9181 | 13.91601
0.4825952 | 350.1363 | 13.92469
0.4825952 | 350.3611 | 13.93363
0.4825952 | 350.5862 | 13.94258
0.4825952 | 350.8169 | 13.95176
0.4825952 | 351.0371 | 13.96051
0.4825952 | 351.2658 | 13.96961
0.4825952 | 351.5023 | 13.97901
0.4825952 | 351.7269 | 13.98794
0.4825952 | 351.9564 | 13.99707
0.4825952 | 352.1911 | 14.00641
0.4897981 | 352.4424 | 14.0164
0.4897981 | 352.687 | 14.02613
0.4897981 | 352.9237 | 14.03554
0.4897981 | 353.1584 | 14.04488
0.4897981 | 353.4045 | 14.05466
0.4897981 | 353.6404 | 14.06404
0.4897981 | 353.8715 | 14.07323
0.4897981 | 354.1044 | 14.0825
0.4897981 | 354.3452 | 14.09208
0.4897981 | 354.5867 | 14.10168
0.4897981 | 354.8127 | 14.11067
0.4897981 | 355.038 | 14.11963
0.4897981 | 355.2754 | 14.12907
0.4897981 | 355.5161 | 14.13864
0.4897981 | 355.7451 | 14.14775
0.4897981 | 355.9829 | 14.15721
0.4897981 | 356.2237 | 14.16678
0.4897981 | 356.472 | 14.17666
0.497001 | 356.7104 | 14.18614
0.497001 | 356.9434 | 14.1954
0.497001 | 357.185 | 14.20501
0.497001 | 357.4383 | 14.21509
0.497001 | 357.686 | 14.22494
0.497001 | 357.9277 | 14.23455
0.497001 | 358.1762 | 14.24443
0.497001 | 358.4267 | 14.25439
0.497001 | 358.6724 | 14.26416
0.497001 | 358.9178 | 14.27392
0.497001 | 359.1678 | 14.28387
0.497001 | 359.4211 | 14.29394
0.497001 | 359.6716 | 14.3039
0.497001 | 359.9121 | 14.31347
0.497001 | 360.1567 | 14.32319
0.497001 | 360.4031 | 14.33299
0.497001 | 360.6572 | 14.3431
0.497001 | 360.8999 | 14.35275
0.5042039 | 361.1515 | 14.36275
0.5042039 | 361.3999 | 14.37263
0.5042039 | 361.6527 | 14.38269
0.5042039 | 361.8996 | 14.39251
0.5042039 | 362.1435 | 14.40221
0.5042039 | 362.3903 | 14.41202
0.5042039 | 362.6395 | 14.42193
0.5042039 | 362.8898 | 14.43189
0.5042039 | 363.132 | 14.44152
0.5042039 | 363.386 | 14.45162
0.5042039 | 363.6344 | 14.4615
0.5042039 | 363.8783 | 14.4712
0.5042039 | 364.1178 | 14.48072
0.5042039 | 364.3691 | 14.49072
0.5042039 | 364.6191 | 14.50066
0.5042039 | 364.8721 | 14.51072
0.5042039 | 365.1237 | 14.52073
0.5042039 | 365.3753 | 14.53074
0.5042039 | 365.6278 | 14.54077
0.5114068 | 365.8748 | 14.5506
0.5114068 | 366.1223 | 14.56044
0.5114068 | 366.3781 | 14.57062
0.5114068 | 366.6292 | 14.5806
0.5114068 | 366.8757 | 14.5904
0.5114068 | 367.1225 | 14.60022
0.5114068 | 367.3718 | 14.61013
0.5114068 | 367.6194 | 14.61998
0.5114068 | 367.864 | 14.62971
0.5114068 | 368.1123 | 14.63958
0.5114068 | 368.3597 | 14.64942
0.5114068 | 368.61 | 14.65938
0.5114068 | 368.8503 | 14.66893
0.5114068 | 369.0991 | 14.67883
0.5114068 | 369.3442 | 14.68857
0.5114068 | 369.592 | 14.69843
0.5114068 | 369.8358 | 14.70813
0.5114068 | 370.0771 | 14.71772
0.5114068 | 370.3268 | 14.72765
0.5114068 | 370.5686 | 14.73727
0.5186097 | 370.8129 | 14.74698
0.5186097 | 371.0529 | 14.75653
0.5186097 | 371.2948 | 14.76615
0.5186097 | 371.5345 | 14.77568
0.5186097 | 371.7825 | 14.78555
0.5186097 | 372.0258 | 14.79522
0.5186097 | 372.2646 | 14.80471
0.5186097 | 372.5076 | 14.81438
0.5186097 | 372.7483 | 14.82395
0.5186097 | 372.9861 | 14.83341
0.5186097 | 373.2267 | 14.84298
0.5186097 | 373.4615 | 14.85232
0.5186097 | 373.7115 | 14.86226
0.5186097 | 373.9512 | 14.87179
0.5186097 | 374.1782 | 14.88082
0.5186097 | 374.4147 | 14.89022
0.5186097 | 374.6596 | 14.89997
0.5186097 | 374.8946 | 14.90931
0.5186097 | 375.132 | 14.91875
0.5186097 | 375.3774 | 14.92851
0.5258127 | 375.6188 | 14.93811
0.5258127 | 375.8595 | 14.94768
0.5258127 | 376.0896 | 14.95683
0.5258127 | 376.3292 | 14.96636
0.5258127 | 376.577 | 14.97622
0.5258127 | 376.8081 | 14.98541
0.5258127 | 377.0347 | 14.99442
0.5258127 | 377.2683 | 15.00371
0.5258127 | 377.503 | 15.01305
0.5258127 | 377.7288 | 15.02202
0.5258127 | 377.959 | 15.03118
0.5258127 | 378.1915 | 15.04043
0.5258127 | 378.4268 | 15.04978
0.5258127 | 378.6617 | 15.05912
0.5258127 | 378.8921 | 15.06829
0.5258127 | 379.1342 | 15.07791
0.5258127 | 379.3775 | 15.08759
0.5258127 | 379.6192 | 15.09721
0.5258127 | 379.8497 | 15.10637
0.5258127 | 380.0896 | 15.11591
0.5258127 | 380.3288 | 15.12542
0.5330156 | 380.5712 | 15.13506
0.5330156 | 380.8132 | 15.14469
0.5330156 | 381.0486 | 15.15405
0.5330156 | 381.2907 | 15.16368
0.5330156 | 381.5258 | 15.17303
0.5330156 | 381.7603 | 15.18235
0.5330156 | 382.0006 | 15.19191
0.5330156 | 382.2449 | 15.20163
0.5330156 | 382.4866 | 15.21124
0.5330156 | 382.7279 | 15.22083
0.5330156 | 382.9647 | 15.23025
0.5330156 | 383.206 | 15.23985
0.5330156 | 383.4496 | 15.24954
0.5330156 | 383.6901 | 15.2591
0.5330156 | 383.9344 | 15.26882
0.5330156 | 384.1777 | 15.27849
0.5330156 | 384.4176 | 15.28803
0.5330156 | 384.6656 | 15.2979
0.5330156 | 384.9015 | 15.30728
0.5402185 | 385.142 | 15.31684
0.5402185 | 385.3827 | 15.32641
0.5402185 | 385.6139 | 15.33561
0.5402185 | 385.8467 | 15.34487
0.5402185 | 386.0798 | 15.35414
0.5402185 | 386.3154 | 15.36351
0.5402185 | 386.5487 | 15.37278
0.5402185 | 386.7806 | 15.38201
0.5402185 | 387.0066 | 15.39099
0.5402185 | 387.2484 | 15.40061
0.5402185 | 387.4794 | 15.4098
0.5402185 | 387.7127 | 15.41908
0.5402185 | 387.9511 | 15.42856
0.5402185 | 388.1926 | 15.43816
0.5402185 | 388.433 | 15.44772
0.5402185 | 388.6729 | 15.45726
0.5402185 | 388.9158 | 15.46692
0.5402185 | 389.1592 | 15.47661
0.5402185 | 389.4011 | 15.48622
0.5402185 | 389.6362 | 15.49557
0.5402185 | 389.8764 | 15.50513
0.5402185 | 390.1176 | 15.51472
0.5402185 | 390.3588 | 15.52431
0.5402185 | 390.5989 | 15.53386
0.5402185 | 390.8324 | 15.54314
0.5402185 | 391.0693 | 15.55257
0.5474214 | 391.3063 | 15.56199
0.5474214 | 391.5374 | 15.57118
0.5474214 | 391.769 | 15.58039
0.5474214 | 392.0048 | 15.58977
0.5474214 | 392.2405 | 15.59915
0.5474214 | 392.4751 | 15.60847
0.5474214 | 392.7104 | 15.61783
0.5474214 | 392.9413 | 15.62701
0.5474214 | 393.1911 | 15.63695
0.5474214 | 393.4267 | 15.64632
0.5474214 | 393.6594 | 15.65557
0.5474214 | 393.9004 | 15.66516
0.5474214 | 394.1438 | 15.67484
0.5474214 | 394.3854 | 15.68445
0.5474214 | 394.6263 | 15.69403
0.5474214 | 394.8711 | 15.70376
0.5474214 | 395.1122 | 15.71335
0.5474214 | 395.3548 | 15.723
0.5546243 | 395.5882 | 15.73228
0.5546243 | 395.8325 | 15.74199
0.5546243 | 396.0754 | 15.75166
0.5546243 | 396.3172 | 15.76127
0.5546243 | 396.56 | 15.77093
0.5546243 | 396.7979 | 15.78039
0.5546243 | 397.0406 | 15.79004
0.5546243 | 397.2851 | 15.79977
0.5546243 | 397.5238 | 15.80926
0.5546243 | 397.7669 | 15.81893
0.5546243 | 398.0062 | 15.82844
0.5546243 | 398.2433 | 15.83787
0.5546243 | 398.4841 | 15.84745
0.5546243 | 398.7231 | 15.85695
0.5546243 | 398.9585 | 15.86632
0.5546243 | 399.201 | 15.87596
0.5546243 | 399.4355 | 15.88528
0.5618272 | 399.662 | 15.89429
0.5618272 | 399.9068 | 15.90403
0.5618272 | 400.1409 | 15.91334
0.5618272 | 400.3754 | 15.92267
0.5618272 | 400.6113 | 15.93205
0.5618272 | 400.8473 | 15.94143
0.5618272 | 401.0875 | 15.95098
0.5618272 | 401.3271 | 15.96051
0.5618272 | 401.5559 | 15.96961
0.5618272 | 401.7948 | 15.97911
0.5618272 | 402.0392 | 15.98883
0.5618272 | 402.2655 | 15.99783
0.5618272 | 402.5012 | 16.0072
0.5618272 | 402.7339 | 16.01646
0.5618272 | 402.973 | 16.02597
0.5618272 | 403.2082 | 16.03532
0.5618272 | 403.4363 | 16.04439
0.5618272 | 403.6659 | 16.05353
0.5618272 | 403.9059 | 16.06307
0.5618272 | 404.1346 | 16.07216
0.5690301 | 404.3632 | 16.08126
0.5690301 | 404.5967 | 16.09054
0.5690301 | 404.8312 | 16.09987
0.5690301 | 405.0687 | 16.10931
0.5690301 | 405.2966 | 16.11838
0.5690301 | 405.5233 | 16.12739
0.5690301 | 405.7538 | 16.13656
0.5690301 | 405.9876 | 16.14586
0.5690301 | 406.2118 | 16.15478
0.5690301 | 406.4369 | 16.16373
0.5690301 | 406.6544 | 16.17237
0.5690301 | 406.877 | 16.18123
0.5690301 | 407.0948 | 16.18989
0.5690301 | 407.3139 | 16.1986
0.5690301 | 407.5331 | 16.20732
0.5690301 | 407.7659 | 16.21658
0.5690301 | 407.9876 | 16.2254
0.5690301 | 408.2131 | 16.23436
0.5690301 | 408.4383 | 16.24332
0.5690301 | 408.6694 | 16.25251
0.576233 | 408.9069 | 16.26196
0.576233 | 409.1369 | 16.2711
0.576233 | 409.3654 | 16.28019
0.576233 | 409.5977 | 16.28943
0.576233 | 409.8339 | 16.29882
0.576233 | 410.0551 | 16.30762
0.576233 | 410.2836 | 16.31671
0.576233 | 410.5114 | 16.32577
0.576233 | 410.7452 | 16.33507
0.576233 | 410.9738 | 16.34415
0.576233 | 411.206 | 16.35339
0.576233 | 411.4453 | 16.36291
0.576233 | 411.6846 | 16.37243
0.576233 | 411.9152 | 16.3816
0.576233 | 412.1462 | 16.39078
0.576233 | 412.3843 | 16.40025
0.576233 | 412.6287 | 16.40997
0.576233 | 412.8559 | 16.41901
0.576233 | 413.0893 | 16.42829
0.576233 | 413.3253 | 16.43768
0.576233 | 413.5604 | 16.44702
0.583436 | 413.7856 | 16.45598
0.583436 | 414.0084 | 16.46484
0.583436 | 414.2436 | 16.47419
0.583436 | 414.4729 | 16.48331
0.583436 | 414.7017 | 16.49241
0.583436 | 414.9254 | 16.50131
0.583436 | 415.1615 | 16.5107
0.583436 | 415.3921 | 16.51987
0.583436 | 415.6179 | 16.52885
0.583436 | 415.8397 | 16.53767
0.583436 | 416.0677 | 16.54674
0.583436 | 416.3073 | 16.55626
0.583436 | 416.5351 | 16.56533
0.583436 | 416.764 | 16.57443
0.583436 | 416.9978 | 16.58373
0.583436 | 417.2328 | 16.59307
0.583436 | 417.4596 | 16.60209
0.583436 | 417.6857 | 16.61108
0.583436 | 417.9145 | 16.62018
0.5906389 | 418.1491 | 16.62951
0.5906389 | 418.3798 | 16.63869
0.5906389 | 418.6051 | 16.64765
0.5906389 | 418.8355 | 16.65681
0.5906389 | 419.0755 | 16.66636
0.5906389 | 419.3083 | 16.67561
0.5906389 | 419.5335 | 16.68457
0.5906389 | 419.7667 | 16.69384
0.5906389 | 420.0064 | 16.70338
0.5906389 | 420.2432 | 16.71279
0.5906389 | 420.4735 | 16.72195
0.5906389 | 420.7041 | 16.73112
0.5906389 | 420.939 | 16.74046
0.5906389 | 421.1739 | 16.74981
0.5906389 | 421.4029 | 16.75891
0.5906389 | 421.6312 | 16.76799
0.5906389 | 421.8653 | 16.7773
0.5906389 | 422.1014 | 16.78669
0.5906389 | 422.3258 | 16.79562
0.5906389 | 422.554 | 16.80469
0.5906389 | 422.7819 | 16.81375
0.5906389 | 423.0197 | 16.82321
0.5906389 | 423.2462 | 16.83222
0.5906389 | 423.4738 | 16.84127
0.5906389 | 423.7089 | 16.85062
0.5906389 | 423.9438 | 16.85996
0.5906389 | 424.1769 | 16.86923
0.5906389 | 424.4037 | 16.87825
0.5906389 | 424.6411 | 16.8877
0.5906389 | 424.8855 | 16.89741
0.5978418 | 425.1268 | 16.90701
0.5978418 | 425.3613 | 16.91634
0.5978418 | 425.604 | 16.92599
0.5978418 | 425.8479 | 16.93569
0.5978418 | 426.0815 | 16.94498
0.5978418 | 426.3113 | 16.95412
0.5978418 | 426.5497 | 16.9636
0.5978418 | 426.7916 | 16.97322
0.5978418 | 427.0344 | 16.98288
0.5978418 | 427.2612 | 16.9919
0.5978418 | 427.4987 | 17.00134
0.5978418 | 427.7364 | 17.01079
0.5978418 | 427.9647 | 17.01987
0.5978418 | 428.1892 | 17.0288
0.5978418 | 428.4215 | 17.03804
0.5978418 | 428.6572 | 17.04741
0.5978418 | 428.888 | 17.05659
0.5978418 | 429.1104 | 17.06544
0.6050447 | 429.3339 | 17.07432
0.6050447 | 429.5709 | 17.08375
0.6050447 | 429.7993 | 17.09283
0.6050447 | 430.0268 | 17.10188
0.6050447 | 430.2569 | 17.11103
0.6050447 | 430.4967 | 17.12057
0.6050447 | 430.7273 | 17.12974
0.6050447 | 430.9511 | 17.13864
0.6050447 | 431.1754 | 17.14756
0.6050447 | 431.409 | 17.15685
0.6050447 | 431.6428 | 17.16615
0.6050447 | 431.8666 | 17.17505
0.6050447 | 432.0864 | 17.18379
0.6050447 | 432.3086 | 17.19263
0.6050447 | 432.5393 | 17.2018
0.6050447 | 432.7519 | 17.21026
0.6122476 | 432.9643 | 17.2187
0.6122476 | 433.1842 | 17.22745
0.6122476 | 433.4074 | 17.23633
0.6122476 | 433.6322 | 17.24526
0.6122476 | 433.8449 | 17.25373
0.6122476 | 434.0664 | 17.26253
0.6122476 | 434.2887 | 17.27138
0.6122476 | 434.5107 | 17.2802
0.6122476 | 434.7256 | 17.28875
0.6122476 | 434.9468 | 17.29755
0.6122476 | 435.1719 | 17.3065
0.6122476 | 435.3983 | 17.3155
0.6122476 | 435.6255 | 17.32454
0.6122476 | 435.8487 | 17.33341
0.6122476 | 436.0786 | 17.34256
0.6122476 | 436.3081 | 17.35168
0.6122476 | 436.5348 | 17.3607
0.6122476 | 436.7603 | 17.36967
0.6122476 | 436.9898 | 17.3788
0.6194505 | 437.2227 | 17.38806
0.6194505 | 437.4492 | 17.39707
0.6194505 | 437.675 | 17.40604
0.6194505 | 437.8982 | 17.41492
0.6194505 | 438.1242 | 17.42391
0.6194505 | 438.3456 | 17.43271
0.6194505 | 438.5652 | 17.44145
0.6194505 | 438.7949 | 17.45058
0.6194505 | 439.023 | 17.45965
0.6194505 | 439.2479 | 17.4686
0.6194505 | 439.4727 | 17.47754
0.6194505 | 439.7067 | 17.48684
0.6194505 | 439.9438 | 17.49628
0.6194505 | 440.1778 | 17.50558
0.6194505 | 440.4096 | 17.5148
0.6194505 | 440.6394 | 17.52394
0.6194505 | 440.8801 | 17.53351
0.6194505 | 441.1092 | 17.54262
0.6194505 | 441.3387 | 17.55175
0.6194505 | 441.5784 | 17.56128
0.6266534 | 441.81 | 17.57049
0.6266534 | 442.0358 | 17.57947
0.6266534 | 442.2625 | 17.58849
0.6266534 | 442.4886 | 17.59748
0.6266534 | 442.7094 | 17.60626
0.6266534 | 442.9395 | 17.61541
0.6266534 | 443.1556 | 17.62401
0.6266534 | 443.3765 | 17.63279
0.6266534 | 443.6046 | 17.64186
0.6266534 | 443.8186 | 17.65037
0.6266534 | 444.0359 | 17.65901
0.6266534 | 444.2584 | 17.66786
0.6266534 | 444.4761 | 17.67652
0.6266534 | 444.6974 | 17.68532
0.6266534 | 444.9218 | 17.69424
0.6266534 | 445.1411 | 17.70297
0.6338563 | 445.3608 | 17.71171
0.6338563 | 445.581 | 17.72046
0.6338563 | 445.792 | 17.72885
0.6338563 | 446.0113 | 17.73757
0.6338563 | 446.2455 | 17.74689
0.6338563 | 446.4774 | 17.75611
0.6338563 | 446.7063 | 17.76521
0.6338563 | 446.9309 | 17.77415
0.6338563 | 447.1605 | 17.78328
0.6338563 | 447.3805 | 17.79202
0.6338563 | 447.6124 | 17.80125
0.6338563 | 447.8459 | 17.81054
0.6338563 | 448.0909 | 17.82028
0.6338563 | 448.323 | 17.82951
0.6338563 | 448.5435 | 17.83828
0.6338563 | 448.7586 | 17.84683
0.6338563 | 448.9867 | 17.8559
0.6338563 | 449.2079 | 17.8647
0.6410592 | 449.4248 | 17.87333
0.6410592 | 449.6585 | 17.88262
0.6410592 | 449.8775 | 17.89133
0.6410592 | 450.093 | 17.8999
0.6338563 | 450.3109 | 17.90857
0.6338563 | 450.5403 | 17.91769
0.6410592 | 450.7598 | 17.92642
0.6410592 | 450.9915 | 17.93563
0.6338563 | 451.2123 | 17.94442
0.6338563 | 451.4494 | 17.95384
0.6338563 | 451.6839 | 17.96317
0.6410592 | 451.9118 | 17.97223
0.6410592 | 452.1445 | 17.98149
0.6410592 | 452.3838 | 17.991
0.6410592 | 452.6161 | 18.00024
0.6410592 | 452.8462 | 18.00939
0.6410592 | 453.0854 | 18.01891
0.6410592 | 453.3161 | 18.02808
0.6410592 | 453.5473 | 18.03727
0.6410592 | 453.7754 | 18.04635
0.6410592 | 454.0029 | 18.05539
0.6410592 | 454.2237 | 18.06417
0.6410592 | 454.4565 | 18.07343
0.6410592 | 454.6863 | 18.08257
0.6410592 | 454.9174 | 18.09177
0.6410592 | 455.1416 | 18.10068
0.6410592 | 455.3677 | 18.10967
0.6410592 | 455.5986 | 18.11885
0.6410592 | 455.8281 | 18.12798
0.6482622 | 456.0526 | 18.13691
0.6482622 | 456.2827 | 18.14606
0.6482622 | 456.5197 | 18.15549
0.6482622 | 456.7487 | 18.16459
0.6482622 | 456.9767 | 18.17366
0.6482622 | 457.1978 | 18.18246
0.6482622 | 457.4308 | 18.19172
0.6482622 | 457.6591 | 18.2008
0.6482622 | 457.8813 | 18.20964
0.6482622 | 458.0983 | 18.21827
0.6482622 | 458.3195 | 18.22706
0.6482622 | 458.5411 | 18.23588
0.6482622 | 458.7636 | 18.24473
0.6482622 | 458.9776 | 18.25323
0.6482622 | 459.1965 | 18.26194
0.6482622 | 459.4215 | 18.27089
0.6482622 | 459.6325 | 18.27928
0.6482622 | 459.8485 | 18.28787
0.6554651 | 460.0667 | 18.29655
0.6554651 | 460.292 | 18.30551
0.6554651 | 460.5177 | 18.31448
0.6554651 | 460.7401 | 18.32333
0.6554651 | 460.955 | 18.33188
0.6554651 | 461.1752 | 18.34063
0.6554651 | 461.394 | 18.34933
0.6554651 | 461.6065 | 18.35778
0.6554651 | 461.829 | 18.36663
0.6554651 | 462.0464 | 18.37528
0.6554651 | 462.2668 | 18.38405
0.6554651 | 462.4838 | 18.39267
0.6554651 | 462.6942 | 18.40104
0.6554651 | 462.9078 | 18.40954
0.6554651 | 463.1227 | 18.41808
0.6554651 | 463.3403 | 18.42674
0.6554651 | 463.5485 | 18.43502
0.662668 | 463.7622 | 18.44352
0.662668 | 463.9723 | 18.45187
0.662668 | 464.1857 | 18.46036
0.662668 | 464.3926 | 18.46859
0.662668 | 464.6062 | 18.47708
0.662668 | 464.828 | 18.4859
0.662668 | 465.0473 | 18.49462
0.662668 | 465.2666 | 18.50335
0.662668 | 465.4832 | 18.51196
0.662668 | 465.7114 | 18.52103
0.662668 | 465.9307 | 18.52975
0.662668 | 466.1582 | 18.5388
0.662668 | 466.3802 | 18.54763
0.662668 | 466.6086 | 18.55671
0.662668 | 466.8343 | 18.56569
0.662668 | 467.0514 | 18.57432
0.662668 | 467.2682 | 18.58295
0.662668 | 467.4931 | 18.59189
0.6698709 | 467.719 | 18.60088
0.6698709 | 467.937 | 18.60954
0.6698709 | 468.1604 | 18.61843
0.6698709 | 468.3772 | 18.62705
0.6698709 | 468.5927 | 18.63562
0.6698709 | 468.8069 | 18.64414
0.6698709 | 469.0244 | 18.65279
0.6698709 | 469.2437 | 18.66151
0.6698709 | 469.4666 | 18.67037
0.6698709 | 469.6872 | 18.67915
0.6698709 | 469.9091 | 18.68797
0.6698709 | 470.1289 | 18.69672
0.6698709 | 470.3462 | 18.70536
0.6698709 | 470.5667 | 18.71413
0.6698709 | 470.7944 | 18.72318
0.6698709 | 471.0191 | 18.73212
0.6698709 | 471.2351 | 18.74071
0.6698709 | 471.4567 | 18.74952
0.6698709 | 471.6742 | 18.75817
0.6770738 | 471.8871 | 18.76664
0.6770738 | 472.0945 | 18.77489
0.6770738 | 472.3115 | 18.78352
0.6770738 | 472.5287 | 18.79215
0.6770738 | 472.748 | 18.80088
0.6770738 | 472.9553 | 18.80912
0.6770738 | 473.1716 | 18.81772
0.6698709 | 473.3949 | 18.8266
0.6770738 | 473.6132 | 18.83528
0.6770738 | 473.8293 | 18.84388
0.6770738 | 474.0475 | 18.85256
0.6770738 | 474.2708 | 18.86143
0.6770738 | 474.4966 | 18.87042
0.6770738 | 474.7188 | 18.87925
0.6770738 | 474.941 | 18.88809
0.6770738 | 475.1699 | 18.89719
0.6770738 | 475.3985 | 18.90628
0.6770738 | 475.6194 | 18.91507
0.6770738 | 475.8359 | 18.92368
0.6770738 | 476.0512 | 18.93224
0.6770738 | 476.2732 | 18.94107
0.6770738 | 476.491 | 18.94973
0.6770738 | 476.6977 | 18.95795
0.6770738 | 476.9164 | 18.96665
0.6770738 | 477.1267 | 18.97501
0.6770738 | 477.3436 | 18.98364
0.6842768 | 477.5517 | 18.99191
0.6842768 | 477.7695 | 19.00058
0.6842768 | 477.9892 | 19.00931
0.6842768 | 478.2121 | 19.01818
0.6842768 | 478.4219 | 19.02652
0.6842768 | 478.6374 | 19.03509
0.6842768 | 478.86 | 19.04394
0.6842768 | 479.0756 | 19.05252
0.6842768 | 479.2941 | 19.06121
0.6842768 | 479.5042 | 19.06957
0.6842768 | 479.7176 | 19.07805
0.6842768 | 479.9323 | 19.08659
0.6842768 | 480.1521 | 19.09533
0.6842768 | 480.3716 | 19.10406
0.6842768 | 480.6005 | 19.11316
0.6842768 | 480.8227 | 19.122
0.6842768 | 481.0482 | 19.13097
0.6842768 | 481.2671 | 19.13967
0.6842768 | 481.4902 | 19.14855
0.6914797 | 481.7192 | 19.15766
0.6914797 | 481.9481 | 19.16676
0.6914797 | 482.1638 | 19.17533
0.6914797 | 482.3851 | 19.18414
0.6914797 | 482.6029 | 19.1928
0.6914797 | 482.8202 | 19.20144
0.6914797 | 483.032 | 19.20986
0.6914797 | 483.2419 | 19.21821
0.6914797 | 483.4632 | 19.22701
0.6914797 | 483.6846 | 19.23582
0.6914797 | 483.8994 | 19.24436
0.6914797 | 484.1159 | 19.25297
0.6914797 | 484.3419 | 19.26196
0.6914797 | 484.5579 | 19.27055
0.6914797 | 484.7734 | 19.27912
0.6914797 | 484.9859 | 19.28757
0.6914797 | 485.2112 | 19.29653
0.6914797 | 485.4338 | 19.30538
0.6914797 | 485.6508 | 19.31401
0.6914797 | 485.8586 | 19.32228
0.6986826 | 486.0761 | 19.33093
0.6986826 | 486.2867 | 19.3393
0.6986826 | 486.4923 | 19.34748
0.6986826 | 486.6961 | 19.35558
0.6986826 | 486.9075 | 19.36399
0.6986826 | 487.1161 | 19.37228
0.6986826 | 487.3207 | 19.38042
0.6986826 | 487.5285 | 19.38869
0.6986826 | 487.7374 | 19.39699
0.6986826 | 487.9513 | 19.4055
0.6986826 | 488.1612 | 19.41385
0.6986826 | 488.3734 | 19.42228
0.6986826 | 488.5854 | 19.43072
0.6986826 | 488.8038 | 19.4394
0.6986826 | 489.0187 | 19.44795
0.6986826 | 489.2404 | 19.45677
0.6986826 | 489.4528 | 19.46521
0.6986826 | 489.6656 | 19.47367
0.6986826 | 489.8755 | 19.48203
0.6986826 | 490.0843 | 19.49033
0.6986826 | 490.2912 | 19.49856
0.6986826 | 490.4982 | 19.50679
0.6986826 | 490.7096 | 19.51519
0.7058855 | 490.9186 | 19.52351
0.7058855 | 491.1288 | 19.53187
0.7058855 | 491.333 | 19.53999
0.7058855 | 491.5441 | 19.54838
0.6986826 | 491.7543 | 19.55674
0.6986826 | 491.9581 | 19.56485
0.6986826 | 492.1663 | 19.57313
0.6986826 | 492.3769 | 19.5815
0.7058855 | 492.5883 | 19.58991
0.7058855 | 492.7964 | 19.59819
0.7058855 | 493.0092 | 19.60665
0.7058855 | 493.2201 | 19.61504
0.7058855 | 493.4275 | 19.62328
0.7058855 | 493.6383 | 19.63167
0.7058855 | 493.8482 | 19.64002
0.7058855 | 494.0661 | 19.64868
0.7058855 | 494.2756 | 19.65701
0.7058855 | 494.4898 | 19.66553
0.7058855 | 494.7094 | 19.67426
0.7058855 | 494.9208 | 19.68267
0.7058855 | 495.1341 | 19.69115
0.7058855 | 495.3452 | 19.69955
0.7058855 | 495.5597 | 19.70808
0.7058855 | 495.7711 | 19.71649
0.7058855 | 495.9845 | 19.72498
0.7130884 | 496.1946 | 19.73333
0.7130884 | 496.4097 | 19.74189
0.7130884 | 496.6184 | 19.75019
0.7130884 | 496.8219 | 19.75828
0.7130884 | 497.0363 | 19.7668
0.7130884 | 497.2424 | 19.775
0.7130884 | 497.4525 | 19.78336
0.7130884 | 497.6695 | 19.79199
0.7130884 | 497.8848 | 19.80055
0.7130884 | 498.0881 | 19.80863
0.7130884 | 498.2986 | 19.817
0.7130884 | 498.5111 | 19.82546
0.7130884 | 498.7196 | 19.83375
0.7130884 | 498.9321 | 19.8422
0.7130884 | 499.1461 | 19.85071
0.7130884 | 499.3566 | 19.85908
0.7130884 | 499.5709 | 19.8676
0.7202913 | 499.769 | 19.87548
0.7202913 | 499.9799 | 19.88387
0.7202913 | 500.1964 | 19.89248
0.7202913 | 500.4148 | 19.90117
0.7202913 | 500.6283 | 19.90966
0.7202913 | 500.8474 | 19.91837
0.7202913 | 501.0581 | 19.92675
0.7202913 | 501.2698 | 19.93517
0.7202913 | 501.4796 | 19.94351
0.7202913 | 501.6903 | 19.95189
0.7202913 | 501.9128 | 19.96074
0.7202913 | 502.126 | 19.96922
0.7202913 | 502.3319 | 19.97741
0.7202913 | 502.5356 | 19.98551
0.7202913 | 502.7476 | 19.99394
0.7202913 | 502.966 | 20.00262
0.7202913 | 503.1809 | 20.01117
0.7202913 | 503.3839 | 20.01924
0.7202913 | 503.6003 | 20.02785
0.7274942 | 503.8097 | 20.03618
0.7274942 | 504.0176 | 20.04445
0.7274942 | 504.2249 | 20.05269
0.7274942 | 504.4348 | 20.06104
0.7274942 | 504.6446 | 20.06938
0.7274942 | 504.8477 | 20.07746
0.7274942 | 505.0422 | 20.0852
0.7274942 | 505.252 | 20.09354
0.7274942 | 505.4657 | 20.10203
0.7274942 | 505.6723 | 20.11025
0.7274942 | 505.8709 | 20.11815
0.7274942 | 506.08 | 20.12647
0.7274942 | 506.295 | 20.13502
0.7274942 | 506.5081 | 20.14349
0.7274942 | 506.718 | 20.15184
0.7274942 | 506.937 | 20.16055
0.7274942 | 507.1576 | 20.16932
0.7274942 | 507.3639 | 20.17753
0.7274942 | 507.5787 | 20.18607
0.7346971 | 507.7956 | 20.19469
0.7346971 | 508.0228 | 20.20373
0.7346971 | 508.2377 | 20.21228
0.7346971 | 508.4486 | 20.22066
0.7346971 | 508.6619 | 20.22915
0.7346971 | 508.8826 | 20.23792
0.7346971 | 509.0905 | 20.24619
0.7346971 | 509.2988 | 20.25448
0.7346971 | 509.5183 | 20.26321
0.7346971 | 509.7324 | 20.27172
0.7346971 | 509.9445 | 20.28015
0.7346971 | 510.1506 | 20.28835
0.7346971 | 510.3585 | 20.29662
0.7346971 | 510.5677 | 20.30494
0.7346971 | 510.7825 | 20.31348
0.7346971 | 510.9818 | 20.32141
0.7346971 | 511.1852 | 20.32949
0.7346971 | 511.3949 | 20.33784
0.7346971 | 511.6036 | 20.34614
0.7346971 | 511.8061 | 20.35419
0.7419 | 512.0112 | 20.36235
0.7419 | 512.2194 | 20.37063
0.7419 | 512.4313 | 20.37905
0.7419 | 512.6308 | 20.38699
0.7419 | 512.8304 | 20.39492
0.7419 | 513.0413 | 20.40331
0.7419 | 513.2579 | 20.41193
0.7419 | 513.4643 | 20.42013
0.7419 | 513.6606 | 20.42794
0.7419 | 513.8711 | 20.43631
0.7419 | 514.0723 | 20.44432
0.7419 | 514.2741 | 20.45234
0.7419 | 514.4662 | 20.45998
0.7419 | 514.6684 | 20.46802
0.7419 | 514.8718 | 20.47611
0.7419 | 515.075 | 20.48419
0.7419 | 515.2703 | 20.49196
0.7419 | 515.4666 | 20.49977
0.7419 | 515.6663 | 20.50771
0.7419 | 515.8612 | 20.51546
0.7419 | 516.0562 | 20.52321
0.7419 | 516.257 | 20.5312
0.7419 | 516.46 | 20.53927
0.7419 | 516.6639 | 20.54738
0.7491029 | 516.8597 | 20.55517
0.7491029 | 517.0541 | 20.5629
0.7491029 | 517.2513 | 20.57074
0.7491029 | 517.4489 | 20.5786
0.7491029 | 517.6499 | 20.58659
0.7491029 | 517.845 | 20.59435
0.7491029 | 518.0548 | 20.6027
0.7491029 | 518.2525 | 20.61056
0.7491029 | 518.4526 | 20.61852
0.7491029 | 518.6468 | 20.62624
0.7491029 | 518.8513 | 20.63437
0.7491029 | 519.0527 | 20.64238
0.7491029 | 519.2524 | 20.65032
0.7491029 | 519.4517 | 20.65825
0.7491029 | 519.6545 | 20.66631
0.7491029 | 519.865 | 20.67469
0.7491029 | 520.0544 | 20.68222
0.7491029 | 520.2513 | 20.69005
0.7491029 | 520.4615 | 20.69841
0.7491029 | 520.6702 | 20.70671
0.7491029 | 520.8666 | 20.71452
0.7563059 | 521.064 | 20.72237
0.7563059 | 521.2697 | 20.73055
0.7563059 | 521.4837 | 20.73906
0.7563059 | 521.6816 | 20.74693
0.7563059 | 521.8811 | 20.75487
0.7563059 | 522.0973 | 20.76346
0.7563059 | 522.312 | 20.772
0.7563059 | 522.5074 | 20.77977
0.7563059 | 522.7144 | 20.788
0.7563059 | 522.9246 | 20.79637
0.7563059 | 523.1384 | 20.80487
0.7563059 | 523.3434 | 20.81302
0.7563059 | 523.5416 | 20.8209
0.7563059 | 523.7483 | 20.82912
0.7563059 | 523.954 | 20.83731
0.7563059 | 524.1522 | 20.84519
0.7563059 | 524.3404 | 20.85267
0.7563059 | 524.5457 | 20.86084
0.7635088 | 524.7446 | 20.86875
0.7635088 | 524.9538 | 20.87706
0.7635088 | 525.1462 | 20.88472
0.7635088 | 525.3441 | 20.89259
0.7635088 | 525.5475 | 20.90068
0.7635088 | 525.7562 | 20.90897
0.7635088 | 525.9481 | 20.91661
0.7635088 | 526.1449 | 20.92443
0.7635088 | 526.3555 | 20.93281
0.7635088 | 526.5558 | 20.94078
0.7635088 | 526.7558 | 20.94873
0.7635088 | 526.952 | 20.95653
0.7635088 | 527.1638 | 20.96496
0.7635088 | 527.3689 | 20.97311
0.7635088 | 527.5654 | 20.98093
0.7635088 | 527.7557 | 20.9885
0.7635088 | 527.9639 | 20.99678
0.7635088 | 528.1683 | 21.0049
0.7635088 | 528.3693 | 21.0129
0.7635088 | 528.5649 | 21.02068
0.7635088 | 528.7676 | 21.02874
0.7635088 | 528.9677 | 21.03669
0.7635088 | 529.1638 | 21.04449
0.7635088 | 529.3594 | 21.05227
0.7707117 | 529.5632 | 21.06038
0.7707117 | 529.7688 | 21.06855
0.7707117 | 529.9633 | 21.07629
0.7707117 | 530.1647 | 21.0843
0.7707117 | 530.3633 | 21.0922
0.7707117 | 530.5725 | 21.10052
0.7707117 | 530.7718 | 21.10844
0.7707117 | 530.9689 | 21.11628
0.7707117 | 531.1691 | 21.12424
0.7707117 | 531.3782 | 21.13256
0.7707117 | 531.574 | 21.14035
0.7707117 | 531.7781 | 21.14846
0.7707117 | 531.9788 | 21.15645
0.7707117 | 532.1768 | 21.16432
0.7707117 | 532.3779 | 21.17232
0.7707117 | 532.5746 | 21.18014
0.7707117 | 532.7779 | 21.18822
0.7707117 | 532.9871 | 21.19654
0.7707117 | 533.1854 | 21.20443
0.7707117 | 533.3827 | 21.21228
0.7707117 | 533.5872 | 21.22041
0.7707117 | 533.7861 | 21.22832
0.7707117 | 533.9945 | 21.23661
0.7707117 | 534.2048 | 21.24497
0.7779146 | 534.4109 | 21.25317
0.7779146 | 534.6136 | 21.26123
0.7779146 | 534.8138 | 21.26919
0.7779146 | 535.0143 | 21.27717
0.7779146 | 535.2217 | 21.28541
0.7779146 | 535.4251 | 21.2935
0.7779146 | 535.6287 | 21.3016
0.7779146 | 535.8251 | 21.30941
0.7779146 | 536.0233 | 21.31729
0.7779146 | 536.2145 | 21.32489
0.7779146 | 536.4076 | 21.33257
0.7779146 | 536.6044 | 21.3404
0.7779146 | 536.8007 | 21.34821
0.7779146 | 536.9888 | 21.35569
0.7779146 | 537.1838 | 21.36345
0.7779146 | 537.3748 | 21.37104
0.7779146 | 537.5669 | 21.37868
0.7779146 | 537.7687 | 21.3867
0.7779146 | 537.9661 | 21.39455
0.7779146 | 538.1664 | 21.40252
0.7779146 | 538.3674 | 21.41051
0.7779146 | 538.566 | 21.41841
0.7779146 | 538.7606 | 21.42615
0.7851175 | 538.9591 | 21.43405
0.7851175 | 539.1494 | 21.44162
0.7851175 | 539.3484 | 21.44953
0.7851175 | 539.5457 | 21.45738
0.7851175 | 539.7391 | 21.46507
0.7851175 | 539.9301 | 21.47266
0.7851175 | 540.1234 | 21.48035
0.7851175 | 540.3127 | 21.48788
0.7851175 | 540.506 | 21.49557
0.7851175 | 540.702 | 21.50336
0.7851175 | 540.8994 | 21.51121
0.7851175 | 541.093 | 21.51891
0.7851175 | 541.2861 | 21.52659
0.7851175 | 541.4747 | 21.53409
0.7851175 | 541.6653 | 21.54167
0.7851175 | 541.8558 | 21.54925
0.7851175 | 542.0444 | 21.55675
0.7851175 | 542.2375 | 21.56443
0.7851175 | 542.4274 | 21.57198
0.7851175 | 542.6191 | 21.5796
0.7851175 | 542.8035 | 21.58694
0.7851175 | 542.9976 | 21.59465
0.7851175 | 543.1798 | 21.6019
0.7851175 | 543.368 | 21.60938
0.7851175 | 543.5598 | 21.61701
0.7851175 | 543.7518 | 21.62465
0.7851175 | 543.9425 | 21.63223
0.7851175 | 544.1309 | 21.63973
0.7923205 | 544.3236 | 21.64739
0.7923205 | 544.5126 | 21.65491
0.7923205 | 544.7027 | 21.66247
0.7923205 | 544.89 | 21.66992
0.7923205 | 545.0822 | 21.67756
0.7923205 | 545.2756 | 21.68525
0.7923205 | 545.4677 | 21.69289
0.7923205 | 545.6553 | 21.70035
0.7923205 | 545.8458 | 21.70793
0.7923205 | 546.038 | 21.71557
0.7923205 | 546.2263 | 21.72306
0.7923205 | 546.4185 | 21.7307
0.7923205 | 546.6202 | 21.73872
0.7923205 | 546.8213 | 21.74672
0.7923205 | 547.0226 | 21.75473
0.7923205 | 547.2209 | 21.76261
0.7923205 | 547.4124 | 21.77023
0.7923205 | 547.6142 | 21.77825
0.7923205 | 547.8124 | 21.78614
0.7923205 | 548.0064 | 21.79385
0.7995234 | 548.1981 | 21.80148
0.7995234 | 548.3915 | 21.80917
0.7995234 | 548.5725 | 21.81637
0.7995234 | 548.7594 | 21.8238
0.7995234 | 548.9473 | 21.83127
0.7923205 | 549.1364 | 21.83879
0.7923205 | 549.3264 | 21.84635
0.7923205 | 549.5151 | 21.85385
0.7995234 | 549.7018 | 21.86128
0.7995234 | 549.8915 | 21.86882
0.7995234 | 550.0845 | 21.8765
0.7995234 | 550.272 | 21.88395
0.7995234 | 550.4658 | 21.89166
0.7995234 | 550.6525 | 21.89908
0.7995234 | 550.8417 | 21.90661
0.7995234 | 551.0286 | 21.91404
0.7995234 | 551.2144 | 21.92143
0.7995234 | 551.3958 | 21.92865
0.7995234 | 551.5884 | 21.93631
0.7995234 | 551.7784 | 21.94386
0.7995234 | 551.9669 | 21.95136
0.7995234 | 552.1569 | 21.95891
0.7995234 | 552.3496 | 21.96658
0.7995234 | 552.5478 | 21.97446
0.7995234 | 552.7393 | 21.98208
0.7995234 | 552.9324 | 21.98975
0.7995234 | 553.1301 | 21.99762
0.8067263 | 553.3238 | 22.00532
0.8067263 | 553.5062 | 22.01257
0.8067263 | 553.6948 | 22.02007
0.8067263 | 553.8884 | 22.02778
0.8067263 | 554.0808 | 22.03543
0.8067263 | 554.2681 | 22.04288
0.8067263 | 554.4527 | 22.05022
0.8067263 | 554.6434 | 22.0578
0.8067263 | 554.8318 | 22.06529
0.8067263 | 555.0153 | 22.07259
0.8067263 | 555.2098 | 22.08033
0.8067263 | 555.4098 | 22.08828
0.8067263 | 555.6033 | 22.09598
0.8067263 | 555.7977 | 22.10371
0.8067263 | 555.9953 | 22.11156
0.8067263 | 556.1957 | 22.11953
0.8067263 | 556.3939 | 22.12742
0.8067263 | 556.5831 | 22.13494
0.8067263 | 556.782 | 22.14285
0.8067263 | 556.9856 | 22.15095
0.8067263 | 557.1873 | 22.15897
0.8067263 | 557.3862 | 22.16688
0.8139292 | 557.5911 | 22.17503
0.8139292 | 557.7929 | 22.18305
0.8139292 | 557.9911 | 22.19094
0.8139292 | 558.1798 | 22.19844
0.8139292 | 558.3773 | 22.20629
0.8139292 | 558.586 | 22.2146
0.8139292 | 558.7798 | 22.2223
0.8139292 | 558.9731 | 22.22999
0.8139292 | 559.1675 | 22.23772
0.8139292 | 559.3569 | 22.24525
0.8139292 | 559.541 | 22.25257
0.8139292 | 559.718 | 22.25961
0.8139292 | 559.8992 | 22.26682
0.8139292 | 560.0952 | 22.27462
0.8139292 | 560.2814 | 22.28202
0.8139292 | 560.4625 | 22.28922
0.8139292 | 560.6494 | 22.29666
0.8139292 | 560.8444 | 22.30441
0.8139292 | 561.0299 | 22.31179
0.8139292 | 561.2191 | 22.31931
0.8139292 | 561.4098 | 22.3269
0.8139292 | 561.6063 | 22.33471
0.8139292 | 561.8024 | 22.34251
0.8139292 | 561.9918 | 22.35004
0.8139292 | 562.1773 | 22.35742
0.8139292 | 562.3613 | 22.36474
0.8139292 | 562.5515 | 22.3723
0.8139292 | 562.7283 | 22.37933
0.8211321 | 562.9077 | 22.38646
0.8211321 | 563.0884 | 22.39365
0.8211321 | 563.272 | 22.40095
0.8211321 | 563.449 | 22.408
0.8211321 | 563.6219 | 22.41487
0.8211321 | 563.8035 | 22.42209
0.8211321 | 563.9861 | 22.42935
0.8211321 | 564.1682 | 22.43659
0.8211321 | 564.3449 | 22.44362
0.8211321 | 564.529 | 22.45094
0.8211321 | 564.7162 | 22.45839
0.8211321 | 564.9009 | 22.46574
0.8211321 | 565.0775 | 22.47276
0.8211321 | 565.2666 | 22.48028
0.8211321 | 565.4474 | 22.48747
0.8211321 | 565.6225 | 22.49443
0.8211321 | 565.7993 | 22.50146
0.8211321 | 565.9819 | 22.50873
0.8211321 | 566.1738 | 22.51636
0.8211321 | 566.3486 | 22.52331
0.8211321 | 566.5254 | 22.53034
0.8211321 | 566.7055 | 22.5375
0.8211321 | 566.8964 | 22.54509
0.8211321 | 567.069 | 22.55196
0.828335 | 567.2496 | 22.55914
0.828335 | 567.4332 | 22.56644
0.828335 | 567.6268 | 22.57414
0.828335 | 567.8126 | 22.58153
0.828335 | 567.983 | 22.58831
0.828335 | 568.1721 | 22.59583
0.828335 | 568.3639 | 22.60346
0.828335 | 568.5464 | 22.61071
0.828335 | 568.7262 | 22.61786
0.828335 | 568.9162 | 22.62542
0.828335 | 569.1145 | 22.63331
0.828335 | 569.3049 | 22.64088
0.828335 | 569.4886 | 22.64819
0.828335 | 569.673 | 22.65552
0.828335 | 569.8712 | 22.6634
0.828335 | 570.0634 | 22.67104
0.828335 | 570.2486 | 22.67841
0.828335 | 570.4435 | 22.68616
0.828335 | 570.635 | 22.69378
0.828335 | 570.827 | 22.70141
0.828335 | 571.015 | 22.70889
0.828335 | 571.1975 | 22.71615
0.828335 | 571.3843 | 22.72358
0.8355379 | 571.5771 | 22.73124
0.8355379 | 571.7631 | 22.73864
0.8355379 | 571.9469 | 22.74595
0.8355379 | 572.1384 | 22.75357
0.8355379 | 572.3242 | 22.76096
0.8355379 | 572.5078125 | 22.76826
0.8355379 | 572.6843 | 22.77527
0.8355379 | 572.8653 | 22.78247
0.8355379 | 573.0524 | 22.78992
0.8355379 | 573.23 | 22.79698
0.8355379 | 573.4099 | 22.80413
0.8355379 | 573.5931 | 22.81142
0.8355379 | 573.7746 | 22.81864
0.8355379 | 573.9504 | 22.82563
0.8355379 | 574.1327 | 22.83288
0.8355379 | 574.3159 | 22.84016
0.8355379 | 574.5098 | 22.84787
0.8355379 | 574.6951 | 22.85524
0.8355379 | 574.8752 | 22.86241
0.8355379 | 575.0671 | 22.87004
0.8355379 | 575.2582 | 22.87764
0.8355379 | 575.4387 | 22.88481
0.8427408 | 575.6179 | 22.89194
0.8427408 | 575.8033 | 22.89932
0.8427408 | 575.9926 | 22.90684
0.8427408 | 576.1751 | 22.9141
0.8427408 | 576.3565 | 22.92132
0.8427408 | 576.5389 | 22.92857
0.8427408 | 576.7316 | 22.93623
0.8427408 | 576.9152 | 22.94354
0.8427408 | 577.0917 | 22.95056
0.8427408 | 577.2759 | 22.95788
0.8427408 | 577.4691 | 22.96556
0.8427408 | 577.6536 | 22.9729
0.8427408 | 577.8345 | 22.98009
0.8427408 | 578.0247 | 22.98766
0.8427408 | 578.209 | 22.99499
0.8427408 | 578.3962 | 23.00244
0.8427408 | 578.5747 | 23.00953
0.8427408 | 578.7665 | 23.01716
0.8427408 | 578.9562 | 23.02471
0.8427408 | 579.1502 | 23.03242
0.8427408 | 579.333 | 23.03969
0.8427408 | 579.5206 | 23.04715
0.8427408 | 579.7109 | 23.05472
0.8499437 | 579.8988 | 23.06219
0.8499437 | 580.0837 | 23.06954
0.8499437 | 580.273 | 23.07707
0.8499437 | 580.4734 | 23.08504
0.8499437 | 580.6637 | 23.09261
0.8499437 | 580.8516 | 23.10008
0.8499437 | 581.0389 | 23.10753
0.8499437 | 581.2375 | 23.11543
0.8499437 | 581.431 | 23.12313
0.8499437 | 581.616 | 23.13048
0.8499437 | 581.8 | 23.1378
0.8499437 | 581.998 | 23.14568
0.8499437 | 582.1873 | 23.1532
0.8499437 | 582.3681 | 23.16039
0.8499437 | 582.5438 | 23.16738
0.8499437 | 582.7363 | 23.17504
0.8499437 | 582.9182 | 23.18227
0.8499437 | 583.098 | 23.18942
0.8499437 | 583.2717 | 23.19633
0.8571466 | 583.4595 | 23.2038
0.8571466 | 583.6513 | 23.21143
0.8571466 | 583.8315 | 23.21859
0.8571466 | 584.0076 | 23.22559
0.8571466 | 584.1858 | 23.23268
0.8571466 | 584.3716 | 23.24007
0.8571466 | 584.553 | 23.24729
0.8571466 | 584.7369 | 23.2546
0.8571466 | 584.9194 | 23.26186
0.8571466 | 585.1149 | 23.26963
0.8571466 | 585.2931 | 23.27672
0.8571466 | 585.4744 | 23.28393
0.8571466 | 585.6539 | 23.29107
0.8571466 | 585.8439 | 23.29862
0.8571466 | 586.0353 | 23.30623
0.8571466 | 586.2185 | 23.31352
0.8571466 | 586.4012 | 23.32079
0.8571466 | 586.5835 | 23.32804
0.8571466 | 586.7656 | 23.33528
0.8571466 | 586.9435 | 23.34236
0.8571466 | 587.1252 | 23.34958
0.8571466 | 587.3082 | 23.35686
0.8643496 | 587.5003 | 23.3645
0.8643496 | 587.6807 | 23.37167
0.8643496 | 587.8658 | 23.37903
0.8643496 | 588.0613 | 23.38681
0.8643496 | 588.255 | 23.39451
0.8643496 | 588.4485 | 23.40221
0.8643496 | 588.6386 | 23.40977
0.8643496 | 588.8342 | 23.41755
0.8643496 | 589.0309 | 23.42537
0.8643496 | 589.2236 | 23.43303
0.8643496 | 589.4091 | 23.44041
0.8643496 | 589.6032 | 23.44813
0.8643496 | 589.8035 | 23.45609
0.8643496 | 589.9907 | 23.46354
0.8643496 | 590.1776 | 23.47097
0.8643496 | 590.368 | 23.47854
0.8643496 | 590.5647 | 23.48637
0.8643496 | 590.7557 | 23.49396
0.8643496 | 590.9476 | 23.5016
0.8643496 | 591.1398 | 23.50924
0.8643496 | 591.3349 | 23.517
0.8715525 | 591.5339 | 23.52491
0.8715525 | 591.718 | 23.53223
0.8715525 | 591.914 | 23.54003
0.8715525 | 592.1184 | 23.54816
0.8715525 | 592.3231 | 23.5563
0.8715525 | 592.5212 | 23.56418
0.8715525 | 592.7242 | 23.57225
0.8715525 | 592.9299 | 23.58043
0.8715525 | 593.1337 | 23.58853
0.8715525 | 593.3406 | 23.59676
0.8715525 | 593.5401 | 23.6047
0.8715525 | 593.7477 | 23.61295
0.8715525 | 593.9515 | 23.62106
0.8715525 | 594.1492 | 23.62892
0.8715525 | 594.3413 | 23.63656
0.8715525 | 594.5403 | 23.64447
0.8715525 | 594.7384 | 23.65235
0.8715525 | 594.9331 | 23.6601
0.8715525 | 595.1297 | 23.66791
0.8787554 | 595.3275 | 23.67578
0.8787554 | 595.5272 | 23.68372
0.8787554 | 595.7275 | 23.69169
0.8787554 | 595.9203 | 23.69936
0.8787554 | 596.11 | 23.7069
0.8787554 | 596.3063 | 23.71471
0.8787554 | 596.5052 | 23.72262
0.8787554 | 596.6932 | 23.73009
0.8787554 | 596.8881 | 23.73784
0.8787554 | 597.08 | 23.74547
0.8787554 | 597.2774 | 23.75333
0.8787554 | 597.4675 | 23.76089
0.8787554 | 597.656 | 23.76838
0.8787554 | 597.856 | 23.77634
0.8787554 | 598.0562 | 23.7843
0.8787554 | 598.2537 | 23.79215
0.8859583 | 598.4469 | 23.79984
0.8859583 | 598.651 | 23.80795
0.8859583 | 598.8481 | 23.81579
0.8859583 | 599.0507 | 23.82385
0.8859583 | 599.2448 | 23.83157
0.8859583 | 599.4546 | 23.83991
0.8859583 | 599.6596 | 23.84807
0.8859583 | 599.8582 | 23.85596
0.8859583 | 600.0487 | 23.86354
0.8859583 | 600.2496 | 23.87153
0.8859583 | 600.4581 | 23.87982
0.8859583 | 600.6544 | 23.88763
0.8859583 | 600.8515625 | 23.89547
0.8859583 | 601.049 | 23.90332
0.8859583 | 601.2447 | 23.9111
0.8859583 | 601.433 | 23.91859
0.8859583 | 601.6251 | 23.92623
0.8859583 | 601.8135 | 23.93373
0.8859583 | 602.0193 | 23.94191
0.8859583 | 602.2202 | 23.9499
0.8859583 | 602.41 | 23.95745
0.8859583 | 602.6102 | 23.96541
0.8931612 | 602.8144 | 23.97353
0.8931612 | 603.0098 | 23.9813
0.8931612 | 603.2094 | 23.98924
0.8931612 | 603.4089 | 23.99717
0.8931612 | 603.6154 | 24.00539
0.8931612 | 603.821 | 24.01356
0.8931612 | 604.0242 | 24.02164
0.8931612 | 604.2208 | 24.02946
0.8931612 | 604.4321 | 24.03786
0.8931612 | 604.6356 | 24.04596
0.8931612 | 604.8372 | 24.05397
0.8931612 | 605.0476 | 24.06234
0.8931612 | 605.2613 | 24.07084
0.8931612 | 605.4687 | 24.07909
0.8931612 | 605.6596 | 24.08668
0.8931612 | 605.8661 | 24.09489
0.8931612 | 606.0726 | 24.1031
0.9003641 | 606.2748 | 24.11115
0.9003641 | 606.4664 | 24.11877
0.9003641 | 606.6683 | 24.1268
0.9003641 | 606.866 | 24.13466
0.9003641 | 607.0591 | 24.14234
0.9003641 | 607.2422 | 24.14962
0.9003641 | 607.4416 | 24.15755
0.9003641 | 607.6493 | 24.16581
0.9003641 | 607.8488 | 24.17374
0.9003641 | 608.0309 | 24.18099
0.9003641 | 608.2305 | 24.18892
0.9003641 | 608.4278 | 24.19677
0.9003641 | 608.6152 | 24.20422
0.9003641 | 608.8027 | 24.21168
0.9003641 | 609.0019 | 24.2196
0.9003641 | 609.2045 | 24.22766
0.9003641 | 609.3957 | 24.23526
0.9075671 | 609.5856 | 24.24282
0.9075671 | 609.7684 | 24.25009
0.9075671 | 609.9633 | 24.25784
0.9075671 | 610.151 | 24.2653
0.9075671 | 610.3369 | 24.27269
0.9075671 | 610.5266 | 24.28024
0.9075671 | 610.7261 | 24.28817
0.9075671 | 610.9095 | 24.29547
0.9075671 | 611.0988 | 24.303
0.9075671 | 611.2881 | 24.31052
0.9075671 | 611.4832 | 24.31828
0.9075671 | 611.68 | 24.32611
0.9075671 | 611.868 | 24.33359
0.9075671 | 612.0557 | 24.34105
0.9075671 | 612.25 | 24.34878
0.9075671 | 612.4425 | 24.35643
0.9075671 | 612.6261 | 24.36373
0.9075671 | 612.8153 | 24.37126
0.91477 | 613.0034 | 24.37874
0.91477 | 613.1898 | 24.38615
0.91477 | 613.3693 | 24.39329
0.91477 | 613.555 | 24.40068
0.91477 | 613.7463 | 24.40829
0.91477 | 613.9389 | 24.41594
0.91477 | 614.1169 | 24.42302
0.91477 | 614.3042 | 24.43047
0.91477 | 614.4902 | 24.43787
0.91477 | 614.6806 | 24.44544
0.91477 | 614.8671875 | 24.45286
0.91477 | 615.0535 | 24.46027
0.91477 | 615.243 | 24.46781
0.91477 | 615.4303 | 24.47526
0.91477 | 615.6207 | 24.48283
0.91477 | 615.8073 | 24.49025
0.9219729 | 616.0085 | 24.49825
0.9219729 | 616.2018 | 24.50594
0.9219729 | 616.4021 | 24.5139
0.9219729 | 616.5908 | 24.52141
0.9219729 | 616.7825 | 24.52903
0.9219729 | 616.9883 | 24.53722
0.9219729 | 617.1886 | 24.54518
0.9219729 | 617.3831 | 24.55292
0.9219729 | 617.5863 | 24.561
0.9219729 | 617.7896 | 24.56908
0.9219729 | 617.9812 | 24.5767
0.9219729 | 618.1766 | 24.58448
0.9219729 | 618.366 | 24.59201
0.9219729 | 618.5663 | 24.59997
0.9219729 | 618.7633 | 24.60781
0.9219729 | 618.9491 | 24.6152
0.9219729 | 619.1383 | 24.62272
0.9219729 | 619.3299 | 24.63034
0.9219729 | 619.5133 | 24.63763
0.9219729 | 619.6968 | 24.64493
0.9291758 | 619.8903 | 24.65263
0.9291758 | 620.0815 | 24.66023
0.9291758 | 620.2732 | 24.66785
0.9291758 | 620.465 | 24.67548
0.9291758 | 620.6547 | 24.68303
0.9291758 | 620.8452 | 24.6906
0.9291758 | 621.038 | 24.69827
0.9291758 | 621.2403 | 24.70632
0.9291758 | 621.4358 | 24.71409
0.9291758 | 621.6261 | 24.72166
0.9291758 | 621.8135 | 24.72911
0.9291758 | 622.006 | 24.73677
0.9291758 | 622.1951 | 24.74429
0.9291758 | 622.3823 | 24.75173
0.9291758 | 622.5636 | 24.75894
0.9291758 | 622.7553 | 24.76657
0.9291758 | 622.943 | 24.77403
0.9291758 | 623.1253 | 24.78128
0.9291758 | 623.311 | 24.78866
0.9291758 | 623.5017 | 24.79625
0.9363787 | 623.6905 | 24.80376
0.9363787 | 623.8783 | 24.81123
0.9363787 | 624.0724 | 24.81895
0.9363787 | 624.2654 | 24.82662
0.9363787 | 624.4668 | 24.83463
0.9363787 | 624.6506 | 24.84194
0.9363787 | 624.8433 | 24.84961
0.9363787 | 625.0352 | 24.85723
0.9363787 | 625.2335 | 24.86512
0.9363787 | 625.4269 | 24.87281
0.9363787 | 625.622 | 24.88057
0.9363787 | 625.8149 | 24.88824
0.9363787 | 626.0045 | 24.89578
0.9363787 | 626.1943 | 24.90333
0.9363787 | 626.3847 | 24.9109
0.9363787 | 626.5837 | 24.91882
0.9363787 | 626.7668 | 24.9261
0.9363787 | 626.9615 | 24.93385
0.9363787 | 627.1451 | 24.94114
0.9363787 | 627.3353 | 24.94871
0.9363787 | 627.525 | 24.95625
0.9363787 | 627.7145 | 24.96379
0.9435816 | 627.9031 | 24.97129
0.9435816 | 628.0991 | 24.97909
0.9435816 | 628.2941 | 24.98684
0.9435816 | 628.4914 | 24.99469
0.9435816 | 628.689 | 25.00255
0.9435816 | 628.8803 | 25.01015
0.9435816 | 629.0778 | 25.01801
0.9435816 | 629.2738 | 25.0258
0.9435816 | 629.4686 | 25.03355
0.9435816 | 629.6584 | 25.0411
0.9435816 | 629.8648 | 25.04931
0.9435816 | 630.0566 | 25.05693
0.9435816 | 630.2501 | 25.06463
0.9435816 | 630.437 | 25.07206
0.9435816 | 630.638 | 25.08006
0.9435816 | 630.8275 | 25.08759
0.9435816 | 631.0211 | 25.09529
0.9435816 | 631.2138 | 25.10296
0.9435816 | 631.4113 | 25.11081
0.9507845 | 631.609375 | 25.11869
0.9507845 | 631.7979 | 25.12618
0.9507845 | 631.9863 | 25.13368
0.9507845 | 632.1747 | 25.14117
0.9507845 | 632.3658 | 25.14877
0.9507845 | 632.5547 | 25.15628
0.9507845 | 632.7492 | 25.16402
0.9507845 | 632.9422 | 25.17169
0.9507845 | 633.1351 | 25.17936
0.9507845 | 633.3208 | 25.18675
0.9507845 | 633.5133 | 25.1944
0.9507845 | 633.7001 | 25.20183
0.9507845 | 633.8968 | 25.20966
0.9507845 | 634.0917 | 25.21741
0.9507845 | 634.2847 | 25.22508
0.9507845 | 634.4686 | 25.2324
0.9507845 | 634.6613 | 25.24006
0.9507845 | 634.8444 | 25.24734
0.9579874 | 635.0283 | 25.25465
0.9579874 | 635.2164 | 25.26213
0.9579874 | 635.4076 | 25.26974
0.9579874 | 635.5906 | 25.27702
0.9579874 | 635.7723 | 25.28424
0.9579874 | 635.9564 | 25.29157
0.9579874 | 636.1412 | 25.29891
0.9579874 | 636.3239 | 25.30618
0.9579874 | 636.5003 | 25.3132
0.9579874 | 636.6857 | 25.32057
0.9579874 | 636.8668 | 25.32777
0.9579874 | 637.0492 | 25.33502
0.9579874 | 637.2252 | 25.34203
0.9579874 | 637.4103 | 25.34939
0.9579874 | 637.5958 | 25.35676
0.9579874 | 637.7744 | 25.36386
0.9579874 | 637.9505 | 25.37087
0.9579874 | 638.1387 | 25.37835
0.9579874 | 638.3237 | 25.38571
0.9579874 | 638.5109 | 25.39316
0.9579874 | 638.697 | 25.40056
0.9579874 | 638.8788 | 25.40779
0.9579874 | 639.0604 | 25.41501
0.9651903 | 639.2455 | 25.42237
0.9651903 | 639.4217 | 25.42938
0.9651903 | 639.6085 | 25.4368
0.9651903 | 639.7927 | 25.44413
0.9651903 | 639.9737 | 25.45133
0.9651903 | 640.1584 | 25.45868
0.9651903 | 640.3405 | 25.46592
0.9651903 | 640.5225 | 25.47316
0.9651903 | 640.7084 | 25.48055
0.9651903 | 640.8926 | 25.48787
0.9651903 | 641.0836 | 25.49547
0.9651903 | 641.2739 | 25.50304
0.9651903 | 641.4619 | 25.51052
0.9651903 | 641.6567 | 25.51826
0.9651903 | 641.8492 | 25.52592
0.9651903 | 642.0394 | 25.53348
0.9651903 | 642.2236 | 25.54081
0.9651903 | 642.4171 | 25.5485
0.9651903 | 642.6045 | 25.55596
0.9723932 | 642.7963 | 25.56358
0.9723932 | 642.9784 | 25.57082
0.9723932 | 643.1675 | 25.57835
0.9723932 | 643.3568 | 25.58587
0.9723932 | 643.5453 | 25.59337
0.9723932 | 643.7251 | 25.60052
0.9723932 | 643.9061 | 25.60772
0.9723932 | 644.0963 | 25.61528
0.9723932 | 644.2802 | 25.6226
0.9723932 | 644.4713 | 25.6302
0.9723932 | 644.653 | 25.63742
0.9723932 | 644.8348 | 25.64465
0.9723932 | 645.017 | 25.6519
0.9723932 | 645.1952 | 25.65899
0.9723932 | 645.3812 | 25.66638
0.9723932 | 645.5718 | 25.67396
0.9723932 | 645.7531 | 25.68117
0.9723932 | 645.9372 | 25.68849
0.9723932 | 646.1214 | 25.69582
0.9723932 | 646.3041 | 25.70309
0.9723932 | 646.4901 | 25.71048
0.9723932 | 646.682 | 25.71812
0.9723932 | 646.8756 | 25.72581
0.9723932 | 647.0698 | 25.73354
0.9795962 | 647.2502 | 25.74071
0.9795962 | 647.4432 | 25.74839
0.9795962 | 647.6425 | 25.75631
0.9795962 | 647.8292 | 25.76374
0.9795962 | 648.019 | 25.77129
0.9795962 | 648.205 | 25.77868
0.9795962 | 648.3989 | 25.7864
0.9795962 | 648.5857 | 25.79382
0.9795962 | 648.7679 | 25.80107
0.9795962 | 648.9492 | 25.80828
0.9795962 | 649.1426 | 25.81597
0.9795962 | 649.3304 | 25.82344
0.9795962 | 649.5189 | 25.83094
0.9795962 | 649.7054 | 25.83835
0.9795962 | 649.8878 | 25.84561
0.9795962 | 650.0762 | 25.8531
0.9795962 | 650.2566 | 25.86027
0.9795962 | 650.4451 | 25.86777
0.9795962 | 650.636 | 25.87536
0.9867991 | 650.8239 | 25.88284
0.9867991 | 651.0089 | 25.89019
0.9867991 | 651.1949 | 25.89759
0.9867991 | 651.3802 | 25.90496
0.9867991 | 651.5739 | 25.91266
0.9867991 | 651.7609 | 25.9201
0.9867991 | 651.9572 | 25.9279
0.9867991 | 652.1581 | 25.9359
0.9867991 | 652.3523 | 25.94362
0.9867991 | 652.5372 | 25.95097
0.9867991 | 652.7365 | 25.9589
0.9867991 | 652.9267 | 25.96646
0.9867991 | 653.1198 | 25.97414
0.9867991 | 653.311 | 25.98174
0.9867991 | 653.4927 | 25.98897
0.9867991 | 653.6869 | 25.99669
0.9867991 | 653.8734 | 26.00411
0.9867991 | 654.0541 | 26.0113
0.9867991 | 654.2381 | 26.01862
0.9867991 | 654.4326 | 26.02635
0.9867991 | 654.6102 | 26.03341
0.9867991 | 654.7974 | 26.04086
0.9867991 | 654.9703 | 26.04773
0.9867991 | 655.1545 | 26.05506
0.994002 | 655.3437 | 26.06258
0.994002 | 655.526 | 26.06983
0.994002 | 655.7048 | 26.07694
0.994002 | 655.8923 | 26.0844
0.994002 | 656.0743 | 26.09164
0.994002 | 656.2532 | 26.09875
0.994002 | 656.4366 | 26.10605
0.994002 | 656.6149 | 26.11314
0.994002 | 656.8071 | 26.12078
0.994002 | 656.9894 | 26.12803
0.994002 | 657.1792 | 26.13558
0.994002 | 657.3695 | 26.14315
0.994002 | 657.5573 | 26.15062
0.994002 | 657.7365 | 26.15775
0.994002 | 657.9245 | 26.16522
0.994002 | 658.1105 | 26.17262
0.994002 | 658.2972 | 26.18004
0.994002 | 658.4739 | 26.18707
0.994002 | 658.65 | 26.19407
0.994002 | 658.8306 | 26.20126
0.994002 | 659.005 | 26.20819
0.994002 | 659.1785 | 26.21509
0.994002 | 659.3542 | 26.22208
1.001205 | 659.5339 | 26.22923
1.001205 | 659.7042 | 26.236
1.001205 | 659.8765 | 26.24285
1.001205 | 660.0461 | 26.2496
1.001205 | 660.2281 | 26.25684
1.001205 | 660.4059 | 26.2639
1.001205 | 660.5799 | 26.27083
1.001205 | 660.7534 | 26.27772
1.001205 | 660.9351 | 26.28495
1.001205 | 661.1135 | 26.29205
1.001205 | 661.2932 | 26.29919
1.001205 | 661.4691 | 26.30619
1.001205 | 661.6534 | 26.31352
1.001205 | 661.835 | 26.32074
1.001205 | 662.0205 | 26.32812
1.001205 | 662.1964 | 26.33511
1.001205 | 662.3807 | 26.34244
1.001205 | 662.563 | 26.34969
1.001205 | 662.7421 | 26.35682
1.001205 | 662.9172 | 26.36378
1.001205 | 663.0969 | 26.37093
1.001205 | 663.2811 | 26.37825
1.001205 | 663.4566 | 26.38523
1.008408 | 663.6385 | 26.39247
1.008408 | 663.8165 | 26.39954
1.008408 | 664.0076 | 26.40714
1.008408 | 664.1854 | 26.41421
1.008408 | 664.3685 | 26.42149
1.008408 | 664.549 | 26.42867
1.008408 | 664.7417 | 26.43634
1.008408 | 664.9225 | 26.44353
1.008408 | 665.106 | 26.45083
1.008408 | 665.2884 | 26.45808
1.008408 | 665.4775 | 26.4656
1.008408 | 665.6557 | 26.47269
1.008408 | 665.8323 | 26.47971
1.008408 | 666.0159 | 26.48701
1.008408 | 666.2018 | 26.49441
1.008408 | 666.3908 | 26.50192
1.008408 | 666.5728 | 26.50916
1.008408 | 666.7592 | 26.51657
1.008408 | 666.9436 | 26.52391
1.008408 | 667.1315 | 26.53138
1.015611 | 667.3043 | 26.53825
1.015611 | 667.4882 | 26.54556
1.015611 | 667.6748 | 26.55298
1.015611 | 667.8568 | 26.56022
1.015611 | 668.0331 | 26.56723
1.015611 | 668.2073 | 26.57416
1.015611 | 668.38 | 26.58103
1.015611 | 668.5594 | 26.58817
1.015611 | 668.7341 | 26.59511
1.015611 | 668.9077 | 26.60201
1.015611 | 669.0898 | 26.60926
1.015611 | 669.2725 | 26.61652
1.015611 | 669.4488 | 26.62354
1.015611 | 669.6248 | 26.63054
1.015611 | 669.8049 | 26.6377
1.015611 | 669.9915 | 26.64512
1.015611 | 670.1711 | 26.65226
1.015611 | 670.3436 | 26.65912
1.015611 | 670.5305 | 26.66655
1.015611 | 670.7157 | 26.67392
1.015611 | 670.8936 | 26.68099
1.015611 | 671.0692 | 26.68798
1.015611 | 671.2526 | 26.69527
1.015611 | 671.4373 | 26.70262
1.022814 | 671.6216 | 26.70995
1.022814 | 671.7953 | 26.71686
1.022814 | 671.981 | 26.72424
1.022814 | 672.1609 | 26.7314
1.022814 | 672.3321 | 26.7382
1.022814 | 672.5034 | 26.74501
1.022814 | 672.6852 | 26.75224
1.022814 | 672.8706 | 26.75962
1.022814 | 673.0439 | 26.76651
1.022814 | 673.2159 | 26.77335
1.022814 | 673.3911 | 26.78032
1.022814 | 673.5778 | 26.78774
1.022814 | 673.7553 | 26.7948
1.022814 | 673.945 | 26.80235
1.022814 | 674.1336 | 26.80985
1.022814 | 674.3215 | 26.81732
1.022814 | 674.5025 | 26.82452
1.022814 | 674.6889 | 26.83193
1.030017 | 674.8753 | 26.83934
1.022814 | 675.0677 | 26.847
1.030017 | 675.2563 | 26.8545
1.030017 | 675.4333 | 26.86154
1.030017 | 675.6211 | 26.869
1.030017 | 675.8088 | 26.87647
1.030017 | 675.9921875 | 26.88376
1.030017 | 676.1849 | 26.89142
1.030017 | 676.3782 | 26.89911
1.030017 | 676.5557 | 26.90617
1.030017 | 676.7382 | 26.91343
1.030017 | 676.9159 | 26.9205
1.030017 | 677.1006 | 26.92784
1.030017 | 677.2859 | 26.93521
1.030017 | 677.4677 | 26.94244
1.030017 | 677.6404 | 26.94931
1.030017 | 677.8187 | 26.9564
1.030017 | 677.9963 | 26.96346
1.030017 | 678.1755 | 26.97059
1.030017 | 678.3555 | 26.97775
1.030017 | 678.5415 | 26.98515
1.037219 | 678.7228 | 26.99236
1.037219 | 678.8997 | 26.99939
1.037219 | 679.0784 | 27.0065
1.037219 | 679.2584 | 27.01366
1.037219 | 679.4421 | 27.02096
1.037219 | 679.6249 | 27.02823
1.037219 | 679.7986 | 27.03514
1.037219 | 679.968 | 27.04188
1.037219 | 680.1466 | 27.04898
1.037219 | 680.3176 | 27.05578
1.037219 | 680.4918 | 27.06271
1.037219 | 680.6656 | 27.06962
1.037219 | 680.8373 | 27.07645
1.037219 | 681.0051 | 27.08312
1.037219 | 681.1725 | 27.08978
1.037219 | 681.3423 | 27.09653
1.037219 | 681.5124 | 27.1033
1.037219 | 681.682 | 27.11004
1.037219 | 681.8517 | 27.11679
1.044422 | 682.0211 | 27.12353
1.044422 | 682.1998 | 27.13063
1.044422 | 682.3682 | 27.13733
1.044422 | 682.5347 | 27.14395
1.044422 | 682.7025 | 27.15062
1.044422 | 682.8787 | 27.15763
1.044422 | 683.0498 | 27.16444
1.044422 | 683.2252 | 27.17141
1.044422 | 683.3981 | 27.17829
1.044422 | 683.5673 | 27.18502
1.044422 | 683.7411 | 27.19193
1.044422 | 683.9098 | 27.19864
1.044422 | 684.0803 | 27.20542
1.044422 | 684.2606 | 27.21259
1.044422 | 684.4376 | 27.21963
1.044422 | 684.608 | 27.22641
1.044422 | 684.7812 | 27.23329
1.044422 | 684.9505 | 27.24003
1.044422 | 685.1278 | 27.24708
1.044422 | 685.3048 | 27.25412
1.044422 | 685.4786 | 27.26103
1.051625 | 685.6531 | 27.26797
1.051625 | 685.8274 | 27.2749
1.051625 | 685.9994 | 27.28174
1.051625 | 686.1766 | 27.28879
1.051625 | 686.3531 | 27.29581
1.051625 | 686.5282 | 27.30277
1.051625 | 686.7031 | 27.30973
1.051625 | 686.8833 | 27.31689
1.051625 | 687.0605 | 27.32394
1.051625 | 687.2386 | 27.33103
1.051625 | 687.4105 | 27.33786
1.051625 | 687.5872 | 27.34489
1.051625 | 687.7679 | 27.35208
1.051625 | 687.9415 | 27.35898
1.051625 | 688.1139 | 27.36583
1.051625 | 688.2861 | 27.37268
1.051625 | 688.467 | 27.37988
1.051625 | 688.6349 | 27.38655
1.051625 | 688.8077 | 27.39343
1.051625 | 688.9816 | 27.40034
1.058828 | 689.1616 | 27.4075
1.058828 | 689.3306 | 27.41422
1.058828 | 689.4949 | 27.42075
1.058828 | 689.6743 | 27.42789
1.058828 | 689.8495 | 27.43486
1.058828 | 690.0159 | 27.44148
1.058828 | 690.1812 | 27.44805
1.058828 | 690.3575 | 27.45506
1.058828 | 690.5342 | 27.46209
1.058828 | 690.7021 | 27.46876
1.058828 | 690.8705 | 27.47546
1.058828 | 691.056 | 27.48284
1.058828 | 691.2323 | 27.48985
1.058828 | 691.4019 | 27.4966
1.058828 | 691.575 | 27.50348
1.058828 | 691.7579 | 27.51076
1.058828 | 691.9337 | 27.51775
1.058828 | 692.1097 | 27.52475
1.058828 | 692.2768 | 27.53139
1.058828 | 692.4549 | 27.53847
1.058828 | 692.6313 | 27.54549
1.066031 | 692.7996 | 27.55218
1.066031 | 692.9745 | 27.55914
1.066031 | 693.1488 | 27.56607
1.066031 | 693.3261 | 27.57312
1.066031 | 693.5019 | 27.58011
1.066031 | 693.6785 | 27.58713
1.066031 | 693.8526 | 27.59406
1.066031 | 694.0302 | 27.60112
1.066031 | 694.2063 | 27.60812
1.066031 | 694.3786 | 27.61498
1.066031 | 694.5558 | 27.62202
1.066031 | 694.7337 | 27.6291
1.066031 | 694.9048 | 27.63591
1.066031 | 695.0775 | 27.64277
1.066031 | 695.2473 | 27.64953
1.066031 | 695.4221 | 27.65647
1.066031 | 695.5904 | 27.66317
1.066031 | 695.7653 | 27.67012
1.066031 | 695.9379 | 27.67699
1.073234 | 696.1181 | 27.68416
1.073234 | 696.2922 | 27.69108
1.073234 | 696.4672 | 27.69804
1.073234 | 696.6485 | 27.70525
1.073234 | 696.8231 | 27.71219
1.073234 | 697.0047 | 27.71942
1.073234 | 697.1871 | 27.72667
1.073234 | 697.3737 | 27.73409
1.073234 | 697.551 | 27.74114
1.073234 | 697.7308 | 27.74829
1.073234 | 697.9053 | 27.75523
1.073234 | 698.0973 | 27.76287
1.073234 | 698.2817 | 27.7702
1.073234 | 698.4624 | 27.77739
1.073234 | 698.6451 | 27.78465
1.073234 | 698.8261 | 27.79185
1.073234 | 698.9998 | 27.79876
1.073234 | 699.1757 | 27.80576
1.080437 | 699.3544 | 27.81286
1.080437 | 699.5288 | 27.8198
1.080437 | 699.7103 | 27.82702
1.080437 | 699.8728 | 27.83348
1.080437 | 700.0369 | 27.84001
1.080437 | 700.2117 | 27.84695
1.080437 | 700.3848 | 27.85384
1.080437 | 700.5573 | 27.8607
1.080437 | 700.7326 | 27.86767
1.080437 | 700.9044 | 27.8745
1.080437 | 701.0808 | 27.88152
1.080437 | 701.2594 | 27.88862
1.080437 | 701.4277 | 27.89532
1.080437 | 701.5945 | 27.90195
1.080437 | 701.7716 | 27.90899
1.080437 | 701.9426 | 27.91579
1.080437 | 702.1145 | 27.92263
1.080437 | 702.2822 | 27.9293
1.08764 | 702.4512 | 27.93602
1.08764 | 702.6148 | 27.94253
1.08764 | 702.7778 | 27.94901
1.08764 | 702.9409 | 27.95549
1.08764 | 703.1039 | 27.96198
1.08764 | 703.2701 | 27.96859
1.08764 | 703.4357 | 27.97517
1.08764 | 703.6017 | 27.98178
1.08764 | 703.7644 | 27.98824
1.08764 | 703.9271 | 27.99472
1.08764 | 704.0913 | 28.00125
1.08764 | 704.26 | 28.00795
1.08764 | 704.4257 | 28.01454
1.08764 | 704.5923 | 28.02117
1.08764 | 704.7643 | 28.02801
1.08764 | 704.9392 | 28.03497
1.08764 | 705.111 | 28.0418
1.08764 | 705.2788 | 28.04847
1.094843 | 705.4494 | 28.05526
1.094843 | 705.6212 | 28.06209
1.094843 | 705.7852 | 28.06861
1.094843 | 705.9562 | 28.07541
1.094843 | 706.1294 | 28.0823
1.094843 | 706.3045 | 28.08926
1.094843 | 706.4706 | 28.09587
1.094843 | 706.6367 | 28.10247
1.094843 | 706.7999 | 28.10896
1.094843 | 706.965 | 28.11553
1.094843 | 707.1289 | 28.12205
1.094843 | 707.3018 | 28.12892
1.094843 | 707.4747 | 28.1358
1.094843 | 707.638 | 28.14229
1.094843 | 707.8065 | 28.14899
1.094843 | 707.9662 | 28.15535
1.094843 | 708.1473 | 28.16255
1.094843 | 708.3188 | 28.16937
1.094843 | 708.4933 | 28.17631
1.094843 | 708.6628 | 28.18305
1.102046 | 708.8405 | 28.19012
1.102046 | 709.0107 | 28.19689
1.102046 | 709.1804 | 28.20364
1.102046 | 709.3558 | 28.21061
1.102046 | 709.5255 | 28.21736
1.102046 | 709.7052 | 28.22451
1.102046 | 709.8663 | 28.23091
1.102046 | 710.0364 | 28.23768
1.102046 | 710.2063 | 28.24443
1.102046 | 710.3828125 | 28.25145
1.102046 | 710.5419 | 28.25778
1.102046 | 710.7034 | 28.2642
1.102046 | 710.8725 | 28.27093
1.102046 | 711.0377 | 28.2775
1.102046 | 711.2014 | 28.28401
1.102046 | 711.3619 | 28.29039
1.102046 | 711.5288 | 28.29703
1.102046 | 711.6942 | 28.30361
1.102046 | 711.8572 | 28.31009
1.102046 | 712.0179 | 28.31648
1.102046 | 712.1887 | 28.32327
1.109249 | 712.3588 | 28.33004
1.109249 | 712.5281 | 28.33677
1.109249 | 712.6964 | 28.34346
1.109249 | 712.8635 | 28.35011
1.109249 | 713.0393 | 28.3571
1.109249 | 713.2134 | 28.36403
1.109249 | 713.3879 | 28.37096
1.109249 | 713.562 | 28.37789
1.109249 | 713.737 | 28.38485
1.109249 | 713.918 | 28.39204
1.109249 | 714.0926 | 28.39899
1.109249 | 714.2614 | 28.4057
1.109249 | 714.4388 | 28.41276
1.109249 | 714.6152 | 28.41977
1.109249 | 714.7816 | 28.42639
1.109249 | 714.9528 | 28.4332
1.109249 | 715.1187 | 28.4398
1.109249 | 715.2937 | 28.44676
1.109249 | 715.4608 | 28.4534
1.116452 | 715.6324 | 28.46023
1.116452 | 715.8034 | 28.46703
1.116452 | 715.988 | 28.47437
1.116452 | 716.1591 | 28.48117
1.116452 | 716.3377 | 28.48828
1.116452 | 716.5162 | 28.49538
1.116452 | 716.6904 | 28.5023
1.116452 | 716.8678 | 28.50936
1.116452 | 717.0384 | 28.51614
1.116452 | 717.2167 | 28.52323
1.116452 | 717.3905 | 28.53015
1.116452 | 717.5707 | 28.53731
1.116452 | 717.7388 | 28.544
1.116452 | 717.9211 | 28.55125
1.116452 | 718.0922 | 28.55805
1.116452 | 718.2657 | 28.56495
1.116452 | 718.4426 | 28.57199
1.116452 | 718.6229 | 28.57916
1.123654 | 718.7994 | 28.58618
1.123654 | 718.9761 | 28.5932
1.123654 | 719.1484375 | 28.60006
1.123654 | 719.3255 | 28.6071
1.123654 | 719.502 | 28.61412
1.123654 | 719.6782 | 28.62112
1.123654 | 719.8499 | 28.62795
1.123654 | 720.0179 | 28.63464
1.123654 | 720.1906 | 28.6415
1.123654 | 720.3623 | 28.64833
1.123654 | 720.5385 | 28.65534
1.123654 | 720.7132 | 28.66229
1.123654 | 720.8812 | 28.66897
1.123654 | 721.048 | 28.6756
1.123654 | 721.2184 | 28.68238
1.123654 | 721.3819 | 28.68888
1.123654 | 721.5577 | 28.69587
1.123654 | 721.7339 | 28.70288
1.123654 | 721.8997 | 28.70947
1.123654 | 722.0611 | 28.71589
1.123654 | 722.2255 | 28.72243
1.123654 | 722.3882 | 28.7289
1.130857 | 722.5568 | 28.73561
1.130857 | 722.7161 | 28.74194
1.130857 | 722.8818 | 28.74853
1.130857 | 723.0489 | 28.75518
1.130857 | 723.2083 | 28.76151
1.130857 | 723.364 | 28.76771
1.130857 | 723.5241 | 28.77407
1.130857 | 723.6982 | 28.781
1.130857 | 723.8625 | 28.78753
1.130857 | 724.0226 | 28.7939
1.130857 | 724.1901 | 28.80056
1.130857 | 724.3586 | 28.80726
1.130857 | 724.517 | 28.81356
1.130857 | 724.6726 | 28.81975
1.130857 | 724.8326 | 28.82611
1.130857 | 724.9957 | 28.8326
1.130857 | 725.1539 | 28.83889
1.13806 | 725.3021 | 28.84479
1.13806 | 725.4572 | 28.85095
1.13806 | 725.6233 | 28.85756
1.130857 | 725.7833 | 28.86392
1.130857 | 725.9453 | 28.87036
1.130857 | 726.1035 | 28.87666
1.130857 | 726.2706 | 28.8833
1.130857 | 726.437 | 28.88992
1.13806 | 726.6 | 28.8964
1.13806 | 726.7738 | 28.90331
1.13806 | 726.9422 | 28.91001
1.13806 | 727.1072 | 28.91657
1.13806 | 727.2687 | 28.92299
1.13806 | 727.4205 | 28.92903
1.145263 | 727.582 | 28.93546
1.145263 | 727.7548 | 28.94232
1.145263 | 727.9178 | 28.94881
1.13806 | 728.084 | 28.95542
1.13806 | 728.2562 | 28.96227
1.13806 | 728.4244 | 28.96896
1.145263 | 728.5889 | 28.9755
1.145263 | 728.7535 | 28.98205
1.145263 | 728.9165 | 28.98853
1.145263 | 729.092 | 28.99551
1.145263 | 729.2644 | 29.00236
1.145263 | 729.4293 | 29.00892
1.145263 | 729.5926 | 29.01541
1.145263 | 729.7617 | 29.02214
1.145263 | 729.9242 | 29.0286
1.145263 | 730.0833 | 29.03493
1.152466 | 730.2488 | 29.04151
1.152466 | 730.4229 | 29.04844
1.152466 | 730.6011 | 29.05552
1.145263 | 730.7698 | 29.06223
1.145263 | 730.9408 | 29.06903
1.145263 | 731.1136 | 29.0759
1.152466 | 731.2875 | 29.08282
1.152466 | 731.4564 | 29.08954
1.152466 | 731.626 | 29.09628
1.152466 | 731.7901 | 29.10281
1.152466 | 731.9653 | 29.10977
1.152466 | 732.1325 | 29.11643
1.152466 | 732.2892 | 29.12266
1.152466 | 732.4532 | 29.12918
1.152466 | 732.6113 | 29.13546
1.152466 | 732.7667 | 29.14165
1.152466 | 732.9252 | 29.14795
1.152466 | 733.0836 | 29.15425
1.152466 | 733.2459 | 29.1607
1.152466 | 733.4145 | 29.16741
1.152466 | 733.5715 | 29.17365
1.152466 | 733.7313 | 29.18001
1.152466 | 733.899 | 29.18668
1.152466 | 734.0653 | 29.19329
1.152466 | 734.2292 | 29.19981
1.152466 | 734.3979 | 29.20652
1.152466 | 734.5685 | 29.2133
1.152466 | 734.7405 | 29.22014
1.159669 | 734.9068 | 29.22676
1.159669 | 735.071 | 29.23329
1.159669 | 735.2421 | 29.24009
1.159669 | 735.4125 | 29.24687
1.159669 | 735.5792 | 29.2535
1.159669 | 735.746 | 29.26013
1.159669 | 735.9135 | 29.26679
1.159669 | 736.0728 | 29.27313
1.159669 | 736.228 | 29.2793
1.159669 | 736.3864 | 29.2856
1.159669 | 736.5496 | 29.29209
1.159669 | 736.7115 | 29.29853
1.159669 | 736.8727 | 29.30494
1.159669 | 737.028 | 29.31112
1.159669 | 737.1824 | 29.31726
1.159669 | 737.3351 | 29.32333
1.159669 | 737.4913 | 29.32954
1.159669 | 737.6542 | 29.33602
1.166872 | 737.8263 | 29.34286
1.166872 | 737.9941 | 29.34954
1.166872 | 738.158 | 29.35606
1.166872 | 738.3233 | 29.36263
1.166872 | 738.4845 | 29.36904
1.166872 | 738.6525 | 29.37572
1.166872 | 738.8207 | 29.38241
1.166872 | 738.9905 | 29.38916
1.166872 | 739.1674 | 29.3962
1.166872 | 739.3379 | 29.40298
1.166872 | 739.5029 | 29.40954
1.166872 | 739.6708 | 29.41622
1.166872 | 739.8377 | 29.42286
1.166872 | 740.0047 | 29.4295
1.166872 | 740.1734 | 29.43621
1.166872 | 740.3393 | 29.4428
1.174075 | 740.5133 | 29.44972
1.174075 | 740.6811 | 29.4564
1.174075 | 740.8355 | 29.46254
1.174075 | 740.9962 | 29.46893
1.174075 | 741.1554 | 29.47526
1.174075 | 741.3118 | 29.48148
1.174075 | 741.4726 | 29.48787
1.174075 | 741.6365 | 29.49439
1.174075 | 741.7995 | 29.50087
1.174075 | 741.9617 | 29.50732
1.174075 | 742.1235 | 29.51376
1.174075 | 742.2863 | 29.52023
1.174075 | 742.4503 | 29.52676
1.174075 | 742.6158 | 29.53334
1.174075 | 742.7826 | 29.53997
1.174075 | 742.9441 | 29.54639
1.174075 | 743.1042 | 29.55276
1.181278 | 743.2665 | 29.55922
1.181278 | 743.4305 | 29.56574
1.181278 | 743.5903 | 29.5721
1.181278 | 743.7453 | 29.57826
1.181278 | 743.9072 | 29.5847
1.181278 | 744.0731 | 29.5913
1.181278 | 744.233 | 29.59765
1.181278 | 744.3868 | 29.60377
1.181278 | 744.5447 | 29.61005
1.181278 | 744.7076 | 29.61653
1.181278 | 744.8638 | 29.62274
1.181278 | 745.019 | 29.62891
1.181278 | 745.1777 | 29.63522
1.181278 | 745.3378 | 29.64159
1.181278 | 745.4996 | 29.64802
1.181278 | 745.6481 | 29.65393
1.181278 | 745.8045 | 29.66015
1.188481 | 745.9681 | 29.66666
1.188481 | 746.1304 | 29.67311
1.188481 | 746.2886 | 29.6794
1.188481 | 746.4416 | 29.68549
1.188481 | 746.5982 | 29.69172
1.188481 | 746.7557 | 29.69798
1.188481 | 746.9067 | 29.70399
1.188481 | 747.061 | 29.71012
1.188481 | 747.2252 | 29.71665
1.188481 | 747.3805 | 29.72283
1.188481 | 747.537 | 29.72905
1.188481 | 747.6876 | 29.73504
1.188481 | 747.8456 | 29.74132
1.188481 | 748.0021 | 29.74755
1.188481 | 748.1549 | 29.75363
1.188481 | 748.3105 | 29.75981
1.188481 | 748.4677 | 29.76606
1.188481 | 748.622 | 29.7722
1.195684 | 748.7726 | 29.77819
1.195684 | 748.9273 | 29.78434
1.195684 | 749.086 | 29.79065
1.195684 | 749.2491 | 29.79714
1.195684 | 749.4045 | 29.80332
1.195684 | 749.5736 | 29.81005
1.195684 | 749.7375 | 29.81657
1.195684 | 749.8974 | 29.82292
1.195684 | 750.0588 | 29.82934
1.195684 | 750.2186 | 29.8357
1.195684 | 750.3836 | 29.84226
1.195684 | 750.5477 | 29.84879
1.195684 | 750.6992 | 29.85481
1.195684 | 750.856 | 29.86105
1.195684 | 751.0119 | 29.86725
1.195684 | 751.1606 | 29.87316
1.195684 | 751.3132 | 29.87923
1.195684 | 751.4703 | 29.88548
1.195684 | 751.63 | 29.89183
1.195684 | 751.7866 | 29.89805
1.202886 | 751.9435 | 29.9043
1.202886 | 752.0963 | 29.91037
1.202886 | 752.2582 | 29.91681
1.202886 | 752.4125 | 29.92295
1.202886 | 752.5728 | 29.92932
1.202886 | 752.7294 | 29.93555
1.202886 | 752.896 | 29.94218
1.202886 | 753.0602 | 29.9487
1.202886 | 753.2187 | 29.95501
1.202886 | 753.379 | 29.96139
1.202886 | 753.5401 | 29.96779
1.202886 | 753.7 | 29.97415
1.202886 | 753.8602 | 29.98052
1.202886 | 754.019 | 29.98684
1.202886 | 754.1824 | 29.99333
1.202886 | 754.3458 | 29.99983
1.202886 | 754.5011 | 30.00601
1.202886 | 754.6525 | 30.01203
1.202886 | 754.8111 | 30.01834
1.202886 | 754.9714 | 30.02471
1.202886 | 755.1231 | 30.03075
1.210089 | 755.2867 | 30.03725
1.210089 | 755.4457 | 30.04358
1.210089 | 755.6101 | 30.05011
1.210089 | 755.7625 | 30.05617
1.210089 | 755.9239 | 30.06259
1.210089 | 756.081 | 30.06884
1.210089 | 756.2457 | 30.07539
1.210089 | 756.4073 | 30.08182
1.210089 | 756.5618 | 30.08796
1.210089 | 756.7253 | 30.09447
1.210089 | 756.8829 | 30.10073
1.210089 | 757.041 | 30.10702
1.210089 | 757.1985 | 30.11328
1.210089 | 757.3581 | 30.11963
1.210089 | 757.5134 | 30.12581
1.210089 | 757.6786 | 30.13238
1.210089 | 757.8311 | 30.13844
1.210089 | 757.9846 | 30.14455
1.210089 | 758.1492 | 30.15109
1.210089 | 758.3109 | 30.15752
1.217292 | 758.4686 | 30.16379
1.210089 | 758.6331 | 30.17033
1.217292 | 758.7906 | 30.1766
1.217292 | 758.9589 | 30.18329
1.217292 | 759.1282 | 30.19003
1.217292 | 759.291 | 30.1965
1.217292 | 759.4574 | 30.20312
1.217292 | 759.6245 | 30.20976
1.217292 | 759.78 | 30.21595
1.217292 | 759.9429 | 30.22242
1.217292 | 760.1093 | 30.22904
1.217292 | 760.269 | 30.2354
1.217292 | 760.4343 | 30.24197
1.217292 | 760.5902 | 30.24817
1.217292 | 760.7449 | 30.25432
1.217292 | 760.896 | 30.26033
1.217292 | 761.0518 | 30.26653
1.217292 | 761.2062 | 30.27267
1.217292 | 761.3615 | 30.27884
1.217292 | 761.5119 | 30.28482
1.217292 | 761.6623 | 30.29081
1.217292 | 761.8116 | 30.29674
1.217292 | 761.9658 | 30.30288
1.217292 | 762.1174 | 30.30891
1.224495 | 762.2703 | 30.31498
1.224495 | 762.4295 | 30.32132
1.224495 | 762.5923 | 30.32779
1.224495 | 762.7545 | 30.33424
1.224495 | 762.9117 | 30.34049
1.224495 | 763.0695 | 30.34677
1.224495 | 763.2256 | 30.35298
1.224495 | 763.3848 | 30.35931
1.224495 | 763.5399 | 30.36548
1.224495 | 763.6968 | 30.37172
1.224495 | 763.8603 | 30.37822
1.224495 | 764.0125 | 30.38427
1.224495 | 764.1608 | 30.39017
1.224495 | 764.3035 | 30.39585
1.224495 | 764.4508 | 30.4017
1.224495 | 764.603 | 30.40775
1.231698 | 764.7578 | 30.41391
1.231698 | 764.912 | 30.42004
1.231698 | 765.0606 | 30.42595
1.231698 | 765.2131 | 30.43202
1.231698 | 765.3585 | 30.4378
1.231698 | 765.5037 | 30.44357
1.231698 | 765.6535 | 30.44953
1.231698 | 765.8102 | 30.45576
1.231698 | 765.9659 | 30.46196
1.231698 | 766.1122 | 30.46778
1.231698 | 766.2646 | 30.47384
1.231698 | 766.4137 | 30.47977
1.231698 | 766.5631 | 30.48571
1.231698 | 766.7102 | 30.49156
1.231698 | 766.8599 | 30.49751
1.231698 | 767.0139 | 30.50364
1.231698 | 767.1697 | 30.50983
1.231698 | 767.322 | 30.51589
1.231698 | 767.4704 | 30.52179
1.238901 | 767.6257 | 30.52797
1.238901 | 767.7766 | 30.53397
1.238901 | 767.9257 | 30.53989
1.238901 | 768.0798 | 30.54602
1.238901 | 768.2363 | 30.55225
1.238901 | 768.3828125 | 30.55808
1.238901 | 768.5363 | 30.56418
1.238901 | 768.6846 | 30.57008
1.238901 | 768.8363 | 30.57611
1.238901 | 768.9995 | 30.5826
1.238901 | 769.1537 | 30.58874
1.238901 | 769.3085 | 30.59489
1.238901 | 769.4646 | 30.6011
1.238901 | 769.6223 | 30.60737
1.238901 | 769.7745 | 30.61342
1.238901 | 769.9314 | 30.61966
1.238901 | 770.0928 | 30.62608
1.246104 | 770.2507 | 30.63236
1.246104 | 770.4029 | 30.63841
1.246104 | 770.5582 | 30.64459
1.246104 | 770.7157 | 30.65085
1.246104 | 770.8712 | 30.65704
1.246104 | 771.0256 | 30.66318
1.246104 | 771.1796 | 30.6693
1.246104 | 771.3385 | 30.67562
1.246104 | 771.4947 | 30.68183
1.246104 | 771.6459 | 30.68785
1.246104 | 771.7987 | 30.69392
1.246104 | 771.9566 | 30.7002
1.246104 | 772.1121 | 30.70639
1.246104 | 772.2623 | 30.71236
1.246104 | 772.4095 | 30.71822
1.246104 | 772.5609 | 30.72424
1.246104 | 772.7145 | 30.73035
1.246104 | 772.8693 | 30.7365
1.253307 | 773.0281 | 30.74282
1.253307 | 773.1833 | 30.74899
1.253307 | 773.3329 | 30.75494
1.253307 | 773.4814 | 30.76084
1.253307 | 773.6282 | 30.76668
1.253307 | 773.7844 | 30.77289
1.253307 | 773.9451 | 30.77928
1.253307 | 774.0987 | 30.78539
1.253307 | 774.2501 | 30.79141
1.253307 | 774.4091 | 30.79774
1.253307 | 774.564 | 30.8039
1.253307 | 774.7176 | 30.81001
1.253307 | 774.872 | 30.81615
1.253307 | 775.025 | 30.82223
1.253307 | 775.1805 | 30.82841
1.253307 | 775.3307 | 30.83439
1.253307 | 775.486 | 30.84057
1.253307 | 775.6428 | 30.8468
1.253307 | 775.7995 | 30.85303
1.253307 | 775.9368 | 30.85849
1.253307 | 776.0825 | 30.86429
1.253307 | 776.2303 | 30.87017
1.253307 | 776.3853 | 30.87633
1.253307 | 776.5422 | 30.88257
1.253307 | 776.6961 | 30.88869
1.253307 | 776.8502 | 30.89482
1.26051 | 776.9987 | 30.90072
1.26051 | 777.1458 | 30.90657
1.26051 | 777.306 | 30.91294
1.26051 | 777.469 | 30.91943
1.26051 | 777.624 | 30.92559
1.26051 | 777.7764 | 30.93165
1.26051 | 777.9323 | 30.93785
1.26051 | 778.0891 | 30.94409
1.26051 | 778.2435 | 30.95023
1.26051 | 778.4053 | 30.95666
1.26051 | 778.5679 | 30.96313
1.26051 | 778.734 | 30.96974
1.26051 | 778.8862 | 30.97579
1.26051 | 779.0464 | 30.98216
1.26051 | 779.2151 | 30.98887
1.26051 | 779.3856 | 30.99565
1.26051 | 779.5477 | 31.0021
1.26051 | 779.7057 | 31.00838
1.267713 | 779.8665 | 31.01477
1.267713 | 780.0296 | 31.02126
1.267713 | 780.1859 | 31.02747
1.267713 | 780.3453 | 31.03381
1.267713 | 780.5073 | 31.04026
1.267713 | 780.664 | 31.04649
1.267713 | 780.8182 | 31.05262
1.267713 | 780.9661 | 31.05851
1.267713 | 781.121 | 31.06466
1.267713 | 781.2756 | 31.07081
1.267713 | 781.4308 | 31.07699
1.267713 | 781.5761 | 31.08276
1.267713 | 781.7295 | 31.08886
1.267713 | 781.8758 | 31.09468
1.267713 | 782.0262 | 31.10067
1.267713 | 782.1783 | 31.10671
1.267713 | 782.3239 | 31.1125
1.267713 | 782.473 | 31.11843
1.267713 | 782.6255 | 31.1245
1.267713 | 782.7791 | 31.1306
1.267713 | 782.9305 | 31.13663
1.267713 | 783.0853 | 31.14278
1.274916 | 783.2307 | 31.14857
1.274916 | 783.3822 | 31.15459
1.274916 | 783.5348 | 31.16066
1.274916 | 783.682 | 31.16651
1.274916 | 783.8275 | 31.1723
1.274916 | 783.9761 | 31.17821
1.274916 | 784.1259 | 31.18417
1.274916 | 784.2659 | 31.18974
1.274916 | 784.4045 | 31.19525
1.274916 | 784.5479 | 31.20095
1.274916 | 784.7002 | 31.20701
1.274916 | 784.8464 | 31.21282
1.274916 | 784.9821 | 31.21822
1.274916 | 785.1219 | 31.22378
1.274916 | 785.2655 | 31.22949
1.274916 | 785.4124 | 31.23533
1.274916 | 785.5449 | 31.2406
1.274916 | 785.692 | 31.24645
1.274916 | 785.8433 | 31.25247
1.274916 | 785.9903 | 31.25831
1.274916 | 786.1254 | 31.26369
1.282118 | 786.2676 | 31.26934
1.282118 | 786.4185 | 31.27534
1.282118 | 786.5705 | 31.28139
1.282118 | 786.7131 | 31.28706
1.282118 | 786.8545 | 31.29268
1.282118 | 787.0106 | 31.29889
1.282118 | 787.1592 | 31.3048
1.282118 | 787.3065 | 31.31066
1.282118 | 787.4404 | 31.31598
1.282118 | 787.5895 | 31.32191
1.282118 | 787.7327 | 31.32761
1.282118 | 787.8729 | 31.33318
1.282118 | 788.0139 | 31.33879
1.282118 | 788.1679 | 31.34492
1.282118 | 788.3186 | 31.35091
1.282118 | 788.4651 | 31.35673
1.282118 | 788.6145 | 31.36268
1.282118 | 788.7547 | 31.36825
1.282118 | 788.911 | 31.37447
1.282118 | 789.0662 | 31.38064
1.282118 | 789.2195 | 31.38674
1.289322 | 789.3661 | 31.39257
1.282118 | 789.5229 | 31.3988
1.289322 | 789.6779 | 31.40497
1.289322 | 789.8253 | 31.41083
1.289322 | 789.9647 | 31.41637
1.289322 | 790.1153 | 31.42236
1.289322 | 790.2686 | 31.42846
1.289322 | 790.415 | 31.43428
1.289322 | 790.5549 | 31.43984
1.289322 | 790.7056 | 31.44584
1.289322 | 790.8605 | 31.452
1.289322 | 791.0094 | 31.45792
1.289322 | 791.1456 | 31.46334
1.289322 | 791.2949 | 31.46927
1.289322 | 791.4521 | 31.47553
1.289322 | 791.598 | 31.48133
1.289322 | 791.7432 | 31.4871
1.289322 | 791.8937 | 31.49309
1.289322 | 792.0415 | 31.49897
1.289322 | 792.1917 | 31.50494
1.289322 | 792.3338 | 31.51059
1.289322 | 792.4674 | 31.5159
1.289322 | 792.6185 | 31.52191
1.289322 | 792.7706 | 31.52796
1.289322 | 792.915 | 31.5337
1.296524 | 793.0573 | 31.53936
1.296524 | 793.209 | 31.5454
1.296524 | 793.3566 | 31.55127
1.296524 | 793.5093 | 31.55734
1.296524 | 793.6492 | 31.5629
1.296524 | 793.8003 | 31.56891
1.296524 | 793.9509 | 31.5749
1.296524 | 794.1018 | 31.5809
1.296524 | 794.2442 | 31.58657
1.296524 | 794.3895 | 31.59234
1.296524 | 794.5438 | 31.59848
1.296524 | 794.6954 | 31.60451
1.296524 | 794.8417 | 31.61033
1.296524 | 794.9913 | 31.61628
1.296524 | 795.147 | 31.62247
1.296524 | 795.2936 | 31.6283
1.296524 | 795.4488 | 31.63447
1.296524 | 795.5999 | 31.64048
1.303727 | 795.7521 | 31.64654
1.303727 | 795.9053 | 31.65263
1.303727 | 796.0508 | 31.65841
1.303727 | 796.1873 | 31.66384
1.303727 | 796.3431 | 31.67004
1.303727 | 796.4918 | 31.67595
1.303727 | 796.6401 | 31.68185
1.303727 | 796.7896 | 31.68779
1.303727 | 796.9394 | 31.69375
1.303727 | 797.084 | 31.6995
1.303727 | 797.2342 | 31.70548
1.303727 | 797.3849 | 31.71147
1.303727 | 797.5418 | 31.71771
1.303727 | 797.6962 | 31.72385
1.303727 | 797.8441 | 31.72973
1.303727 | 797.9915 | 31.73559
1.303727 | 798.1451 | 31.7417
1.31093 | 798.3009 | 31.7479
1.31093 | 798.4478 | 31.75374
1.31093 | 798.5986 | 31.75974
1.31093 | 798.7459 | 31.7656
1.31093 | 798.89 | 31.77132
1.31093 | 799.0394 | 31.77727
1.31093 | 799.1953125 | 31.78347
1.31093 | 799.34 | 31.78922
1.31093 | 799.4882 | 31.79511
1.31093 | 799.6326 | 31.80086
1.31093 | 799.778 | 31.80664
1.31093 | 799.9236 | 31.81243
1.31093 | 800.0666 | 31.81812
1.31093 | 800.2065 | 31.82368
1.31093 | 800.3547 | 31.82958
1.31093 | 800.4905 | 31.83498
1.31093 | 800.6284 | 31.84046
1.31093 | 800.7686 | 31.84604
1.31093 | 800.9048 | 31.85145
1.31093 | 801.0409 | 31.85687
1.318133 | 801.178 | 31.86232
1.318133 | 801.3147 | 31.86775
1.318133 | 801.4551 | 31.87334
1.318133 | 801.5967 | 31.87897
1.318133 | 801.7304 | 31.88429
1.318133 | 801.8702 | 31.88985
1.318133 | 802.0054 | 31.89522
1.318133 | 802.1364 | 31.90043
1.318133 | 802.278 | 31.90606
1.318133 | 802.4161 | 31.91156
1.318133 | 802.5508 | 31.91691
1.318133 | 802.6901 | 31.92245
1.318133 | 802.83 | 31.92802
1.318133 | 802.9749 | 31.93378
1.318133 | 803.1147 | 31.93934
1.318133 | 803.2555 | 31.94494
1.318133 | 803.3963 | 31.95054
1.318133 | 803.5524 | 31.95675
1.325336 | 803.6921 | 31.9623
1.325336 | 803.8305 | 31.96781
1.325336 | 803.9703 | 31.97337
1.325336 | 804.1239 | 31.97948
1.325336 | 804.2738 | 31.98544
1.325336 | 804.4084 | 31.99079
1.325336 | 804.5493 | 31.99639
1.325336 | 804.6922 | 32.00208
1.325336 | 804.8331 | 32.00768
1.325336 | 804.9658 | 32.01296
1.325336 | 805.1056 | 32.01852
1.325336 | 805.2478 | 32.02417
1.325336 | 805.3934 | 32.02996
1.325336 | 805.5244 | 32.03517
1.325336 | 805.6532 | 32.04029
1.325336 | 805.7986 | 32.04608
1.325336 | 805.9459 | 32.05193
1.325336 | 806.0845 | 32.05745
1.325336 | 806.2263 | 32.06308
1.332539 | 806.3743 | 32.06897
1.332539 | 806.5265 | 32.07502
1.332539 | 806.6741 | 32.0809
1.332539 | 806.8137 | 32.08645
1.332539 | 806.9565 | 32.09212
1.332539 | 807.1073 | 32.09812
1.332539 | 807.2484 | 32.10373
1.332539 | 807.3868 | 32.10924
1.332539 | 807.5317 | 32.115
1.332539 | 807.6871 | 32.12118
1.332539 | 807.8361 | 32.12711
1.332539 | 807.9701 | 32.13244
1.332539 | 808.1141 | 32.13816
1.332539 | 808.2648 | 32.14416
1.332539 | 808.4149 | 32.15012
1.332539 | 808.547 | 32.15538
1.332539 | 808.6938 | 32.16122
1.332539 | 808.8386 | 32.16697
1.332539 | 808.9783 | 32.17253
1.339742 | 809.1045 | 32.17755
1.339742 | 809.2315 | 32.1826
1.339742 | 809.3762 | 32.18835
1.339742 | 809.5099 | 32.19367
1.339742 | 809.6369 | 32.19872
1.339742 | 809.7656 | 32.20384
1.339742 | 809.9136 | 32.20973
1.339742 | 810.0513 | 32.21521
1.339742 | 810.1848 | 32.22051
1.339742 | 810.3198 | 32.22588
1.339742 | 810.4692 | 32.23182
1.339742 | 810.6143 | 32.23759
1.339742 | 810.7539 | 32.24315
1.339742 | 810.8948 | 32.24875
1.339742 | 811.0402 | 32.25453
1.339742 | 811.1861 | 32.26033
1.339742 | 811.3254 | 32.26587
1.339742 | 811.4594 | 32.2712
1.339742 | 811.5989 | 32.27675
1.346945 | 811.7427 | 32.28247
1.346945 | 811.8754 | 32.28775
1.346945 | 812.0085 | 32.29304
1.346945 | 812.1456 | 32.29849
1.346945 | 812.2947 | 32.30442
1.346945 | 812.4376 | 32.3101
1.346945 | 812.5727 | 32.31548
1.346945 | 812.7103 | 32.32095
1.346945 | 812.8542 | 32.32668
1.346945 | 813.0047 | 32.33266
1.346945 | 813.1443 | 32.33821
1.346945 | 813.2812 | 32.34365
1.346945 | 813.4243 | 32.34934
1.346945 | 813.5667 | 32.35501
1.346945 | 813.6993 | 32.36028
1.346945 | 813.8378 | 32.36579
1.346945 | 813.9874 | 32.37174
1.354148 | 814.1337 | 32.37756
1.354148 | 814.2743 | 32.38315
1.354148 | 814.4098 | 32.38854
1.354148 | 814.5652 | 32.39472
1.354148 | 814.7252 | 32.40108
1.354148 | 814.8725 | 32.40694
1.354148 | 815.0157 | 32.41263
1.354148 | 815.1652 | 32.41858
1.354148 | 815.3195 | 32.42472
1.354148 | 815.4593 | 32.43028
1.354148 | 815.6017 | 32.43594
1.354148 | 815.759 | 32.44219
1.354148 | 815.9145 | 32.44838
1.354148 | 816.048 | 32.45369
1.354148 | 816.1876 | 32.45924
1.354148 | 816.3378 | 32.46521
1.354148 | 816.4931 | 32.47139
1.354148 | 816.636 | 32.47707
1.361351 | 816.7718 | 32.48247
1.361351 | 816.9168 | 32.48824
1.361351 | 817.0721 | 32.49442
1.361351 | 817.2092 | 32.49987
1.361351 | 817.3452 | 32.50528
1.361351 | 817.4833 | 32.51077
1.361351 | 817.6219 | 32.51628
1.361351 | 817.7557 | 32.5216
1.361351 | 817.8845 | 32.52673
1.361351 | 818.0224 | 32.53221
1.361351 | 818.1662 | 32.53793
1.361351 | 818.3025 | 32.54335
1.361351 | 818.4276 | 32.54832
1.361351 | 818.5616 | 32.55365
1.361351 | 818.6996 | 32.55914
1.361351 | 818.8425 | 32.56482
1.361351 | 818.9775 | 32.57019
1.361351 | 819.1148 | 32.57565
1.361351 | 819.2552 | 32.58124
1.361351 | 819.3912 | 32.58665
1.368554 | 819.5189 | 32.59172
1.368554 | 819.6559 | 32.59717
1.368554 | 819.7933 | 32.60264
1.368554 | 819.9226 | 32.60778
1.368554 | 820.051 | 32.61288
1.368554 | 820.179 | 32.61798
1.368554 | 820.3163 | 32.62344
1.368554 | 820.4567 | 32.62902
1.368554 | 820.5825 | 32.63402
1.368554 | 820.7146 | 32.63928
1.368554 | 820.853 | 32.64478
1.368554 | 820.9883 | 32.65016
1.368554 | 821.1162 | 32.65525
1.368554 | 821.2539 | 32.66072
1.368554 | 821.3893 | 32.66611
1.368554 | 821.5273 | 32.6716
1.368554 | 821.657 | 32.67675
1.368554 | 821.7852 | 32.68185
1.368554 | 821.9239 | 32.68737
1.368554 | 822.0594 | 32.69276
1.368554 | 822.1931 | 32.69808
1.368554 | 822.3208 | 32.70315
1.368554 | 822.4554 | 32.70851
1.375756 | 822.59 | 32.71386
1.375756 | 822.7293 | 32.7194
1.375756 | 822.8605 | 32.72462
1.375756 | 823.0007 | 32.73019
1.375756 | 823.1407 | 32.73576
1.375756 | 823.2781 | 32.74123
1.375756 | 823.412 | 32.74655
1.375756 | 823.5527 | 32.75215
1.375756 | 823.7025 | 32.7581
1.375756 | 823.846 | 32.76381
1.375756 | 823.9867 | 32.76941
1.375756 | 824.1229 | 32.77482
1.375756 | 824.2672 | 32.78056
1.375756 | 824.4049 | 32.78604
1.375756 | 824.5438 | 32.79156
1.375756 | 824.6854 | 32.79719
1.375756 | 824.8314 | 32.803
1.375756 | 824.9736 | 32.80865
1.382959 | 825.1041 | 32.81384
1.382959 | 825.2482 | 32.81958
1.382959 | 825.39 | 32.82521
1.382959 | 825.5339 | 32.83094
1.382959 | 825.6683 | 32.83628
1.382959 | 825.8046 | 32.8417
1.382959 | 825.9413 | 32.84714
1.382959 | 826.0803 | 32.85266
1.382959 | 826.2111 | 32.85787
1.382959 | 826.3426 | 32.8631
1.382959 | 826.4877 | 32.86887
1.382959 | 826.621 | 32.87417
1.382959 | 826.7531 | 32.87942
1.382959 | 826.8937 | 32.88501
1.382959 | 827.0337 | 32.89058
1.382959 | 827.1779 | 32.89632
1.382959 | 827.317 | 32.90185
1.382959 | 827.453 | 32.90726
1.382959 | 827.59375 | 32.91286
1.382959 | 827.7317 | 32.91834
1.382959 | 827.8612 | 32.92349
1.382959 | 827.9971 | 32.9289
1.382959 | 828.1354 | 32.9344
1.390162 | 828.2646 | 32.93953
1.390162 | 828.4038 | 32.94507
1.390162 | 828.536 | 32.95033
1.390162 | 828.6728 | 32.95577
1.390162 | 828.8138 | 32.96138
1.390162 | 828.9578 | 32.9671
1.390162 | 829.094 | 32.97252
1.390162 | 829.2363 | 32.97818
1.390162 | 829.3754 | 32.98371
1.390162 | 829.5118 | 32.98913
1.390162 | 829.6437 | 32.99438
1.390162 | 829.7863 | 33.00005
1.390162 | 829.9282 | 33.00569
1.390162 | 830.0662 | 33.01118
1.390162 | 830.1991 | 33.01647
1.390162 | 830.3319 | 33.02175
1.390162 | 830.4771 | 33.02752
1.390162 | 830.6066 | 33.03268
1.390162 | 830.7401 | 33.03798
1.390162 | 830.8733 | 33.04328
1.390162 | 831.0179 | 33.04903
1.397365 | 831.1514 | 33.05434
1.397365 | 831.2841 | 33.05962
1.397365 | 831.4198 | 33.06501
1.397365 | 831.5557 | 33.07042
1.397365 | 831.6936 | 33.0759
1.397365 | 831.8271 | 33.08121
1.397365 | 831.9698 | 33.08689
1.397365 | 832.1113 | 33.09252
1.397365 | 832.2622 | 33.09852
1.397365 | 832.4007 | 33.10402
1.397365 | 832.537 | 33.10944
1.397365 | 832.6806 | 33.11516
1.397365 | 832.8203 | 33.12071
1.397365 | 832.9642 | 33.12643
1.397365 | 833.1021 | 33.13192
1.397365 | 833.2405 | 33.13742
1.397365 | 833.3784 | 33.14291
1.397365 | 833.5187 | 33.14849
1.397365 | 833.6478 | 33.15362
1.404568 | 833.7789 | 33.15883
1.404568 | 833.9139 | 33.1642
1.404568 | 834.0443 | 33.16939
1.404568 | 834.1761 | 33.17463
1.404568 | 834.3062 | 33.1798
1.404568 | 834.4398 | 33.18512
1.404568 | 834.5676 | 33.1902
1.404568 | 834.6965 | 33.19533
1.404568 | 834.8206 | 33.20026
1.404568 | 834.9534 | 33.20555
1.404568 | 835.0894 | 33.21095
1.404568 | 835.2222 | 33.21623
1.404568 | 835.3568 | 33.22159
1.404568 | 835.4936 | 33.22703
1.404568 | 835.6259 | 33.23229
1.404568 | 835.7493 | 33.23719
1.404568 | 835.8822 | 33.24248
1.404568 | 836.0159 | 33.2478
1.404568 | 836.1511 | 33.25317
1.411771 | 836.2806 | 33.25832
1.411771 | 836.4111 | 33.26351
1.411771 | 836.5448 | 33.26883
1.411771 | 836.6815 | 33.27427
1.411771 | 836.8042 | 33.27915
1.411771 | 836.9316 | 33.28422
1.411771 | 837.0647 | 33.28951
1.411771 | 837.1927 | 33.2946
1.411771 | 837.3206 | 33.29969
1.411771 | 837.4467 | 33.3047
1.411771 | 837.577 | 33.30988
1.411771 | 837.709 | 33.31513
1.411771 | 837.8373 | 33.32024
1.411771 | 837.9526 | 33.32482
1.411771 | 838.0887 | 33.33023
1.411771 | 838.221 | 33.33549
1.411771 | 838.3489 | 33.34058
1.411771 | 838.4753 | 33.34561
1.411771 | 838.6104 | 33.35098
1.411771 | 838.7471 | 33.35642
1.418974 | 838.8772 | 33.36159
1.418974 | 839.0026 | 33.36658
1.418974 | 839.1307 | 33.37167
1.418974 | 839.263 | 33.37693
1.418974 | 839.3853 | 33.3818
1.418974 | 839.5068 | 33.38663
1.418974 | 839.63 | 33.39153
1.418974 | 839.7657 | 33.39693
1.418974 | 839.8987 | 33.40221
1.418974 | 840.0265 | 33.4073
1.418974 | 840.1489 | 33.41216
1.418974 | 840.2738 | 33.41713
1.418974 | 840.4049 | 33.42235
1.418974 | 840.5402 | 33.42773
1.418974 | 840.6731 | 33.43301
1.418974 | 840.804 | 33.43822
1.418974 | 840.9553 | 33.44423
1.426177 | 841.086 | 33.44943
1.426177 | 841.2175 | 33.45466
1.426177 | 841.3474 | 33.45983
1.426177 | 841.4933 | 33.46563
1.426177 | 841.6302 | 33.47108
1.426177 | 841.7573 | 33.47613
1.426177 | 841.8799 | 33.48101
1.426177 | 842.0131 | 33.4863
1.426177 | 842.1519 | 33.49182
1.426177 | 842.2748 | 33.49671
1.426177 | 842.4056 | 33.50191
1.426177 | 842.5319 | 33.50693
1.426177 | 842.6596 | 33.51201
1.426177 | 842.7817 | 33.51687
1.426177 | 842.9086 | 33.52192
1.426177 | 843.0381 | 33.52707
1.426177 | 843.1764 | 33.53257
1.426177 | 843.3032 | 33.53761
1.426177 | 843.4299 | 33.54265
1.426177 | 843.5584 | 33.54776
1.426177 | 843.6905 | 33.55301
1.426177 | 843.8121 | 33.55785
1.43338 | 843.9448 | 33.56312
1.43338 | 844.0753 | 33.56832
1.43338 | 844.2098 | 33.57366
1.43338 | 844.3424 | 33.57894
1.43338 | 844.4705 | 33.58403
1.43338 | 844.6008 | 33.58922
1.43338 | 844.7308 | 33.59438
1.43338 | 844.8552 | 33.59933
1.43338 | 844.9815 | 33.60435
1.43338 | 845.1227 | 33.60997
1.43338 | 845.2483 | 33.61496
1.43338 | 845.3723 | 33.61989
1.43338 | 845.498 | 33.6249
1.43338 | 845.6287 | 33.63009
1.43338 | 845.7528 | 33.63503
1.43338 | 845.8784 | 33.64002
1.43338 | 846.0063 | 33.64511
1.43338 | 846.1435 | 33.65057
1.43338 | 846.2682 | 33.65553
1.43338 | 846.3915 | 33.66043
1.43338 | 846.5208 | 33.66557
1.440583 | 846.658 | 33.67103
1.440583 | 846.791 | 33.67632
1.440583 | 846.9231 | 33.68157
1.440583 | 847.0505 | 33.68664
1.440583 | 847.187 | 33.69207
1.440583 | 847.3214 | 33.69741
1.440583 | 847.4504 | 33.70254
1.440583 | 847.5837 | 33.70784
1.440583 | 847.7162 | 33.71311
1.440583 | 847.8545 | 33.71861
1.440583 | 847.9823 | 33.72369
1.440583 | 848.1068 | 33.72865
1.440583 | 848.2341 | 33.73371
1.440583 | 848.3743 | 33.73929
1.440583 | 848.5031 | 33.7444
1.440583 | 848.6309 | 33.74949
1.440583 | 848.7591 | 33.75459
1.440583 | 848.8948 | 33.75999
1.447786 | 849.0316 | 33.76543
1.447786 | 849.1611 | 33.77058
1.447786 | 849.2961 | 33.77595
1.447786 | 849.434 | 33.78143
1.447786 | 849.5654 | 33.78665
1.447786 | 849.6942 | 33.79177
1.447786 | 849.8186 | 33.79672
1.447786 | 849.9523 | 33.80204
1.447786 | 850.0878 | 33.80743
1.447786 | 850.2139 | 33.81244
1.447786 | 850.34 | 33.81746
1.447786 | 850.4685 | 33.82257
1.447786 | 850.5977 | 33.82771
1.447786 | 850.722 | 33.83265
1.447786 | 850.8423 | 33.83744
1.447786 | 850.9697 | 33.8425
1.447786 | 851.113 | 33.8482
1.454988 | 851.2374 | 33.85315
1.454988 | 851.3564 | 33.85788
1.454988 | 851.4896 | 33.86318
1.454988 | 851.6153 | 33.86818
1.454988 | 851.7365 | 33.87299
1.454988 | 851.8596 | 33.87789
1.454988 | 851.9947 | 33.88326
1.454988 | 852.1335 | 33.88879
1.454988 | 852.2586 | 33.89376
1.454988 | 852.3682 | 33.89812
1.454988 | 852.499 | 33.90332
1.454988 | 852.6323 | 33.90862
1.454988 | 852.7468 | 33.91318
1.454988 | 852.8699 | 33.91807
1.454988 | 853.0032 | 33.92337
1.454988 | 853.1257 | 33.92824
1.454988 | 853.2412 | 33.93284
1.462191 | 853.3535 | 33.9373
1.462191 | 853.4784 | 33.94227
1.462191 | 853.6171 | 33.94779
1.462191 | 853.7413 | 33.95273
1.462191 | 853.8518 | 33.95712
1.462191 | 853.984375 | 33.96239
1.462191 | 854.0994 | 33.96697
1.462191 | 854.213 | 33.97149
1.462191 | 854.3345 | 33.97632
1.462191 | 854.4542 | 33.98108
1.462191 | 854.5803 | 33.98609
1.462191 | 854.6993 | 33.99083
1.462191 | 854.8089 | 33.99518
1.462191 | 854.9235 | 33.99974
1.462191 | 855.0503 | 34.00478
1.462191 | 855.1696 | 34.00953
1.462191 | 855.2922 | 34.0144
1.469394 | 855.4118 | 34.01916
1.469394 | 855.5356 | 34.02408
1.469394 | 855.6584 | 34.02897
1.469394 | 855.7762 | 34.03365
1.469394 | 855.8969 | 34.03845
1.469394 | 856.023 | 34.04347
1.469394 | 856.1448 | 34.04831
1.469394 | 856.2634 | 34.05303
1.469394 | 856.3769 | 34.05754
1.469394 | 856.5054 | 34.06265
1.469394 | 856.6337 | 34.06776
1.469394 | 856.7566 | 34.07264
1.469394 | 856.879 | 34.07751
1.469394 | 857.0063 | 34.08257
1.469394 | 857.131 | 34.08753
1.469394 | 857.2493 | 34.09224
1.469394 | 857.3674 | 34.09693
1.469394 | 857.4971 | 34.10209
1.476597 | 857.6292 | 34.10734
1.476597 | 857.7574 | 34.11245
1.476597 | 857.8771 | 34.11721
1.476597 | 858.002 | 34.12217
1.476597 | 858.1347 | 34.12745
1.476597 | 858.2593 | 34.1324
1.476597 | 858.3857 | 34.13743
1.476597 | 858.5146 | 34.14256
1.476597 | 858.6458 | 34.14777
1.476597 | 858.7699 | 34.15271
1.476597 | 858.8907 | 34.15751
1.476597 | 859.0044 | 34.16204
1.476597 | 859.1345 | 34.16721
1.476597 | 859.2594 | 34.17218
1.476597 | 859.3802 | 34.17698
1.476597 | 859.5027 | 34.18185
1.4838 | 859.6239 | 34.18667
1.4838 | 859.7454 | 34.1915
1.4838 | 859.8647 | 34.19625
1.4838 | 859.9905 | 34.20125
1.4838 | 860.1164 | 34.20626
1.4838 | 860.248 | 34.2115
1.4838 | 860.3749 | 34.21654
1.4838 | 860.4948 | 34.22131
1.4838 | 860.6201 | 34.22629
1.4838 | 860.7497 | 34.23145
1.4838 | 860.8734 | 34.23637
1.4838 | 861.0013 | 34.24145
1.4838 | 861.1252 | 34.24638
1.4838 | 861.247 | 34.25122
1.4838 | 861.3696 | 34.2561
1.4838 | 861.4872 | 34.26078
1.4838 | 861.6062 | 34.26551
1.491003 | 861.7396 | 34.27081
1.491003 | 861.861 | 34.27564
1.491003 | 861.9803 | 34.28039
1.491003 | 862.1063 | 34.2854
1.491003 | 862.2305 | 34.29034
1.491003 | 862.3533 | 34.29522
1.491003 | 862.4786 | 34.3002
1.491003 | 862.6067 | 34.3053
1.491003 | 862.7378 | 34.31051
1.491003 | 862.8616 | 34.31543
1.491003 | 862.979 | 34.3201
1.491003 | 863.1019 | 34.32499
1.491003 | 863.228 | 34.33
1.491003 | 863.3477 | 34.33476
1.491003 | 863.4683 | 34.33956
1.491003 | 863.5978 | 34.34471
1.491003 | 863.7164 | 34.34943
1.491003 | 863.8333 | 34.35408
1.498206 | 863.9526 | 34.35882
1.498206 | 864.0757 | 34.36372
1.498206 | 864.1995 | 34.36864
1.498206 | 864.3202 | 34.37344
1.498206 | 864.4434 | 34.37834
1.498206 | 864.5745 | 34.38355
1.498206 | 864.6943 | 34.38832
1.498206 | 864.8164 | 34.39318
1.498206 | 864.949 | 34.39845
1.498206 | 865.0817 | 34.40372
1.498206 | 865.2081 | 34.40875
1.498206 | 865.3345 | 34.41378
1.498206 | 865.4586 | 34.41872
1.498206 | 865.5853 | 34.42375
1.498206 | 865.7096 | 34.4287
1.498206 | 865.8338 | 34.43364
1.505409 | 865.9673 | 34.43895
1.505409 | 866.0955 | 34.44405
1.505409 | 866.2128 | 34.44871
1.505409 | 866.3312 | 34.45342
1.505409 | 866.4497 | 34.45813
1.505409 | 866.5677 | 34.46283
1.505409 | 866.6916 | 34.46775
1.505409 | 866.8151 | 34.47266
1.505409 | 866.9344 | 34.47741
1.505409 | 867.0515 | 34.48206
1.505409 | 867.17 | 34.48678
1.505409 | 867.2886 | 34.49149
1.505409 | 867.4051 | 34.49613
1.505409 | 867.5227 | 34.5008
1.505409 | 867.6453 | 34.50568
1.505409 | 867.7724 | 34.51073
1.512612 | 867.8879 | 34.51533
1.512612 | 868.0018 | 34.51986
1.512612 | 868.121 | 34.5246
1.512612 | 868.2375 | 34.52923
1.512612 | 868.3546 | 34.53389
1.512612 | 868.4722 | 34.53856
1.512612 | 868.5903 | 34.54326
1.512612 | 868.7164 | 34.54827
1.512612 | 868.8318 | 34.55286
1.512612 | 868.9434 | 34.5573
1.512612 | 869.0538 | 34.56169
1.512612 | 869.171875 | 34.56639
1.512612 | 869.2932 | 34.57121
1.512612 | 869.4089 | 34.57582
1.512612 | 869.5206 | 34.58026
1.512612 | 869.6348 | 34.5848
1.512612 | 869.7618 | 34.58985
1.512612 | 869.8733 | 34.59428
1.519815 | 869.9885 | 34.59887
1.519815 | 870.1014 | 34.60336
1.519815 | 870.2301 | 34.60847
1.519815 | 870.3499 | 34.61324
1.519815 | 870.4634 | 34.61775
1.519815 | 870.5833 | 34.62252
1.519815 | 870.7037 | 34.62731
1.519815 | 870.8177 | 34.63184
1.519815 | 870.9283 | 34.63624
1.519815 | 871.0474 | 34.64098
1.519815 | 871.1751 | 34.64606
1.519815 | 871.2948 | 34.65082
1.519815 | 871.4 | 34.655
1.519815 | 871.518 | 34.65969
1.519815 | 871.6354 | 34.66436
1.519815 | 871.7488 | 34.66887
1.519815 | 871.8568 | 34.67317
1.519815 | 871.9778 | 34.67798
1.519815 | 872.0956 | 34.68267
1.519815 | 872.2083 | 34.68715
1.519815 | 872.3115 | 34.69125
1.519815 | 872.4293 | 34.69593
1.527018 | 872.551 | 34.70077
1.527018 | 872.67 | 34.70551
1.527018 | 872.783 | 34.71
1.527018 | 872.9067 | 34.71492
1.527018 | 873.0405 | 34.72024
1.527018 | 873.1686 | 34.72534
1.527018 | 873.291 | 34.7302
1.527018 | 873.4174 | 34.73523
1.527018 | 873.547 | 34.74039
1.527018 | 873.676 | 34.74552
1.527018 | 873.8034 | 34.75058
1.527018 | 873.9164 | 34.75508
1.527018 | 874.0369 | 34.75987
1.527018 | 874.1506 | 34.76439
1.527018 | 874.263 | 34.76886
1.527018 | 874.3666 | 34.77298
1.527018 | 874.4822 | 34.77758
1.527018 | 874.5937 | 34.78201
1.527018 | 874.7068 | 34.78651
1.534221 | 874.8118 | 34.79068
1.534221 | 874.9182 | 34.79492
1.534221 | 875.0385 | 34.7997
1.534221 | 875.1586 | 34.80448
1.534221 | 875.2756 | 34.80913
1.534221 | 875.3891 | 34.81364
1.534221 | 875.5106 | 34.81848
1.534221 | 875.6281 | 34.82315
1.534221 | 875.7427 | 34.82771
1.534221 | 875.8634 | 34.83251
1.534221 | 875.9833 | 34.83728
1.534221 | 876.1075 | 34.84222
1.534221 | 876.2328 | 34.8472
1.534221 | 876.3528 | 34.85197
1.534221 | 876.4704 | 34.85665
1.534221 | 876.5892 | 34.86137
1.541423 | 876.7134 | 34.86631
1.541423 | 876.8257 | 34.87078
1.541423 | 876.9374 | 34.87522
1.541423 | 877.0488 | 34.87965
1.541423 | 877.167 | 34.88435
1.541423 | 877.2809 | 34.88888
1.541423 | 877.3923 | 34.89331
1.541423 | 877.5084 | 34.89793
1.541423 | 877.6264 | 34.90262
1.541423 | 877.7463 | 34.90739
1.541423 | 877.8651 | 34.91211
1.541423 | 877.9934 | 34.91722
1.541423 | 878.1255 | 34.92247
1.541423 | 878.2521 | 34.9275
1.541423 | 878.377 | 34.93247
1.548626 | 878.5093 | 34.93773
1.548626 | 878.6361 | 34.94278
1.548626 | 878.7597 | 34.94769
1.548626 | 878.8916 | 34.95294
1.548626 | 879.0201 | 34.95805
1.548626 | 879.15 | 34.96321
1.548626 | 879.2728 | 34.9681
1.548626 | 879.3963 | 34.97301
1.548626 | 879.5248 | 34.97812
1.548626 | 879.6468 | 34.98297
1.548626 | 879.7621 | 34.98756
1.548626 | 879.8843 | 34.99242
1.548626 | 880.003 | 34.99714
1.548626 | 880.1196 | 35.00177
1.548626 | 880.2361 | 35.00641
1.548626 | 880.3479 | 35.01085
1.548626 | 880.4655 | 35.01553
1.555829 | 880.5867 | 35.02035
1.555829 | 880.6957 | 35.02468
1.555829 | 880.8134 | 35.02937
1.555829 | 880.9328 | 35.03411
1.555829 | 881.0562 | 35.03902
1.555829 | 881.1771 | 35.04383
1.555829 | 881.2947 | 35.04851
1.555829 | 881.4148 | 35.05328
1.555829 | 881.5356 | 35.05809
1.555829 | 881.6545 | 35.06282
1.555829 | 881.7696 | 35.06739
1.555829 | 881.890625 | 35.07221
1.555829 | 882.0104 | 35.07697
1.555829 | 882.1287 | 35.08168
1.555829 | 882.2341 | 35.08586
1.555829 | 882.3452 | 35.09028
1.555829 | 882.4619 | 35.09493
1.555829 | 882.5762 | 35.09947
1.555829 | 882.6856 | 35.10382
1.555829 | 882.7924 | 35.10807
1.555829 | 882.8973 | 35.11224
1.563032 | 883.008 | 35.11664
1.563032 | 883.1119 | 35.12078
1.563032 | 883.2176 | 35.12498
1.563032 | 883.3285 | 35.12939
1.563032 | 883.4384 | 35.13376
1.563032 | 883.543 | 35.13792
1.563032 | 883.6481 | 35.1421
1.563032 | 883.7516 | 35.14622
1.563032 | 883.8661 | 35.15077
1.563032 | 883.9804 | 35.15532
1.563032 | 884.0865 | 35.15954
1.563032 | 884.1966 | 35.16391
1.563032 | 884.3051 | 35.16823
1.563032 | 884.4138 | 35.17255
1.563032 | 884.5232 | 35.1769
1.563032 | 884.6326 | 35.18125
1.563032 | 884.7419 | 35.1856
1.563032 | 884.8566 | 35.19016
1.570235 | 884.9639 | 35.19443
1.570235 | 885.0776 | 35.19895
1.570235 | 885.1889 | 35.20338
1.570235 | 885.299 | 35.20775
1.570235 | 885.4102 | 35.21218
1.570235 | 885.5234375 | 35.21668
1.570235 | 885.6376 | 35.22122
1.570235 | 885.7562 | 35.22594
1.570235 | 885.8676 | 35.23037
1.570235 | 885.9832 | 35.23496
1.570235 | 886.0933 | 35.23934
1.570235 | 886.2072 | 35.24387
1.570235 | 886.3187 | 35.24831
1.570235 | 886.4341 | 35.2529
1.570235 | 886.5507 | 35.25754
1.570235 | 886.667 | 35.26216
1.570235 | 886.7797 | 35.26664
1.577438 | 886.8917 | 35.27109
1.577438 | 887.01 | 35.2758
1.577438 | 887.1261 | 35.28042
1.577438 | 887.2504 | 35.28536
1.577438 | 887.3632 | 35.28985
1.577438 | 887.48 | 35.29449
1.577438 | 887.5941 | 35.29903
1.577438 | 887.7115 | 35.3037
1.577438 | 887.8194 | 35.30799
1.577438 | 887.9333 | 35.31252
1.577438 | 888.0452 | 35.31697
1.577438 | 888.1597 | 35.32152
1.577438 | 888.2669 | 35.32579
1.577438 | 888.3724 | 35.32998
1.577438 | 888.4835 | 35.3344
1.577438 | 888.5986 | 35.33898
1.584641 | 888.7147 | 35.34359
1.584641 | 888.8217 | 35.34785
1.584641 | 888.9393 | 35.35253
1.584641 | 889.0552 | 35.35714
1.584641 | 889.1618 | 35.36138
1.584641 | 889.2695 | 35.36566
1.584641 | 889.377 | 35.36993
1.584641 | 889.4857 | 35.37426
1.584641 | 889.5969 | 35.37868
1.584641 | 889.7028 | 35.38289
1.584641 | 889.8082 | 35.38708
1.584641 | 889.9177 | 35.39144
1.584641 | 890.0243 | 35.39568
1.584641 | 890.1324 | 35.39998
1.584641 | 890.2449 | 35.40445
1.584641 | 890.3574 | 35.40892
1.584641 | 890.4701 | 35.41341
1.584641 | 890.5764 | 35.41763
1.584641 | 890.6854 | 35.42197
1.591844 | 890.7949 | 35.42632
1.591844 | 890.9035 | 35.43064
1.591844 | 891.014 | 35.43504
1.591844 | 891.1248 | 35.43944
1.591844 | 891.2339 | 35.44378
1.591844 | 891.342 | 35.44808
1.591844 | 891.4545 | 35.45256
1.591844 | 891.5679 | 35.45707
1.591844 | 891.6791 | 35.46149
1.591844 | 891.7883 | 35.46583
1.591844 | 891.9044 | 35.47045
1.591844 | 892.0175 | 35.47494
1.591844 | 892.1265 | 35.47928
1.591844 | 892.2363 | 35.48365
1.591844 | 892.3503 | 35.48818
1.599047 | 892.468 | 35.49286
1.599047 | 892.5748 | 35.49711
1.599047 | 892.6909 | 35.50173
1.599047 | 892.8098 | 35.50645
1.599047 | 892.9273 | 35.51113
1.599047 | 893.0432 | 35.51574
1.599047 | 893.1588 | 35.52033
1.599047 | 893.2811 | 35.5252
1.599047 | 893.4015 | 35.52999
1.599047 | 893.5181 | 35.53462
1.599047 | 893.641 | 35.53951
1.599047 | 893.7601 | 35.54425
1.599047 | 893.8745 | 35.5488
1.599047 | 893.9947 | 35.55358
1.599047 | 894.1074 | 35.55806
1.599047 | 894.2212 | 35.56258
1.599047 | 894.3378 | 35.56722
1.60625 | 894.4467 | 35.57155
1.60625 | 894.5556 | 35.57588
1.60625 | 894.6659 | 35.58027
1.60625 | 894.7721 | 35.58449
1.60625 | 894.8822 | 35.58887
1.60625 | 894.9925 | 35.59326
1.60625 | 895.0975 | 35.59743
1.60625 | 895.2068 | 35.60178
1.60625 | 895.3079 | 35.6058
1.60625 | 895.412 | 35.60994
1.60625 | 895.5231 | 35.61436
1.60625 | 895.624 | 35.61837
1.60625 | 895.7278 | 35.6225
1.60625 | 895.8314 | 35.62662
1.60625 | 895.9407 | 35.63097
1.613453 | 896.1484375 | 35.63923
1.613453 | 896.2573 | 35.64356
1.613453 | 896.3716 | 35.64811
1.613453 | 896.4813 | 35.65247
1.613453 | 896.5862 | 35.65664
1.613453 | 896.7006 | 35.66119
1.613453 | 896.8091 | 35.66551
1.613453 | 896.9153 | 35.66973
1.613453 | 897.0176 | 35.6738
1.613453 | 897.1312 | 35.67831
1.613453 | 897.2362 | 35.68249
1.613453 | 897.3393 | 35.68659
1.613453 | 897.4421 | 35.69068
1.613453 | 897.6418 | 35.69862
1.613453 | 897.7457 | 35.70275
1.620655 | 897.8543 | 35.70707
1.620655 | 897.9611 | 35.71132
1.620655 | 898.1597 | 35.71922
1.620655 | 898.262 | 35.72328
1.620655 | 898.3673 | 35.72747
1.620655 | 898.4712 | 35.7316
1.620655 | 898.5762 | 35.73578
1.620655 | 898.6834 | 35.74004
1.620655 | 898.7897 | 35.74427
1.620655 | 898.89 | 35.74826
1.620655 | 899.0998 | 35.7566
1.620655 | 899.2053 | 35.7608
1.620655 | 899.3103 | 35.76498
1.620655 | 899.4132 | 35.76907
1.627858 | 899.6226 | 35.7774
1.627858 | 899.7255 | 35.78149
1.627858 | 899.8271 | 35.78553
1.627858 | 899.9334 | 35.78976
1.627858 | 900.0457 | 35.79422
1.627858 | 900.1577 | 35.79867
1.627858 | 900.2621 | 35.80283
1.627858 | 900.3705 | 35.80714
1.627858 | 900.478 | 35.81141
1.627858 | 900.594 | 35.81603
1.627858 | 900.6993 | 35.82022
1.627858 | 900.8074 | 35.82452
1.627858 | 900.9172 | 35.82888
1.627858 | 901.0231 | 35.83309
1.627858 | 901.1283 | 35.83728
1.627858 | 901.2332 | 35.84145
1.635061 | 901.3403 | 35.84571
1.635061 | 901.4438 | 35.84982
1.635061 | 901.5505 | 35.85407
1.635061 | 901.6524 | 35.85812
1.635061 | 901.7614 | 35.86245
1.635061 | 901.8684 | 35.86671
1.635061 | 901.9724 | 35.87084
1.635061 | 902.0764 | 35.87498
1.635061 | 902.1854 | 35.87931
1.635061 | 902.2869 | 35.88335
1.635061 | 902.392 | 35.88753
1.635061 | 902.4982 | 35.89175
1.635061 | 902.6014 | 35.89586
1.635061 | 902.7022 | 35.89987
1.635061 | 902.9022 | 35.90782
1.635061 | 903.014 | 35.91227
1.642264 | 903.1212 | 35.91653
1.642264 | 903.3245 | 35.92462
1.642264 | 903.4306 | 35.92884
1.642264 | 903.538 | 35.93311
1.642264 | 903.6429 | 35.93728
1.642264 | 903.7516 | 35.9416
1.642264 | 903.8658 | 35.94614
1.642264 | 903.9779 | 35.9506
1.642264 | 904.1766 | 35.95851
1.642264 | 904.2858 | 35.96285
1.642264 | 904.3943 | 35.96716
1.642264 | 904.4968 | 35.97124
1.642264 | 904.7041 | 35.97948
1.649467 | 904.8161 | 35.98394
1.649467 | 904.9166 | 35.98793
1.649467 | 905.0197 | 35.99203
1.649467 | 905.1266 | 35.99629
1.649467 | 905.244 | 36.00095
1.649467 | 905.3483 | 36.0051
1.649467 | 905.4504 | 36.00916
1.649467 | 905.5558 | 36.01335
1.649467 | 905.6679 | 36.01781
1.649467 | 905.7769 | 36.02215
1.649467 | 905.9753 | 36.03004
1.649467 | 906.0869 | 36.03448
1.649467 | 906.1949 | 36.03877
1.649467 | 906.4039 | 36.04708
1.65667 | 906.5178 | 36.05161
1.65667 | 906.6335 | 36.05622
1.65667 | 906.7402 | 36.06046
1.65667 | 906.8485 | 36.06476
1.65667 | 906.9651 | 36.0694
1.65667 | 907.0833 | 36.0741
1.65667 | 907.1896 | 36.07833
1.65667 | 907.2957 | 36.08255
1.65667 | 907.4113 | 36.08715
1.65667 | 907.5204 | 36.09148
1.65667 | 907.6243 | 36.09562
1.65667 | 907.725 | 36.09962
1.65667 | 907.8328 | 36.10391
1.65667 | 907.9366 | 36.10804
1.65667 | 908.0398 | 36.11214
1.65667 | 908.2397 | 36.12009
1.65667 | 908.3475 | 36.12438
1.663873 | 908.5498 | 36.13242
1.663873 | 908.6537 | 36.13656
1.663873 | 908.7599 | 36.14078
1.663873 | 908.958 | 36.14866
1.663873 | 909.0618 | 36.15279
1.663873 | 909.1661 | 36.15694
1.663873 | 909.2676 | 36.16097
1.663873 | 909.4656 | 36.16884
1.663873 | 909.666 | 36.17681
1.663873 | 909.8551 | 36.18433
1.663873 | 910.0507 | 36.19211
1.671076 | 910.2452 | 36.19985
1.671076 | 910.3489 | 36.20397
1.671076 | 910.5431 | 36.2117
1.671076 | 910.7397 | 36.21952
1.671076 | 910.8439 | 36.22366
1.671076 | 910.9442 | 36.22765
1.671076 | 911.0443 | 36.23163
1.671076 | 911.2443 | 36.23958
1.671076 | 911.4313 | 36.24702
1.671076 | 911.5335 | 36.25108
1.671076 | 911.7302 | 36.25891
1.671076 | 911.9243 | 36.26663
1.671076 | 912.1243 | 36.27458
1.671076 | 912.3138 | 36.28212
1.678279 | 912.5054 | 36.28973
1.678279 | 912.6102 | 36.2939
1.678279 | 912.8057 | 36.30168
1.678279 | 912.9064 | 36.30568
1.678279 | 913.0066 | 36.30967
1.678279 | 913.1085 | 36.31372
1.678279 | 913.2155 | 36.31797
1.678279 | 913.3188 | 36.32209
1.678279 | 913.4227 | 36.32622
1.678279 | 913.5275 | 36.33038
1.678279 | 913.6282 | 36.33439
1.678279 | 913.742 | 36.33891
1.678279 | 913.8488 | 36.34316
1.678279 | 913.9518 | 36.34726
1.678279 | 914.0577 | 36.35147
1.678279 | 914.1602 | 36.35555
1.678279 | 914.356 | 36.36333
1.678279 | 914.4604 | 36.36749
1.678279 | 914.6506 | 36.37505
1.685482 | 914.8314 | 36.38224
1.685482 | 915.0226 | 36.38984
1.685482 | 915.1244 | 36.39389
1.685482 | 915.2301 | 36.3981
1.685482 | 915.3316 | 36.40213
1.685482 | 915.5229 | 36.40974
1.685482 | 915.6302 | 36.41401
1.685482 | 915.7418 | 36.41845
1.685482 | 915.842 | 36.42243
1.685482 | 915.9476 | 36.42663
1.685482 | 916.1422 | 36.43437
1.685482 | 916.3353 | 36.44205
1.692685 | 916.5395 | 36.45017
1.692685 | 916.6411 | 36.45421
1.692685 | 916.8305 | 36.46174
1.692685 | 917.0222 | 36.46937
1.692685 | 917.2019 | 36.47651
1.692685 | 917.3027 | 36.48052
1.692685 | 917.4979 | 36.48828
1.699887 | 917.6943 | 36.49609
1.699887 | 917.8923 | 36.50397
1.699887 | 918.0984 | 36.51216
1.699887 | 918.2041 | 36.51637
1.699887 | 918.3978 | 36.52407
1.699887 | 918.4979 | 36.52805
1.699887 | 918.5992 | 36.53208
1.699887 | 918.798 | 36.53999
1.699887 | 918.8994 | 36.54402
1.699887 | 919.0046 | 36.54821
1.699887 | 919.1048 | 36.55219
1.699887 | 919.3016 | 36.56001
1.699887 | 919.4058 | 36.56416
1.699887 | 919.5081 | 36.56823
1.699887 | 919.609375 | 36.57226
1.70709 | 919.7122 | 36.57634
1.70709 | 919.8206 | 36.58065
1.70709 | 920.0259 | 36.58882
1.70709 | 920.23 | 36.59694
1.70709 | 920.3354 | 36.60113
1.70709 | 920.538 | 36.60919
1.70709 | 920.6386 | 36.61319
1.70709 | 920.7435 | 36.61736
1.70709 | 920.937 | 36.62506
1.70709 | 921.1312 | 36.63278
1.70709 | 921.3261 | 36.64053
1.70709 | 921.4275 | 36.64456
1.714293 | 921.6189 | 36.65217
1.714293 | 921.8026 | 36.65948
1.714293 | 921.9988 | 36.66728
1.714293 | 922.1842 | 36.67466
1.714293 | 922.3729 | 36.68216
1.714293 | 922.562 | 36.68968
1.714293 | 922.751 | 36.6972
1.714293 | 922.9325 | 36.70441
1.714293 | 923.1241 | 36.71204
1.714293 | 923.2982 | 36.71896
1.714293 | 923.4692 | 36.72576
1.721496 | 923.6422 | 36.73264
1.721496 | 923.8254 | 36.73992
1.721496 | 923.9934 | 36.74661
1.721496 | 924.1722 | 36.75372
1.721496 | 924.3546 | 36.76097
1.721496 | 924.5429 | 36.76846
1.728699 | 924.7268 | 36.77577
1.721496 | 924.8282 | 36.77981
1.721496 | 925.0213 | 36.78748
1.728699 | 925.1971 | 36.79448
1.728699 | 925.3799 | 36.80175
1.728699 | 925.5638 | 36.80906
1.728699 | 925.7354 | 36.81588
1.728699 | 925.9099 | 36.82282
1.735902 | 926.1052 | 36.83059
1.735902 | 926.2914 | 36.838
1.735902 | 926.4842 | 36.84566
1.735902 | 926.6721 | 36.85314
1.735902 | 926.7722 | 36.85711
1.735902 | 926.9537 | 36.86433
1.735902 | 927.1436 | 36.87189
1.735902 | 927.3248 | 36.87909
1.735902 | 927.5063 | 36.88631
1.735902 | 927.6742 | 36.89299
1.735902 | 927.8597 | 36.90037
1.743105 | 928.0322 | 36.90722
1.743105 | 928.2086 | 36.91424
1.743105 | 928.3929 | 36.92157
1.743105 | 928.587 | 36.92929
1.743105 | 928.6933 | 36.93352
1.743105 | 928.8835 | 36.94108
1.743105 | 929.0812 | 36.94895
1.743105 | 929.2712 | 36.9565
1.743105 | 929.4612 | 36.96406
1.743105 | 929.639 | 36.97113
1.750308 | 929.8228 | 36.97844
1.750308 | 930.001 | 36.98553
1.750308 | 930.1862 | 36.99289
1.750308 | 930.3621 | 36.99988
1.750308 | 930.5404 | 37.00698
1.750308 | 930.7238 | 37.01427
1.750308 | 930.9132 | 37.0218
1.750308 | 931.0941 | 37.029
1.757511 | 931.2849 | 37.03658
1.757511 | 931.4694 | 37.04392
1.757511 | 931.6573 | 37.05139
1.757511 | 931.8454 | 37.05887
1.757511 | 932.0323 | 37.06631
1.757511 | 932.205 | 37.07318
1.757511 | 932.4003 | 37.08094
1.764714 | 932.5687 | 37.08764
1.764714 | 932.7474 | 37.09475
1.764714 | 932.9348 | 37.1022
1.764714 | 933.131 | 37.11
1.764714 | 933.3009 | 37.11676
1.764714 | 933.4825 | 37.12398
1.764714 | 933.6514 | 37.1307
1.764714 | 933.8234 | 37.13754
1.764714 | 933.9889 | 37.14412
1.771917 | 934.153 | 37.15065
1.771917 | 934.3212 | 37.15733
1.771917 | 934.4977 | 37.16436
1.771917 | 934.6597 | 37.1708
1.771917 | 934.8285 | 37.17751
1.771917 | 935.0049 | 37.18453
1.771917 | 935.1753 | 37.1913
1.771917 | 935.3453 | 37.19806
1.77912 | 935.5205 | 37.20503
1.77912 | 935.6879 | 37.21169
1.77912 | 935.8477 | 37.21804
1.77912 | 936.0238 | 37.22505
1.77912 | 936.1837 | 37.23141
1.77912 | 936.3563 | 37.23827
1.77912 | 936.53 | 37.24518
1.77912 | 936.7142 | 37.2525
1.77912 | 936.8823 | 37.25919
1.77912 | 937.0566 | 37.26612
1.786322 | 937.2175 | 37.27252
1.786322 | 937.394 | 37.27954
1.786322 | 937.5583 | 37.28607
1.786322 | 937.7323 | 37.29299
1.786322 | 937.9088 | 37.30001
1.786322 | 938.0826 | 37.30692
1.786322 | 938.239 | 37.31314
1.793525 | 938.4119 | 37.32002
1.793525 | 938.5864 | 37.32696
1.793525 | 938.7532 | 37.33359
1.793525 | 938.9193 | 37.3402
1.793525 | 939.1019 | 37.34746
1.793525 | 939.2696 | 37.35413
1.793525 | 939.4423 | 37.361
1.793525 | 939.6082 | 37.3676
1.800728 | 939.7967 | 37.37509
1.800728 | 939.9703 | 37.382
1.800728 | 940.1508 | 37.38918
1.800728 | 940.3181 | 37.39583
1.800728 | 940.4997 | 37.40305
1.800728 | 940.6597 | 37.40941
1.800728 | 940.8287 | 37.41614
1.800728 | 940.9958 | 37.42278
1.800728 | 941.1583 | 37.42924
1.800728 | 941.3325 | 37.43617
1.807931 | 941.5101 | 37.44323
1.807931 | 941.687 | 37.45027
1.807931 | 941.8749 | 37.45774
1.807931 | 941.9759 | 37.46176
1.807931 | 942.1681 | 37.4694
1.807931 | 942.3533 | 37.47677
1.807931 | 942.5256 | 37.48362
1.807931 | 942.696 | 37.4904
1.807931 | 942.8591 | 37.49688
1.815134 | 943.0264 | 37.50354
1.815134 | 943.1877 | 37.50995
1.815134 | 943.3602 | 37.51681
1.815134 | 943.5309 | 37.5236
1.815134 | 943.6944 | 37.5301
1.815134 | 943.8675 | 37.53699
1.815134 | 944.0418 | 37.54392
1.822337 | 944.2081 | 37.55053
1.822337 | 944.374 | 37.55713
1.822337 | 944.5394 | 37.56371
1.822337 | 944.6837 | 37.56945
1.822337 | 944.8323 | 37.57535
1.822337 | 944.9879 | 37.58154
1.822337 | 945.1364 | 37.58745
1.822337 | 945.2795 | 37.59314
1.822337 | 945.4321 | 37.59921
1.82954 | 945.5808 | 37.60512
1.82954 | 945.735 | 37.61125
1.82954 | 945.894 | 37.61758
1.82954 | 946.069 | 37.62454
1.82954 | 946.2278 | 37.63085
1.82954 | 946.391 | 37.63734
1.82954 | 946.5473 | 37.64356
1.82954 | 946.7025 | 37.64973
1.82954 | 946.8445 | 37.65538
1.836743 | 947.003 | 37.66168
1.836743 | 947.1578 | 37.66784
1.836743 | 947.3367 | 37.67495
1.836743 | 947.5008 | 37.68148
1.836743 | 947.6807 | 37.68863
1.836743 | 947.8577 | 37.69567
1.836743 | 948.0345 | 37.70271
1.836743 | 948.1832 | 37.70862
1.836743 | 948.3466 | 37.71512
1.836743 | 948.4959 | 37.72105
1.836743 | 948.6462 | 37.72703
1.836743 | 948.7958 | 37.73298
1.836743 | 948.948 | 37.73903
1.843946 | 949.105 | 37.74528
1.843946 | 949.2734375 | 37.75198
1.843946 | 949.4333 | 37.75834
1.843946 | 949.5972 | 37.76485
1.843946 | 949.7706 | 37.77175
1.843946 | 949.9296875 | 37.77807
1.843946 | 950.0839 | 37.78421
1.843946 | 950.2283 | 37.78995
1.843946 | 950.3887 | 37.79633
1.851149 | 950.5386 | 37.80229
1.851149 | 950.7089 | 37.80906
1.851149 | 950.8728 | 37.81558
1.851149 | 951.0521 | 37.82271
1.851149 | 951.2158 | 37.82922
1.851149 | 951.3936 | 37.83629
1.851149 | 951.554 | 37.84267
1.858352 | 951.7253 | 37.84949
1.858352 | 951.9014 | 37.85649
1.858352 | 952.0765 | 37.86345
1.858352 | 952.2371 | 37.86984
1.858352 | 952.4029 | 37.87643
1.858352 | 952.5576 | 37.88258
1.858352 | 952.7119 | 37.88872
1.858352 | 952.8643 | 37.89478
1.858352 | 953.0235 | 37.90111
1.865554 | 953.1931 | 37.90786
1.865554 | 953.3523 | 37.91419
1.865554 | 953.5153 | 37.92067
1.865554 | 953.6638 | 37.92658
1.865554 | 953.8162 | 37.93264
1.865554 | 953.9514 | 37.93801
1.865554 | 954.1037 | 37.94407
1.865554 | 954.2449 | 37.94969
1.865554 | 954.4001 | 37.95586
1.872757 | 954.5475 | 37.96172
1.872757 | 954.697 | 37.96767
1.872757 | 954.8408 | 37.97339
1.872757 | 954.9876 | 37.97922
1.872757 | 955.1225 | 37.98459
1.872757 | 955.2646 | 37.99024
1.872757 | 955.4001 | 37.99563
1.872757 | 955.5437 | 38.00134
1.87996 | 955.6873 | 38.00705
1.87996 | 955.8398 | 38.01312
1.87996 | 955.9774 | 38.01859
1.87996 | 956.1368 | 38.02493
1.87996 | 956.2748 | 38.03041
1.87996 | 956.4177 | 38.0361
1.87996 | 956.562 | 38.04184
1.87996 | 956.7171 | 38.04801
1.887163 | 956.861 | 38.05373
1.887163 | 957.0167 | 38.05992
1.887163 | 957.1718 | 38.06609
1.887163 | 957.3193 | 38.07195
1.887163 | 957.4678 | 38.07786
1.887163 | 957.6173 | 38.08381
1.887163 | 957.7609 | 38.08952
1.887163 | 957.8924 | 38.09475
1.894366 | 958.0355 | 38.10044
1.894366 | 958.1677 | 38.10569
1.894366 | 958.3016 | 38.11102
1.894366 | 958.439 | 38.11649
1.894366 | 958.5846 | 38.12227
1.894366 | 958.7269 | 38.12793
1.894366 | 958.8668 | 38.1335
1.894366 | 959.0039 | 38.13895
1.894366 | 959.1533 | 38.14489
1.901569 | 959.2956 | 38.15055
1.901569 | 959.436 | 38.15614
1.901569 | 959.5806 | 38.16189
1.901569 | 959.7327 | 38.16793
1.901569 | 959.8738 | 38.17355
1.901569 | 960.0214 | 38.17941
1.901569 | 960.1673 | 38.18522
1.901569 | 960.3208 | 38.19132
1.908772 | 960.4609375 | 38.1969
1.908772 | 960.6061 | 38.20267
1.908772 | 960.751 | 38.20843
1.908772 | 960.9014 | 38.21441
1.908772 | 961.0414 | 38.21998
1.908772 | 961.194 | 38.22605
1.915975 | 961.3423 | 38.23195
1.915975 | 961.4994 | 38.23819
1.915975 | 961.6451 | 38.24399
1.915975 | 961.8054 | 38.25036
1.915975 | 961.9527 | 38.25622
1.915975 | 962.1041 | 38.26224
1.915975 | 962.2418 | 38.26772
1.923178 | 962.3948 | 38.2738
1.923178 | 962.5303 | 38.27919
1.923178 | 962.6704 | 38.28476
1.923178 | 962.8068 | 38.29019
1.923178 | 962.9525 | 38.29598
1.923178 | 963.0889 | 38.30141
1.923178 | 963.224 | 38.30678
1.930381 | 963.353 | 38.31191
1.930381 | 963.4804 | 38.31698
1.930381 | 963.594 | 38.3215
1.930381 | 963.7014 | 38.32576
1.930381 | 963.8289 | 38.33084
1.930381 | 963.9574 | 38.33595
1.930381 | 964.086 | 38.34106
1.930381 | 964.2131 | 38.34612
1.937584 | 964.3538 | 38.35171
1.937584 | 964.4801 | 38.35674
1.937584 | 964.6019 | 38.36158
1.937584 | 964.7228 | 38.36639
1.937584 | 964.8551 | 38.37165
1.937584 | 964.9808 | 38.37665
1.937584 | 965.108 | 38.3817
1.937584 | 965.2488 | 38.38731
1.937584 | 965.3842 | 38.39269
1.944786 | 965.5186 | 38.39803
1.944786 | 965.6527 | 38.40337
1.944786 | 965.8007 | 38.40925
1.944786 | 965.9409 | 38.41483
1.944786 | 966.0839 | 38.42052
1.944786 | 966.2253 | 38.42614
1.944786 | 966.3626 | 38.4316
1.95199 | 966.4865 | 38.43653
1.95199 | 966.6146 | 38.44162
1.95199 | 966.7369 | 38.44649
1.95199 | 966.8592 | 38.45135
1.95199 | 966.9836 | 38.4563
1.95199 | 967.1042 | 38.46109
1.95199 | 967.2324 | 38.46619
1.95199 | 967.3618 | 38.47134
1.95199 | 967.4919 | 38.47651
1.959192 | 967.6218 | 38.48168
1.959192 | 967.7589 | 38.48713
1.959192 | 967.8807 | 38.49198
1.959192 | 968.0133 | 38.49725
1.959192 | 968.1393 | 38.50226
1.959192 | 968.2729 | 38.50757
1.959192 | 968.402 | 38.51271
1.966395 | 968.5417 | 38.51826
1.966395 | 968.6672 | 38.52325
1.966395 | 968.8019 | 38.52861
1.966395 | 968.9281 | 38.53363
1.966395 | 969.0607 | 38.5389
1.966395 | 969.1841 | 38.54381
1.966395 | 969.322 | 38.54929
1.966395 | 969.4573 | 38.55468
1.966395 | 969.5975 | 38.56025
1.973598 | 969.7334 | 38.56566
1.973598 | 969.8771 | 38.57137
1.973598 | 970.0148 | 38.57685
1.973598 | 970.1494 | 38.5822
1.973598 | 970.2769 | 38.58727
1.973598 | 970.4128 | 38.59268
1.973598 | 970.5493 | 38.5981
1.973598 | 970.6779 | 38.60322
1.980801 | 970.8083 | 38.6084
1.980801 | 970.9468 | 38.61391
1.980801 | 971.0702 | 38.61882
1.980801 | 971.1912 | 38.62363
1.980801 | 971.3222 | 38.62884
1.980801 | 971.4551 | 38.63413
1.980801 | 971.5772 | 38.63898
1.988004 | 971.7105 | 38.64428
1.988004 | 971.8243 | 38.64881
1.988004 | 971.9518 | 38.65388
1.988004 | 972.0626 | 38.65828
1.988004 | 972.1841 | 38.66312
1.988004 | 972.2996 | 38.66771
1.988004 | 972.4247 | 38.67269
1.995207 | 972.5347 | 38.67706
1.995207 | 972.65 | 38.68165
1.995207 | 972.7647 | 38.68621
1.995207 | 972.8743 | 38.69057
1.995207 | 972.992 | 38.69525
1.995207 | 973.095 | 38.69934
1.995207 | 973.216 | 38.70416
2.00241 | 973.3287 | 38.70864
2.00241 | 973.4527 | 38.71357
2.00241 | 973.5625 | 38.71794
2.00241 | 973.6894 | 38.72298
2.00241 | 973.8069 | 38.72765
2.00241 | 973.9422 | 38.73304
2.00241 | 974.0486 | 38.73727
2.009613 | 974.181 | 38.74253
2.009613 | 974.2933 | 38.747
2.009613 | 974.416 | 38.75188
2.009613 | 974.5758 | 38.75823
2.009613 | 974.6832 | 38.7625
2.009613 | 974.7909 | 38.76679
2.009613 | 974.8911 | 38.77077
2.016816 | 975.0145 | 38.77568
2.016816 | 975.1378 | 38.78058
2.016816 | 975.2558 | 38.78528
2.016816 | 975.3779 | 38.79013
2.016816 | 975.5017 | 38.79506
2.016816 | 975.6122 | 38.79945
2.016816 | 975.7251 | 38.80394
2.024019 | 975.8472 | 38.8088
2.024019 | 975.9694 | 38.81366
2.024019 | 976.0874 | 38.81835
2.024019 | 976.2098 | 38.82322
2.024019 | 976.3265 | 38.82786
2.031222 | 976.4465 | 38.83263
2.031222 | 976.5575 | 38.83704
2.031222 | 976.6763 | 38.84177
2.031222 | 976.7906 | 38.84631
2.031222 | 976.9148 | 38.85125
2.031222 | 977.0296 | 38.85582
2.031222 | 977.1654 | 38.86122
2.031222 | 977.2903 | 38.86619
2.038424 | 977.4131 | 38.87107
2.038424 | 977.5305 | 38.87574
2.038424 | 977.6532 | 38.88062
2.038424 | 977.7594 | 38.88484
2.038424 | 977.8676 | 38.88915
2.038424 | 977.9877 | 38.89392
2.045627 | 978.0958 | 38.89822
2.045627 | 978.2025 | 38.90247
2.045627 | 978.3124 | 38.90684
2.045627 | 978.4276 | 38.91142
2.045627 | 978.5303 | 38.9155
2.045627 | 978.6407 | 38.91989
2.045627 | 978.7499 | 38.92424
2.05283 | 978.8705 | 38.92903
2.05283 | 978.9773 | 38.93328
2.05283 | 979.0903 | 38.93777
2.05283 | 979.2411 | 38.94377
2.05283 | 979.3732 | 38.94902
2.05283 | 979.5069 | 38.95434
2.060033 | 979.6141 | 38.9586
2.060033 | 979.7526 | 38.96411
2.060033 | 979.8911 | 38.96962
2.060033 | 979.999 | 38.97391
2.060033 | 980.1372 | 38.97941
2.067236 | 980.2482 | 38.98382
2.067236 | 980.4067 | 38.99013
2.067236 | 980.5651 | 38.99642
2.067236 | 980.6695 | 39.00058
2.067236 | 980.8312 | 39.00701
2.074439 | 980.9422 | 39.01142
2.074439 | 981.0562 | 39.01595
2.074439 | 981.21 | 39.02207
2.074439 | 981.3202 | 39.02645
2.074439 | 981.462 | 39.03209
2.074439 | 981.6025 | 39.03768
2.081642 | 981.7094 | 39.04193
2.081642 | 981.8623 | 39.04801
2.081642 | 982.0009 | 39.05352
2.081642 | 982.1442 | 39.05922
2.081642 | 982.2506 | 39.06346
2.081642 | 982.4016 | 39.06946
2.088845 | 982.5137 | 39.07392
2.088845 | 982.6176 | 39.07805
2.088845 | 982.7262 | 39.08237
2.088845 | 982.869 | 39.08805
2.088845 | 982.9703 | 39.09208
2.096048 | 983.1171 | 39.09792
2.096048 | 983.2175 | 39.10191
2.096048 | 983.3188 | 39.10594
2.096048 | 983.4284 | 39.1103
2.096048 | 983.5291 | 39.1143
2.096048 | 983.6445 | 39.11889
2.096048 | 983.7468 | 39.12296
2.103251 | 983.8656 | 39.12768
2.103251 | 983.9739 | 39.13199
2.103251 | 984.0834 | 39.13634
2.103251 | 984.1854 | 39.1404
2.103251 | 984.2927 | 39.14467
2.103251 | 984.4236 | 39.14988
2.103251 | 984.5599 | 39.15529
2.110454 | 984.6611 | 39.15932
2.110454 | 984.8094 | 39.16522
2.110454 | 984.9239 | 39.16977
2.110454 | 985.03 | 39.17399
2.110454 | 985.1681 | 39.17948
2.110454 | 985.2759 | 39.18377
2.117656 | 985.4072 | 39.18899
2.117656 | 985.5376 | 39.19418
2.117656 | 985.6765 | 39.1997
2.117656 | 985.8043 | 39.20478
2.117656 | 985.9326 | 39.20989
2.124859 | 986.0619 | 39.21503
2.124859 | 986.1958 | 39.22035
2.124859 | 986.326 | 39.22553
2.124859 | 986.4476 | 39.23037
2.124859 | 986.5696 | 39.23522
2.132062 | 986.7024 | 39.2405
2.132062 | 986.8353 | 39.24579
2.132062 | 986.967 | 39.25102
2.132062 | 987.1048 | 39.2565
2.132062 | 987.2064 | 39.26054
2.132062 | 987.3331 | 39.26558
2.139265 | 987.4709 | 39.27107
2.139265 | 987.594 | 39.27596
2.139265 | 987.717 | 39.28085
2.139265 | 987.848 | 39.28606
2.139265 | 987.987 | 39.29159
2.146468 | 988.1252 | 39.29709
2.146468 | 988.2663 | 39.3027
2.146468 | 988.402 | 39.30809
2.146468 | 988.5347 | 39.31337
2.146468 | 988.6702 | 39.31876
2.153671 | 988.8172 | 39.32461
2.153671 | 988.9455 | 39.32971
2.153671 | 989.0812 | 39.3351
2.153671 | 989.2145 | 39.34041
2.153671 | 989.3496 | 39.34578
2.160874 | 989.4895 | 39.35134
2.160874 | 989.6356 | 39.35715
2.160874 | 989.7462 | 39.36155
2.160874 | 989.8488 | 39.36563
2.160874 | 989.9491 | 39.36962
2.160874 | 990.0541 | 39.3738
2.168077 | 990.1881 | 39.37913
2.168077 | 990.3129 | 39.38409
2.168077 | 990.428 | 39.38866
2.168077 | 990.5538 | 39.39367
2.17528 | 990.6767 | 39.39856
2.17528 | 990.8011 | 39.40351
2.17528 | 990.9196 | 39.40821
2.17528 | 991.0306 | 39.41263
2.17528 | 991.1607 | 39.4178
2.182483 | 991.2862 | 39.4228
2.182483 | 991.4205 | 39.42814
2.182483 | 991.5369 | 39.43277
2.189686 | 991.6671 | 39.43794
2.189686 | 991.7831 | 39.44256
2.189686 | 991.8911 | 39.44685
2.189686 | 992.0045 | 39.45136
2.189686 | 992.1315 | 39.45641
2.196889 | 992.2711 | 39.46196
2.196889 | 992.3912 | 39.46674
2.196889 | 992.5212 | 39.47191
2.196889 | 992.6417 | 39.4767
2.204091 | 992.7471 | 39.4809
2.204091 | 992.8755 | 39.486
2.211294 | 992.996 | 39.49079
2.204091 | 993.097 | 39.49481
2.211294 | 993.1982 | 39.49884
2.211294 | 993.3004 | 39.5029
2.211294 | 993.4128 | 39.50737
2.218497 | 993.5399 | 39.51242
2.218497 | 993.6493 | 39.51677
2.218497 | 993.7806 | 39.522
2.218497 | 993.9097 | 39.52713
2.2257 | 994.0497 | 39.5327
2.2257 | 994.1656 | 39.53731
2.2257 | 994.2903 | 39.54227
2.2257 | 994.4179 | 39.54734
2.232903 | 994.5351 | 39.552
2.232903 | 994.6447 | 39.55636
2.240106 | 994.7559 | 39.56078
2.240106 | 994.8704 | 39.56534
2.240106 | 994.9905 | 39.57011
2.240106 | 995.1003 | 39.57448
2.240106 | 995.235 | 39.57984
2.247309 | 995.3417 | 39.58408
2.247309 | 995.4553 | 39.5886
2.247309 | 995.5769 | 39.59343
2.254512 | 995.6813 | 39.59758
2.254512 | 995.7917 | 39.60198
2.254512 | 995.8948 | 39.60608
2.254512 | 996.0082 | 39.61059
2.261715 | 996.1329 | 39.61555
2.261715 | 996.248 | 39.62013
2.268918 | 996.3484 | 39.62412
2.268918 | 996.4707 | 39.62898
2.268918 | 996.5818 | 39.6334
2.268918 | 996.696 | 39.63794
2.276121 | 996.8026 | 39.64218
2.276121 | 996.9291 | 39.64721
2.276121 | 997.0363 | 39.65147
2.283323 | 997.1403 | 39.65561
2.283323 | 997.2436 | 39.65972
2.283323 | 997.3742 | 39.66491
2.290526 | 997.483 | 39.66924
2.290526 | 997.5895 | 39.67348
2.290526 | 997.7159 | 39.6785
2.297729 | 997.8322 | 39.68313
2.297729 | 997.9467 | 39.68768
2.304932 | 998.0648 | 39.69238
2.304932 | 998.1724 | 39.69666
2.304932 | 998.2859 | 39.70117
2.312135 | 998.3909 | 39.70535
2.312135 | 998.5005 | 39.70971
2.319338 | 998.6269 | 39.71473
2.319338 | 998.746 | 39.71947
2.319338 | 998.8484 | 39.72354
2.326541 | 998.951 | 39.72762
2.326541 | 999.0526 | 39.73166
2.333744 | 999.168 | 39.73625
2.340947 | 999.2932 | 39.74123
2.340947 | 999.3963 | 39.74533
2.34815 | 999.5099 | 39.74985
2.34815 | 999.6174 | 39.75412
2.34815 | 999.7264 | 39.75846
2.355353 | 999.8351 | 39.76278
2.362555 | 999.9552 | 39.76756
2.362555 | 1000.058 | 39.77166
2.369758 | 1000.163 | 39.77581
2.369758 | 1000.271 | 39.78013
2.376961 | 1000.375 | 39.78426
2.384164 | 1000.482 | 39.7885
2.391367 | 1000.586 | 39.79264
2.391367 | 1000.693 | 39.79689
2.39857 | 1000.796 | 39.80101
2.405773 | 1000.811 | 39.8016
2.412976 | 1000.836 | 39.8026
2.420179 | 1000.753 | 39.79927
2.427382 | 1000.643 | 39.7949
2.434585 | 1000.541 | 39.79085
2.434585 | 1000.44 | 39.78685
2.441788 | 1000.303 | 39.78138
2.441788 | 1000.201 | 39.77732
2.448991 | 1000.075 | 39.77233
2.448991 | 999.9329 | 39.76667
2.456193 | 999.7804 | 39.7606
2.456193 | 999.6741 | 39.75638
2.456193 | 999.5462 | 39.75129
2.463396 | 999.4145 | 39.74605
2.463396 | 999.2407 | 39.73914
2.463396 | 999.0597 | 39.73194
2.470599 | 998.9594 | 39.72795
2.470599 | 998.8408 | 39.72324
2.470599 | 998.7187 | 39.71838
2.470599 | 998.5824 | 39.71296
2.477802 | 998.4345 | 39.70708
2.477802 | 998.265 | 39.70034
2.477802 | 998.0773 | 39.69287
2.485005 | 997.8598 | 39.68422
2.485005 | 997.5988 | 39.67384
2.485005 | 997.215 | 39.65858

## 2
XT-PE-CF20-90_2 |  |  | L0 | h | b | SY | eY | SF | eF | E
Strain | Load | Stress | mm | mm | mm | MPa | % | MPa | % | GPa
% | N | Mpa | 20.70092 | 2.35 | 10.5 |  |  | 40.78128 | 2.443397 | 2.746
0 | -0.4611996 | -0.01869097
0 | -0.4327298 | -0.01753718
-0.007250437 | -0.4251962 | -0.01723186
0 | -0.4278595 | -0.0173398
-0.007250437 | -0.4256155 | -0.01724885
0 | -0.4290555 | -0.01738827
0 | -0.376345 | -0.01525208
0 | -0.2476945 | -0.01003828
0 | -0.1470329 | -0.005958782
0 | 0.007115866 | 0.0002883836
0 | 0.1414628 | 0.005733042
0 | 0.2869314 | 0.01162842
0 | 0.4471588 | 0.01812194
0 | 0.6307392 | 0.02556187
0 | 0.7412647 | 0.03004112
0 | 0.9404424 | 0.03811317
0 | 1.061325 | 0.04301216
0 | 1.190641 | 0.04825294
0 | 1.322116 | 0.05358118
0 | 1.459113 | 0.05913327
0 | 1.609797 | 0.06524002
0 | 1.769803 | 0.07172454
0 | 1.939894 | 0.07861781
0 | 2.110898 | 0.08554805
0 | 2.293443 | 0.09294602
0 | 2.488256 | 0.1008412
0 | 2.690393 | 0.1090331
0 | 2.891383 | 0.1171786
0 | 3.108772 | 0.1259887
0 | 3.337566 | 0.135261
0 | 3.567581 | 0.1445828
0 | 3.801788 | 0.1540745
0 | 4.041581 | 0.1637925
0.007250437 | 4.292705 | 0.1739698
0.007250437 | 4.557576 | 0.1847042
0.007250437 | 4.822953 | 0.1954591
0.007250437 | 5.093607 | 0.2064279
0.007250437 | 5.37886 | 0.2179883
0.007250437 | 5.663608 | 0.2295282
0.007250437 | 5.951956 | 0.241214
0.007250437 | 6.250834 | 0.2533266
0.007250437 | 6.561486 | 0.2659164
0.007250437 | 6.875123 | 0.2786271
0.007250437 | 7.186244 | 0.2912358
0.007250437 | 7.499066 | 0.3039135
0.007250437 | 7.820163 | 0.3169266
0.007250437 | 8.148694 | 0.3302409
0.007250437 | 8.480308 | 0.3436801
0.007250437 | 8.814571 | 0.3572268
0.007250437 | 9.1596 | 0.3712097
0.01450087 | 9.512569 | 0.3855145
0.01450087 | 9.861259 | 0.3996458
0.01450087 | 10.20539 | 0.4135922
0.01450087 | 10.56709 | 0.4282507
0.01450087 | 10.93336 | 0.4430946
0.01450087 | 11.30276 | 0.4580654
0.01450087 | 11.66755 | 0.4728488
0.01450087 | 12.03853 | 0.4878836
0.01450087 | 12.42023 | 0.5033526
0.01450087 | 12.7929 | 0.5184559
0.01450087 | 13.16645 | 0.5335946
0.01450087 | 13.54597 | 0.5489756
0.01450087 | 13.93337 | 0.5646755
0.02175131 | 14.31482 | 0.5801345
0.02175131 | 14.68886 | 0.5952932
0.02175131 | 15.07133 | 0.6107937
0.02175131 | 15.45607 | 0.6263856
0.02175131 | 15.84073 | 0.6419751
0.02175131 | 16.21421 | 0.6571108
0.02175131 | 16.59126 | 0.6723914
0.02175131 | 16.97198 | 0.6878209
0.02175131 | 17.34465 | 0.7029242
0.02175131 | 17.71091 | 0.7177676
0.02175131 | 18.08118 | 0.7327734
0.02175131 | 18.46266 | 0.7482334
0.02175131 | 18.83468 | 0.7633101
0.02900175 | 19.20414 | 0.7782834
0.02900175 | 19.56966 | 0.7930968
0.02900175 | 19.94317 | 0.808234
0.02900175 | 20.31446 | 0.8232812
0.02900175 | 20.67355 | 0.8378338
0.02900175 | 21.03762 | 0.8525883
0.02900175 | 21.4167 | 0.8679514
0.02900175 | 21.78979 | 0.8830716
0.02900175 | 22.14841 | 0.8976051
0.02900175 | 22.51147 | 0.9123191
0.02900175 | 22.87586 | 0.9270865
0.02900175 | 23.24332 | 0.9419785
0.02900175 | 23.6046 | 0.9566199
0.02900175 | 23.96612 | 0.9712715
0.02900175 | 24.33605 | 0.9862633
0.03625219 | 24.70968 | 1.001405
0.03625219 | 25.06709 | 1.01589
0.03625219 | 25.42724 | 1.030486
0.03625219 | 25.7982 | 1.04552
0.03625219 | 26.16776 | 1.060497
0.03625219 | 26.53934 | 1.075556
0.03625219 | 26.90125 | 1.090223
0.03625219 | 27.26682 | 1.105038
0.03625219 | 27.6424 | 1.120259
0.03625219 | 28.00508 | 1.134957
0.03625219 | 28.36489 | 1.14954
0.03625219 | 28.72918 | 1.164303
0.03625219 | 29.09642 | 1.179186
0.04350262 | 29.46044 | 1.193939
0.04350262 | 29.82014 | 1.208516
0.04350262 | 30.17664 | 1.222964
0.04350262 | 30.54526 | 1.237903
0.04350262 | 30.91104 | 1.252727
0.04350262 | 31.26597 | 1.267111
0.04350262 | 31.62946 | 1.281842
0.04350262 | 31.99837 | 1.296793
0.04350262 | 32.36618 | 1.311699
0.04350262 | 32.7261 | 1.326286
0.04350262 | 33.08799 | 1.340952
0.04350262 | 33.45301 | 1.355745
0.04350262 | 33.82108 | 1.370662
0.05075306 | 34.18537 | 1.385425
0.05075306 | 34.55439 | 1.400381
0.05075306 | 34.91832 | 1.415129
0.05075306 | 35.28978 | 1.430184
0.05075306 | 35.65373 | 1.444933
0.05075306 | 36.02339 | 1.459915
0.05075306 | 36.39954 | 1.475159
0.05075306 | 36.77163 | 1.490238
0.05075306 | 37.14665 | 1.505437
0.05075306 | 37.5143 | 1.520336
0.05075306 | 37.88588 | 1.535395
0.05075306 | 38.25317 | 1.550281
0.05075306 | 38.63081 | 1.565585
0.05075306 | 38.9935 | 1.580284
0.05075306 | 39.36218 | 1.595225
0.0580035 | 39.72948 | 1.610111
0.0580035 | 40.09223 | 1.624812
0.0580035 | 40.45451 | 1.639494
0.0580035 | 40.81591 | 1.65414
0.0580035 | 41.18635 | 1.669153
0.0580035 | 41.54979 | 1.683882
0.0580035 | 41.9052 | 1.698286
0.0580035 | 42.26021 | 1.712673
0.0580035 | 42.62176 | 1.727326
0.0580035 | 42.98251 | 1.741946
0.0580035 | 43.33553 | 1.756252
0.0580035 | 43.69211 | 1.770703
0.0580035 | 44.05043 | 1.785225
0.0580035 | 44.40406 | 1.799557
0.06525393 | 44.75048 | 1.813596
0.06525393 | 45.09696 | 1.827638
0.06525393 | 45.45744 | 1.842247
0.06525393 | 45.81301 | 1.856657
0.06525393 | 46.16904 | 1.871086
0.06525393 | 46.52023 | 1.885318
0.06525393 | 46.87149 | 1.899554
0.06525393 | 47.2207 | 1.913706
0.06525393 | 47.56933 | 1.927835
0.06525393 | 47.92061 | 1.942071
0.06525393 | 48.27225 | 1.956322
0.06525393 | 48.62555 | 1.97064
0.06525393 | 48.97086 | 1.984635
0.07250437 | 49.31358 | 1.998524
0.07250437 | 49.65691 | 2.012438
0.07250437 | 50.00132 | 2.026396
0.07250437 | 50.3467 | 2.040393
0.07250437 | 50.69408 | 2.054471
0.07250437 | 51.03888 | 2.068445
0.07250437 | 51.38739 | 2.082569
0.07250437 | 51.72844 | 2.09639
0.07250437 | 52.06695 | 2.110109
0.07250437 | 52.40876 | 2.123962
0.07250437 | 52.75605 | 2.138036
0.07250437 | 53.10022 | 2.151985
0.07250437 | 53.44265 | 2.165862
0.07250437 | 53.78841 | 2.179875
0.07975481 | 54.13359 | 2.193864
0.07975481 | 54.47907 | 2.207865
0.07975481 | 54.81701 | 2.22156
0.07975481 | 55.16695 | 2.235743
0.07975481 | 55.5091 | 2.249609
0.07975481 | 55.85303 | 2.263547
0.07975481 | 56.19004 | 2.277205
0.07975481 | 56.53313 | 2.29111
0.07975481 | 56.87494 | 2.304962
0.07975481 | 57.22519 | 2.319157
0.07975481 | 57.56484 | 2.332922
0.07975481 | 57.91169 | 2.346978
0.07975481 | 58.25938 | 2.361069
0.07975481 | 58.60432 | 2.375049
0.08700525 | 58.956 | 2.389301
0.08700525 | 59.29757 | 2.403143
0.08700525 | 59.65406 | 2.417591
0.08700525 | 60.00593 | 2.431851
0.08700525 | 60.35666 | 2.446065
0.08700525 | 60.70076 | 2.46001
0.08700525 | 61.05479 | 2.474358
0.08700525 | 61.4054 | 2.488567
0.08700525 | 61.74911 | 2.502497
0.08700525 | 62.0927 | 2.516422
0.08700525 | 62.44538 | 2.530715
0.08700525 | 62.79933 | 2.545059
0.08700525 | 63.14106 | 2.558908
0.09425568 | 63.47567 | 2.572469
0.09425568 | 63.82198 | 2.586504
0.09425568 | 64.16374 | 2.600354
0.09425568 | 64.50312 | 2.614108
0.09425568 | 64.84507 | 2.627966
0.09425568 | 65.19497 | 2.642147
0.09425568 | 65.54678 | 2.656405
0.09425568 | 65.88226 | 2.67
0.09425568 | 66.22064 | 2.683714
0.09425568 | 66.55715 | 2.697352
0.09425568 | 66.90807 | 2.711573
0.09425568 | 67.24385 | 2.725181
0.09425568 | 67.58109 | 2.738848
0.09425568 | 67.91829 | 2.752514
0.09425568 | 68.25385 | 2.766113
0.1015061 | 68.58544 | 2.779552
0.1015061 | 68.91327 | 2.792838
0.1015061 | 69.24873 | 2.806433
0.1015061 | 69.59273 | 2.820374
0.1015061 | 69.94042 | 2.834465
0.1015061 | 70.27354 | 2.847965
0.1015061 | 70.62105 | 2.862049
0.1015061 | 70.96561 | 2.876012
0.1015061 | 71.30997 | 2.889968
0.1015061 | 71.65228 | 2.903841
0.1015061 | 71.9951 | 2.917735
0.1015061 | 72.34045 | 2.931731
0.1015061 | 72.69044 | 2.945915
0.1015061 | 73.02381 | 2.959425
0.1015061 | 73.35557 | 2.97287
0.1087566 | 73.69609 | 2.98667
0.1087566 | 74.0274 | 3.000097
0.1087566 | 74.35905 | 3.013538
0.1087566 | 74.69127 | 3.027002
0.1087566 | 75.02499 | 3.040526
0.1087566 | 75.36259 | 3.054208
0.1087566 | 75.6917 | 3.067546
0.1087566 | 76.01736 | 3.080744
0.1087566 | 76.35341 | 3.094363
0.1087566 | 76.68765 | 3.107909
0.1087566 | 77.02054 | 3.1214
0.1087566 | 77.35395 | 3.134912
0.1087566 | 77.68753 | 3.148431
0.1087566 | 78.02717 | 3.162195
0.1087566 | 78.36449 | 3.175866
0.116007 | 78.70013 | 3.189468
0.116007 | 79.04586 | 3.20348
0.116007 | 79.3864 | 3.217281
0.116007 | 79.72317 | 3.230929
0.116007 | 80.06712 | 3.244868
0.116007 | 80.41528 | 3.258978
0.116007 | 80.76591 | 3.273188
0.116007 | 81.11464 | 3.287321
0.116007 | 81.46011 | 3.301322
0.116007 | 81.80482 | 3.315292
0.116007 | 82.14375 | 3.329027
0.116007 | 82.48655 | 3.34292
0.116007 | 82.83018 | 3.356846
0.1232574 | 83.17866 | 3.370969
0.1232574 | 83.51629 | 3.384652
0.1232574 | 83.85149 | 3.398237
0.1232574 | 84.1798 | 3.411542
0.1232574 | 84.51825 | 3.425258
0.1232574 | 84.85265 | 3.438811
0.1232574 | 85.18789 | 3.452397
0.1232574 | 85.52657 | 3.466123
0.1232574 | 85.86167 | 3.479703
0.1232574 | 86.19709 | 3.493296
0.1232574 | 86.52239 | 3.50648
0.1232574 | 86.85475 | 3.519949
0.1232574 | 87.18584 | 3.533367
0.1232574 | 87.52007 | 3.546913
0.1232574 | 87.84878 | 3.560234
0.1232574 | 88.17452 | 3.573436
0.1305079 | 88.49951 | 3.586606
0.1305079 | 88.82262 | 3.599701
0.1305079 | 89.1503 | 3.612981
0.1305079 | 89.47801 | 3.626262
0.1305079 | 89.80174 | 3.639382
0.1305079 | 90.12817 | 3.652611
0.1305079 | 90.44711 | 3.665536
0.1305079 | 90.77491 | 3.678821
0.1305079 | 91.09882 | 3.691948
0.1305079 | 91.42603 | 3.705209
0.1305079 | 91.7478 | 3.718249
0.1305079 | 92.07309 | 3.731432
0.1305079 | 92.38914 | 3.744241
0.1305079 | 92.70417 | 3.757008
0.1377583 | 93.02733 | 3.770104
0.1377583 | 93.34547 | 3.782998
0.1377583 | 93.67152 | 3.796212
0.1377583 | 93.99179 | 3.809191
0.1377583 | 94.31232 | 3.822181
0.1377583 | 94.63236 | 3.835151
0.1377583 | 94.95366 | 3.848173
0.1377583 | 95.27507 | 3.861198
0.1377583 | 95.59814 | 3.874291
0.1377583 | 95.9221 | 3.887421
0.1377583 | 96.24716 | 3.900594
0.1377583 | 96.57154 | 3.91374
0.1377583 | 96.8941 | 3.926812
0.1377583 | 97.21618 | 3.939865
0.1377583 | 97.5356 | 3.95281
0.1450087 | 97.85419 | 3.965722
0.1450087 | 98.17408 | 3.978686
0.1450087 | 98.49242 | 3.991587
0.1450087 | 98.80959 | 4.004441
0.1450087 | 99.13609 | 4.017673
0.1450087 | 99.46105 | 4.030843
0.1450087 | 99.7851 | 4.043975
0.1450087 | 100.1028 | 4.056853
0.1450087 | 100.4286 | 4.070054
0.1450087 | 100.7582 | 4.083414
0.1450087 | 101.0869 | 4.096735
0.1450087 | 101.4131 | 4.109954
0.1450087 | 101.7414 | 4.123259
0.1450087 | 102.0726 | 4.136679
0.1450087 | 102.3998 | 4.14994
0.1450087 | 102.7225 | 4.163018
0.1522592 | 103.0502 | 4.176302
0.1522592 | 103.3872 | 4.189959
0.1522592 | 103.7121 | 4.203123
0.1522592 | 104.0339 | 4.216166
0.1522592 | 104.3551 | 4.229184
0.1522592 | 104.6873 | 4.242646
0.1522592 | 105.0152 | 4.255935
0.1522592 | 105.3391 | 4.269063
0.1522592 | 105.6546 | 4.281849
0.1522592 | 105.9773 | 4.294928
0.1522592 | 106.2945 | 4.30778
0.1522592 | 106.6082 | 4.320494
0.1522592 | 106.9163 | 4.33298
0.1595096 | 107.2311 | 4.345741
0.1595096 | 107.5414 | 4.358315
0.1595096 | 107.8468 | 4.370691
0.1595096 | 108.16 | 4.383383
0.1595096 | 108.4727 | 4.396059
0.1595096 | 108.7863 | 4.408764
0.1595096 | 109.095 | 4.421275
0.1595096 | 109.4054 | 4.433856
0.1595096 | 109.7202 | 4.446615
0.1595096 | 110.0469 | 4.459853
0.1595096 | 110.3689 | 4.472906
0.1595096 | 110.6912 | 4.485966
0.1595096 | 111.0085 | 4.498826
0.1595096 | 111.3247 | 4.511637
0.1595096 | 111.647 | 4.524701
0.1595096 | 111.9639 | 4.537544
0.1667601 | 112.2891 | 4.550725
0.1667601 | 112.6169 | 4.564009
0.1667601 | 112.9368 | 4.576974
0.1667601 | 113.2532 | 4.589796
0.1667601 | 113.5706 | 4.602659
0.1667601 | 113.891 | 4.615641
0.1667601 | 114.2116 | 4.628634
0.1667601 | 114.534 | 4.641704
0.1667601 | 114.8521 | 4.654594
0.1667601 | 115.177 | 4.66776
0.1667601 | 115.4999 | 4.680845
0.1667601 | 115.8188 | 4.693773
0.1667601 | 116.141 | 4.706828
0.1667601 | 116.4654 | 4.719977
0.1667601 | 116.7819 | 4.732801
0.1667601 | 117.1025 | 4.745795
0.1667601 | 117.4244 | 4.75884
0.1740105 | 117.7484 | 4.77197
0.1740105 | 118.0685 | 4.784945
0.1740105 | 118.3903 | 4.797985
0.1740105 | 118.7008 | 4.810568
0.1740105 | 119.0142 | 4.823269
0.1740105 | 119.334 | 4.836232
0.1740105 | 119.6512 | 4.849086
0.1740105 | 119.981 | 4.86245
0.1740105 | 120.309 | 4.875746
0.1740105 | 120.6382 | 4.889085
0.1740105 | 120.9548 | 4.901917
0.1740105 | 121.279 | 4.915056
0.1740105 | 121.6047 | 4.928255
0.1740105 | 121.9402 | 4.941851
0.1740105 | 122.2734 | 4.955356
0.1740105 | 122.6029 | 4.968709
0.1812609 | 122.9273 | 4.981858
0.1812609 | 123.2509 | 4.99497
0.1812609 | 123.5681 | 5.007828
0.1812609 | 123.8875 | 5.020769
0.1812609 | 124.2094 | 5.033818
0.1812609 | 124.5273 | 5.0467
0.1812609 | 124.8451 | 5.059579
0.1812609 | 125.1553 | 5.07215
0.1812609 | 125.4706 | 5.08493
0.1812609 | 125.7815 | 5.097526
0.1812609 | 126.1015 | 5.110497
0.1812609 | 126.4118 | 5.123073
0.1812609 | 126.7232 | 5.135692
0.1812609 | 127.0382 | 5.14846
0.1812609 | 127.3531 | 5.161222
0.1812609 | 127.6725 | 5.174164
0.1812609 | 127.9832 | 5.186755
0.1885114 | 128.2975 | 5.199493
0.1885114 | 128.6083 | 5.212091
0.1885114 | 128.9248 | 5.224914
0.1885114 | 129.231 | 5.237325
0.1885114 | 129.548 | 5.250173
0.1885114 | 129.8689 | 5.263179
0.1885114 | 130.1766 | 5.275649
0.1885114 | 130.4824 | 5.288039
0.1885114 | 130.7845 | 5.300282
0.1885114 | 131.0969 | 5.312946
0.1885114 | 131.4149 | 5.325831
0.1885114 | 131.7263 | 5.338453
0.1885114 | 132.0267 | 5.350626
0.1885114 | 132.3349 | 5.363118
0.1885114 | 132.6353 | 5.37529
0.1885114 | 132.9431 | 5.387764
0.1885114 | 133.2513 | 5.400254
0.1957618 | 133.5577 | 5.412672
0.1957618 | 133.8661 | 5.42517
0.1957618 | 134.1656 | 5.43731
0.1957618 | 134.4628 | 5.449354
0.1957618 | 134.7657 | 5.461629
0.1957618 | 135.076 | 5.474204
0.1957618 | 135.3877 | 5.486836
0.1957618 | 135.6956 | 5.499316
0.1957618 | 135.9937 | 5.511394
0.1957618 | 136.2989 | 5.523766
0.1957618 | 136.6104 | 5.536391
0.1957618 | 136.9112 | 5.54858
0.1957618 | 137.2267 | 5.561365
0.1957618 | 137.5394 | 5.574038
0.1957618 | 137.8488 | 5.586576
0.1957618 | 138.1581 | 5.599111
0.1957618 | 138.457 | 5.611227
0.1957618 | 138.7701 | 5.623916
0.2030122 | 139.0804 | 5.636491
0.2030122 | 139.3889 | 5.648992
0.2030122 | 139.6981 | 5.661523
0.2030122 | 140.0107 | 5.674191
0.2030122 | 140.3131 | 5.686447
0.2030122 | 140.6179 | 5.698801
0.2030122 | 140.923 | 5.711167
0.2030122 | 141.2315 | 5.723668
0.2030122 | 141.5466 | 5.736437
0.2030122 | 141.8518 | 5.748806
0.2030122 | 142.1659 | 5.761535
0.2030122 | 142.4818 | 5.774339
0.2030122 | 142.7978 | 5.787144
0.2030122 | 143.1144 | 5.799974
0.2030122 | 143.432 | 5.812846
0.2030122 | 143.7416 | 5.825393
0.2030122 | 144.0625 | 5.838398
0.2102627 | 144.3717 | 5.85093
0.2102627 | 144.6798 | 5.863418
0.2102627 | 144.9867 | 5.875856
0.2102627 | 145.2958 | 5.888379
0.2102627 | 145.6065 | 5.900971
0.2102627 | 145.9057 | 5.9131
0.2102627 | 146.2139 | 5.92559
0.2102627 | 146.5216 | 5.938058
0.2102627 | 146.8296 | 5.95054
0.2102627 | 147.1336 | 5.962861
0.2102627 | 147.4421 | 5.975365
0.2102627 | 147.7535 | 5.987983
0.2102627 | 148.0658 | 6.00064
0.2102627 | 148.3689 | 6.012923
0.2102627 | 148.674 | 6.025289
0.2102627 | 148.9827 | 6.037797
0.2102627 | 149.2871 | 6.050137
0.2102627 | 149.5899 | 6.062409
0.2175131 | 149.9079 | 6.075295
0.2175131 | 150.2136 | 6.087682
0.2175131 | 150.5189 | 6.100057
0.2175131 | 150.8246 | 6.112446
0.2175131 | 151.1277 | 6.124728
0.2175131 | 151.4362 | 6.137232
0.2175131 | 151.7389 | 6.149499
0.2175131 | 152.0505 | 6.162129
0.2175131 | 152.3593 | 6.174642
0.2175131 | 152.6685 | 6.187173
0.2175131 | 152.9672 | 6.19928
0.2175131 | 153.2716 | 6.211613
0.2175131 | 153.5795 | 6.224094
0.2175131 | 153.8836 | 6.236416
0.2175131 | 154.1923 | 6.248928
0.2175131 | 154.495 | 6.261197
0.2247635 | 154.8007 | 6.273584
0.2247635 | 155.1022 | 6.285802
0.2247635 | 155.403 | 6.297995
0.2247635 | 155.7099 | 6.310431
0.2247635 | 156.0139 | 6.322752
0.2247635 | 156.324 | 6.335319
0.2247635 | 156.6256 | 6.347541
0.2247635 | 156.9231 | 6.359598
0.2247635 | 157.2353 | 6.372252
0.2247635 | 157.5452 | 6.38481
0.2247635 | 157.8565 | 6.397425
0.2247635 | 158.1654 | 6.409946
0.2247635 | 158.4749 | 6.422488
0.2247635 | 158.782 | 6.434932
0.2247635 | 159.0922 | 6.447504
0.2247635 | 159.3974 | 6.459876
0.2247635 | 159.7115 | 6.472603
0.232014 | 160.0344 | 6.485692
0.232014 | 160.3437 | 6.498226
0.232014 | 160.657 | 6.510922
0.232014 | 160.9671 | 6.523489
0.232014 | 161.2749 | 6.535962
0.232014 | 161.5865 | 6.548594
0.232014 | 161.9009 | 6.561332
0.232014 | 162.2116 | 6.573925
0.232014 | 162.5242 | 6.586595
0.232014 | 162.8372 | 6.599278
0.232014 | 163.1469 | 6.61183
0.232014 | 163.4492 | 6.624082
0.232014 | 163.7509 | 6.636307
0.232014 | 164.0613 | 6.648889
0.232014 | 164.3749 | 6.661595
0.232014 | 164.6826 | 6.674066
0.232014 | 164.9859 | 6.686357
0.232014 | 165.3027 | 6.699196
0.2392644 | 165.6109 | 6.711689
0.2392644 | 165.9205 | 6.724235
0.2392644 | 166.2218 | 6.736445
0.2392644 | 166.5286 | 6.74888
0.2392644 | 166.8446 | 6.761687
0.2392644 | 167.1497 | 6.774051
0.2392644 | 167.4473 | 6.786111
0.2392644 | 167.7536 | 6.798524
0.2392644 | 168.0579 | 6.810859
0.2392644 | 168.3503 | 6.822707
0.2392644 | 168.6519 | 6.834929
0.2392644 | 168.948 | 6.846928
0.2392644 | 169.2561 | 6.859417
0.2392644 | 169.5578 | 6.871642
0.2392644 | 169.8498 | 6.883476
0.2392644 | 170.1403 | 6.89525
0.2392644 | 170.445 | 6.907598
0.2465149 | 170.744 | 6.919715
0.2465149 | 171.0359 | 6.931548
0.2465149 | 171.3347 | 6.943654
0.2465149 | 171.6278 | 6.955534
0.2465149 | 171.9228 | 6.967491
0.2465149 | 172.2097 | 6.979117
0.2465149 | 172.5029 | 6.990998
0.2465149 | 172.7971 | 7.002923
0.2465149 | 173.0998 | 7.015189
0.2465149 | 173.3869 | 7.026825
0.2465149 | 173.6826 | 7.038807
0.2465149 | 173.9847 | 7.051051
0.2465149 | 174.2865 | 7.063284
0.2465149 | 174.5809 | 7.075216
0.2465149 | 174.8755 | 7.087152
0.2465149 | 175.1733 | 7.099223
0.2537653 | 175.4735 | 7.11139
0.2537653 | 175.7675 | 7.123301
0.2537653 | 176.05 | 7.134754
0.2537653 | 176.3507 | 7.146939
0.2537653 | 176.6393 | 7.158633
0.2537653 | 176.9249 | 7.17021
0.2537653 | 177.2096 | 7.181747
0.2537653 | 177.5059 | 7.193755
0.2537653 | 177.7985 | 7.205612
0.2537653 | 178.0939 | 7.217583
0.2537653 | 178.3873 | 7.229474
0.2537653 | 178.6869 | 7.241615
0.2537653 | 178.9948 | 7.254094
0.2537653 | 179.2867 | 7.265926
0.2537653 | 179.5824 | 7.277907
0.2537653 | 179.8884 | 7.290309
0.2537653 | 180.1958 | 7.302769
0.2537653 | 180.4931 | 7.314818
0.2610157 | 180.789 | 7.326808
0.2610157 | 181.0804 | 7.338616
0.2610157 | 181.3767 | 7.350627
0.2610157 | 181.6764 | 7.362774
0.2610157 | 181.9667 | 7.374536
0.2610157 | 182.2675 | 7.386727
0.2610157 | 182.5753 | 7.3992
0.2610157 | 182.8687 | 7.411094
0.2610157 | 183.1546 | 7.422678
0.2610157 | 183.4498 | 7.434643
0.2610157 | 183.7519 | 7.446886
0.2682662 | 184.0556 | 7.459192
0.2682662 | 184.3565 | 7.471387
0.2682662 | 184.6582 | 7.483613
0.2610157 | 184.9538 | 7.495595
0.2682662 | 185.2414 | 7.507249
0.2682662 | 185.5288 | 7.518897
0.2682662 | 185.8258 | 7.530933
0.2682662 | 186.1172 | 7.542744
0.2682662 | 186.4131 | 7.554736
0.2755166 | 186.7021 | 7.566447
0.2682662 | 186.993 | 7.578239
0.2682662 | 187.2894 | 7.59025
0.2682662 | 187.5809 | 7.602063
0.2682662 | 187.8763 | 7.614032
0.2755166 | 188.1786 | 7.626285
0.2755166 | 188.4826 | 7.638606
0.2755166 | 188.7829 | 7.650776
0.2682662 | 189.0884 | 7.663157
0.2682662 | 189.3856 | 7.675202
0.2682662 | 189.6912 | 7.687585
0.2682662 | 189.9927 | 7.699804
0.2682662 | 190.2899 | 7.711852
0.2755166 | 190.5847 | 7.723799
0.2755166 | 190.8897 | 7.73616
0.2755166 | 191.191 | 7.748369
0.2755166 | 191.4841 | 7.760247
0.2755166 | 191.7733 | 7.771968
0.2755166 | 192.0703 | 7.784005
0.2755166 | 192.3608 | 7.795777
0.2755166 | 192.6584 | 7.807836
0.2755166 | 192.9519 | 7.819734
0.2755166 | 193.2476 | 7.831716
0.2755166 | 193.547 | 7.843849
0.2755166 | 193.8371 | 7.855606
0.2755166 | 194.1304 | 7.867495
0.2755166 | 194.4284 | 7.879572
0.2755166 | 194.7406 | 7.892221
0.2755166 | 195.0411 | 7.9044
0.2755166 | 195.3458 | 7.91675
0.2827671 | 195.6468 | 7.928947
0.2827671 | 195.9541 | 7.9414
0.2827671 | 196.2593 | 7.953771
0.2827671 | 196.5526 | 7.965659
0.2827671 | 196.8607 | 7.978144
0.2827671 | 197.1654 | 7.990491
0.2827671 | 197.4655 | 8.002653
0.2827671 | 197.7559 | 8.014424
0.2827671 | 198.0475 | 8.026242
0.2827671 | 198.347 | 8.03838
0.2827671 | 198.6451 | 8.050458
0.2827671 | 198.9409 | 8.06245
0.2755166 | 199.2289 | 8.07412
0.2827671 | 199.5279 | 8.086236
0.2827671 | 199.8165 | 8.097934
0.2827671 | 200.1124 | 8.109924
0.2827671 | 200.4013 | 8.121632
0.2827671 | 200.6939 | 8.133492
0.2827671 | 200.9898 | 8.145482
0.2900175 | 201.2796 | 8.157227
0.2900175 | 201.5714 | 8.169055
0.2900175 | 201.8686 | 8.181098
0.2900175 | 202.1652 | 8.19312
0.2900175 | 202.4557 | 8.204893
0.2900175 | 202.7518 | 8.216892
0.2900175 | 203.0454 | 8.228791
0.2900175 | 203.3427 | 8.240841
0.2900175 | 203.6317 | 8.252549
0.2900175 | 203.9167 | 8.264102
0.2900175 | 204.2078 | 8.275899
0.2900175 | 204.4979 | 8.287655
0.2900175 | 204.7827 | 8.299198
0.2900175 | 205.0642 | 8.310605
0.2900175 | 205.3492 | 8.322155
0.2900175 | 205.6386 | 8.333885
0.2900175 | 205.9245 | 8.345471
0.2900175 | 206.2115 | 8.357103
0.2972679 | 206.5007 | 8.368821
0.2972679 | 206.7981 | 8.380876
0.2972679 | 207.0869 | 8.392579
0.2972679 | 207.3765 | 8.404317
0.2972679 | 207.6573 | 8.415696
0.2972679 | 207.9449 | 8.42735
0.2972679 | 208.2355 | 8.43913
0.2972679 | 208.5226 | 8.450762
0.2972679 | 208.8024 | 8.462105
0.2972679 | 209.0844 | 8.473532
0.2972679 | 209.3709 | 8.485145
0.2972679 | 209.6547 | 8.496643
0.2972679 | 209.9375 | 8.508105
0.2972679 | 210.216 | 8.519394
0.2972679 | 210.4989 | 8.530857
0.2972679 | 210.7778 | 8.542161
0.2972679 | 211.0675 | 8.553902
0.3045183 | 211.3544 | 8.565528
0.3045183 | 211.6493 | 8.577481
0.3045183 | 211.9295 | 8.588833
0.3045183 | 212.2113 | 8.600255
0.3045183 | 212.494 | 8.611711
0.3045183 | 212.7805 | 8.623322
0.3045183 | 213.0645 | 8.634831
0.3045183 | 213.3518 | 8.646477
0.3045183 | 213.6454 | 8.658374
0.3045183 | 213.9325 | 8.670011
0.3045183 | 214.2132 | 8.681384
0.3045183 | 214.4769 | 8.692072
0.3045183 | 214.7623 | 8.703641
0.3045183 | 215.0507 | 8.715326
0.3117688 | 215.3416 | 8.727116
0.3117688 | 215.6286 | 8.738748
0.3117688 | 215.9101 | 8.750155
0.3117688 | 216.1992 | 8.761872
0.3117688 | 216.4892 | 8.773626
0.3117688 | 216.7687 | 8.784954
0.3117688 | 217.05 | 8.796355
0.3117688 | 217.3532 | 8.808641
0.3117688 | 217.6488 | 8.820619
0.3117688 | 217.9297 | 8.832005
0.3117688 | 218.2041 | 8.843126
0.3117688 | 218.5015 | 8.855178
0.3117688 | 218.8046 | 8.867459
0.3117688 | 219.0725 | 8.878317
0.3117688 | 219.3336 | 8.888902
0.3117688 | 219.6337 | 8.901061
0.3117688 | 219.9333 | 8.913203
0.3117688 | 220.1933 | 8.923742
0.3190192 | 220.4619 | 8.934627
0.3190192 | 220.7598 | 8.946701
0.3190192 | 221.0553 | 8.958673
0.3117688 | 221.3153 | 8.969213
0.3117688 | 221.5793 | 8.979912
0.3190192 | 221.8821 | 8.992184
0.3190192 | 222.1835 | 9.004399
0.3190192 | 222.4413 | 9.014845
0.3190192 | 222.7091 | 9.025698
0.3190192 | 223.0174 | 9.038192
0.3190192 | 223.3105 | 9.050073
0.3190192 | 223.5748 | 9.06078
0.3190192 | 223.8476 | 9.071836
0.3190192 | 224.1424 | 9.083784
0.3190192 | 224.4351 | 9.095649
0.3262697 | 224.7128 | 9.106904
0.3262697 | 224.9972 | 9.118428
0.3190192 | 225.2959 | 9.130535
0.3190192 | 225.5883 | 9.142382
0.3262697 | 225.8687 | 9.153748
0.3190192 | 226.1514 | 9.165202
0.3190192 | 226.4445 | 9.177082
0.3262697 | 226.7429 | 9.189175
0.3262697 | 227.0251 | 9.200614
0.3262697 | 227.3002 | 9.211762
0.3190192 | 227.584 | 9.223261
0.3262697 | 227.8696 | 9.234836
0.3262697 | 228.1537 | 9.246349
0.3262697 | 228.4333 | 9.257681
0.3262697 | 228.7169 | 9.269174
0.3262697 | 229.005 | 9.280852
0.3262697 | 229.2868 | 9.292273
0.3262697 | 229.5635 | 9.303486
0.3262697 | 229.8502 | 9.315105
0.3262697 | 230.1407 | 9.326879
0.3262697 | 230.4276 | 9.338504
0.3262697 | 230.7121 | 9.350034
0.3262697 | 230.9915 | 9.36136
0.3262697 | 231.2815 | 9.37311
0.3262697 | 231.568 | 9.384722
0.3262697 | 231.8545 | 9.396332
0.3262697 | 232.1442 | 9.408075
0.3262697 | 232.4306 | 9.41968
0.3262697 | 232.7208 | 9.431441
0.3335201 | 233.0157 | 9.44339
0.3335201 | 233.3066 | 9.455183
0.3335201 | 233.6021 | 9.467155
0.3335201 | 233.8992 | 9.479197
0.3335201 | 234.1845 | 9.490759
0.3335201 | 234.4773 | 9.502625
0.3335201 | 234.7716 | 9.514553
0.3335201 | 235.0673 | 9.526537
0.3335201 | 235.3552 | 9.538205
0.3335201 | 235.6434 | 9.549885
0.3335201 | 235.9269 | 9.561376
0.3335201 | 236.217 | 9.573131
0.3335201 | 236.5023 | 9.584694
0.3335201 | 236.7827 | 9.596059
0.3335201 | 237.0697 | 9.60769
0.3335201 | 237.3558 | 9.619283
0.3335201 | 237.6341 | 9.63056
0.3335201 | 237.9157 | 9.641975
0.3407705 | 238.2019 | 9.653571
0.3407705 | 238.4872 | 9.665134
0.3407705 | 238.7732 | 9.676725
0.3407705 | 239.0576 | 9.688251
0.3407705 | 239.3419 | 9.699772
0.3407705 | 239.6314 | 9.711507
0.3407705 | 239.9269 | 9.723482
0.3407705 | 240.2076 | 9.734858
0.3407705 | 240.4967 | 9.746575
0.3407705 | 240.7782 | 9.75798
0.3407705 | 241.0591 | 9.769367
0.3407705 | 241.3311 | 9.78039
0.3407705 | 241.6086 | 9.791633
0.3407705 | 241.8868 | 9.802909
0.3407705 | 242.1675 | 9.814284
0.3407705 | 242.4421 | 9.825415
0.3407705 | 242.7086 | 9.836216
0.348021 | 242.9911 | 9.847663
0.348021 | 243.2655 | 9.858782
0.348021 | 243.5412 | 9.869959
0.348021 | 243.8149 | 9.881051
0.348021 | 244.1029 | 9.892721
0.348021 | 244.38 | 9.90395
0.348021 | 244.6531 | 9.915018
0.348021 | 244.9242 | 9.926005
0.348021 | 245.2013 | 9.937236
0.348021 | 245.4734 | 9.948263
0.348021 | 245.7421 | 9.959152
0.348021 | 246.0185 | 9.970353
0.348021 | 246.2913 | 9.981409
0.348021 | 246.5682 | 9.992631
0.348021 | 246.8367 | 10.00351
0.348021 | 247.1124 | 10.01469
0.348021 | 247.3831 | 10.02566
0.348021 | 247.6615 | 10.03694
0.348021 | 247.9356 | 10.04805
0.3552714 | 248.218 | 10.05949
0.3552714 | 248.5002 | 10.07093
0.3552714 | 248.7792 | 10.08224
0.3552714 | 249.0621 | 10.0937
0.3552714 | 249.337 | 10.10484
0.3552714 | 249.6155 | 10.11613
0.3552714 | 249.8999 | 10.12766
0.3552714 | 250.185 | 10.13921
0.3552714 | 250.4563 | 10.15021
0.3552714 | 250.7361 | 10.16154
0.3552714 | 251.0157 | 10.17288
0.3552714 | 251.2921 | 10.18408
0.3552714 | 251.5633 | 10.19507
0.3552714 | 251.8404 | 10.2063
0.3552714 | 252.1191 | 10.21759
0.3552714 | 252.4006 | 10.229
0.3552714 | 252.6734 | 10.24006
0.3552714 | 252.9587 | 10.25162
0.3552714 | 253.243 | 10.26314
0.3552714 | 253.5249 | 10.27456
0.3552714 | 253.8058 | 10.28595
0.3625219 | 254.0873 | 10.29736
0.3625219 | 254.3729 | 10.30893
0.3625219 | 254.6562 | 10.32041
0.3625219 | 254.9461 | 10.33216
0.3625219 | 255.2192 | 10.34323
0.3625219 | 255.4983 | 10.35454
0.3625219 | 255.7708 | 10.36559
0.3625219 | 256.0466 | 10.37676
0.3625219 | 256.3184 | 10.38778
0.3625219 | 256.5907 | 10.39881
0.3625219 | 256.8606 | 10.40975
0.3625219 | 257.1323 | 10.42076
0.3625219 | 257.3943 | 10.43138
0.3625219 | 257.6640625 | 10.44231
0.3625219 | 257.9567 | 10.45417
0.3697723 | 258.2373 | 10.46555
0.3697723 | 258.5138 | 10.47675
0.3625219 | 258.7845 | 10.48772
0.3625219 | 259.0721 | 10.49938
0.3625219 | 259.3517 | 10.51071
0.3625219 | 259.6403 | 10.5224
0.3625219 | 259.9229 | 10.53386
0.3697723 | 260.2147 | 10.54568
0.3697723 | 260.4904 | 10.55685
0.3697723 | 260.7552 | 10.56758
0.3697723 | 261.025 | 10.57852
0.3697723 | 261.3011 | 10.58971
0.3770227 | 261.5861 | 10.60126
0.3770227 | 261.8561 | 10.6122
0.3770227 | 262.1335 | 10.62345
0.3770227 | 262.4063 | 10.6345
0.3697723 | 262.6829 | 10.64571
0.3697723 | 262.9475 | 10.65643
0.3697723 | 263.224 | 10.66764
0.3697723 | 263.5078 | 10.67914
0.3697723 | 263.7937 | 10.69073
0.3697723 | 264.0779 | 10.70225
0.3697723 | 264.3604 | 10.71369
0.3770227 | 264.6418 | 10.7251
0.3770227 | 264.9253 | 10.73659
0.3770227 | 265.2064 | 10.74798
0.3770227 | 265.4866 | 10.75934
0.3770227 | 265.773 | 10.77094
0.3770227 | 266.0583 | 10.7825
0.3770227 | 266.3345 | 10.7937
0.3770227 | 266.6057 | 10.80469
0.3770227 | 266.8755 | 10.81562
0.3770227 | 267.1522 | 10.82684
0.3770227 | 267.4317 | 10.83816
0.3770227 | 267.7043 | 10.84921
0.3770227 | 267.9839 | 10.86054
0.3770227 | 268.2632 | 10.87186
0.3770227 | 268.547 | 10.88336
0.3842732 | 268.8273 | 10.89472
0.3842732 | 269.1097 | 10.90617
0.3842732 | 269.4079 | 10.91825
0.3842732 | 269.7033 | 10.93022
0.3842732 | 269.9871 | 10.94172
0.3842732 | 270.2704 | 10.95321
0.3842732 | 270.5609 | 10.96498
0.3842732 | 270.8441 | 10.97646
0.3842732 | 271.1308 | 10.98808
0.3842732 | 271.4111 | 10.99944
0.3842732 | 271.6919 | 11.01082
0.3842732 | 271.967 | 11.02197
0.3842732 | 272.2362 | 11.03287
0.3770227 | 272.5029 | 11.04368
0.3770227 | 272.7843 | 11.05509
0.3770227 | 273.0658 | 11.0665
0.3842732 | 273.3299 | 11.0772
0.3842732 | 273.5892 | 11.08771
0.3842732 | 273.8568 | 11.09855
0.3915236 | 274.138 | 11.10995
0.3915236 | 274.4075 | 11.12087
0.3915236 | 274.6804 | 11.13193
0.3915236 | 274.9515 | 11.14292
0.3915236 | 275.2308 | 11.15424
0.3915236 | 275.492 | 11.16482
0.3915236 | 275.7592 | 11.17565
0.3915236 | 276.0455 | 11.18725
0.3915236 | 276.3311 | 11.19883
0.3915236 | 276.5949 | 11.20952
0.3915236 | 276.8586 | 11.22021
0.3915236 | 277.1367 | 11.23148
0.3915236 | 277.4189 | 11.24291
0.3915236 | 277.6867 | 11.25377
0.3915236 | 277.9506 | 11.26446
0.3915236 | 278.2253 | 11.2756
0.3915236 | 278.4919 | 11.2864
0.3915236 | 278.7489 | 11.29681
0.3915236 | 279.007 | 11.30727
0.3987741 | 279.2796 | 11.31832
0.3987741 | 279.5335 | 11.32861
0.3987741 | 279.788 | 11.33893
0.3987741 | 280.0543 | 11.34972
0.3987741 | 280.3233 | 11.36062
0.3987741 | 280.5869 | 11.3713
0.3987741 | 280.8444 | 11.38174
0.3987741 | 281.11 | 11.3925
0.3987741 | 281.3844 | 11.40362
0.3987741 | 281.6601 | 11.4148
0.3987741 | 281.9326 | 11.42584
0.3987741 | 282.2123 | 11.43718
0.4060245 | 282.4983 | 11.44876
0.4060245 | 282.7609 | 11.45941
0.4060245 | 283.0295 | 11.47029
0.4060245 | 283.3083 | 11.48159
0.4060245 | 283.5822 | 11.49269
0.4060245 | 283.8483 | 11.50348
0.4060245 | 284.1077 | 11.51399
0.4060245 | 284.3739 | 11.52478
0.4060245 | 284.6422 | 11.53565
0.4060245 | 284.9098 | 11.5465
0.4060245 | 285.164 | 11.5568
0.4060245 | 285.4278 | 11.56749
0.4060245 | 285.698 | 11.57844
0.4060245 | 285.9628 | 11.58917
0.4060245 | 286.2354 | 11.60022
0.4060245 | 286.5126 | 11.61145
0.4132749 | 286.7916 | 11.62276
0.4132749 | 287.0694 | 11.63402
0.4132749 | 287.3442 | 11.64515
0.4132749 | 287.6186 | 11.65627
0.4132749 | 287.9012 | 11.66773
0.4132749 | 288.1819 | 11.67911
0.4132749 | 288.4608 | 11.69041
0.4132749 | 288.7318 | 11.70139
0.4132749 | 289.0079 | 11.71258
0.4132749 | 289.2737 | 11.72335
0.4132749 | 289.5339 | 11.7339
0.4132749 | 289.7905 | 11.74429
0.4132749 | 290.0492 | 11.75478
0.4132749 | 290.3049 | 11.76514
0.4132749 | 290.5567 | 11.77535
0.4132749 | 290.8087 | 11.78556
0.4132749 | 291.0556 | 11.79557
0.4132749 | 291.3091 | 11.80584
0.4132749 | 291.5578 | 11.81592
0.4132749 | 291.8151 | 11.82635
0.4205254 | 292.0741 | 11.83684
0.4205254 | 292.3353 | 11.84743
0.4205254 | 292.5972 | 11.85804
0.4205254 | 292.8661 | 11.86894
0.4205254 | 293.1341 | 11.8798
0.4205254 | 293.4047 | 11.89077
0.4205254 | 293.6752 | 11.90173
0.4205254 | 293.9525 | 11.91297
0.4205254 | 294.2274 | 11.92411
0.4205254 | 294.4971 | 11.93504
0.4205254 | 294.7673 | 11.94599
0.4205254 | 295.0401 | 11.95705
0.4205254 | 295.3051 | 11.96779
0.4205254 | 295.571 | 11.97856
0.4205254 | 295.8301 | 11.98906
0.4205254 | 296.0926 | 11.9997
0.4205254 | 296.3589 | 12.01049
0.4205254 | 296.6165 | 12.02093
0.4205254 | 296.8808 | 12.03164
0.4277758 | 297.1418 | 12.04222
0.4277758 | 297.4069 | 12.05296
0.4277758 | 297.6693 | 12.0636
0.4277758 | 297.9351 | 12.07437
0.4350262 | 298.2036 | 12.08525
0.4350262 | 298.4786 | 12.0964
0.4350262 | 298.7421 | 12.10707
0.4350262 | 299.0004 | 12.11754
0.4277758 | 299.2727 | 12.12858
0.4277758 | 299.5396 | 12.1394
0.4277758 | 299.8122 | 12.15044
0.4277758 | 300.0821 | 12.16138
0.4277758 | 300.3556 | 12.17247
0.4277758 | 300.6288 | 12.18354
0.4277758 | 300.9015 | 12.19459
0.4277758 | 301.176 | 12.20571
0.4350262 | 301.4557 | 12.21705
0.4350262 | 301.7338 | 12.22832
0.4350262 | 302.0064 | 12.23937
0.4350262 | 302.2781 | 12.25038
0.4350262 | 302.5513 | 12.26145
0.4350262 | 302.8293 | 12.27272
0.4350262 | 303.0981 | 12.28361
0.4350262 | 303.3745 | 12.29481
0.4350262 | 303.6396 | 12.30555
0.4350262 | 303.906 | 12.31635
0.4350262 | 304.1678 | 12.32696
0.4350262 | 304.4418 | 12.33807
0.4350262 | 304.7141 | 12.3491
0.4350262 | 304.9899 | 12.36028
0.4350262 | 305.2644 | 12.37141
0.4350262 | 305.527 | 12.38205
0.4422767 | 305.7975 | 12.39301
0.4422767 | 306.0607 | 12.40368
0.4422767 | 306.336 | 12.41483
0.4422767 | 306.5997 | 12.42552
0.4422767 | 306.8717 | 12.43654
0.4422767 | 307.137 | 12.4473
0.4422767 | 307.398 | 12.45787
0.4422767 | 307.6508 | 12.46812
0.4422767 | 307.9063 | 12.47847
0.4422767 | 308.1642 | 12.48892
0.4422767 | 308.4202 | 12.4993
0.4422767 | 308.6759 | 12.50966
0.4422767 | 308.9285 | 12.5199
0.4422767 | 309.1918 | 12.53057
0.4422767 | 309.4483 | 12.54096
0.4422767 | 309.7032 | 12.5513
0.4422767 | 309.9502 | 12.5613
0.4422767 | 310.2084 | 12.57177
0.4495271 | 310.4642 | 12.58213
0.4495271 | 310.7281 | 12.59283
0.4495271 | 310.9861 | 12.60329
0.4495271 | 311.2501 | 12.61398
0.4495271 | 311.5101 | 12.62452
0.4495271 | 311.763 | 12.63477
0.4495271 | 312.0187 | 12.64514
0.4495271 | 312.2689 | 12.65527
0.4495271 | 312.5354 | 12.66607
0.4495271 | 312.7955 | 12.67661
0.4495271 | 313.0511 | 12.68697
0.4495271 | 313.3042 | 12.69723
0.4495271 | 313.5589 | 12.70755
0.4495271 | 313.8049 | 12.71752
0.4495271 | 314.0511 | 12.7275
0.4495271 | 314.3067 | 12.73786
0.4495271 | 314.5606 | 12.74815
0.4495271 | 314.8156 | 12.75848
0.4495271 | 315.0682 | 12.76872
0.4495271 | 315.3157 | 12.77875
0.4567776 | 315.5716 | 12.78912
0.4567776 | 315.823 | 12.79931
0.4567776 | 316.0793 | 12.8097
0.4567776 | 316.332 | 12.81994
0.4567776 | 316.5967 | 12.83067
0.4567776 | 316.8539 | 12.84109
0.4567776 | 317.104 | 12.85123
0.4567776 | 317.3583 | 12.86153
0.4567776 | 317.6154 | 12.87195
0.4567776 | 317.8803 | 12.88269
0.4567776 | 318.1298 | 12.8928
0.4567776 | 318.3862 | 12.90319
0.4567776 | 318.6399 | 12.91347
0.4567776 | 318.9056 | 12.92424
0.4567776 | 319.1591 | 12.93451
0.4567776 | 319.413 | 12.9448
0.4567776 | 319.6768 | 12.95549
0.464028 | 319.9435 | 12.9663
0.464028 | 320.204 | 12.97686
0.464028 | 320.4561 | 12.98708
0.464028 | 320.7189 | 12.99773
0.464028 | 320.9824 | 13.0084
0.464028 | 321.2498 | 13.01924
0.464028 | 321.5047 | 13.02957
0.464028 | 321.7662 | 13.04017
0.464028 | 322.0314 | 13.05092
0.464028 | 322.2911 | 13.06144
0.464028 | 322.5486 | 13.07188
0.464028 | 322.8065 | 13.08233
0.464028 | 323.0686 | 13.09295
0.464028 | 323.3305 | 13.10357
0.464028 | 323.5848 | 13.11387
0.464028 | 323.8363 | 13.12406
0.464028 | 324.0919 | 13.13442
0.464028 | 324.3419 | 13.14456
0.464028 | 324.5893 | 13.15458
0.4712784 | 324.8376 | 13.16465
0.4712784 | 325.0898 | 13.17487
0.4712784 | 325.3376 | 13.18491
0.4712784 | 325.5833 | 13.19486
0.4712784 | 325.825 | 13.20466
0.4712784 | 326.0793 | 13.21496
0.4712784 | 326.3286 | 13.22507
0.4712784 | 326.5858 | 13.23549
0.4712784 | 326.8405 | 13.24582
0.4712784 | 327.0931 | 13.25605
0.4712784 | 327.3473 | 13.26635
0.4712784 | 327.5985 | 13.27653
0.4712784 | 327.8494 | 13.2867
0.4712784 | 328.109375 | 13.29724
0.4712784 | 328.3678 | 13.30771
0.4712784 | 328.6168 | 13.3178
0.4712784 | 328.8775 | 13.32837
0.4712784 | 329.1279 | 13.33852
0.4712784 | 329.3758 | 13.34856
0.4712784 | 329.6338 | 13.35902
0.4712784 | 329.8898 | 13.3694
0.4712784 | 330.1414 | 13.37959
0.4785289 | 330.3999 | 13.39007
0.4712784 | 330.6461 | 13.40004
0.4785289 | 330.8989 | 13.41029
0.4712784 | 331.1484375 | 13.4204
0.4712784 | 331.3939 | 13.43035
0.4712784 | 331.64 | 13.44032
0.4785289 | 331.8913 | 13.45051
0.4785289 | 332.1391 | 13.46055
0.4785289 | 332.3841 | 13.47048
0.4785289 | 332.6395 | 13.48083
0.4785289 | 332.8868 | 13.49085
0.4785289 | 333.1434 | 13.50125
0.4785289 | 333.4028 | 13.51176
0.4785289 | 333.6647 | 13.52238
0.4785289 | 333.9183 | 13.53266
0.4785289 | 334.1805 | 13.54328
0.4785289 | 334.4431 | 13.55392
0.4785289 | 334.703125 | 13.56446
0.4785289 | 334.9576 | 13.57478
0.4785289 | 335.2093 | 13.58498
0.4785289 | 335.4653 | 13.59535
0.4785289 | 335.7239 | 13.60583
0.4785289 | 335.9672 | 13.61569
0.4857793 | 336.2108 | 13.62556
0.4857793 | 336.4657 | 13.63589
0.4857793 | 336.7159 | 13.64604
0.4857793 | 336.964 | 13.65609
0.4857793 | 337.2118 | 13.66613
0.4857793 | 337.4665 | 13.67645
0.4857793 | 337.7196 | 13.68671
0.4857793 | 337.9766 | 13.69713
0.4857793 | 338.2215 | 13.70705
0.4857793 | 338.4824 | 13.71762
0.4930297 | 338.7437 | 13.72821
0.4930297 | 338.9943 | 13.73837
0.4930297 | 339.2457 | 13.74856
0.4930297 | 339.5044 | 13.75904
0.4930297 | 339.7606 | 13.76943
0.4930297 | 340.0253 | 13.78016
0.4930297 | 340.2829 | 13.79059
0.4930297 | 340.5344 | 13.80078
0.4930297 | 340.7911 | 13.81119
0.4930297 | 341.0386 | 13.82122
0.4930297 | 341.2922 | 13.8315
0.4930297 | 341.5474 | 13.84184
0.4930297 | 341.7993 | 13.85205
0.4930297 | 342.046 | 13.86205
0.4930297 | 342.2931 | 13.87206
0.4930297 | 342.533 | 13.88178
0.4930297 | 342.774 | 13.89155
0.4930297 | 343.0201 | 13.90152
0.4930297 | 343.261 | 13.91129
0.4930297 | 343.5095 | 13.92136
0.4930297 | 343.7481 | 13.93103
0.4930297 | 343.996 | 13.94107
0.4930297 | 344.2393 | 13.95093
0.4930297 | 344.4833 | 13.96082
0.5002802 | 344.7246 | 13.9706
0.5002802 | 344.9741 | 13.98071
0.5002802 | 345.224 | 13.99084
0.5002802 | 345.4742 | 14.00098
0.5002802 | 345.7242 | 14.01111
0.5002802 | 345.9725 | 14.02118
0.5002802 | 346.2231 | 14.03133
0.5002802 | 346.4615 | 14.04099
0.5002802 | 346.7107 | 14.05109
0.5002802 | 346.95 | 14.06079
0.5002802 | 347.1955 | 14.07074
0.5002802 | 347.4277 | 14.08015
0.5002802 | 347.6696 | 14.08995
0.5002802 | 347.8968 | 14.09916
0.5002802 | 348.138 | 14.10894
0.5002802 | 348.3744 | 14.11852
0.5002802 | 348.6177 | 14.12838
0.5002802 | 348.8582 | 14.13812
0.5002802 | 349.0997 | 14.14791
0.5002802 | 349.3409 | 14.15768
0.5002802 | 349.5898 | 14.16777
0.5075306 | 349.8442 | 14.17808
0.5075306 | 350.095 | 14.18825
0.5075306 | 350.3542 | 14.19875
0.5075306 | 350.6051 | 14.20892
0.5075306 | 350.8545 | 14.21903
0.5075306 | 351.0958 | 14.22881
0.5075306 | 351.3447 | 14.23889
0.5075306 | 351.5958 | 14.24907
0.5075306 | 351.8517 | 14.25944
0.5075306 | 352.0928 | 14.26921
0.5075306 | 352.3389 | 14.27919
0.5075306 | 352.578 | 14.28888
0.5075306 | 352.8159 | 14.29852
0.5075306 | 353.0587 | 14.30836
0.5075306 | 353.3041 | 14.3183
0.5075306 | 353.5511 | 14.32831
0.5075306 | 353.7947 | 14.33818
0.5075306 | 354.035 | 14.34792
0.5075306 | 354.2794 | 14.35783
0.5075306 | 354.5265 | 14.36784
0.514781 | 354.7624 | 14.3774
0.514781 | 355.0061 | 14.38728
0.514781 | 355.2509 | 14.3972
0.514781 | 355.491 | 14.40693
0.514781 | 355.7265625 | 14.41648
0.514781 | 355.9702 | 14.42635
0.514781 | 356.2163 | 14.43632
0.514781 | 356.4608 | 14.44623
0.514781 | 356.7032 | 14.45606
0.514781 | 356.9463 | 14.46591
0.514781 | 357.1973 | 14.47608
0.514781 | 357.4421 | 14.486
0.514781 | 357.6942 | 14.49622
0.514781 | 357.9412 | 14.50623
0.514781 | 358.1946 | 14.5165
0.514781 | 358.4434 | 14.52658
0.514781 | 358.6884 | 14.53651
0.514781 | 358.9322 | 14.54639
0.514781 | 359.1751 | 14.55624
0.5220315 | 359.4226 | 14.56626
0.5220315 | 359.6747 | 14.57648
0.5220315 | 359.9244 | 14.5866
0.5220315 | 360.1667 | 14.59642
0.5220315 | 360.4113 | 14.60633
0.5220315 | 360.659 | 14.61637
0.5220315 | 360.907 | 14.62642
0.5220315 | 361.1519 | 14.63635
0.5220315 | 361.4031 | 14.64653
0.5220315 | 361.6537 | 14.65668
0.5220315 | 361.9037 | 14.66682
0.5220315 | 362.1459 | 14.67663
0.5220315 | 362.3916 | 14.68659
0.5220315 | 362.633 | 14.69637
0.5220315 | 362.8848 | 14.70658
0.5220315 | 363.1327 | 14.71662
0.5220315 | 363.3772 | 14.72653
0.5220315 | 363.6225 | 14.73647
0.5220315 | 363.8645 | 14.74628
0.5220315 | 364.1091 | 14.7562
0.5220315 | 364.3525 | 14.76606
0.5220315 | 364.5946 | 14.77587
0.5220315 | 364.8405 | 14.78584
0.5220315 | 365.0975 | 14.79625
0.5220315 | 365.3474 | 14.80638
0.5292819 | 365.6065 | 14.81688
0.5292819 | 365.8569 | 14.82703
0.5292819 | 366.1182 | 14.83762
0.5292819 | 366.3766 | 14.84809
0.5292819 | 366.6348 | 14.85855
0.5292819 | 366.8963 | 14.86915
0.5292819 | 367.1596 | 14.87982
0.5292819 | 367.4191 | 14.89034
0.5292819 | 367.6761 | 14.90075
0.5292819 | 367.9319 | 14.91112
0.5292819 | 368.1752 | 14.92098
0.5292819 | 368.4326 | 14.93141
0.5292819 | 368.6806 | 14.94146
0.5292819 | 368.9329 | 14.95169
0.5292819 | 369.1826 | 14.96181
0.5292819 | 369.4244 | 14.97161
0.5292819 | 369.6718 | 14.98163
0.5292819 | 369.9158 | 14.99152
0.5292819 | 370.1627 | 15.00153
0.5365324 | 370.4126 | 15.01166
0.5365324 | 370.6635 | 15.02182
0.5365324 | 370.912 | 15.0319
0.5365324 | 371.167 | 15.04223
0.5365324 | 371.4216 | 15.05255
0.5365324 | 371.6724 | 15.06271
0.5365324 | 371.9221 | 15.07283
0.5365324 | 372.1721 | 15.08296
0.5365324 | 372.428 | 15.09333
0.5365324 | 372.6779 | 15.10346
0.5365324 | 372.924 | 15.11344
0.5365324 | 373.177 | 15.12369
0.5365324 | 373.4251 | 15.13374
0.5365324 | 373.6715 | 15.14373
0.5365324 | 373.9102 | 15.1534
0.5365324 | 374.1653 | 15.16374
0.5365324 | 374.4213 | 15.17412
0.5437828 | 374.6702 | 15.1842
0.5437828 | 374.9153 | 15.19414
0.5437828 | 375.1631 | 15.20418
0.5437828 | 375.4184 | 15.21453
0.5437828 | 375.6588 | 15.22427
0.5437828 | 375.9058 | 15.23428
0.5437828 | 376.1504 | 15.24419
0.5437828 | 376.4026 | 15.25441
0.5437828 | 376.639 | 15.26399
0.5437828 | 376.8835 | 15.2739
0.5437828 | 377.1309 | 15.28393
0.5437828 | 377.3816 | 15.29409
0.5437828 | 377.6272 | 15.30404
0.5437828 | 377.8653 | 15.31369
0.5437828 | 378.1199 | 15.32401
0.5510332 | 378.3718 | 15.33422
0.5510332 | 378.618 | 15.34419
0.5510332 | 378.8517 | 15.35367
0.5510332 | 379.1076 | 15.36404
0.5510332 | 379.3589 | 15.37422
0.5510332 | 379.6053 | 15.38421
0.5510332 | 379.846 | 15.39396
0.5510332 | 380.0892 | 15.40382
0.5510332 | 380.345 | 15.41418
0.5510332 | 380.5954 | 15.42433
0.5510332 | 380.843 | 15.43437
0.5510332 | 381.0922 | 15.44447
0.5510332 | 381.3557 | 15.45515
0.5510332 | 381.5984 | 15.46498
0.5510332 | 381.8403 | 15.47478
0.5510332 | 382.093 | 15.48502
0.5582837 | 382.3506 | 15.49546
0.5582837 | 382.6084 | 15.50591
0.5582837 | 382.8547 | 15.5159
0.5582837 | 383.1014 | 15.52589
0.5582837 | 383.3532 | 15.5361
0.5582837 | 383.611 | 15.54654
0.5582837 | 383.8642 | 15.55681
0.5582837 | 384.124 | 15.56733
0.5582837 | 384.3866 | 15.57798
0.5582837 | 384.649 | 15.58861
0.5582837 | 384.9021 | 15.59887
0.5582837 | 385.158 | 15.60924
0.5582837 | 385.4139 | 15.61961
0.5582837 | 385.6729 | 15.63011
0.5582837 | 385.9208 | 15.64016
0.5582837 | 386.1643 | 15.65002
0.5582837 | 386.4177 | 15.66029
0.5582837 | 386.6657 | 15.67034
0.5582837 | 386.9029 | 15.67995
0.5582837 | 387.1344 | 15.68934
0.5582837 | 387.3786 | 15.69924
0.5582837 | 387.6239 | 15.70918
0.5655341 | 387.8661 | 15.71899
0.5655341 | 388.1082 | 15.7288
0.5655341 | 388.36 | 15.73901
0.5655341 | 388.6183 | 15.74947
0.5655341 | 388.8597 | 15.75926
0.5655341 | 389.1097 | 15.76939
0.5655341 | 389.3736 | 15.78009
0.5655341 | 389.6356 | 15.7907
0.5655341 | 389.8878 | 15.80093
0.5655341 | 390.1408 | 15.81118
0.5655341 | 390.4002 | 15.82169
0.5655341 | 390.6537 | 15.83196
0.5655341 | 390.9039 | 15.8421
0.5655341 | 391.1417 | 15.85174
0.5655341 | 391.3908 | 15.86184
0.5655341 | 391.6454 | 15.87215
0.5655341 | 391.8865 | 15.88192
0.5655341 | 392.129 | 15.89175
0.5655341 | 392.3802 | 15.90193
0.5655341 | 392.622 | 15.91173
0.5655341 | 392.8641 | 15.92154
0.5655341 | 393.1116 | 15.93157
0.5655341 | 393.3521 | 15.94132
0.5655341 | 393.6089 | 15.95173
0.5727845 | 393.862 | 15.96198
0.5727845 | 394.0988 | 15.97158
0.5727845 | 394.3429 | 15.98147
0.5727845 | 394.5954 | 15.99171
0.5727845 | 394.8495 | 16.002
0.5727845 | 395.0963 | 16.01201
0.5727845 | 395.3459 | 16.02213
0.5727845 | 395.5999 | 16.03242
0.5727845 | 395.8681 | 16.04329
0.5727845 | 396.1243 | 16.05367
0.5727845 | 396.3748 | 16.06382
0.5727845 | 396.6286 | 16.07411
0.5727845 | 396.8919 | 16.08478
0.5727845 | 397.147 | 16.09512
0.5727845 | 397.397 | 16.10525
0.5727845 | 397.663 | 16.11603
0.5727845 | 397.9253 | 16.12666
0.5727845 | 398.18 | 16.13698
0.580035 | 398.4224 | 16.1468
0.580035 | 398.6768 | 16.15711
0.580035 | 398.9377 | 16.16769
0.580035 | 399.1981 | 16.17824
0.580035 | 399.4454 | 16.18826
0.580035 | 399.6972 | 16.19847
0.580035 | 399.9518 | 16.20879
0.580035 | 400.2059 | 16.21909
0.580035 | 400.4496 | 16.22896
0.580035 | 400.6953 | 16.23892
0.580035 | 400.9494 | 16.24922
0.580035 | 401.196 | 16.25921
0.580035 | 401.432 | 16.26878
0.580035 | 401.6779 | 16.27874
0.580035 | 401.9339 | 16.28912
0.580035 | 402.187 | 16.29937
0.580035 | 402.4328 | 16.30933
0.580035 | 402.671 | 16.31899
0.5872854 | 402.9221 | 16.32916
0.5872854 | 403.1772 | 16.3395
0.5872854 | 403.4249 | 16.34954
0.5872854 | 403.6733 | 16.35961
0.5872854 | 403.9321 | 16.3701
0.5872854 | 404.1818 | 16.38022
0.5872854 | 404.4174 | 16.38976
0.5872854 | 404.6521 | 16.39927
0.5872854 | 404.8984 | 16.40926
0.5872854 | 405.1475 | 16.41935
0.5872854 | 405.3817 | 16.42884
0.5872854 | 405.6102 | 16.4381
0.5872854 | 405.851 | 16.44786
0.5872854 | 406.0964 | 16.45781
0.5872854 | 406.3319 | 16.46735
0.5872854 | 406.5695 | 16.47698
0.5872854 | 406.8129 | 16.48685
0.5872854 | 407.063 | 16.49698
0.5945358 | 407.2979 | 16.5065
0.5945358 | 407.5362 | 16.51616
0.5945358 | 407.7803 | 16.52605
0.5945358 | 408.0254 | 16.53598
0.5945358 | 408.2617 | 16.54556
0.5945358 | 408.4959 | 16.55505
0.5945358 | 408.7365 | 16.5648
0.5945358 | 408.9763 | 16.57452
0.5945358 | 409.2141 | 16.58416
0.5945358 | 409.4493 | 16.59369
0.5945358 | 409.6939 | 16.6036
0.5945358 | 409.9351 | 16.61338
0.5945358 | 410.181 | 16.62334
0.5945358 | 410.4212 | 16.63308
0.5945358 | 410.6638 | 16.64291
0.5945358 | 410.9077 | 16.65279
0.5945358 | 411.1505 | 16.66263
0.5945358 | 411.3918 | 16.67241
0.5945358 | 411.6378 | 16.68238
0.5945358 | 411.8863 | 16.69245
0.5945358 | 412.1284 | 16.70227
0.6017863 | 412.3647 | 16.71184
0.6017863 | 412.602 | 16.72146
0.6017863 | 412.853 | 16.73163
0.6017863 | 413.0975 | 16.74154
0.5945358 | 413.3367 | 16.75123
0.6017863 | 413.578 | 16.76101
0.6017863 | 413.8243 | 16.77099
0.6017863 | 414.0711 | 16.781
0.6017863 | 414.3146 | 16.79086
0.6017863 | 414.5597 | 16.8008
0.6017863 | 414.8125 | 16.81104
0.6017863 | 415.0638 | 16.82123
0.6017863 | 415.2993 | 16.83077
0.6017863 | 415.5392 | 16.8405
0.6017863 | 415.7835 | 16.85039
0.6017863 | 416.032 | 16.86047
0.6017863 | 416.2717 | 16.87018
0.6017863 | 416.5114 | 16.87989
0.6017863 | 416.7484 | 16.8895
0.6017863 | 416.9907 | 16.89932
0.6017863 | 417.2282 | 16.90895
0.6017863 | 417.4637 | 16.91849
0.6017863 | 417.7081 | 16.92839
0.6017863 | 417.9605 | 16.93862
0.6090367 | 418.2029 | 16.94845
0.6090367 | 418.4373 | 16.95795
0.6090367 | 418.6789 | 16.96774
0.6090367 | 418.9199 | 16.9775
0.6090367 | 419.1615 | 16.9873
0.6090367 | 419.3941 | 16.99672
0.6090367 | 419.6349 | 17.00648
0.6090367 | 419.8773 | 17.0163
0.6090367 | 420.119 | 17.0261
0.6090367 | 420.3492 | 17.03543
0.6090367 | 420.5882 | 17.04511
0.6090367 | 420.8297 | 17.0549
0.6090367 | 421.0724 | 17.06474
0.6090367 | 421.3183 | 17.0747
0.6090367 | 421.5618 | 17.08457
0.6090367 | 421.819 | 17.09499
0.6090367 | 422.0647 | 17.10495
0.6090367 | 422.3122 | 17.11498
0.6090367 | 422.5559 | 17.12486
0.6162872 | 422.8082 | 17.13508
0.6162872 | 423.0585 | 17.14523
0.6162872 | 423.3105 | 17.15544
0.6162872 | 423.5564 | 17.16541
0.6162872 | 423.8019 | 17.17536
0.6162872 | 424.0508 | 17.18544
0.6162872 | 424.2889 | 17.19509
0.6162872 | 424.5369 | 17.20514
0.6162872 | 424.7778 | 17.21491
0.6162872 | 425.0255 | 17.22494
0.6162872 | 425.2693 | 17.23482
0.6162872 | 425.5122 | 17.24467
0.6162872 | 425.7601 | 17.25472
0.6162872 | 426.013 | 17.26497
0.6162872 | 426.2598 | 17.27497
0.6162872 | 426.5022 | 17.28479
0.6162872 | 426.7505 | 17.29486
0.6162872 | 427 | 17.30496
0.6235376 | 427.2545 | 17.31528
0.6235376 | 427.5034 | 17.32537
0.6235376 | 427.7566 | 17.33563
0.6235376 | 428.0121 | 17.34598
0.6235376 | 428.2655 | 17.35625
0.6235376 | 428.5111 | 17.3662
0.6235376 | 428.7614 | 17.37635
0.6235376 | 429.0147 | 17.38661
0.6235376 | 429.2762 | 17.39721
0.6235376 | 429.5179 | 17.40701
0.6235376 | 429.7623 | 17.41691
0.6235376 | 430.0091 | 17.42691
0.6235376 | 430.2525 | 17.43678
0.6235376 | 430.4935 | 17.44655
0.6235376 | 430.7278 | 17.45604
0.6235376 | 430.9763 | 17.46611
0.6235376 | 431.2209 | 17.47603
0.6235376 | 431.4618 | 17.48579
0.6235376 | 431.6942 | 17.4952
0.6235376 | 431.9376 | 17.50507
0.630788 | 432.1807 | 17.51492
0.630788 | 432.4229 | 17.52474
0.630788 | 432.6603 | 17.53436
0.630788 | 432.9047 | 17.54426
0.630788 | 433.1538 | 17.55436
0.630788 | 433.3933 | 17.56406
0.630788 | 433.6242 | 17.57342
0.630788 | 433.8621 | 17.58306
0.630788 | 434.097 | 17.59258
0.630788 | 434.3371 | 17.60231
0.630788 | 434.5668 | 17.61162
0.630788 | 434.799 | 17.62104
0.630788 | 435.0393 | 17.63077
0.630788 | 435.2693 | 17.6401
0.630788 | 435.4951 | 17.64925
0.630788 | 435.7223 | 17.65845
0.630788 | 435.9613 | 17.66814
0.630788 | 436.1912 | 17.67745
0.630788 | 436.4251 | 17.68693
0.630788 | 436.6553 | 17.69626
0.6380385 | 436.8999 | 17.70618
0.6380385 | 437.1398 | 17.7159
0.6380385 | 437.3696 | 17.72521
0.6380385 | 437.6025 | 17.73465
0.6380385 | 437.8453 | 17.74449
0.6380385 | 438.0845 | 17.75418
0.6380385 | 438.3197 | 17.76372
0.6380385 | 438.5634 | 17.77359
0.6380385 | 438.7979 | 17.7831
0.6380385 | 439.0381 | 17.79283
0.6380385 | 439.277 | 17.80251
0.6380385 | 439.507 | 17.81183
0.6380385 | 439.7493 | 17.82165
0.6380385 | 439.9955 | 17.83163
0.6380385 | 440.2245 | 17.84091
0.6380385 | 440.4625 | 17.85056
0.6380385 | 440.7038 | 17.86034
0.6380385 | 440.9411 | 17.86995
0.6380385 | 441.1807 | 17.87966
0.6380385 | 441.4161 | 17.8892
0.6380385 | 441.6591 | 17.89905
0.6380385 | 441.9028 | 17.90893
0.6452889 | 442.1406 | 17.91856
0.6452889 | 442.376 | 17.92811
0.6452889 | 442.626 | 17.93824
0.6452889 | 442.8681 | 17.94805
0.6452889 | 443.1117 | 17.95792
0.6452889 | 443.3576 | 17.96789
0.6452889 | 443.6042 | 17.97788
0.6452889 | 443.8546 | 17.98803
0.6452889 | 444.0876 | 17.99747
0.6452889 | 444.3322 | 18.00738
0.6452889 | 444.5764 | 18.01728
0.6452889 | 444.8221 | 18.02724
0.6452889 | 445.0611 | 18.03692
0.6452889 | 445.3102 | 18.04702
0.6452889 | 445.5442 | 18.0565
0.6452889 | 445.7824 | 18.06616
0.6452889 | 446.0251 | 18.07599
0.6452889 | 446.2569 | 18.08539
0.6525394 | 446.4958 | 18.09507
0.6525394 | 446.7348 | 18.10476
0.6525394 | 446.9739 | 18.11444
0.6525394 | 447.2079 | 18.12393
0.6525394 | 447.4362 | 18.13318
0.6525394 | 447.6601 | 18.14225
0.6525394 | 447.8995 | 18.15195
0.6525394 | 448.1353 | 18.16151
0.6525394 | 448.3693 | 18.17099
0.6525394 | 448.6111 | 18.18079
0.6525394 | 448.8492 | 18.19044
0.6525394 | 449.0794 | 18.19977
0.6525394 | 449.3106 | 18.20914
0.6525394 | 449.5466 | 18.21871
0.6525394 | 449.7873 | 18.22846
0.6525394 | 450.0273 | 18.23819
0.6525394 | 450.2592 | 18.24759
0.6525394 | 450.496 | 18.25718
0.6525394 | 450.7326 | 18.26677
0.6597898 | 450.9682 | 18.27632
0.6597898 | 451.2011 | 18.28576
0.6597898 | 451.4443 | 18.29561
0.6597898 | 451.6823 | 18.30526
0.6597898 | 451.9197 | 18.31488
0.6597898 | 452.1543 | 18.32439
0.6597898 | 452.3839 | 18.33369
0.6597898 | 452.6254 | 18.34348
0.6597898 | 452.8617 | 18.35306
0.6597898 | 453.0952 | 18.36252
0.6597898 | 453.3351 | 18.37224
0.6597898 | 453.5715 | 18.38183
0.6597898 | 453.8029 | 18.3912
0.6597898 | 454.0348 | 18.4006
0.6597898 | 454.2711 | 18.41018
0.6597898 | 454.5186 | 18.42021
0.6597898 | 454.7575 | 18.42989
0.6597898 | 454.997 | 18.43959
0.6670402 | 455.2363 | 18.44929
0.6670402 | 455.4807 | 18.4592
0.6670402 | 455.7183 | 18.46883
0.6670402 | 455.9605 | 18.47864
0.6670402 | 456.2048 | 18.48854
0.6670402 | 456.4544 | 18.49866
0.6670402 | 456.6987 | 18.50856
0.6670402 | 456.9363 | 18.51819
0.6670402 | 457.188 | 18.52839
0.6670402 | 457.4346 | 18.53838
0.6670402 | 457.6819 | 18.5484
0.6670402 | 457.9237 | 18.55821
0.6670402 | 458.1707 | 18.56821
0.6670402 | 458.4161 | 18.57816
0.6670402 | 458.6618 | 18.58812
0.6670402 | 458.9022 | 18.59786
0.6670402 | 459.1479 | 18.60782
0.6670402 | 459.3944 | 18.61781
0.6742906 | 459.6357 | 18.62759
0.6742906 | 459.8758 | 18.63732
0.6742906 | 460.1125 | 18.64691
0.6742906 | 460.3527 | 18.65664
0.6742906 | 460.5911 | 18.6663
0.6742906 | 460.8299 | 18.67598
0.6742906 | 461.0664 | 18.68557
0.6742906 | 461.3091 | 18.6954
0.6742906 | 461.5424 | 18.70486
0.6742906 | 461.7763 | 18.71434
0.6742906 | 462.0148 | 18.72401
0.6742906 | 462.2493 | 18.73351
0.6742906 | 462.481 | 18.7429
0.6742906 | 462.7102 | 18.75219
0.6742906 | 462.9463 | 18.76175
0.6742906 | 463.1835 | 18.77137
0.6742906 | 463.4151 | 18.78075
0.6742906 | 463.6465 | 18.79013
0.6742906 | 463.8782 | 18.79952
0.6742906 | 464.1131 | 18.80904
0.6742906 | 464.346 | 18.81848
0.6815411 | 464.5786 | 18.8279
0.6815411 | 464.8137 | 18.83744
0.6815411 | 465.0486 | 18.84695
0.6815411 | 465.2804 | 18.85635
0.6815411 | 465.5096 | 18.86564
0.6815411 | 465.7411 | 18.87502
0.6815411 | 465.9726 | 18.8844
0.6815411 | 466.2137 | 18.89417
0.6815411 | 466.4456 | 18.90357
0.6815411 | 466.6726 | 18.91277
0.6815411 | 466.9059 | 18.92223
0.6815411 | 467.1374 | 18.93161
0.6815411 | 467.3733 | 18.94117
0.6815411 | 467.5951 | 18.95015
0.6815411 | 467.8192 | 18.95924
0.6815411 | 468.0505 | 18.96861
0.6815411 | 468.2831 | 18.97804
0.6815411 | 468.5083 | 18.98717
0.6815411 | 468.735 | 18.99635
0.6815411 | 468.9638 | 19.00562
0.6815411 | 469.1963 | 19.01505
0.6887916 | 469.4264 | 19.02437
0.6887916 | 469.6482 | 19.03336
0.6887916 | 469.8834 | 19.04289
0.6887916 | 470.1206 | 19.05251
0.6887916 | 470.3537 | 19.06195
0.6887916 | 470.5779 | 19.07104
0.6887916 | 470.8102 | 19.08045
0.6887916 | 471.0392 | 19.08974
0.6887916 | 471.2775 | 19.09939
0.6887916 | 471.5003 | 19.10842
0.6887916 | 471.7323 | 19.11782
0.6887916 | 471.9707 | 19.12749
0.6887916 | 472.2127 | 19.13729
0.6887916 | 472.4462 | 19.14675
0.6887916 | 472.6748 | 19.15602
0.6887916 | 472.9097 | 19.16554
0.6887916 | 473.14 | 19.17487
0.6887916 | 473.3763 | 19.18445
0.6887916 | 473.6075 | 19.19382
0.6887916 | 473.8512 | 19.20369
0.696042 | 474.0876 | 19.21327
0.696042 | 474.3194 | 19.22267
0.696042 | 474.5509 | 19.23205
0.696042 | 474.7907 | 19.24177
0.696042 | 475.027 | 19.25135
0.696042 | 475.2645 | 19.26097
0.696042 | 475.5016 | 19.27058
0.696042 | 475.7403 | 19.28026
0.696042 | 475.9738 | 19.28972
0.696042 | 476.2017 | 19.29895
0.696042 | 476.431 | 19.30825
0.696042 | 476.6664 | 19.31779
0.696042 | 476.894 | 19.32701
0.696042 | 477.1209 | 19.33621
0.696042 | 477.3522 | 19.34558
0.696042 | 477.5847 | 19.355
0.696042 | 477.8169 | 19.36441
0.696042 | 478.0458 | 19.37369
0.696042 | 478.2719 | 19.38285
0.696042 | 478.5026 | 19.3922
0.7032924 | 478.7368 | 19.4017
0.7032924 | 478.9675 | 19.41104
0.7032924 | 479.1949 | 19.42026
0.7032924 | 479.4282 | 19.42972
0.7032924 | 479.6642 | 19.43928
0.7032924 | 479.8976 | 19.44874
0.7032924 | 480.1206 | 19.45778
0.7032924 | 480.3562 | 19.46732
0.7032924 | 480.5948 | 19.47699
0.7032924 | 480.8297 | 19.48651
0.7032924 | 481.0601 | 19.49585
0.7032924 | 481.2962 | 19.50542
0.7032924 | 481.5374 | 19.51519
0.7032924 | 481.7731 | 19.52475
0.7032924 | 482.0038 | 19.53409
0.7032924 | 482.2352 | 19.54347
0.7032924 | 482.4795 | 19.55337
0.7032924 | 482.7085 | 19.56266
0.7032924 | 482.9381 | 19.57196
0.7032924 | 483.1671 | 19.58124
0.7032924 | 483.4078 | 19.591
0.7105428 | 483.6386 | 19.60035
0.7105428 | 483.8651 | 19.60953
0.7105428 | 484.0904 | 19.61866
0.7105428 | 484.3305 | 19.62839
0.7105428 | 484.5633 | 19.63782
0.7105428 | 484.7902 | 19.64702
0.7105428 | 485.0195 | 19.65631
0.7105428 | 485.2567 | 19.66593
0.7105428 | 485.5023 | 19.67588
0.7105428 | 485.7275 | 19.68501
0.7105428 | 485.9601 | 19.69443
0.7105428 | 486.2014 | 19.70421
0.7105428 | 486.4476 | 19.71419
0.7105428 | 486.6811 | 19.72365
0.7105428 | 486.9168 | 19.7332
0.7105428 | 487.1555 | 19.74288
0.7105428 | 487.4047 | 19.75298
0.7105428 | 487.6415 | 19.76257
0.7105428 | 487.8681 | 19.77176
0.7177933 | 488.1109 | 19.7816
0.7177933 | 488.3492 | 19.79125
0.7177933 | 488.5838 | 19.80076
0.7177933 | 488.8143 | 19.8101
0.7177933 | 489.048 | 19.81957
0.7177933 | 489.2808 | 19.82901
0.7177933 | 489.5133 | 19.83843
0.7177933 | 489.7354 | 19.84743
0.7177933 | 489.9691 | 19.8569
0.7177933 | 490.2028 | 19.86637
0.7177933 | 490.4319 | 19.87566
0.7177933 | 490.6658 | 19.88514
0.7177933 | 490.8945 | 19.89441
0.7177933 | 491.1226 | 19.90365
0.7177933 | 491.3451 | 19.91267
0.7177933 | 491.5772 | 19.92208
0.7177933 | 491.8104 | 19.93153
0.7177933 | 492.0489 | 19.94119
0.7177933 | 492.2759 | 19.95039
0.7177933 | 492.5053 | 19.95969
0.7177933 | 492.7317 | 19.96886
0.7177933 | 492.9616 | 19.97818
0.7177933 | 493.1892 | 19.9874
0.7177933 | 493.4124 | 19.99645
0.7250437 | 493.6396 | 20.00566
0.7250437 | 493.8664 | 20.01485
0.7250437 | 494.0962 | 20.02416
0.7250437 | 494.3159 | 20.03307
0.7250437 | 494.5459 | 20.04239
0.7250437 | 494.769 | 20.05143
0.7250437 | 494.9911 | 20.06043
0.7250437 | 495.2078 | 20.06921
0.7250437 | 495.4327 | 20.07833
0.7250437 | 495.6613 | 20.08759
0.7250437 | 495.8969 | 20.09714
0.7250437 | 496.1187 | 20.10613
0.7250437 | 496.3384 | 20.11503
0.7250437 | 496.5621 | 20.1241
0.7250437 | 496.7877 | 20.13324
0.7250437 | 497.0079 | 20.14216
0.7250437 | 497.2343 | 20.15134
0.7250437 | 497.4594 | 20.16046
0.7250437 | 497.6804 | 20.16942
0.7250437 | 497.9057 | 20.17855
0.7322942 | 498.1241 | 20.1874
0.7322942 | 498.3549 | 20.19676
0.7322942 | 498.5822 | 20.20597
0.7322942 | 498.8068 | 20.21507
0.7322942 | 499.03 | 20.22411
0.7322942 | 499.2622 | 20.23353
0.7322942 | 499.4889 | 20.24271
0.7322942 | 499.714 | 20.25183
0.7322942 | 499.9431 | 20.26112
0.7322942 | 500.1753 | 20.27053
0.7322942 | 500.412 | 20.28012
0.7322942 | 500.6477 | 20.28967
0.7322942 | 500.8748 | 20.29888
0.7322942 | 501.11 | 20.30841
0.7322942 | 501.3436 | 20.31788
0.7322942 | 501.5743 | 20.32723
0.7322942 | 501.807 | 20.33666
0.7322942 | 502.0431 | 20.34622
0.7322942 | 502.2795 | 20.35581
0.7322942 | 502.5179 | 20.36547
0.7322942 | 502.7423 | 20.37456
0.7322942 | 502.9644 | 20.38356
0.7395446 | 503.1925 | 20.39281
0.7395446 | 503.4267 | 20.4023
0.7395446 | 503.6537 | 20.4115
0.7395446 | 503.8918 | 20.42115
0.7395446 | 504.1223 | 20.43049
0.7395446 | 504.3525 | 20.43982
0.7395446 | 504.5769 | 20.44891
0.7395446 | 504.7935 | 20.45769
0.7395446 | 505.0182 | 20.4668
0.7395446 | 505.2399 | 20.47578
0.7395446 | 505.4676 | 20.48501
0.7395446 | 505.6794 | 20.49359
0.7395446 | 505.9015 | 20.50259
0.7395446 | 506.1214 | 20.51151
0.7395446 | 506.3491 | 20.52073
0.7395446 | 506.5695 | 20.52967
0.7395446 | 506.7959 | 20.53884
0.7395446 | 507.0236 | 20.54807
0.7395446 | 507.2527 | 20.55736
0.7395446 | 507.4771 | 20.56645
0.7395446 | 507.7013 | 20.57553
0.7395446 | 507.9305 | 20.58482
0.7395446 | 508.1605 | 20.59414
0.7395446 | 508.3889 | 20.6034
0.746795 | 508.6163 | 20.61262
0.746795 | 508.8427 | 20.62179
0.746795 | 509.0678 | 20.63091
0.746795 | 509.2981 | 20.64025
0.746795 | 509.5299 | 20.64964
0.746795 | 509.7692 | 20.65934
0.746795 | 510.0067 | 20.66897
0.746795 | 510.2404 | 20.67844
0.746795 | 510.4652 | 20.68755
0.746795 | 510.6934 | 20.69679
0.746795 | 510.9212 | 20.70603
0.746795 | 511.15625 | 20.71555
0.746795 | 511.3839 | 20.72478
0.746795 | 511.6071 | 20.73382
0.746795 | 511.8313 | 20.74291
0.746795 | 512.0522 | 20.75186
0.746795 | 512.2674 | 20.76058
0.746795 | 512.489 | 20.76956
0.746795 | 512.7238 | 20.77908
0.746795 | 512.9459 | 20.78808
0.746795 | 513.1689 | 20.79712
0.7540454 | 513.39 | 20.80608
0.7540454 | 513.6209 | 20.81544
0.7540454 | 513.8542 | 20.82489
0.7540454 | 514.0862 | 20.8343
0.7540454 | 514.3217 | 20.84384
0.7540454 | 514.5615 | 20.85356
0.7540454 | 514.7954 | 20.86304
0.7540454 | 515.0185 | 20.87208
0.7540454 | 515.2509 | 20.8815
0.7540454 | 515.4822 | 20.89087
0.7540454 | 515.7183 | 20.90044
0.7540454 | 515.9458 | 20.90966
0.7540454 | 516.1762 | 20.919
0.7540454 | 516.4045 | 20.92825
0.7540454 | 516.6265 | 20.93725
0.7540454 | 516.8549 | 20.9465
0.7540454 | 517.0815 | 20.95568
0.7540454 | 517.3112 | 20.96499
0.7540454 | 517.5369 | 20.97414
0.7540454 | 517.7673 | 20.98348
0.7540454 | 517.9908 | 20.99254
0.7540454 | 518.2241 | 21.00199
0.7540454 | 518.4444 | 21.01092
0.7612959 | 518.671 | 21.0201
0.7612959 | 518.9011 | 21.02943
0.7612959 | 519.1263 | 21.03855
0.7612959 | 519.3542 | 21.04779
0.7612959 | 519.5875 | 21.05724
0.7612959 | 519.8222 | 21.06676
0.7612959 | 520.0502 | 21.07599
0.7612959 | 520.2847 | 21.0855
0.7612959 | 520.5043 | 21.0944
0.7612959 | 520.7321 | 21.10363
0.7612959 | 520.9594 | 21.11284
0.7612959 | 521.1868 | 21.12206
0.7612959 | 521.4046 | 21.13089
0.7612959 | 521.6241 | 21.13978
0.7612959 | 521.8402 | 21.14854
0.7612959 | 522.0607 | 21.15747
0.7612959 | 522.2836 | 21.16651
0.7612959 | 522.498 | 21.1752
0.7685464 | 522.7205 | 21.18421
0.7685464 | 522.9446 | 21.1933
0.7685464 | 523.1678 | 21.20234
0.7685464 | 523.3828125 | 21.21106
0.7685464 | 523.6104 | 21.22028
0.7685464 | 523.8364 | 21.22944
0.7685464 | 524.0613 | 21.23855
0.7685464 | 524.2807 | 21.24744
0.7685464 | 524.5055 | 21.25655
0.7685464 | 524.7294 | 21.26563
0.7685464 | 524.9543 | 21.27475
0.7685464 | 525.1703 | 21.2835
0.7685464 | 525.3873 | 21.29229
0.7685464 | 525.609375 | 21.30129
0.7685464 | 525.8176 | 21.30973
0.7685464 | 526.0338 | 21.31849
0.7685464 | 526.2476 | 21.32716
0.7685464 | 526.4644 | 21.33594
0.7685464 | 526.6745 | 21.34446
0.7685464 | 526.8939 | 21.35335
0.7685464 | 527.1115 | 21.36217
0.7685464 | 527.335 | 21.37123
0.7685464 | 527.5497 | 21.37993
0.7685464 | 527.77 | 21.38885
0.7685464 | 527.9982 | 21.3981
0.7685464 | 528.2263 | 21.40735
0.7757968 | 528.4506 | 21.41644
0.7757968 | 528.671 | 21.42537
0.7757968 | 528.897 | 21.43453
0.7757968 | 529.118 | 21.44349
0.7757968 | 529.3346 | 21.45226
0.7757968 | 529.5513 | 21.46105
0.7757968 | 529.7748 | 21.4701
0.7757968 | 529.9954 | 21.47904
0.7757968 | 530.2172 | 21.48803
0.7757968 | 530.437 | 21.49694
0.7757968 | 530.6657 | 21.50621
0.7757968 | 530.8909 | 21.51533
0.7757968 | 531.1091 | 21.52418
0.7757968 | 531.3306 | 21.53315
0.7757968 | 531.5655 | 21.54267
0.7757968 | 531.7943 | 21.55195
0.7757968 | 532.0144 | 21.56087
0.7757968 | 532.2443 | 21.57018
0.7757968 | 532.4753 | 21.57955
0.7757968 | 532.7026 | 21.58876
0.7757968 | 532.923 | 21.59769
0.7757968 | 533.1413 | 21.60654
0.7830472 | 533.3613 | 21.61545
0.7830472 | 533.5853 | 21.62453
0.7830472 | 533.7997 | 21.63322
0.7830472 | 534.0231 | 21.64227
0.7830472 | 534.2485 | 21.65141
0.7830472 | 534.467 | 21.66027
0.7830472 | 534.6829 | 21.66901
0.7830472 | 534.8985 | 21.67775
0.7830472 | 535.1184 | 21.68666
0.7830472 | 535.3429 | 21.69576
0.7830472 | 535.5723 | 21.70506
0.7830472 | 535.7916 | 21.71395
0.7830472 | 536.017 | 21.72308
0.7830472 | 536.2372 | 21.73201
0.7830472 | 536.4608 | 21.74106
0.7830472 | 536.6826 | 21.75005
0.7830472 | 536.9069 | 21.75915
0.7830472 | 537.1337 | 21.76834
0.7830472 | 537.3547 | 21.77729
0.7902976 | 537.5817 | 21.78649
0.7902976 | 537.8091 | 21.79571
0.7830472 | 538.04 | 21.80506
0.7902976 | 538.2588 | 21.81393
0.7902976 | 538.4818 | 21.82297
0.7902976 | 538.7108 | 21.83225
0.7902976 | 538.9387 | 21.84149
0.7902976 | 539.1627 | 21.85057
0.7902976 | 539.3853 | 21.85958
0.7902976 | 539.6094 | 21.86867
0.7902976 | 539.8309 | 21.87764
0.7902976 | 540.0419 | 21.8862
0.7902976 | 540.2564 | 21.89489
0.7902976 | 540.4778 | 21.90386
0.7902976 | 540.6907 | 21.91249
0.7902976 | 540.9023 | 21.92107
0.7902976 | 541.1124 | 21.92958
0.7902976 | 541.3302 | 21.93841
0.7902976 | 541.548 | 21.94723
0.7902976 | 541.7652 | 21.95604
0.7902976 | 541.9818 | 21.96482
0.7902976 | 542.209 | 21.97402
0.7902976 | 542.4308 | 21.98301
0.7902976 | 542.6519 | 21.99197
0.7902976 | 542.8795 | 22.0012
0.7902976 | 543.1073 | 22.01043
0.7902976 | 543.3389 | 22.01981
0.7902976 | 543.5565 | 22.02863
0.7902976 | 543.7858 | 22.03792
0.7975481 | 544.0138 | 22.04716
0.7975481 | 544.2416 | 22.0564
0.7975481 | 544.4605 | 22.06527
0.7975481 | 544.6896 | 22.07455
0.7975481 | 544.9227 | 22.084
0.7975481 | 545.1438 | 22.09296
0.7975481 | 545.36 | 22.10172
0.7902976 | 545.5784 | 22.11057
0.7902976 | 545.8058 | 22.11979
0.7902976 | 546.0159 | 22.1283
0.7975481 | 546.2275 | 22.13688
0.7902976 | 546.4421 | 22.14558
0.7975481 | 546.6693 | 22.15478
0.7975481 | 546.8819 | 22.1634
0.7975481 | 547.0944 | 22.17201
0.7975481 | 547.3159 | 22.18099
0.7975481 | 547.5412 | 22.19012
0.7975481 | 547.7616 | 22.19905
0.7975481 | 547.976 | 22.20774
0.7975481 | 548.1998 | 22.21681
0.7975481 | 548.4259 | 22.22597
0.7975481 | 548.6503 | 22.23507
0.7975481 | 548.8632 | 22.24369
0.7975481 | 549.0842 | 22.25265
0.7975481 | 549.301 | 22.26144
0.7975481 | 549.5162 | 22.27016
0.7975481 | 549.7266 | 22.27869
0.7975481 | 549.9363 | 22.28718
0.7975481 | 550.1526 | 22.29595
0.7975481 | 550.3648 | 22.30455
0.7975481 | 550.5736 | 22.31301
0.7975481 | 550.7816 | 22.32144
0.8047985 | 550.993 | 22.33001
0.8047985 | 551.2039 | 22.33856
0.8047985 | 551.4159 | 22.34715
0.8047985 | 551.6282 | 22.35575
0.8047985 | 551.8386 | 22.36428
0.8047985 | 552.0551 | 22.37305
0.8047985 | 552.2657 | 22.38159
0.8047985 | 552.4791 | 22.39024
0.8047985 | 552.6981 | 22.39911
0.8047985 | 552.9121 | 22.40779
0.8047985 | 553.1243 | 22.41638
0.8047985 | 553.3354 | 22.42494
0.8047985 | 553.5542 | 22.43381
0.8047985 | 553.7756 | 22.44278
0.8047985 | 553.9915 | 22.45153
0.8047985 | 554.2073 | 22.46027
0.8047985 | 554.4241 | 22.46906
0.812049 | 554.640625 | 22.47784
0.812049 | 554.8505 | 22.48634
0.812049 | 555.0626 | 22.49494
0.812049 | 555.2775 | 22.50365
0.812049 | 555.4964 | 22.51252
0.812049 | 555.7026 | 22.52088
0.812049 | 555.9116 | 22.52935
0.812049 | 556.1238 | 22.53794
0.812049 | 556.3402 | 22.54672
0.812049 | 556.5532 | 22.55535
0.812049 | 556.7628 | 22.56384
0.812049 | 556.9712 | 22.57229
0.812049 | 557.1828 | 22.58086
0.812049 | 557.4024 | 22.58976
0.812049 | 557.614 | 22.59834
0.812049 | 557.8317 | 22.60716
0.812049 | 558.0461 | 22.61585
0.812049 | 558.2696 | 22.62491
0.812049 | 558.4846 | 22.63362
0.8192994 | 558.7029 | 22.64247
0.8192994 | 558.9224 | 22.65136
0.8192994 | 559.1447 | 22.66037
0.8192994 | 559.3625 | 22.6692
0.8192994 | 559.5715 | 22.67767
0.8192994 | 559.7892 | 22.68649
0.8192994 | 560.0002 | 22.69504
0.8192994 | 560.2069 | 22.70342
0.8192994 | 560.4085 | 22.71159
0.8192994 | 560.6202 | 22.72017
0.8192994 | 560.8302 | 22.72868
0.8192994 | 561.0386 | 22.73713
0.8192994 | 561.2475 | 22.74559
0.8192994 | 561.4573 | 22.7541
0.8192994 | 561.676 | 22.76296
0.8192994 | 561.8857 | 22.77146
0.8192994 | 562.097 | 22.78002
0.8192994 | 562.3115 | 22.78871
0.8192994 | 562.5254 | 22.79738
0.8192994 | 562.7368 | 22.80595
0.8192994 | 562.9504 | 22.81461
0.8192994 | 563.1639 | 22.82326
0.8265498 | 563.3754 | 22.83183
0.8265498 | 563.5934 | 22.84067
0.8265498 | 563.8015 | 22.8491
0.8265498 | 564.0159 | 22.85779
0.8265498 | 564.2305 | 22.86649
0.8265498 | 564.4464 | 22.87523
0.8265498 | 564.6655 | 22.88411
0.8265498 | 564.879 | 22.89276
0.8265498 | 565.0942 | 22.90149
0.8265498 | 565.3141 | 22.9104
0.8265498 | 565.5353 | 22.91936
0.8265498 | 565.7495 | 22.92804
0.8265498 | 565.9615 | 22.93664
0.8265498 | 566.1744 | 22.94526
0.8265498 | 566.3929 | 22.95412
0.8265498 | 566.6136 | 22.96307
0.8265498 | 566.8306 | 22.97186
0.8265498 | 567.0416 | 22.98041
0.8265498 | 567.2548 | 22.98905
0.8265498 | 567.4667 | 22.99764
0.8265498 | 567.6807 | 23.00631
0.8265498 | 567.8965 | 23.01506
0.8265498 | 568.1151 | 23.02392
0.8265498 | 568.3307 | 23.03265
0.8338003 | 568.5466 | 23.0414
0.8338003 | 568.763 | 23.05017
0.8338003 | 568.9823 | 23.05906
0.8338003 | 569.2034 | 23.06802
0.8338003 | 569.4287 | 23.07715
0.8338003 | 569.6521 | 23.0862
0.8338003 | 569.8688 | 23.09499
0.8338003 | 570.0912 | 23.104
0.8338003 | 570.3121 | 23.11295
0.8338003 | 570.5295 | 23.12176
0.8338003 | 570.7473 | 23.13059
0.8338003 | 570.963 | 23.13933
0.8338003 | 571.1796875 | 23.14811
0.8338003 | 571.4015 | 23.1571
0.8338003 | 571.6194 | 23.16593
0.8338003 | 571.8348 | 23.17466
0.8338003 | 572.0514 | 23.18344
0.8338003 | 572.2617 | 23.19196
0.8410507 | 572.4792 | 23.20078
0.8410507 | 572.701 | 23.20977
0.8410507 | 572.9166 | 23.21851
0.8410507 | 573.1318 | 23.22722
0.8410507 | 573.3411 | 23.23571
0.8410507 | 573.5449 | 23.24397
0.8410507 | 573.747 | 23.25216
0.8410507 | 573.9523 | 23.26048
0.8410507 | 574.1683 | 23.26923
0.8410507 | 574.3796 | 23.2778
0.8410507 | 574.5851 | 23.28613
0.8410507 | 574.7921 | 23.29451
0.8410507 | 575.0015 | 23.303
0.8410507 | 575.2068 | 23.31132
0.8410507 | 575.4183 | 23.31989
0.8410507 | 575.6295 | 23.32845
0.8410507 | 575.8452 | 23.33719
0.8410507 | 576.0541 | 23.34566
0.8410507 | 576.2517 | 23.35367
0.8410507 | 576.4598 | 23.3621
0.8410507 | 576.6693 | 23.37059
0.8410507 | 576.8704 | 23.37874
0.8483012 | 577.0721 | 23.38692
0.8483012 | 577.2826 | 23.39544
0.8483012 | 577.4909 | 23.40389
0.8483012 | 577.6956 | 23.41218
0.8483012 | 577.8947 | 23.42025
0.8483012 | 578.1032 | 23.4287
0.8483012 | 578.3093 | 23.43705
0.8483012 | 578.5114 | 23.44524
0.8483012 | 578.7071 | 23.45317
0.8483012 | 578.9148 | 23.46159
0.8483012 | 579.1183 | 23.46984
0.8483012 | 579.3176 | 23.47792
0.8483012 | 579.52 | 23.48612
0.8483012 | 579.722 | 23.49431
0.8483012 | 579.9189 | 23.50229
0.8483012 | 580.119 | 23.5104
0.8483012 | 580.3248 | 23.51873
0.8483012 | 580.527 | 23.52693
0.8483012 | 580.7333 | 23.53529
0.8483012 | 580.9379 | 23.54358
0.8483012 | 581.1449 | 23.55197
0.8483012 | 581.3433 | 23.56001
0.8483012 | 581.5485 | 23.56833
0.8555516 | 581.7568 | 23.57677
0.8555516 | 581.9692 | 23.58538
0.8555516 | 582.1708 | 23.59355
0.8555516 | 582.3774 | 23.60192
0.8555516 | 582.5907 | 23.61057
0.8555516 | 582.801 | 23.61909
0.8555516 | 582.998 | 23.62707
0.8555516 | 583.2081 | 23.63559
0.8555516 | 583.4255 | 23.6444
0.8555516 | 583.6292 | 23.65265
0.8555516 | 583.8399 | 23.66119
0.8555516 | 584.048 | 23.66963
0.8555516 | 584.2669 | 23.6785
0.8555516 | 584.4792 | 23.6871
0.8555516 | 584.6874 | 23.69554
0.8555516 | 584.9 | 23.70415
0.8555516 | 585.1232 | 23.7132
0.8555516 | 585.3301 | 23.72158
0.8555516 | 585.5333 | 23.72982
0.8555516 | 585.7443 | 23.73837
0.8555516 | 585.9506 | 23.74673
0.8555516 | 586.1642 | 23.75539
0.862802 | 586.3674 | 23.76362
0.862802 | 586.569 | 23.77179
0.862802 | 586.7709 | 23.77998
0.862802 | 586.9754 | 23.78826
0.862802 | 587.1691 | 23.79611
0.862802 | 587.3756 | 23.80448
0.862802 | 587.5858 | 23.813
0.862802 | 587.7924 | 23.82137
0.862802 | 587.9968 | 23.82966
0.862802 | 588.1992 | 23.83786
0.862802 | 588.4022 | 23.84609
0.862802 | 588.6086 | 23.85445
0.862802 | 588.8143 | 23.86279
0.862802 | 589.019 | 23.87109
0.862802 | 589.2292 | 23.8796
0.862802 | 589.4335 | 23.88788
0.862802 | 589.6374 | 23.89615
0.862802 | 589.8364 | 23.90421
0.862802 | 590.0412 | 23.91251
0.8700525 | 590.2435 | 23.92071
0.8700525 | 590.4529 | 23.9292
0.8700525 | 590.6594 | 23.93756
0.8700525 | 590.8634 | 23.94583
0.8700525 | 591.0626 | 23.9539
0.8700525 | 591.2668 | 23.96218
0.8700525 | 591.471 | 23.97046
0.8700525 | 591.676 | 23.97876
0.8700525 | 591.8836 | 23.98718
0.8700525 | 592.0853 | 23.99535
0.8700525 | 592.2946 | 24.00383
0.8700525 | 592.4919 | 24.01183
0.8700525 | 592.7055 | 24.02049
0.8700525 | 592.9135 | 24.02892
0.8700525 | 593.1271 | 24.03757
0.8700525 | 593.3358 | 24.04603
0.8700525 | 593.5493 | 24.05468
0.8700525 | 593.756 | 24.06306
0.8700525 | 593.9689 | 24.07169
0.8700525 | 594.1761 | 24.08008
0.8700525 | 594.3837 | 24.0885
0.8700525 | 594.5989 | 24.09722
0.8700525 | 594.7995 | 24.10535
0.8773029 | 595.004 | 24.11364
0.8773029 | 595.2153 | 24.1222
0.8773029 | 595.4296875 | 24.13089
0.8773029 | 595.6331 | 24.13913
0.8773029 | 595.8401 | 24.14752
0.8773029 | 596.0443 | 24.1558
0.8773029 | 596.2596 | 24.16452
0.8773029 | 596.4691 | 24.17301
0.8773029 | 596.6832 | 24.18169
0.8773029 | 596.897 | 24.19035
0.8773029 | 597.1189 | 24.19935
0.8773029 | 597.3235 | 24.20764
0.8773029 | 597.5323 | 24.2161
0.8773029 | 597.7437 | 24.22467
0.8773029 | 597.9603 | 24.23345
0.8773029 | 598.1756 | 24.24217
0.8773029 | 598.3821 | 24.25054
0.8773029 | 598.5883 | 24.2589
0.8773029 | 598.7933 | 24.2672
0.8773029 | 599.0021 | 24.27567
0.8845533 | 599.2048 | 24.28388
0.8845533 | 599.4111 | 24.29224
0.8845533 | 599.6155 | 24.30053
0.8845533 | 599.8199 | 24.30881
0.8845533 | 600.0192 | 24.31689
0.8845533 | 600.2192 | 24.32499
0.8845533 | 600.4262 | 24.33338
0.8845533 | 600.6334 | 24.34178
0.8845533 | 600.8301 | 24.34975
0.8845533 | 601.0251 | 24.35766
0.8845533 | 601.2247 | 24.36574
0.8845533 | 601.4246 | 24.37384
0.8845533 | 601.6298 | 24.38216
0.8845533 | 601.8306 | 24.3903
0.8845533 | 602.0390625 | 24.39875
0.8845533 | 602.2419 | 24.40697
0.8845533 | 602.4445 | 24.41518
0.8845533 | 602.6433 | 24.42323
0.8845533 | 602.8519 | 24.43169
0.8845533 | 603.0577 | 24.44003
0.8845533 | 603.2608 | 24.44826
0.8845533 | 603.4586 | 24.45628
0.8845533 | 603.6515 | 24.46409
0.8845533 | 603.8552 | 24.47235
0.8845533 | 604.0488 | 24.48019
0.8918038 | 604.2424 | 24.48804
0.8918038 | 604.4383 | 24.49598
0.8918038 | 604.6425 | 24.50426
0.8918038 | 604.8329 | 24.51197
0.8918038 | 605.031 | 24.52
0.8918038 | 605.2297 | 24.52805
0.8918038 | 605.4363 | 24.53642
0.8918038 | 605.6404 | 24.5447
0.8918038 | 605.8373 | 24.55268
0.8918038 | 606.0427 | 24.561
0.8918038 | 606.2493 | 24.56938
0.8918038 | 606.4519 | 24.57758
0.8918038 | 606.6463 | 24.58546
0.8918038 | 606.8514 | 24.59377
0.8918038 | 607.0521 | 24.60191
0.8918038 | 607.2593 | 24.61031
0.8918038 | 607.4579 | 24.61836
0.8918038 | 607.655 | 24.62634
0.8918038 | 607.8551 | 24.63445
0.8918038 | 608.05 | 24.64235
0.8918038 | 608.2454 | 24.65027
0.8990542 | 608.4414 | 24.65821
0.8990542 | 608.6393 | 24.66623
0.8990542 | 608.84 | 24.67437
0.8990542 | 609.0415 | 24.68253
0.8990542 | 609.2361 | 24.69042
0.8990542 | 609.4403 | 24.6987
0.8990542 | 609.6422 | 24.70688
0.8990542 | 609.8445 | 24.71508
0.8990542 | 610.0476 | 24.72331
0.8990542 | 610.2537 | 24.73166
0.8990542 | 610.4565 | 24.73988
0.8990542 | 610.6636 | 24.74827
0.8990542 | 610.8645 | 24.75641
0.8990542 | 611.0675 | 24.76464
0.8990542 | 611.2645 | 24.77263
0.8990542 | 611.4655 | 24.78077
0.8990542 | 611.6635 | 24.78879
0.8990542 | 611.8588 | 24.79671
0.8990542 | 612.0576 | 24.80477
0.8990542 | 612.2571 | 24.81285
0.9063046 | 612.4578 | 24.82098
0.9063046 | 612.6529 | 24.82889
0.9063046 | 612.8491 | 24.83684
0.9063046 | 613.0402 | 24.84459
0.9063046 | 613.239 | 24.85264
0.9063046 | 613.4301 | 24.86039
0.9063046 | 613.6231 | 24.86821
0.9063046 | 613.8135 | 24.87593
0.9063046 | 614.0065 | 24.88375
0.9063046 | 614.1946 | 24.89137
0.9063046 | 614.3893 | 24.89926
0.9135551 | 614.5829 | 24.90711
0.9135551 | 614.7853 | 24.91531
0.9135551 | 614.9885 | 24.92355
0.9063046 | 615.1834 | 24.93145
0.9063046 | 615.3904 | 24.93983
0.9063046 | 615.5983 | 24.94826
0.9063046 | 615.8091 | 24.9568
0.9063046 | 616.011 | 24.96498
0.9063046 | 616.2203 | 24.97347
0.9063046 | 616.4249 | 24.98176
0.9063046 | 616.6271 | 24.98995
0.9063046 | 616.8214 | 24.99783
0.9135551 | 617.0195 | 25.00585
0.9135551 | 617.2278 | 25.0143
0.9135551 | 617.4172 | 25.02197
0.9135551 | 617.6073 | 25.02968
0.9135551 | 617.8024 | 25.03758
0.9135551 | 618.0004 | 25.04561
0.9135551 | 618.1875 | 25.05319
0.9135551 | 618.3817 | 25.06106
0.9135551 | 618.5745 | 25.06888
0.9135551 | 618.7753 | 25.07701
0.9135551 | 618.973 | 25.08503
0.9135551 | 619.1688 | 25.09296
0.9135551 | 619.3789 | 25.10148
0.9135551 | 619.5884 | 25.10997
0.9135551 | 619.7951 | 25.11834
0.9135551 | 620.0008 | 25.12668
0.9135551 | 620.2159 | 25.1354
0.9135551 | 620.4213 | 25.14372
0.9135551 | 620.6362 | 25.15243
0.9135551 | 620.842 | 25.16077
0.9135551 | 621.0538 | 25.16935
0.9135551 | 621.2604 | 25.17773
0.9135551 | 621.4619 | 25.18589
0.9135551 | 621.6578 | 25.19383
0.9135551 | 621.8546 | 25.20181
0.9135551 | 622.0518 | 25.2098
0.9135551 | 622.2493 | 25.2178
0.9135551 | 622.4537 | 25.22609
0.9135551 | 622.6557 | 25.23427
0.9135551 | 622.8618 | 25.24262
0.9135551 | 623.059 | 25.25062
0.9135551 | 623.2548 | 25.25855
0.9208055 | 623.4523 | 25.26656
0.9208055 | 623.6609 | 25.27501
0.9208055 | 623.866 | 25.28332
0.9208055 | 624.0707 | 25.29162
0.9208055 | 624.2719 | 25.29977
0.9208055 | 624.4681 | 25.30773
0.9208055 | 624.667 | 25.31578
0.9208055 | 624.8631 | 25.32373
0.9208055 | 625.0583 | 25.33164
0.9208055 | 625.2565 | 25.33968
0.9208055 | 625.4489 | 25.34747
0.9208055 | 625.639 | 25.35518
0.9208055 | 625.8315 | 25.36298
0.9208055 | 626.0242 | 25.37079
0.9208055 | 626.2189 | 25.37868
0.9208055 | 626.4163 | 25.38668
0.9208055 | 626.6096 | 25.39451
0.9208055 | 626.809 | 25.40259
0.928056 | 627.014 | 25.4109
0.928056 | 627.2071 | 25.41873
0.928056 | 627.3961 | 25.42639
0.928056 | 627.5904 | 25.43426
0.928056 | 627.7911 | 25.44239
0.928056 | 627.9897 | 25.45044
0.928056 | 628.1781 | 25.45808
0.9353064 | 628.3716 | 25.46592
0.9353064 | 628.5656 | 25.47378
0.9353064 | 628.7481 | 25.48118
0.9353064 | 628.9224 | 25.48824
0.9353064 | 629.1194 | 25.49623
0.928056 | 629.3231 | 25.50448
0.928056 | 629.5217 | 25.51253
0.928056 | 629.7038 | 25.51991
0.928056 | 629.8918 | 25.52753
0.9353064 | 630.0983 | 25.5359
0.9353064 | 630.2867 | 25.54353
0.9353064 | 630.4688 | 25.55091
0.9353064 | 630.6578 | 25.55857
0.9353064 | 630.8566 | 25.56663
0.9353064 | 631.0328 | 25.57377
0.9353064 | 631.2114 | 25.58101
0.9353064 | 631.3907 | 25.58828
0.9353064 | 631.5795 | 25.59593
0.9353064 | 631.7687 | 25.60359
0.9353064 | 631.9437 | 25.61069
0.9353064 | 632.1298 | 25.61823
0.9353064 | 632.3256 | 25.62617
0.9353064 | 632.5201 | 25.63405
0.9353064 | 632.7054 | 25.64156
0.9353064 | 632.9091 | 25.64981
0.9353064 | 633.1133 | 25.65809
0.9425568 | 633.3212 | 25.66651
0.9425568 | 633.5222 | 25.67466
0.9425568 | 633.7253 | 25.68289
0.9425568 | 633.9295 | 25.69117
0.9425568 | 634.1332 | 25.69942
0.9425568 | 634.3256 | 25.70722
0.9425568 | 634.5159 | 25.71493
0.9425568 | 634.7152 | 25.72301
0.9425568 | 634.9078 | 25.73081
0.9425568 | 635.0977 | 25.73851
0.9425568 | 635.2795 | 25.74588
0.9353064 | 635.475 | 25.7538
0.9353064 | 635.6579 | 25.76121
0.9353064 | 635.8441 | 25.76876
0.9425568 | 636.031 | 25.77633
0.9425568 | 636.2243 | 25.78417
0.9425568 | 636.4197 | 25.79209
0.9425568 | 636.6091 | 25.79976
0.9425568 | 636.7971 | 25.80738
0.9498073 | 636.995 | 25.8154
0.9498073 | 637.1953 | 25.82352
0.9498073 | 637.3843 | 25.83118
0.9498073 | 637.5771 | 25.83899
0.9498073 | 637.7666 | 25.84667
0.9498073 | 637.9591 | 25.85447
0.9498073 | 638.15 | 25.86221
0.9498073 | 638.3364 | 25.86976
0.9498073 | 638.5256 | 25.87743
0.9425568 | 638.7237 | 25.88546
0.9425568 | 638.9088 | 25.89296
0.9425568 | 639.0951 | 25.90051
0.9425568 | 639.2825 | 25.90811
0.9425568 | 639.4801 | 25.91611
0.9425568 | 639.677 | 25.92409
0.9425568 | 639.8683 | 25.93185
0.9498073 | 640.0585 | 25.93955
0.9498073 | 640.2585 | 25.94766
0.9498073 | 640.4556 | 25.95565
0.9570577 | 640.6422 | 25.96321
0.9570577 | 640.838 | 25.97115
0.9570577 | 641.03 | 25.97893
0.9570577 | 641.2282 | 25.98696
0.9570577 | 641.4095 | 25.99431
0.9570577 | 641.6011 | 26.00207
0.9570577 | 641.7905 | 26.00975
0.9570577 | 641.9782 | 26.01735
0.9570577 | 642.1601 | 26.02473
0.9498073 | 642.3481 | 26.03234
0.9498073 | 642.5397 | 26.04011
0.9498073 | 642.7267 | 26.04769
0.9498073 | 642.9131 | 26.05524
0.9498073 | 643.0914 | 26.06247
0.9498073 | 643.2817 | 26.07018
0.9570577 | 643.4636 | 26.07755
0.9570577 | 643.6494 | 26.08508
0.9643081 | 643.8395 | 26.09279
0.9643081 | 644.034 | 26.10067
0.9643081 | 644.2228 | 26.10832
0.9643081 | 644.4098 | 26.1159
0.9643081 | 644.5964 | 26.12346
0.9643081 | 644.7923 | 26.1314
0.9643081 | 644.9907 | 26.13944
0.9643081 | 645.1844 | 26.14729
0.9643081 | 645.3771 | 26.1551
0.9570577 | 645.5743 | 26.16309
0.9570577 | 645.7736 | 26.17117
0.9570577 | 645.9614 | 26.17878
0.9570577 | 646.1604 | 26.18685
0.9570577 | 646.3664 | 26.19519
0.9643081 | 646.5667 | 26.20331
0.9643081 | 646.7582 | 26.21107
0.9643081 | 646.9536 | 26.21899
0.9643081 | 647.1516 | 26.22701
0.9643081 | 647.3518 | 26.23513
0.9715586 | 647.541 | 26.24279
0.9715586 | 647.73 | 26.25046
0.9715586 | 647.9268 | 26.25843
0.9715586 | 648.1165 | 26.26612
0.9715586 | 648.2976 | 26.27346
0.9643081 | 648.4855 | 26.28107
0.9643081 | 648.6747 | 26.28874
0.9643081 | 648.8658 | 26.29649
0.9643081 | 649.0524 | 26.30405
0.9643081 | 649.2377 | 26.31156
0.9643081 | 649.4397 | 26.31974
0.9643081 | 649.6376 | 26.32776
0.9715586 | 649.8331 | 26.33569
0.9715586 | 650.027 | 26.34355
0.9715586 | 650.2237 | 26.35152
0.9715586 | 650.4163 | 26.35932
0.9715586 | 650.6116 | 26.36724
0.9715586 | 650.7999 | 26.37487
0.9715586 | 650.9908 | 26.38261
0.9715586 | 651.1823 | 26.39036
0.9715586 | 651.3602 | 26.39758
0.9715586 | 651.54 | 26.40486
0.9715586 | 651.7249 | 26.41235
0.9715586 | 651.9085 | 26.4198
0.9715586 | 652.0912 | 26.4272
0.9715586 | 652.2773 | 26.43474
0.9715586 | 652.4611 | 26.44219
0.9715586 | 652.647 | 26.44973
0.9715586 | 652.8214 | 26.45679
0.9715586 | 653.0024 | 26.46413
0.978809 | 653.1916 | 26.4718
0.978809 | 653.3823 | 26.47952
0.978809 | 653.5644 | 26.48691
0.978809 | 653.7444 | 26.4942
0.978809 | 653.9297 | 26.50171
0.978809 | 654.112 | 26.5091
0.978809 | 654.2901 | 26.51632
0.978809 | 654.465 | 26.52341
0.978809 | 654.657 | 26.53119
0.978809 | 654.8444 | 26.53878
0.978809 | 655.0211 | 26.54594
0.978809 | 655.1928 | 26.5529
0.978809 | 655.3724 | 26.56018
0.978809 | 655.5465 | 26.56723
0.978809 | 655.7264 | 26.57453
0.978809 | 655.9057 | 26.58179
0.978809 | 656.0897 | 26.58925
0.978809 | 656.274 | 26.59672
0.9860595 | 656.4504 | 26.60387
0.9860595 | 656.6279 | 26.61106
0.9860595 | 656.8086 | 26.61838
0.9860595 | 656.9966 | 26.626
0.9860595 | 657.1805 | 26.63346
0.9860595 | 657.3708 | 26.64117
0.9860595 | 657.5442 | 26.64819
0.9860595 | 657.7214 | 26.65537
0.9860595 | 657.901 | 26.66265
0.9860595 | 658.087 | 26.67019
0.9860595 | 658.2744 | 26.67779
0.9860595 | 658.4611 | 26.68535
0.9860595 | 658.6433 | 26.69274
0.9860595 | 658.8311 | 26.70035
0.9860595 | 659.0133 | 26.70773
0.9860595 | 659.1992 | 26.71527
0.9933099 | 659.3923 | 26.72309
0.9933099 | 659.5869 | 26.73098
0.9933099 | 659.775 | 26.7386
0.9933099 | 659.9549 | 26.74589
0.9933099 | 660.1415 | 26.75346
0.9933099 | 660.3279 | 26.76101
0.9933099 | 660.515 | 26.76859
0.9933099 | 660.6926 | 26.77579
0.9933099 | 660.884 | 26.78354
0.9933099 | 661.069 | 26.79104
0.9933099 | 661.2506 | 26.7984
0.9933099 | 661.4329 | 26.80579
0.9933099 | 661.6195 | 26.81335
0.9933099 | 661.8076 | 26.82097
0.9933099 | 661.996 | 26.82861
0.9933099 | 662.1824 | 26.83617
0.9933099 | 662.3753 | 26.84398
1.00056 | 662.5726 | 26.85198
1.00056 | 662.7613 | 26.85963
1.00056 | 662.9514 | 26.86733
1.00056 | 663.1434 | 26.87511
1.00056 | 663.3334 | 26.88281
1.00056 | 663.517 | 26.89025
1.00056 | 663.7111 | 26.89812
1.00056 | 663.8912 | 26.90542
1.00056 | 664.0802 | 26.91308
1.00056 | 664.2643 | 26.92054
1.00056 | 664.4366 | 26.92752
1.00056 | 664.6167 | 26.93482
1.00056 | 664.805 | 26.94245
1.00056 | 664.9919 | 26.95003
1.00056 | 665.1793 | 26.95762
1.00056 | 665.3693 | 26.96532
1.00056 | 665.5568 | 26.97292
1.00056 | 665.7506 | 26.98077
1.007811 | 665.9273 | 26.98794
1.007811 | 666.119 | 26.9957
1.007811 | 666.3179 | 27.00377
1.007811 | 666.5128 | 27.01166
1.007811 | 666.6888 | 27.0188
1.007811 | 666.8744 | 27.02632
1.007811 | 667.0601 | 27.03384
1.007811 | 667.2497 | 27.04153
1.007811 | 667.429 | 27.04879
1.007811 | 667.6119 | 27.05621
1.007811 | 667.8098 | 27.06423
1.007811 | 667.9944 | 27.07171
1.007811 | 668.179 | 27.07919
1.007811 | 668.3669 | 27.08681
1.007811 | 668.5711 | 27.09508
1.007811 | 668.7637 | 27.10289
1.007811 | 668.9556 | 27.11066
1.015061 | 669.1434 | 27.11827
1.015061 | 669.3401 | 27.12625
1.015061 | 669.5383 | 27.13428
1.015061 | 669.721 | 27.14168
1.015061 | 669.9106 | 27.14937
1.015061 | 670.0975 | 27.15694
1.015061 | 670.2847 | 27.16453
1.015061 | 670.4661 | 27.17188
1.015061 | 670.6504 | 27.17935
1.015061 | 670.834 | 27.18679
1.015061 | 671.0279 | 27.19465
1.015061 | 671.213 | 27.20215
1.015061 | 671.3989 | 27.20968
1.015061 | 671.5902 | 27.21744
1.015061 | 671.7797 | 27.22511
1.015061 | 671.9702 | 27.23283
1.022312 | 672.1552 | 27.24033
1.022312 | 672.3365 | 27.24768
1.022312 | 672.5242 | 27.25529
1.022312 | 672.7092 | 27.26278
1.022312 | 672.8832 | 27.26984
1.022312 | 673.0558 | 27.27683
1.022312 | 673.2338 | 27.28404
1.022312 | 673.4147 | 27.29138
1.022312 | 673.5876 | 27.29838
1.022312 | 673.7699 | 27.30577
1.022312 | 673.9492 | 27.31304
1.022312 | 674.1351 | 27.32057
1.022312 | 674.3114 | 27.32772
1.022312 | 674.488 | 27.33487
1.022312 | 674.6788 | 27.34261
1.022312 | 674.8748 | 27.35055
1.022312 | 675.0523 | 27.35774
1.022312 | 675.2291 | 27.36491
1.029562 | 675.417 | 27.37252
1.029562 | 675.5986 | 27.37988
1.029562 | 675.7809 | 27.38727
1.029562 | 675.9533 | 27.39426
1.029562 | 676.1379 | 27.40174
1.029562 | 676.3213 | 27.40917
1.029562 | 676.4891 | 27.41597
1.029562 | 676.6573 | 27.42279
1.029562 | 676.8364 | 27.43005
1.029562 | 677.0158 | 27.43732
1.029562 | 677.19 | 27.44438
1.029562 | 677.3552 | 27.45107
1.029562 | 677.5326 | 27.45826
1.029562 | 677.7171 | 27.46574
1.029562 | 677.8954 | 27.47296
1.029562 | 678.0743 | 27.48021
1.029562 | 678.2582 | 27.48767
1.036813 | 678.4432 | 27.49516
1.036813 | 678.6257 | 27.50256
1.036813 | 678.8058 | 27.50986
1.036813 | 678.9869 | 27.5172
1.036813 | 679.1786 | 27.52497
1.036813 | 679.3626 | 27.53243
1.036813 | 679.5385 | 27.53955
1.036813 | 679.7169 | 27.54678
1.036813 | 679.9003 | 27.55422
1.036813 | 680.0807 | 27.56153
1.036813 | 680.2582 | 27.56872
1.036813 | 680.4351 | 27.57589
1.036813 | 680.6172 | 27.58327
1.036813 | 680.7985 | 27.59062
1.036813 | 680.9788 | 27.59793
1.036813 | 681.155 | 27.60507
1.036813 | 681.3392 | 27.61253
1.044063 | 681.5236 | 27.62
1.044063 | 681.6992 | 27.62712
1.044063 | 681.8846 | 27.63464
1.044063 | 682.0749 | 27.64235
1.044063 | 682.2668 | 27.65013
1.044063 | 682.4534 | 27.65768
1.044063 | 682.6374 | 27.66514
1.044063 | 682.8202 | 27.67255
1.044063 | 683.0046 | 27.68003
1.044063 | 683.1912 | 27.68759
1.044063 | 683.3715 | 27.69489
1.044063 | 683.5615 | 27.70259
1.044063 | 683.7419 | 27.70991
1.044063 | 683.9183 | 27.71705
1.044063 | 684.0891 | 27.72398
1.044063 | 684.2683 | 27.73124
1.044063 | 684.4527 | 27.73871
1.044063 | 684.6311 | 27.74594
1.051313 | 684.8054 | 27.753
1.051313 | 684.9825 | 27.76018
1.051313 | 685.1575 | 27.76728
1.051313 | 685.3338 | 27.77442
1.051313 | 685.5047 | 27.78135
1.051313 | 685.6793 | 27.78842
1.051313 | 685.86 | 27.79575
1.051313 | 686.041 | 27.80308
1.051313 | 686.2149 | 27.81013
1.051313 | 686.3927 | 27.81733
1.051313 | 686.5788 | 27.82488
1.051313 | 686.7599 | 27.83222
1.051313 | 686.9449 | 27.83971
1.051313 | 687.1215 | 27.84687
1.051313 | 687.3063 | 27.85436
1.051313 | 687.4917 | 27.86187
1.051313 | 687.6773 | 27.86939
1.051313 | 687.8488 | 27.87634
1.051313 | 688.027 | 27.88357
1.051313 | 688.208 | 27.8909
1.058564 | 688.3845 | 27.89806
1.058564 | 688.5651 | 27.90537
1.058564 | 688.739 | 27.91242
1.058564 | 688.9256 | 27.91998
1.058564 | 689.1069 | 27.92733
1.058564 | 689.2838 | 27.9345
1.058564 | 689.4629 | 27.94176
1.058564 | 689.6503 | 27.94935
1.058564 | 689.8372 | 27.95693
1.058564 | 690.0182 | 27.96426
1.058564 | 690.1982 | 27.97156
1.058564 | 690.3818 | 27.979
1.058564 | 690.5732 | 27.98676
1.058564 | 690.7547 | 27.99411
1.058564 | 690.9332 | 28.00135
1.058564 | 691.125 | 28.00912
1.058564 | 691.3099 | 28.01661
1.058564 | 691.4946 | 28.0241
1.058564 | 691.6817 | 28.03168
1.058564 | 691.8701 | 28.03932
1.058564 | 692.0622 | 28.0471
1.058564 | 692.2432 | 28.05444
1.065814 | 692.4294 | 28.06198
1.065814 | 692.6113 | 28.06935
1.065814 | 692.8065 | 28.07727
1.065814 | 692.984 | 28.08446
1.065814 | 693.1677 | 28.0919
1.065814 | 693.3566 | 28.09956
1.065814 | 693.5425 | 28.10709
1.065814 | 693.7272 | 28.11458
1.065814 | 693.9055 | 28.1218
1.065814 | 694.0941 | 28.12945
1.065814 | 694.2795 | 28.13696
1.065814 | 694.4625 | 28.14438
1.065814 | 694.6443 | 28.15174
1.065814 | 694.8317 | 28.15934
1.065814 | 695.0097 | 28.16655
1.065814 | 695.1812 | 28.1735
1.065814 | 695.3513 | 28.1804
1.065814 | 695.5278 | 28.18755
1.065814 | 695.712 | 28.19502
1.065814 | 695.8908 | 28.20226
1.073065 | 696.0587 | 28.20907
1.073065 | 696.2396 | 28.2164
1.073065 | 696.4136 | 28.22345
1.073065 | 696.5923 | 28.23069
1.073065 | 696.7699 | 28.23789
1.073065 | 696.9462 | 28.24503
1.073065 | 697.1286 | 28.25243
1.073065 | 697.3055 | 28.25959
1.073065 | 697.4736 | 28.26641
1.073065 | 697.6394 | 28.27313
1.073065 | 697.8204 | 28.28046
1.073065 | 697.9869 | 28.28721
1.073065 | 698.1586 | 28.29417
1.073065 | 698.3306 | 28.30114
1.073065 | 698.5079 | 28.30832
1.073065 | 698.6887 | 28.31565
1.073065 | 698.8607 | 28.32262
1.073065 | 699.037 | 28.32977
1.073065 | 699.215 | 28.33698
1.073065 | 699.3898 | 28.34407
1.073065 | 699.5574 | 28.35086
1.080315 | 699.7323 | 28.35795
1.080315 | 699.9069 | 28.36502
1.080315 | 700.0753 | 28.37185
1.080315 | 700.241 | 28.37856
1.080315 | 700.4038 | 28.38516
1.080315 | 700.5682 | 28.39182
1.080315 | 700.7267 | 28.39825
1.080315 | 700.8893 | 28.40484
1.080315 | 701.0591 | 28.41172
1.080315 | 701.2301 | 28.41865
1.080315 | 701.403 | 28.42565
1.080315 | 701.5712 | 28.43247
1.080315 | 701.7411 | 28.43936
1.080315 | 701.921875 | 28.44668
1.080315 | 702.1006 | 28.45392
1.080315 | 702.2798 | 28.46119
1.080315 | 702.4666 | 28.46876
1.080315 | 702.6513 | 28.47624
1.080315 | 702.8278 | 28.48339
1.080315 | 703.005 | 28.49058
1.080315 | 703.1808 | 28.4977
1.080315 | 703.3591 | 28.50493
1.087566 | 703.5397 | 28.51225
1.087566 | 703.7118 | 28.51922
1.087566 | 703.8826 | 28.52615
1.087566 | 704.0556 | 28.53316
1.087566 | 704.2277 | 28.54013
1.087566 | 704.4024 | 28.54721
1.087566 | 704.5821 | 28.55449
1.087566 | 704.7571 | 28.56159
1.087566 | 704.9394 | 28.56897
1.087566 | 705.1218 | 28.57637
1.087566 | 705.2997 | 28.58358
1.087566 | 705.4713 | 28.59053
1.087566 | 705.6568 | 28.59805
1.087566 | 705.8342 | 28.60524
1.087566 | 706.0148 | 28.61256
1.087566 | 706.1865 | 28.61951
1.087566 | 706.3612 | 28.62659
1.087566 | 706.5356 | 28.63366
1.087566 | 706.7013 | 28.64038
1.087566 | 706.8684 | 28.64715
1.087566 | 707.0374 | 28.654
1.087566 | 707.2128 | 28.66111
1.087566 | 707.376 | 28.66772
1.087566 | 707.5461 | 28.67462
1.087566 | 707.7158 | 28.68149
1.087566 | 707.8906 | 28.68857
1.087566 | 708.0558 | 28.69527
1.087566 | 708.2306 | 28.70235
1.087566 | 708.4072 | 28.70951
1.087566 | 708.5807 | 28.71654
1.094816 | 708.757 | 28.72369
1.094816 | 708.9305 | 28.73072
1.094816 | 709.11 | 28.738
1.094816 | 709.2878 | 28.7452
1.094816 | 709.4679 | 28.7525
1.094816 | 709.6418 | 28.75955
1.094816 | 709.8322 | 28.76726
1.094816 | 710.015625 | 28.7747
1.094816 | 710.1943 | 28.78194
1.094816 | 710.3769 | 28.78934
1.094816 | 710.5579 | 28.79667
1.094816 | 710.7484 | 28.80439
1.094816 | 710.9326 | 28.81186
1.094816 | 711.1097 | 28.81904
1.094816 | 711.283 | 28.82606
1.094816 | 711.4637 | 28.83338
1.094816 | 711.6368 | 28.8404
1.094816 | 711.8126 | 28.84752
1.094816 | 711.988 | 28.85463
1.102066 | 712.1662 | 28.86185
1.102066 | 712.3442 | 28.86906
1.102066 | 712.5182 | 28.87612
1.102066 | 712.6951 | 28.88329
1.102066 | 712.8927 | 28.89129
1.102066 | 713.0779 | 28.8988
1.102066 | 713.2657 | 28.90641
1.102066 | 713.4536 | 28.91403
1.102066 | 713.646 | 28.92182
1.102066 | 713.8431 | 28.92981
1.102066 | 714.0365 | 28.93765
1.102066 | 714.2286 | 28.94543
1.102066 | 714.4208 | 28.95323
1.102066 | 714.6158 | 28.96113
1.102066 | 714.7941 | 28.96835
1.102066 | 714.9774 | 28.97578
1.102066 | 715.1639 | 28.98334
1.102066 | 715.356 | 28.99113
1.109317 | 715.5338 | 28.99833
1.109317 | 715.7186 | 29.00582
1.109317 | 715.9037 | 29.01332
1.102066 | 716.0899 | 29.02087
1.102066 | 716.2709 | 29.0282
1.102066 | 716.4524 | 29.03556
1.102066 | 716.6411 | 29.04321
1.102066 | 716.8355 | 29.05108
1.102066 | 717.0261 | 29.05881
1.102066 | 717.2052 | 29.06607
1.102066 | 717.3992 | 29.07393
1.109317 | 717.5878 | 29.08157
1.109317 | 717.7727 | 29.08907
1.109317 | 717.952 | 29.09633
1.109317 | 718.1403 | 29.10396
1.109317 | 718.3279 | 29.11157
1.109317 | 718.5076 | 29.11885
1.109317 | 718.6837 | 29.12598
1.109317 | 718.856 | 29.13297
1.109317 | 719.0374 | 29.14032
1.109317 | 719.2054 | 29.14713
1.109317 | 719.3703 | 29.15381
1.102066 | 719.5453 | 29.16091
1.102066 | 719.7261 | 29.16823
1.102066 | 719.8937 | 29.17502
1.102066 | 720.0615 | 29.18182
1.109317 | 720.2332 | 29.18878
1.109317 | 720.4097 | 29.19594
1.109317 | 720.5853 | 29.20305
1.109317 | 720.7617 | 29.2102
1.109317 | 720.9388 | 29.21738
1.116567 | 721.1237 | 29.22487
1.116567 | 721.3009 | 29.23205
1.116567 | 721.4679 | 29.23882
1.116567 | 721.6407 | 29.24583
1.116567 | 721.8206 | 29.25311
1.116567 | 722.0035 | 29.26053
1.116567 | 722.1776 | 29.26758
1.116567 | 722.3519 | 29.27465
1.116567 | 722.5244 | 29.28164
1.116567 | 722.7028 | 29.28887
1.116567 | 722.8714 | 29.2957
1.109317 | 723.0428 | 29.30265
1.109317 | 723.2264 | 29.31009
1.109317 | 723.4108 | 29.31756
1.109317 | 723.5896 | 29.32481
1.109317 | 723.7654 | 29.33193
1.116567 | 723.944 | 29.33917
1.116567 | 724.1331 | 29.34683
1.116567 | 724.3176 | 29.35431
1.116567 | 724.4952 | 29.36151
1.116567 | 724.6804 | 29.36901
1.123818 | 724.8654 | 29.37651
1.123818 | 725.0417 | 29.38365
1.123818 | 725.2231 | 29.39101
1.123818 | 725.4011 | 29.39822
1.116567 | 725.5795 | 29.40545
1.116567 | 725.762 | 29.41285
1.116567 | 725.9351 | 29.41986
1.116567 | 726.1116 | 29.42701
1.116567 | 726.2983 | 29.43458
1.116567 | 726.4823 | 29.44204
1.116567 | 726.6634 | 29.44938
1.116567 | 726.8476 | 29.45684
1.123818 | 727.0283 | 29.46417
1.123818 | 727.2084 | 29.47147
1.123818 | 727.3892 | 29.47879
1.123818 | 727.5646 | 29.4859
1.123818 | 727.7451 | 29.49321
1.123818 | 727.9236 | 29.50045
1.123818 | 728.0934 | 29.50733
1.123818 | 728.2623 | 29.51417
1.123818 | 728.4306 | 29.521
1.123818 | 728.5997 | 29.52785
1.123818 | 728.766 | 29.53459
1.116567 | 728.9377 | 29.54155
1.116567 | 729.1087 | 29.54848
1.116567 | 729.2885 | 29.55576
1.123818 | 729.4628 | 29.56283
1.123818 | 729.6348 | 29.5698
1.123818 | 729.8145 | 29.57708
1.123818 | 729.9958 | 29.58443
1.123818 | 730.174 | 29.59165
1.131068 | 730.3602 | 29.5992
1.131068 | 730.5483 | 29.60682
1.131068 | 730.7293 | 29.61416
1.131068 | 730.9116 | 29.62154
1.131068 | 731.081 | 29.62841
1.131068 | 731.2544 | 29.63544
1.131068 | 731.4318 | 29.64263
1.131068 | 731.6091 | 29.64981
1.131068 | 731.7805 | 29.65676
1.123818 | 731.9582 | 29.66396
1.131068 | 732.1323 | 29.67101
1.123818 | 732.3094 | 29.67819
1.123818 | 732.4886 | 29.68546
1.131068 | 732.6636 | 29.69255
1.131068 | 732.8562 | 29.70035
1.131068 | 733.0394 | 29.70778
1.131068 | 733.2259 | 29.71533
1.131068 | 733.4044 | 29.72257
1.131068 | 733.5891 | 29.73005
1.131068 | 733.7734375 | 29.73753
1.138319 | 733.9551 | 29.74489
1.138319 | 734.1328 | 29.75209
1.138319 | 734.3134 | 29.75941
1.138319 | 734.4926 | 29.76667
1.131068 | 734.665 | 29.77366
1.131068 | 734.8438 | 29.7809
1.131068 | 735.0224 | 29.78814
1.131068 | 735.2068 | 29.79562
1.131068 | 735.3879 | 29.80295
1.131068 | 735.564 | 29.81009
1.131068 | 735.7435 | 29.81736
1.131068 | 735.9306 | 29.82495
1.131068 | 736.1133 | 29.83235
1.138319 | 736.3044 | 29.8401
1.138319 | 736.4941 | 29.84779
1.138319 | 736.6831 | 29.85545
1.138319 | 736.8643 | 29.86279
1.138319 | 737.0493 | 29.87029
1.138319 | 737.2358 | 29.87785
1.138319 | 737.4266 | 29.88558
1.138319 | 737.611 | 29.89305
1.138319 | 737.7844 | 29.90008
1.138319 | 737.9618 | 29.90727
1.138319 | 738.1396 | 29.91447
1.138319 | 738.3099 | 29.92137
1.138319 | 738.4875 | 29.92857
1.131068 | 738.6667 | 29.93584
1.131068 | 738.84 | 29.94286
1.138319 | 739.0164 | 29.95001
1.138319 | 739.1816 | 29.9567
1.138319 | 739.3549 | 29.96372
1.138319 | 739.5457 | 29.97146
1.145569 | 739.732 | 29.97901
1.145569 | 739.8983 | 29.98574
1.145569 | 740.0743 | 29.99288
1.145569 | 740.2547 | 30.00019
1.145569 | 740.4299 | 30.00729
1.145569 | 740.6006 | 30.01421
1.145569 | 740.7666 | 30.02094
1.145569 | 740.9473 | 30.02826
1.145569 | 741.1197 | 30.03525
1.145569 | 741.2769 | 30.04162
1.145569 | 741.4358 | 30.04806
1.145569 | 741.6143 | 30.05529
1.145569 | 741.7888 | 30.06236
1.145569 | 741.9516 | 30.06896
1.145569 | 742.1208 | 30.07582
1.145569 | 742.2994 | 30.08305
1.145569 | 742.4783 | 30.09031
1.145569 | 742.6426 | 30.09696
1.15282 | 742.8163 | 30.104
1.15282 | 742.9847 | 30.11083
1.15282 | 743.1581 | 30.11786
1.15282 | 743.3253 | 30.12463
1.15282 | 743.4879 | 30.13122
1.15282 | 743.65 | 30.13779
1.15282 | 743.8165 | 30.14454
1.15282 | 743.971 | 30.1508
1.15282 | 744.1274 | 30.15714
1.15282 | 744.2966 | 30.164
1.145569 | 744.4575 | 30.17052
1.145569 | 744.6274 | 30.1774
1.145569 | 744.7873 | 30.18388
1.15282 | 744.9542 | 30.19064
1.15282 | 745.1344 | 30.19795
1.15282 | 745.3113 | 30.20512
1.15282 | 745.4835 | 30.2121
1.15282 | 745.662 | 30.21933
1.15282 | 745.8469 | 30.22683
1.15282 | 746.016 | 30.23368
1.15282 | 746.1844 | 30.2405
1.16007 | 746.354 | 30.24738
1.16007 | 746.5301 | 30.25451
1.16007 | 746.7029 | 30.26151
1.16007 | 746.8636 | 30.26803
1.15282 | 747.0293 | 30.27474
1.15282 | 747.2004 | 30.28168
1.145569 | 747.376 | 30.2888
1.145569 | 747.5407 | 30.29547
1.15282 | 747.7142 | 30.3025
1.15282 | 747.899 | 30.30999
1.15282 | 748.077 | 30.3172
1.16007 | 748.2491 | 30.32418
1.16007 | 748.4236 | 30.33125
1.16007 | 748.6025 | 30.3385
1.16007 | 748.7911 | 30.34614
1.16007 | 748.9684 | 30.35333
1.16007 | 749.1409 | 30.36032
1.16007 | 749.319 | 30.36754
1.16732 | 749.5018 | 30.37495
1.16007 | 749.6744 | 30.38194
1.16007 | 749.8521 | 30.38914
1.16007 | 750.0292 | 30.39632
1.16007 | 750.202 | 30.40332
1.16007 | 750.37 | 30.41013
1.15282 | 750.5334 | 30.41676
1.15282 | 750.6992 | 30.42347
1.16007 | 750.8663 | 30.43024
1.16007 | 751.0297 | 30.43687
1.16007 | 751.1958 | 30.4436
1.16007 | 751.3607 | 30.45028
1.16007 | 751.5228 | 30.45685
1.16732 | 751.6889 | 30.46358
1.16732 | 751.8572 | 30.4704
1.16732 | 752.0346 | 30.47759
1.16732 | 752.2064 | 30.48456
1.16732 | 752.3857 | 30.49182
1.16732 | 752.5627 | 30.499
1.16732 | 752.742 | 30.50626
1.16732 | 752.9186 | 30.51342
1.16732 | 753.0969 | 30.52064
1.16732 | 753.2721 | 30.52774
1.16732 | 753.4537 | 30.53511
1.16732 | 753.6323 | 30.54234
1.16732 | 753.8071 | 30.54943
1.16732 | 753.979 | 30.55639
1.16732 | 754.1467 | 30.56319
1.16732 | 754.3182 | 30.57014
1.16732 | 754.4808 | 30.57673
1.16732 | 754.6473 | 30.58348
1.174571 | 754.8147 | 30.59026
1.174571 | 754.989 | 30.59732
1.174571 | 755.1569 | 30.60413
1.174571 | 755.3218 | 30.61081
1.174571 | 755.488 | 30.61755
1.174571 | 755.6557 | 30.62434
1.174571 | 755.8226 | 30.63111
1.174571 | 755.9919 | 30.63797
1.174571 | 756.1649 | 30.64498
1.174571 | 756.328125 | 30.6516
1.174571 | 756.4973 | 30.65845
1.174571 | 756.6664 | 30.66531
1.174571 | 756.8337 | 30.67208
1.174571 | 757.0071 | 30.67911
1.174571 | 757.178 | 30.68604
1.174571 | 757.3492 | 30.69298
1.174571 | 757.5208 | 30.69993
1.174571 | 757.686 | 30.70663
1.181821 | 757.856 | 30.71352
1.181821 | 758.0333 | 30.7207
1.181821 | 758.2062 | 30.72771
1.181821 | 758.3773 | 30.73464
1.181821 | 758.5458 | 30.74147
1.181821 | 758.7152 | 30.74834
1.181821 | 758.876 | 30.75485
1.181821 | 759.0466 | 30.76177
1.174571 | 759.2155 | 30.76861
1.174571 | 759.3944 | 30.77586
1.174571 | 759.5654 | 30.78279
1.181821 | 759.7307 | 30.78949
1.181821 | 759.8962 | 30.7962
1.181821 | 760.0648 | 30.80303
1.181821 | 760.2356 | 30.80995
1.181821 | 760.3987 | 30.81656
1.181821 | 760.5764 | 30.82377
1.181821 | 760.7485 | 30.83074
1.189072 | 760.9217 | 30.83776
1.189072 | 761.0826 | 30.84428
1.189072 | 761.257 | 30.85135
1.189072 | 761.4316 | 30.85843
1.189072 | 761.6018 | 30.86532
1.181821 | 761.767 | 30.87202
1.181821 | 761.9357 | 30.87885
1.181821 | 762.1036 | 30.88566
1.181821 | 762.272 | 30.89248
1.181821 | 762.4359 | 30.89913
1.181821 | 762.5997 | 30.90576
1.181821 | 762.771 | 30.91271
1.181821 | 762.9355 | 30.91937
1.189072 | 763.0991 | 30.926
1.189072 | 763.2639 | 30.93268
1.189072 | 763.4338 | 30.93957
1.189072 | 763.5983 | 30.94623
1.189072 | 763.7752 | 30.9534
1.196322 | 763.9407 | 30.96011
1.196322 | 764.1059 | 30.9668
1.196322 | 764.2728 | 30.97357
1.196322 | 764.4344 | 30.98012
1.189072 | 764.5914 | 30.98648
1.189072 | 764.7561 | 30.99316
1.189072 | 764.9294 | 31.00018
1.189072 | 765.0821 | 31.00637
1.189072 | 765.2417 | 31.01283
1.189072 | 765.3961 | 31.01909
1.189072 | 765.5589 | 31.02569
1.189072 | 765.7148 | 31.03201
1.196322 | 765.8713 | 31.03835
1.196322 | 766.032 | 31.04486
1.196322 | 766.1988 | 31.05162
1.196322 | 766.3576 | 31.05806
1.196322 | 766.5035 | 31.06397
1.196322 | 766.6689 | 31.07067
1.196322 | 766.8369 | 31.07748
1.196322 | 767.0026 | 31.0842
1.196322 | 767.1569 | 31.09045
1.196322 | 767.3257 | 31.09729
1.196322 | 767.4918 | 31.10402
1.196322 | 767.651 | 31.11048
1.196322 | 767.8132 | 31.11705
1.196322 | 767.9755 | 31.12363
1.196322 | 768.1482 | 31.13063
1.196322 | 768.3097 | 31.13717
1.196322 | 768.4686 | 31.14361
1.203573 | 768.6207 | 31.14977
1.203573 | 768.783 | 31.15635
1.203573 | 768.936 | 31.16255
1.203573 | 769.0974 | 31.16909
1.203573 | 769.2608 | 31.17572
1.203573 | 769.4214 | 31.18222
1.203573 | 769.5858 | 31.18889
1.203573 | 769.7379 | 31.19505
1.203573 | 769.8972 | 31.20151
1.203573 | 770.0591 | 31.20807
1.203573 | 770.2206 | 31.21462
1.203573 | 770.3814 | 31.22113
1.203573 | 770.5426 | 31.22766
1.203573 | 770.6987 | 31.23399
1.203573 | 770.8628 | 31.24064
1.203573 | 771.022 | 31.24709
1.203573 | 771.1785 | 31.25343
1.203573 | 771.3415 | 31.26004
1.210823 | 771.5067 | 31.26674
1.210823 | 771.6638 | 31.2731
1.210823 | 771.8344 | 31.28002
1.210823 | 771.9965 | 31.28659
1.210823 | 772.1685 | 31.29355
1.210823 | 772.3251 | 31.2999
1.210823 | 772.4817 | 31.30625
1.210823 | 772.6388 | 31.31262
1.210823 | 772.7991 | 31.31911
1.210823 | 772.9583 | 31.32556
1.210823 | 773.115 | 31.33191
1.210823 | 773.2805 | 31.33862
1.210823 | 773.439 | 31.34504
1.210823 | 773.6012 | 31.35162
1.210823 | 773.7621 | 31.35814
1.210823 | 773.9367 | 31.36522
1.210823 | 774.1064 | 31.37209
1.210823 | 774.2766 | 31.37899
1.218073 | 774.4501 | 31.38602
1.218073 | 774.6194 | 31.39289
1.218073 | 774.7890625 | 31.39976
1.218073 | 774.9569 | 31.40656
1.218073 | 775.1227 | 31.41328
1.218073 | 775.2893 | 31.42003
1.218073 | 775.4528 | 31.42666
1.218073 | 775.6136 | 31.43317
1.218073 | 775.7725 | 31.43962
1.218073 | 775.934 | 31.44616
1.218073 | 776.0931 | 31.45261
1.218073 | 776.2551 | 31.45917
1.218073 | 776.4213 | 31.46591
1.218073 | 776.5748 | 31.47213
1.218073 | 776.7411 | 31.47887
1.218073 | 776.9058 | 31.48554
1.218073 | 777.0667 | 31.49206
1.225324 | 777.2336 | 31.49883
1.225324 | 777.4039 | 31.50573
1.225324 | 777.5681 | 31.51238
1.225324 | 777.7222 | 31.51863
1.225324 | 777.887 | 31.52531
1.225324 | 778.0471 | 31.5318
1.225324 | 778.2219 | 31.53888
1.225324 | 778.3859 | 31.54553
1.225324 | 778.5532 | 31.55231
1.225324 | 778.7192 | 31.55904
1.225324 | 778.8818 | 31.56562
1.225324 | 779.0443 | 31.57221
1.225324 | 779.2148 | 31.57912
1.225324 | 779.3915 | 31.58628
1.225324 | 779.5648 | 31.5933
1.225324 | 779.7318 | 31.60007
1.225324 | 779.8923 | 31.60658
1.232574 | 780.0579 | 31.61329
1.232574 | 780.2205 | 31.61988
1.232574 | 780.388 | 31.62667
1.232574 | 780.5472 | 31.63312
1.232574 | 780.7096 | 31.6397
1.232574 | 780.8694 | 31.64618
1.232574 | 781.0282 | 31.65261
1.232574 | 781.1875 | 31.65907
1.232574 | 781.3524 | 31.66575
1.232574 | 781.5182 | 31.67247
1.232574 | 781.6777 | 31.67893
1.232574 | 781.8368 | 31.68538
1.232574 | 781.9901 | 31.69159
1.232574 | 782.1592 | 31.69845
1.232574 | 782.3141 | 31.70473
1.232574 | 782.47 | 31.71104
1.239825 | 782.6262 | 31.71737
1.239825 | 782.7792 | 31.72358
1.239825 | 782.9297 | 31.72968
1.239825 | 783.0835 | 31.73591
1.239825 | 783.238 | 31.74217
1.239825 | 783.3972 | 31.74862
1.239825 | 783.5608 | 31.75525
1.239825 | 783.7071 | 31.76118
1.239825 | 783.8663 | 31.76763
1.239825 | 784.024 | 31.77402
1.239825 | 784.1824 | 31.78044
1.239825 | 784.3336 | 31.78657
1.239825 | 784.4919 | 31.79299
1.239825 | 784.6485 | 31.79933
1.239825 | 784.8058 | 31.80571
1.239825 | 784.9553 | 31.81176
1.239825 | 785.1066 | 31.8179
1.239825 | 785.2662 | 31.82436
1.239825 | 785.4215 | 31.83066
1.247075 | 785.5763 | 31.83693
1.247075 | 785.7324 | 31.84326
1.247075 | 785.8953 | 31.84986
1.247075 | 786.0532 | 31.85626
1.247075 | 786.2068 | 31.86248
1.247075 | 786.3535 | 31.86843
1.247075 | 786.5161 | 31.87502
1.247075 | 786.6738 | 31.88141
1.247075 | 786.83 | 31.88774
1.247075 | 786.9781 | 31.89374
1.247075 | 787.1319 | 31.89998
1.247075 | 787.2859 | 31.90622
1.247075 | 787.4364 | 31.91232
1.247075 | 787.585 | 31.91834
1.247075 | 787.7368 | 31.92449
1.247075 | 787.9003 | 31.93112
1.247075 | 788.0516 | 31.93725
1.254326 | 788.2049 | 31.94346
1.254326 | 788.3621 | 31.94983
1.254326 | 788.5319 | 31.95671
1.254326 | 788.6946 | 31.96331
1.254326 | 788.8569 | 31.96989
1.254326 | 789.0181 | 31.97642
1.254326 | 789.1846 | 31.98316
1.254326 | 789.3522 | 31.98996
1.254326 | 789.5107 | 31.99638
1.254326 | 789.6707 | 32.00286
1.254326 | 789.8333 | 32.00946
1.254326 | 789.9925 | 32.01591
1.254326 | 790.1459 | 32.02212
1.254326 | 790.3074 | 32.02867
1.254326 | 790.4639 | 32.03501
1.254326 | 790.6229 | 32.04145
1.254326 | 790.7806 | 32.04785
1.261576 | 790.9368 | 32.05417
1.261576 | 791.0949 | 32.06058
1.261576 | 791.2495 | 32.06685
1.261576 | 791.4079 | 32.07327
1.261576 | 791.5682 | 32.07977
1.261576 | 791.7283 | 32.08625
1.261576 | 791.8797 | 32.09239
1.261576 | 792.0298 | 32.09847
1.261576 | 792.1813 | 32.10461
1.261576 | 792.3398 | 32.11104
1.261576 | 792.4975 | 32.11743
1.261576 | 792.6498 | 32.1236
1.261576 | 792.8079 | 32.13
1.261576 | 792.966 | 32.13641
1.261576 | 793.1208 | 32.14269
1.261576 | 793.2735 | 32.14888
1.261576 | 793.4276 | 32.15512
1.261576 | 793.5919 | 32.16178
1.261576 | 793.7622 | 32.16868
1.261576 | 793.9196 | 32.17506
1.268826 | 794.0729 | 32.18127
1.268826 | 794.2324 | 32.18774
1.268826 | 794.3944 | 32.1943
1.268826 | 794.551 | 32.20065
1.268826 | 794.7078 | 32.207
1.268826 | 794.8649 | 32.21337
1.268826 | 795.0239 | 32.21981
1.268826 | 795.1776 | 32.22604
1.268826 | 795.329 | 32.23218
1.268826 | 795.4781 | 32.23822
1.268826 | 795.6394 | 32.24476
1.268826 | 795.7986 | 32.25121
1.268826 | 795.9543 | 32.25752
1.268826 | 796.1098 | 32.26382
1.268826 | 796.2679 | 32.27023
1.268826 | 796.4308 | 32.27683
1.276077 | 796.5892 | 32.28325
1.276077 | 796.7457 | 32.28959
1.276077 | 796.9014 | 32.2959
1.276077 | 797.0728 | 32.30285
1.276077 | 797.2275 | 32.30912
1.276077 | 797.3879 | 32.31562
1.276077 | 797.5433 | 32.32192
1.276077 | 797.7047 | 32.32846
1.276077 | 797.863 | 32.33487
1.276077 | 798.0179 | 32.34115
1.276077 | 798.1801 | 32.34773
1.276077 | 798.3469 | 32.35448
1.276077 | 798.5107 | 32.36112
1.276077 | 798.663 | 32.36729
1.276077 | 798.8337 | 32.37421
1.276077 | 798.996 | 32.38079
1.276077 | 799.1640625 | 32.3876
1.283327 | 799.3173 | 32.39381
1.283327 | 799.4793 | 32.40038
1.283327 | 799.6407 | 32.40692
1.283327 | 799.803 | 32.4135
1.283327 | 799.9564 | 32.41971
1.283327 | 800.115 | 32.42614
1.283327 | 800.2771 | 32.43271
1.283327 | 800.4276 | 32.43881
1.283327 | 800.5858 | 32.44522
1.283327 | 800.7432 | 32.4516
1.283327 | 800.9056 | 32.45818
1.283327 | 801.0553 | 32.46425
1.283327 | 801.2126 | 32.47062
1.283327 | 801.3662 | 32.47685
1.283327 | 801.5302 | 32.48349
1.283327 | 801.6859 | 32.4898
1.283327 | 801.8441 | 32.49622
1.283327 | 801.9992 | 32.5025
1.290578 | 802.1578 | 32.50893
1.290578 | 802.3116 | 32.51516
1.290578 | 802.4646 | 32.52136
1.290578 | 802.6301 | 32.52807
1.290578 | 802.7825 | 32.53424
1.290578 | 802.9366 | 32.54049
1.290578 | 803.0884 | 32.54664
1.290578 | 803.2379 | 32.5527
1.290578 | 803.39 | 32.55886
1.290578 | 803.5442 | 32.56511
1.290578 | 803.6866 | 32.57088
1.290578 | 803.8367 | 32.57697
1.290578 | 803.9886 | 32.58312
1.290578 | 804.134 | 32.58902
1.290578 | 804.2802 | 32.59494
1.290578 | 804.4293 | 32.60098
1.290578 | 804.5734 | 32.60683
1.290578 | 804.7244 | 32.61295
1.290578 | 804.8646 | 32.61863
1.290578 | 805.0084 | 32.62445
1.297828 | 805.1608 | 32.63063
1.297828 | 805.3114 | 32.63673
1.297828 | 805.4587 | 32.6427
1.297828 | 805.6002 | 32.64844
1.297828 | 805.7589 | 32.65487
1.297828 | 805.9088 | 32.66094
1.297828 | 806.0568 | 32.66694
1.297828 | 806.2033 | 32.67288
1.297828 | 806.3538 | 32.67898
1.297828 | 806.5062 | 32.68516
1.297828 | 806.6564 | 32.69124
1.297828 | 806.7954 | 32.69688
1.297828 | 806.9451 | 32.70294
1.297828 | 807.1012 | 32.70927
1.297828 | 807.2468 | 32.71517
1.297828 | 807.3835 | 32.72071
1.297828 | 807.532 | 32.72673
1.297828 | 807.6793 | 32.7327
1.305079 | 807.8284 | 32.73874
1.305079 | 807.9771 | 32.74476
1.305079 | 808.1219 | 32.75064
1.305079 | 808.2797 | 32.75703
1.305079 | 808.426 | 32.76296
1.305079 | 808.5745 | 32.76898
1.305079 | 808.7204 | 32.77489
1.305079 | 808.8814 | 32.78141
1.305079 | 809.041 | 32.78788
1.305079 | 809.1906 | 32.79394
1.305079 | 809.344 | 32.80016
1.305079 | 809.4988 | 32.80643
1.305079 | 809.6537 | 32.81272
1.305079 | 809.8018 | 32.81872
1.305079 | 809.953125 | 32.82485
1.305079 | 810.1053 | 32.83101
1.305079 | 810.2588 | 32.83724
1.305079 | 810.408 | 32.84328
1.312329 | 810.5484 | 32.84897
1.312329 | 810.7042 | 32.85529
1.312329 | 810.8505 | 32.86122
1.312329 | 810.9932 | 32.867
1.312329 | 811.1346 | 32.87273
1.312329 | 811.2779 | 32.87854
1.312329 | 811.4272 | 32.88459
1.312329 | 811.5724 | 32.89047
1.312329 | 811.7154 | 32.89627
1.312329 | 811.8639 | 32.90229
1.312329 | 812.0109 | 32.90824
1.312329 | 812.1547 | 32.91407
1.312329 | 812.301 | 32.92
1.312329 | 812.4508 | 32.92607
1.312329 | 812.6099 | 32.93252
1.312329 | 812.7599 | 32.9386
1.312329 | 812.9086 | 32.94463
1.312329 | 813.0577 | 32.95067
1.31958 | 813.2102 | 32.95685
1.31958 | 813.3616 | 32.96298
1.31958 | 813.5196 | 32.96939
1.31958 | 813.6724 | 32.97558
1.31958 | 813.8286 | 32.98191
1.31958 | 813.9848 | 32.98824
1.31958 | 814.1318 | 32.9942
1.31958 | 814.2917 | 33.00068
1.31958 | 814.4466 | 33.00695
1.31958 | 814.6029 | 33.01329
1.31958 | 814.7496 | 33.01924
1.31958 | 814.8958 | 33.02516
1.31958 | 815.0489 | 33.03136
1.31958 | 815.2028 | 33.0376
1.31958 | 815.3456 | 33.04339
1.31958 | 815.4826 | 33.04894
1.31958 | 815.6331 | 33.05504
1.31958 | 815.7858 | 33.06123
1.32683 | 815.9341 | 33.06724
1.32683 | 816.0806 | 33.07318
1.32683 | 816.2392 | 33.0796
1.32683 | 816.4008 | 33.08615
1.32683 | 816.5509 | 33.09224
1.32683 | 816.6964 | 33.09813
1.32683 | 816.8641 | 33.10493
1.32683 | 817.0258 | 33.11148
1.32683 | 817.1796875 | 33.11772
1.32683 | 817.3264 | 33.12366
1.32683 | 817.4812 | 33.12994
1.32683 | 817.6398 | 33.13636
1.32683 | 817.794 | 33.14261
1.32683 | 817.9412 | 33.14858
1.32683 | 818.0942 | 33.15478
1.32683 | 818.2516 | 33.16116
1.32683 | 818.3953 | 33.16698
1.32683 | 818.5429 | 33.17296
1.32683 | 818.6876 | 33.17883
1.33408 | 818.8385 | 33.18494
1.33408 | 818.9896 | 33.19107
1.33408 | 819.1309 | 33.1968
1.33408 | 819.2779 | 33.20275
1.33408 | 819.429 | 33.20888
1.33408 | 819.5718 | 33.21466
1.33408 | 819.7174 | 33.22056
1.33408 | 819.867 | 33.22663
1.33408 | 820.0162 | 33.23267
1.33408 | 820.1721 | 33.23899
1.33408 | 820.3232 | 33.24512
1.33408 | 820.4688 | 33.25102
1.33408 | 820.6168 | 33.25701
1.33408 | 820.7627 | 33.26293
1.33408 | 820.9026 | 33.2686
1.33408 | 821.0446 | 33.27435
1.33408 | 821.1856 | 33.28007
1.33408 | 821.3323 | 33.28601
1.341331 | 821.4786 | 33.29194
1.341331 | 821.6192 | 33.29764
1.341331 | 821.7568 | 33.30321
1.341331 | 821.8985 | 33.30896
1.341331 | 822.0445 | 33.31487
1.341331 | 822.1812 | 33.32041
1.341331 | 822.324 | 33.3262
1.341331 | 822.4697 | 33.3321
1.341331 | 822.6142 | 33.33796
1.341331 | 822.7482 | 33.34339
1.341331 | 822.8857 | 33.34896
1.341331 | 823.0229 | 33.35453
1.341331 | 823.1648 | 33.36028
1.341331 | 823.3025 | 33.36586
1.341331 | 823.4396 | 33.37141
1.341331 | 823.5823 | 33.37719
1.341331 | 823.7334 | 33.38332
1.341331 | 823.8734 | 33.38899
1.348581 | 824.0118 | 33.3946
1.341331 | 824.1584 | 33.40054
1.348581 | 824.3042 | 33.40645
1.348581 | 824.4471 | 33.41224
1.348581 | 824.5825 | 33.41773
1.348581 | 824.7271 | 33.42359
1.348581 | 824.866 | 33.42922
1.348581 | 825.0152 | 33.43527
1.348581 | 825.1485 | 33.44067
1.348581 | 825.2966 | 33.44667
1.348581 | 825.4455 | 33.4527
1.348581 | 825.5859 | 33.45839
1.348581 | 825.7247 | 33.46402
1.348581 | 825.8671 | 33.46979
1.348581 | 826.0168 | 33.47586
1.348581 | 826.1613 | 33.48171
1.348581 | 826.3106 | 33.48777
1.348581 | 826.4492 | 33.49338
1.348581 | 826.596 | 33.49933
1.348581 | 826.7321 | 33.50485
1.348581 | 826.8738 | 33.51059
1.348581 | 827.0173 | 33.51641
1.348581 | 827.1697 | 33.52258
1.355832 | 827.3214 | 33.52873
1.355832 | 827.4694 | 33.53473
1.355832 | 827.6098 | 33.54042
1.355832 | 827.7571 | 33.54639
1.355832 | 827.9114 | 33.55264
1.355832 | 828.0568 | 33.55853
1.355832 | 828.2082 | 33.56467
1.355832 | 828.3561 | 33.57066
1.355832 | 828.5037 | 33.57665
1.355832 | 828.6405 | 33.58219
1.355832 | 828.7784 | 33.58778
1.355832 | 828.9207 | 33.59354
1.355832 | 829.0662 | 33.59944
1.355832 | 829.2054 | 33.60508
1.355832 | 829.3368 | 33.61041
1.355832 | 829.4757 | 33.61604
1.355832 | 829.6129 | 33.62159
1.355832 | 829.7504 | 33.62717
1.355832 | 829.8842 | 33.63259
1.355832 | 830.0233 | 33.63823
1.355832 | 830.1651 | 33.64398
1.355832 | 830.3025 | 33.64954
1.363082 | 830.4415 | 33.65518
1.363082 | 830.5812 | 33.66084
1.363082 | 830.7299 | 33.66687
1.363082 | 830.8749 | 33.67274
1.363082 | 831.0145 | 33.6784
1.363082 | 831.1489 | 33.68384
1.363082 | 831.2967 | 33.68984
1.363082 | 831.4447 | 33.69583
1.363082 | 831.5878 | 33.70163
1.363082 | 831.7245 | 33.70718
1.363082 | 831.8654 | 33.71288
1.363082 | 832.0054 | 33.71856
1.363082 | 832.1429 | 33.72413
1.363082 | 832.2756 | 33.72951
1.363082 | 832.4135 | 33.7351
1.363082 | 832.5559 | 33.74087
1.370333 | 832.687 | 33.74618
1.370333 | 832.8192 | 33.75154
1.370333 | 832.9581 | 33.75717
1.370333 | 833.1042 | 33.76309
1.370333 | 833.2454 | 33.76881
1.370333 | 833.3901 | 33.77467
1.370333 | 833.5298 | 33.78034
1.370333 | 833.675 | 33.78622
1.370333 | 833.8265 | 33.79236
1.370333 | 833.9787 | 33.79853
1.370333 | 834.1271 | 33.80454
1.370333 | 834.2806 | 33.81076
1.370333 | 834.4277 | 33.81672
1.370333 | 834.5717 | 33.82256
1.370333 | 834.7155 | 33.82839
1.370333 | 834.8603 | 33.83426
1.370333 | 835.0068 | 33.84019
1.370333 | 835.1537 | 33.84615
1.370333 | 835.2991 | 33.85204
1.370333 | 835.4393 | 33.85772
1.370333 | 835.588 | 33.86375
1.370333 | 835.7325 | 33.86961
1.370333 | 835.8722 | 33.87527
1.370333 | 836.0204 | 33.88127
1.370333 | 836.1756 | 33.88756
1.377583 | 836.3266 | 33.89368
1.377583 | 836.4738 | 33.89965
1.377583 | 836.6191 | 33.90554
1.377583 | 836.7628 | 33.91136
1.377583 | 836.9135 | 33.91747
1.377583 | 837.0572 | 33.92329
1.377583 | 837.1957 | 33.92891
1.377583 | 837.343 | 33.93487
1.377583 | 837.4825 | 33.94053
1.377583 | 837.6191 | 33.94606
1.377583 | 837.7539 | 33.95153
1.377583 | 837.8911 | 33.95708
1.377583 | 838.0296 | 33.9627
1.377583 | 838.1673 | 33.96828
1.377583 | 838.3054 | 33.97388
1.377583 | 838.4435 | 33.97947
1.377583 | 838.5839 | 33.98516
1.377583 | 838.7189 | 33.99064
1.377583 | 838.8568 | 33.99622
1.384834 | 838.9938 | 34.00178
1.384834 | 839.1317 | 34.00736
1.384834 | 839.2711 | 34.01301
1.384834 | 839.4086 | 34.01858
1.384834 | 839.5533 | 34.02445
1.384834 | 839.6926 | 34.03009
1.384834 | 839.8297 | 34.03565
1.384834 | 839.9655 | 34.04116
1.384834 | 840.1013 | 34.04666
1.384834 | 840.2301 | 34.05188
1.384834 | 840.3619 | 34.05722
1.384834 | 840.4925 | 34.06251
1.384834 | 840.6183 | 34.06761
1.392084 | 840.7518 | 34.07302
1.392084 | 840.8757 | 34.07804
1.392084 | 840.9957 | 34.08291
1.392084 | 841.1229 | 34.08806
1.392084 | 841.2611 | 34.09366
1.392084 | 841.4003 | 34.0993
1.392084 | 841.5389 | 34.10492
1.392084 | 841.6725 | 34.11034
1.392084 | 841.811 | 34.11595
1.392084 | 841.9562 | 34.12183
1.392084 | 842.0897 | 34.12724
1.392084 | 842.2253 | 34.13274
1.392084 | 842.3663 | 34.13845
1.392084 | 842.5035 | 34.14401
1.392084 | 842.6321 | 34.14922
1.392084 | 842.7596 | 34.15439
1.392084 | 842.8973 | 34.15997
1.392084 | 843.0328 | 34.16546
1.392084 | 843.1668 | 34.17089
1.392084 | 843.2965 | 34.17615
1.392084 | 843.4358 | 34.18179
1.392084 | 843.577 | 34.18752
1.392084 | 843.7112 | 34.19296
1.392084 | 843.8514 | 34.19864
1.392084 | 843.9948 | 34.20445
1.392084 | 844.1364 | 34.21019
1.392084 | 844.2756 | 34.21583
1.392084 | 844.4171 | 34.22156
1.399334 | 844.5594 | 34.22733
1.399334 | 844.7053 | 34.23325
1.399334 | 844.8483 | 34.23904
1.399334 | 844.9835 | 34.24452
1.399334 | 845.129 | 34.25041
1.399334 | 845.2724 | 34.25623
1.399334 | 845.4128 | 34.26192
1.399334 | 845.554 | 34.26764
1.399334 | 845.691 | 34.27319
1.399334 | 845.8233 | 34.27855
1.399334 | 845.9594 | 34.28407
1.392084 | 846.0887 | 34.28931
1.392084 | 846.2203 | 34.29464
1.392084 | 846.3564 | 34.30016
1.399334 | 846.4921 | 34.30566
1.399334 | 846.6213 | 34.3109
1.399334 | 846.7538 | 34.31627
1.399334 | 846.8912 | 34.32183
1.399334 | 847.0279 | 34.32737
1.406585 | 847.1707 | 34.33316
1.406585 | 847.314 | 34.33897
1.406585 | 847.4576 | 34.34479
1.406585 | 847.5955 | 34.35037
1.406585 | 847.7363 | 34.35608
1.406585 | 847.8718 | 34.36157
1.406585 | 848.0059 | 34.36701
1.406585 | 848.1456 | 34.37267
1.406585 | 848.2815 | 34.37818
1.406585 | 848.4158 | 34.38362
1.406585 | 848.5422 | 34.38874
1.406585 | 848.6727 | 34.39403
1.406585 | 848.8071 | 34.39948
1.406585 | 848.9453 | 34.40508
1.406585 | 849.0829 | 34.41066
1.406585 | 849.2234 | 34.41635
1.406585 | 849.3659 | 34.42212
1.406585 | 849.5027 | 34.42767
1.406585 | 849.6391 | 34.4332
1.413835 | 849.7811 | 34.43895
1.413835 | 849.9301 | 34.44499
1.413835 | 850.064 | 34.45042
1.413835 | 850.202 | 34.45601
1.413835 | 850.3354 | 34.46142
1.413835 | 850.469 | 34.46683
1.413835 | 850.5998 | 34.47213
1.413835 | 850.7374 | 34.47771
1.413835 | 850.8696 | 34.48307
1.413835 | 851.0062 | 34.4886
1.413835 | 851.1442 | 34.49419
1.413835 | 851.2762 | 34.49954
1.413835 | 851.4158 | 34.5052
1.413835 | 851.5504 | 34.51066
1.413835 | 851.6907 | 34.51634
1.413835 | 851.8235 | 34.52172
1.421086 | 851.9659 | 34.52749
1.421086 | 852.106 | 34.53317
1.421086 | 852.2495 | 34.53899
1.421086 | 852.3875 | 34.54458
1.421086 | 852.5263 | 34.5502
1.421086 | 852.6683 | 34.55596
1.421086 | 852.8096 | 34.56169
1.421086 | 852.9514 | 34.56743
1.421086 | 853.088 | 34.57297
1.421086 | 853.2264 | 34.57858
1.421086 | 853.3641 | 34.58416
1.421086 | 853.504 | 34.58983
1.421086 | 853.6371 | 34.59522
1.421086 | 853.7775 | 34.60091
1.421086 | 853.9072 | 34.60617
1.421086 | 854.0426 | 34.61166
1.421086 | 854.1796 | 34.61721
1.421086 | 854.3193 | 34.62287
1.428336 | 854.4585 | 34.62851
1.428336 | 854.6119 | 34.63473
1.428336 | 854.7495 | 34.6403
1.428336 | 854.8812 | 34.64564
1.428336 | 855.0162 | 34.65111
1.428336 | 855.1461 | 34.65638
1.428336 | 855.2873 | 34.6621
1.428336 | 855.4244 | 34.66766
1.428336 | 855.5513 | 34.6728
1.428336 | 855.6815 | 34.67807
1.428336 | 855.8169 | 34.68356
1.428336 | 855.9387 | 34.6885
1.428336 | 856.0703125 | 34.69383
1.428336 | 856.2059 | 34.69933
1.428336 | 856.3474 | 34.70506
1.428336 | 856.4853 | 34.71065
1.428336 | 856.6151 | 34.71591
1.428336 | 856.7493 | 34.72135
1.435587 | 856.8869 | 34.72693
1.435587 | 857.0189 | 34.73228
1.435587 | 857.1494 | 34.73756
1.435587 | 857.2814 | 34.74292
1.435587 | 857.4124 | 34.74822
1.435587 | 857.5414 | 34.75345
1.435587 | 857.6605 | 34.75828
1.435587 | 857.7878 | 34.76344
1.435587 | 857.9175 | 34.76869
1.435587 | 858.0489 | 34.77402
1.435587 | 858.1717 | 34.77899
1.428336 | 858.3023 | 34.78429
1.428336 | 858.4291 | 34.78943
1.428336 | 858.5577 | 34.79464
1.428336 | 858.692 | 34.80008
1.435587 | 858.8282 | 34.8056
1.435587 | 858.9652 | 34.81115
1.435587 | 859.0945 | 34.81639
1.435587 | 859.2295 | 34.82186
1.442837 | 859.3616 | 34.82722
1.442837 | 859.5052 | 34.83304
1.442837 | 859.6388 | 34.83845
1.442837 | 859.7701 | 34.84377
1.442837 | 859.9058 | 34.84927
1.442837 | 860.0375 | 34.85461
1.442837 | 860.1608 | 34.85961
1.442837 | 860.2844 | 34.86461
1.435587 | 860.415 | 34.86991
1.435587 | 860.5482 | 34.87531
1.435587 | 860.6779 | 34.88056
1.435587 | 860.801 | 34.88555
1.435587 | 860.9252 | 34.89059
1.435587 | 861.0585 | 34.89599
1.442837 | 861.1816 | 34.90098
1.442837 | 861.3007 | 34.9058
1.442837 | 861.438 | 34.91137
1.450087 | 861.5823 | 34.91722
1.450087 | 861.7265 | 34.92306
1.450087 | 861.8535 | 34.92821
1.450087 | 861.9804 | 34.93335
1.450087 | 862.1143 | 34.93877
1.450087 | 862.2555 | 34.9445
1.450087 | 862.3884 | 34.94988
1.450087 | 862.5237 | 34.95537
1.450087 | 862.6609 | 34.96093
1.450087 | 862.793 | 34.96628
1.450087 | 862.9194 | 34.9714
1.450087 | 863.0344 | 34.97606
1.450087 | 863.17 | 34.98156
1.450087 | 863.305 | 34.98703
1.450087 | 863.4338 | 34.99225
1.450087 | 863.5543 | 34.99714
1.450087 | 863.6828 | 35.00234
1.450087 | 863.8117 | 35.00757
1.450087 | 863.9401 | 35.01277
1.457338 | 864.0572 | 35.01752
1.457338 | 864.1787 | 35.02244
1.457338 | 864.3121 | 35.02784
1.457338 | 864.4398 | 35.03302
1.457338 | 864.5637 | 35.03804
1.457338 | 864.6927 | 35.04327
1.457338 | 864.8306 | 35.04886
1.457338 | 864.963 | 35.05422
1.457338 | 865.0933 | 35.0595
1.457338 | 865.2196 | 35.06462
1.457338 | 865.364 | 35.07048
1.457338 | 865.5016 | 35.07605
1.457338 | 865.6322 | 35.08135
1.457338 | 865.7576 | 35.08643
1.457338 | 865.8938 | 35.09195
1.457338 | 866.028 | 35.09738
1.457338 | 866.1605 | 35.10275
1.457338 | 866.2863 | 35.10785
1.457338 | 866.4156 | 35.1131
1.457338 | 866.5571 | 35.11883
1.464588 | 866.6767 | 35.12368
1.464588 | 866.7961 | 35.12852
1.464588 | 866.9206 | 35.13356
1.464588 | 867.0523 | 35.1389
1.464588 | 867.1751 | 35.14387
1.457338 | 867.2983 | 35.14887
1.457338 | 867.4176 | 35.1537
1.457338 | 867.5505 | 35.15909
1.457338 | 867.6794 | 35.16431
1.457338 | 867.7983 | 35.16913
1.464588 | 867.9302 | 35.17448
1.464588 | 868.0703125 | 35.18015
1.464588 | 868.2029 | 35.18553
1.464588 | 868.321 | 35.19031
1.464588 | 868.4547 | 35.19573
1.464588 | 868.5877 | 35.20112
1.464588 | 868.7272 | 35.20678
1.464588 | 868.8517 | 35.21182
1.464588 | 868.983 | 35.21714
1.464588 | 869.1246 | 35.22288
1.464588 | 869.2598 | 35.22836
1.464588 | 869.3807 | 35.23326
1.464588 | 869.5129 | 35.23862
1.464588 | 869.6598 | 35.24457
1.464588 | 869.7943 | 35.25002
1.464588 | 869.9255 | 35.25534
1.464588 | 870.051 | 35.26042
1.464588 | 870.1885 | 35.266
1.464588 | 870.328 | 35.27165
1.471839 | 870.4529 | 35.27671
1.471839 | 870.5754 | 35.28168
1.471839 | 870.7135 | 35.28727
1.471839 | 870.8477 | 35.29271
1.471839 | 870.9703 | 35.29768
1.471839 | 871.0953 | 35.30275
1.471839 | 871.225 | 35.30801
1.471839 | 871.356 | 35.31331
1.471839 | 871.4807 | 35.31836
1.471839 | 871.5994 | 35.32318
1.471839 | 871.7271 | 35.32835
1.471839 | 871.8605 | 35.33376
1.471839 | 871.9843 | 35.33877
1.471839 | 872.1085 | 35.34381
1.471839 | 872.2394 | 35.34912
1.471839 | 872.3699 | 35.3544
1.471839 | 872.4968 | 35.35954
1.479089 | 872.6175 | 35.36444
1.479089 | 872.7427 | 35.36951
1.479089 | 872.8688 | 35.37462
1.479089 | 872.9883 | 35.37946
1.479089 | 873.1086 | 35.38434
1.479089 | 873.2331 | 35.38939
1.479089 | 873.3575 | 35.39443
1.479089 | 873.4817 | 35.39946
1.479089 | 873.6019 | 35.40433
1.479089 | 873.7268 | 35.40939
1.479089 | 873.8486 | 35.41433
1.479089 | 873.9733 | 35.41938
1.479089 | 874.0978 | 35.42443
1.479089 | 874.2243 | 35.42956
1.479089 | 874.3426 | 35.43435
1.479089 | 874.4671 | 35.4394
1.48634 | 874.5924 | 35.44447
1.48634 | 874.7068 | 35.44911
1.48634 | 874.8254 | 35.45392
1.48634 | 874.9438 | 35.45872
1.48634 | 875.0689 | 35.46379
1.48634 | 875.1863 | 35.46854
1.48634 | 875.3055 | 35.47338
1.48634 | 875.4261 | 35.47826
1.48634 | 875.5551 | 35.48349
1.48634 | 875.6706 | 35.48817
1.48634 | 875.7805 | 35.49262
1.48634 | 875.8998 | 35.49746
1.48634 | 876.0266 | 35.5026
1.48634 | 876.1412 | 35.50724
1.48634 | 876.2512 | 35.5117
1.48634 | 876.3751 | 35.51672
1.48634 | 876.4977 | 35.52169
1.49359 | 876.6152 | 35.52645
1.49359 | 876.7303 | 35.53112
1.49359 | 876.8613 | 35.53642
1.49359 | 876.9921 | 35.54173
1.49359 | 877.123 | 35.54703
1.49359 | 877.2374 | 35.55167
1.49359 | 877.366 | 35.55688
1.49359 | 877.5054 | 35.56253
1.49359 | 877.6251 | 35.56738
1.49359 | 877.7431 | 35.57216
1.49359 | 877.8752 | 35.57752
1.49359 | 878.0049 | 35.58277
1.49359 | 878.1236 | 35.58758
1.49359 | 878.2401 | 35.5923
1.49359 | 878.3605 | 35.59718
1.49359 | 878.4947 | 35.60262
1.49359 | 878.6207 | 35.60773
1.49359 | 878.736 | 35.6124
1.50084 | 878.8617 | 35.6175
1.50084 | 878.9989 | 35.62306
1.50084 | 879.1206 | 35.62799
1.50084 | 879.2458 | 35.63306
1.50084 | 879.3752 | 35.63831
1.50084 | 879.515 | 35.64397
1.50084 | 879.6407 | 35.64907
1.50084 | 879.7543 | 35.65367
1.50084 | 879.8789 | 35.65872
1.50084 | 880.0093 | 35.66401
1.50084 | 880.1365 | 35.66916
1.50084 | 880.2528 | 35.67387
1.50084 | 880.3821 | 35.67911
1.50084 | 880.5068 | 35.68417
1.50084 | 880.6324 | 35.68926
1.50084 | 880.7457 | 35.69385
1.50084 | 880.8756 | 35.69911
1.50084 | 881.0104 | 35.70457
1.508091 | 881.1419 | 35.70991
1.508091 | 881.2669 | 35.71497
1.508091 | 881.3883 | 35.71989
1.508091 | 881.5175 | 35.72512
1.508091 | 881.6429 | 35.73021
1.508091 | 881.77 | 35.73536
1.508091 | 881.8874 | 35.74012
1.508091 | 882.022 | 35.74557
1.508091 | 882.1416 | 35.75042
1.508091 | 882.2659 | 35.75546
1.508091 | 882.3798 | 35.76007
1.508091 | 882.5025 | 35.76505
1.508091 | 882.6336 | 35.77036
1.508091 | 882.752 | 35.77516
1.508091 | 882.8732 | 35.78007
1.515341 | 882.9973 | 35.7851
1.515341 | 883.1286 | 35.79042
1.515341 | 883.2435 | 35.79508
1.515341 | 883.3674 | 35.8001
1.515341 | 883.4868 | 35.80493
1.515341 | 883.6171 | 35.81022
1.515341 | 883.7409 | 35.81523
1.515341 | 883.8567 | 35.81993
1.515341 | 883.986 | 35.82517
1.515341 | 884.1066 | 35.83005
1.515341 | 884.2269 | 35.83493
1.515341 | 884.3506 | 35.83995
1.515341 | 884.4773 | 35.84508
1.515341 | 884.607 | 35.85033
1.515341 | 884.7346 | 35.8555
1.515341 | 884.8586 | 35.86053
1.515341 | 884.9846 | 35.86564
1.522592 | 885.1147 | 35.87091
1.522592 | 885.241 | 35.87603
1.522592 | 885.371 | 35.8813
1.522592 | 885.4977 | 35.88643
1.522592 | 885.6212 | 35.89144
1.522592 | 885.7476 | 35.89656
1.522592 | 885.8691 | 35.90148
1.522592 | 885.9907 | 35.90641
1.522592 | 886.1132 | 35.91138
1.522592 | 886.2421 | 35.9166
1.522592 | 886.3716 | 35.92185
1.522592 | 886.4902 | 35.92665
1.522592 | 886.614 | 35.93167
1.522592 | 886.7379 | 35.93669
1.522592 | 886.8619 | 35.94172
1.522592 | 886.9819 | 35.94658
1.529842 | 887.1064 | 35.95163
1.529842 | 887.2356 | 35.95686
1.529842 | 887.3582 | 35.96183
1.529842 | 887.4716 | 35.96643
1.529842 | 887.5916 | 35.97129
1.529842 | 887.7175 | 35.97639
1.529842 | 887.8353 | 35.98117
1.529842 | 887.9547 | 35.986
1.529842 | 888.0729 | 35.9908
1.529842 | 888.1979 | 35.99586
1.529842 | 888.3206 | 36.00083
1.529842 | 888.4353 | 36.00548
1.529842 | 888.5538 | 36.01028
1.529842 | 888.6802 | 36.01541
1.529842 | 888.7907 | 36.01989
1.529842 | 888.9091 | 36.02468
1.537093 | 889.0246 | 36.02937
1.537093 | 889.1469 | 36.03432
1.537093 | 889.2688 | 36.03926
1.537093 | 889.3834 | 36.04391
1.537093 | 889.5048 | 36.04883
1.537093 | 889.6228 | 36.05361
1.537093 | 889.7444 | 36.05854
1.537093 | 889.8552 | 36.06303
1.537093 | 889.9745 | 36.06786
1.537093 | 890.0941 | 36.07271
1.537093 | 890.2136 | 36.07755
1.537093 | 890.3235 | 36.08201
1.537093 | 890.4349 | 36.08652
1.537093 | 890.55 | 36.09118
1.537093 | 890.6559 | 36.09548
1.537093 | 890.7678 | 36.10001
1.544343 | 890.879 | 36.10452
1.544343 | 890.9966 | 36.10928
1.544343 | 891.1137 | 36.11403
1.544343 | 891.22 | 36.11834
1.544343 | 891.3394 | 36.12318
1.544343 | 891.4591 | 36.12803
1.544343 | 891.5733 | 36.13266
1.544343 | 891.6915 | 36.13745
1.544343 | 891.8093 | 36.14222
1.544343 | 891.9282 | 36.14704
1.544343 | 892.0425 | 36.15167
1.544343 | 892.1561 | 36.15627
1.544343 | 892.2697 | 36.16088
1.544343 | 892.3956 | 36.16598
1.544343 | 892.5142 | 36.17079
1.544343 | 892.6253 | 36.17529
1.551594 | 892.7428 | 36.18005
1.551594 | 892.8605 | 36.18482
1.551594 | 892.9807 | 36.18969
1.551594 | 893.0957 | 36.19435
1.551594 | 893.2124 | 36.19908
1.551594 | 893.3332 | 36.20398
1.551594 | 893.4532 | 36.20884
1.551594 | 893.5645 | 36.21335
1.551594 | 893.6743 | 36.2178
1.551594 | 893.8004 | 36.22291
1.551594 | 893.9183 | 36.22769
1.551594 | 894.0315 | 36.23228
1.551594 | 894.1412 | 36.23672
1.551594 | 894.2607 | 36.24157
1.558844 | 894.3849 | 36.2466
1.558844 | 894.5035 | 36.25141
1.558844 | 894.618 | 36.25605
1.558844 | 894.733 | 36.26071
1.558844 | 894.8541 | 36.26562
1.558844 | 894.964 | 36.27007
1.558844 | 895.0784 | 36.27471
1.558844 | 895.1929 | 36.27935
1.558844 | 895.3149 | 36.28429
1.558844 | 895.428 | 36.28887
1.558844 | 895.5383 | 36.29334
1.558844 | 895.6478 | 36.29778
1.558844 | 895.7674 | 36.30263
1.558844 | 895.8845 | 36.30737
1.558844 | 895.9972 | 36.31194
1.566094 | 896.1207 | 36.31695
1.566094 | 896.2383 | 36.32172
1.566094 | 896.3564 | 36.3265
1.566094 | 896.4707 | 36.33113
1.566094 | 896.5887 | 36.33591
1.566094 | 896.7087 | 36.34078
1.566094 | 896.8322 | 36.34578
1.566094 | 896.9474 | 36.35045
1.566094 | 897.068 | 36.35534
1.566094 | 897.1875 | 36.36018
1.566094 | 897.306 | 36.36499
1.566094 | 897.4216 | 36.36967
1.566094 | 897.5374 | 36.37436
1.566094 | 897.6582 | 36.37926
1.573345 | 897.7859 | 36.38443
1.573345 | 897.9053 | 36.38927
1.573345 | 898.0165 | 36.39378
1.573345 | 898.1315 | 36.39844
1.573345 | 898.2509 | 36.40328
1.573345 | 898.3698 | 36.4081
1.573345 | 898.4803 | 36.41257
1.573345 | 898.6045 | 36.41761
1.573345 | 898.7329 | 36.42281
1.573345 | 898.8553 | 36.42777
1.573345 | 898.9693 | 36.43239
1.573345 | 899.0883 | 36.43722
1.573345 | 899.2156 | 36.44237
1.573345 | 899.3416 | 36.44748
1.573345 | 899.4566 | 36.45214
1.580595 | 899.5816 | 36.45721
1.580595 | 899.7026 | 36.46211
1.580595 | 899.8248 | 36.46707
1.580595 | 899.9396 | 36.47172
1.580595 | 900.0522 | 36.47628
1.580595 | 900.1749 | 36.48125
1.580595 | 900.2935 | 36.48606
1.580595 | 900.4113 | 36.49083
1.580595 | 900.5311 | 36.49569
1.580595 | 900.6539 | 36.50066
1.580595 | 900.7655 | 36.50519
1.580595 | 900.89 | 36.51023
1.580595 | 901.0081 | 36.51502
1.580595 | 901.1279 | 36.51987
1.580595 | 901.2487 | 36.52477
1.580595 | 901.3625 | 36.52938
1.587846 | 901.4758 | 36.53397
1.587846 | 901.5905 | 36.53862
1.587846 | 901.7022 | 36.54315
1.587846 | 901.8121 | 36.5476
1.587846 | 901.9279 | 36.55229
1.587846 | 902.0406 | 36.55686
1.587846 | 902.1512 | 36.56135
1.587846 | 902.2612 | 36.5658
1.587846 | 902.3716 | 36.57028
1.587846 | 902.4819 | 36.57475
1.587846 | 902.6001 | 36.57954
1.587846 | 902.7076 | 36.5839
1.587846 | 902.8136 | 36.58819
1.587846 | 902.9231 | 36.59263
1.587846 | 903.0324 | 36.59706
1.587846 | 903.1332 | 36.60114
1.595096 | 903.2382 | 36.6054
1.595096 | 903.3472 | 36.60982
1.595096 | 903.4537 | 36.61413
1.595096 | 903.5598 | 36.61843
1.595096 | 903.6635 | 36.62263
1.595096 | 903.7717 | 36.62702
1.595096 | 903.8846 | 36.63159
1.595096 | 903.9949 | 36.63607
1.595096 | 904.0995 | 36.6403
1.595096 | 904.2046 | 36.64456
1.595096 | 904.321 | 36.64928
1.595096 | 904.4221 | 36.65338
1.595096 | 904.5255 | 36.65757
1.595096 | 904.6313 | 36.66186
1.595096 | 904.741 | 36.6663
1.595096 | 904.8527 | 36.67083
1.602347 | 904.9585 | 36.67512
1.602347 | 905.0634 | 36.67937
1.602347 | 905.1735 | 36.68383
1.602347 | 905.2890625 | 36.68851
1.602347 | 905.3917 | 36.69267
1.602347 | 905.5076 | 36.69737
1.602347 | 905.6204 | 36.70194
1.602347 | 905.7324 | 36.70648
1.602347 | 905.8326 | 36.71054
1.602347 | 905.9379 | 36.71481
1.602347 | 906.0508 | 36.71939
1.602347 | 906.1677 | 36.72412
1.602347 | 906.2776 | 36.72857
1.602347 | 906.3883 | 36.73306
1.602347 | 906.5023 | 36.73768
1.602347 | 906.6196 | 36.74243
1.609597 | 906.7294 | 36.74689
1.609597 | 906.8391 | 36.75133
1.609597 | 906.9639 | 36.75639
1.609597 | 907.08 | 36.76109
1.609597 | 907.192 | 36.76563
1.609597 | 907.3037 | 36.77016
1.609597 | 907.4199 | 36.77487
1.609597 | 907.5367 | 36.7796
1.609597 | 907.6432 | 36.78392
1.609597 | 907.7471 | 36.78813
1.609597 | 907.8613 | 36.79276
1.609597 | 907.9824 | 36.79767
1.609597 | 908.089 | 36.80199
1.609597 | 908.1947 | 36.80627
1.609597 | 908.3089 | 36.8109
1.609597 | 908.4196 | 36.81538
1.609597 | 908.5305 | 36.81988
1.609597 | 908.6337 | 36.82406
1.616848 | 908.743 | 36.82849
1.616848 | 908.8525 | 36.83293
1.616848 | 908.9597 | 36.83727
1.616848 | 909.1639 | 36.84555
1.616848 | 909.2833 | 36.85039
1.616848 | 909.3855 | 36.85453
1.616848 | 909.489 | 36.85872
1.616848 | 909.595 | 36.86302
1.616848 | 909.7078 | 36.86759
1.616848 | 909.8153 | 36.87195
1.616848 | 909.9216 | 36.87626
1.616848 | 910.028 | 36.88057
1.616848 | 910.136 | 36.88495
1.616848 | 910.2433 | 36.88929
1.616848 | 910.4456 | 36.89749
1.616848 | 910.5525 | 36.90182
1.624098 | 910.6583 | 36.90611
1.624098 | 910.8575 | 36.91418
1.624098 | 910.965 | 36.91854
1.624098 | 911.0735 | 36.92294
1.624098 | 911.1764 | 36.92711
1.624098 | 911.2851 | 36.93151
1.624098 | 911.3983 | 36.9361
1.624098 | 911.5045 | 36.94041
1.624098 | 911.6054 | 36.94449
1.624098 | 911.7054 | 36.94855
1.624098 | 911.8149 | 36.95299
1.624098 | 911.9255 | 36.95747
1.624098 | 912.0312 | 36.96175
1.624098 | 912.2432 | 36.97034
1.624098 | 912.3484 | 36.97461
1.624098 | 912.4548 | 36.97892
1.624098 | 912.5614 | 36.98324
1.631348 | 912.6746 | 36.98783
1.631348 | 912.789 | 36.99246
1.631348 | 912.9005 | 36.99698
1.631348 | 913.006 | 37.00126
1.631348 | 913.1193 | 37.00585
1.631348 | 913.2403 | 37.01075
1.631348 | 913.3468 | 37.01507
1.631348 | 913.4575 | 37.01955
1.631348 | 913.5704 | 37.02413
1.631348 | 913.6919 | 37.02905
1.631348 | 913.8016 | 37.0335
1.631348 | 913.9129 | 37.03801
1.631348 | 914.0281 | 37.04268
1.631348 | 914.1453 | 37.04743
1.631348 | 914.2573 | 37.05197
1.631348 | 914.3685 | 37.05647
1.631348 | 914.4797 | 37.06098
1.631348 | 914.5941 | 37.06562
1.638599 | 914.7018 | 37.06998
1.638599 | 914.9122 | 37.07851
1.638599 | 915.0217 | 37.08294
1.638599 | 915.1282 | 37.08726
1.638599 | 915.2321 | 37.09147
1.638599 | 915.3369 | 37.09572
1.638599 | 915.4372 | 37.09978
1.638599 | 915.5515 | 37.10442
1.638599 | 915.6602 | 37.10882
1.638599 | 915.7631 | 37.11299
1.638599 | 915.875 | 37.11753
1.638599 | 915.9853 | 37.122
1.638599 | 916.0914 | 37.1263
1.638599 | 916.1943 | 37.13047
1.638599 | 916.3063 | 37.13501
1.638599 | 916.412 | 37.13929
1.638599 | 916.5261 | 37.14391
1.638599 | 916.7192 | 37.15174
1.645849 | 916.828125 | 37.15616
1.645849 | 916.9387 | 37.16063
1.645849 | 917.1304 | 37.16841
1.645849 | 917.2318 | 37.17252
1.645849 | 917.4225 | 37.18024
1.645849 | 917.6276 | 37.18856
1.645849 | 917.7282 | 37.19263
1.645849 | 917.9108 | 37.20003
1.645849 | 918.0138 | 37.20421
1.645849 | 918.1161 | 37.20835
1.645849 | 918.3085 | 37.21615
1.645849 | 918.4196 | 37.22065
1.645849 | 918.5214 | 37.22478
1.6531 | 918.7132 | 37.23255
1.6531 | 918.9137 | 37.24068
1.6531 | 919.1091 | 37.24859
1.6531 | 919.2183 | 37.25302
1.6531 | 919.3219 | 37.25722
1.6531 | 919.52 | 37.26525
1.6531 | 919.6209 | 37.26934
1.6531 | 919.7241 | 37.27352
1.6531 | 919.8339 | 37.27797
1.6531 | 919.9351 | 37.28207
1.6531 | 920.0424 | 37.28642
1.6531 | 920.1568 | 37.29106
1.6531 | 920.2603 | 37.29525
1.6531 | 920.4664 | 37.3036
1.66035 | 920.5759 | 37.30804
1.66035 | 920.6875 | 37.31256
1.66035 | 920.7952 | 37.31693
1.66035 | 920.8955 | 37.32099
1.66035 | 921.0084 | 37.32557
1.66035 | 921.1181 | 37.33001
1.66035 | 921.221 | 37.33418
1.66035 | 921.3214 | 37.33825
1.66035 | 921.4327 | 37.34277
1.66035 | 921.5361 | 37.34696
1.66035 | 921.725 | 37.35461
1.66035 | 921.9237 | 37.36266
1.66035 | 922.1078 | 37.37013
1.66035 | 922.2975 | 37.37781
1.667601 | 922.4797 | 37.38519
1.667601 | 922.6824 | 37.39341
1.667601 | 922.8777 | 37.40132
1.667601 | 922.9791 | 37.40544
1.667601 | 923.0881 | 37.40985
1.667601 | 923.2936 | 37.41818
1.667601 | 923.3968 | 37.42236
1.667601 | 923.4988 | 37.4265
1.667601 | 923.6995 | 37.43463
1.667601 | 923.8048 | 37.4389
1.667601 | 923.9064 | 37.44301
1.667601 | 924.0091 | 37.44718
1.674851 | 924.2131 | 37.45544
1.674851 | 924.3186 | 37.45972
1.674851 | 924.4277 | 37.46414
1.674851 | 924.535 | 37.46849
1.674851 | 924.6424 | 37.47284
1.674851 | 924.8452 | 37.48106
1.674851 | 924.9476 | 37.48521
1.674851 | 925.0493 | 37.48933
1.674851 | 925.1537 | 37.49356
1.674851 | 925.2557 | 37.4977
1.674851 | 925.3585 | 37.50186
1.674851 | 925.563 | 37.51015
1.674851 | 925.6674 | 37.51438
1.674851 | 925.7692 | 37.51851
1.682101 | 925.9697 | 37.52664
1.682101 | 926.0756 | 37.53092
1.682101 | 926.18 | 37.53516
1.682101 | 926.2804 | 37.53923
1.682101 | 926.4911 | 37.54776
1.682101 | 926.593 | 37.5519
1.682101 | 926.6971 | 37.55612
1.682101 | 926.8011 | 37.56033
1.682101 | 926.9149 | 37.56494
1.682101 | 927.0184 | 37.56914
1.682101 | 927.2156 | 37.57713
1.682101 | 927.3239 | 37.58152
1.682101 | 927.427 | 37.58569
1.682101 | 927.6157 | 37.59334
1.689352 | 927.8105 | 37.60124
1.689352 | 927.9969 | 37.60879
1.689352 | 928.1951 | 37.61682
1.689352 | 928.3919 | 37.6248
1.689352 | 928.5891 | 37.63279
1.689352 | 928.6915 | 37.63694
1.689352 | 928.8875 | 37.64488
1.689352 | 928.9918 | 37.64911
1.689352 | 929.1754 | 37.65655
1.696602 | 929.3624 | 37.66413
1.696602 | 929.4653 | 37.6683
1.696602 | 929.6523 | 37.67588
1.696602 | 929.8453 | 37.6837
1.696602 | 930.0291 | 37.69115
1.696602 | 930.1298 | 37.69523
1.696602 | 930.315 | 37.70274
1.696602 | 930.4975 | 37.71013
1.696602 | 930.6796875 | 37.71752
1.703853 | 930.8698 | 37.72522
1.703853 | 931.0606 | 37.73295
1.703853 | 931.2524 | 37.74072
1.703853 | 931.4436 | 37.74847
1.703853 | 931.6452 | 37.75664
1.703853 | 931.7474 | 37.76079
1.703853 | 931.9391 | 37.76855
1.703853 | 932.1313 | 37.77634
1.703853 | 932.3287 | 37.78434
1.703853 | 932.4304 | 37.78847
1.711103 | 932.5325 | 37.79261
1.711103 | 932.715 | 37.8
1.711103 | 932.815 | 37.80405
1.711103 | 933.0101 | 37.81196
1.711103 | 933.1119 | 37.81608
1.711103 | 933.2131 | 37.82019
1.711103 | 933.314 | 37.82428
1.711103 | 933.504 | 37.83198
1.711103 | 933.6084 | 37.83621
1.711103 | 933.7128 | 37.84044
1.711103 | 933.8986 | 37.84797
1.711103 | 934.0027 | 37.85219
1.718354 | 934.195 | 37.85998
1.718354 | 934.3745 | 37.86725
1.718354 | 934.5601 | 37.87477
1.718354 | 934.7375 | 37.88197
1.718354 | 934.8401 | 37.88613
1.718354 | 935.0035 | 37.89275
1.718354 | 935.1796 | 37.89988
1.718354 | 935.369 | 37.90756
1.725604 | 935.5585 | 37.91524
1.725604 | 935.7396 | 37.92258
1.725604 | 935.9369 | 37.93057
1.725604 | 936.1274 | 37.93829
1.725604 | 936.3117 | 37.94576
1.725604 | 936.4968 | 37.95327
1.725604 | 936.6765 | 37.96055
1.725604 | 936.8575 | 37.96788
1.725604 | 937.0439 | 37.97544
1.732854 | 937.2284 | 37.98291
1.732854 | 937.4182 | 37.99061
1.732854 | 937.6129 | 37.99849
1.732854 | 937.8096 | 38.00647
1.732854 | 937.9922 | 38.01387
1.732854 | 938.1853 | 38.02169
1.732854 | 938.3759 | 38.02942
1.732854 | 938.5641 | 38.03705
1.740105 | 938.756 | 38.04482
1.740105 | 938.9476 | 38.05259
1.740105 | 939.1346 | 38.06017
1.740105 | 939.3174 | 38.06758
1.740105 | 939.5034 | 38.07511
1.740105 | 939.6852 | 38.08248
1.740105 | 939.8711 | 38.09001
1.740105 | 940.056 | 38.09751
1.740105 | 940.2393 | 38.10494
1.747355 | 940.4257 | 38.11249
1.747355 | 940.6055 | 38.11978
1.747355 | 940.7889 | 38.12721
1.747355 | 940.9756 | 38.13478
1.747355 | 941.1602 | 38.14226
1.747355 | 941.3325 | 38.14924
1.747355 | 941.5106 | 38.15646
1.747355 | 941.6808 | 38.16336
1.754606 | 941.8554 | 38.17043
1.754606 | 942.03 | 38.17751
1.754606 | 942.2084 | 38.18474
1.754606 | 942.3792 | 38.19166
1.754606 | 942.5453 | 38.19839
1.754606 | 942.7098 | 38.20506
1.754606 | 942.8675 | 38.21145
1.754606 | 943.0216 | 38.21769
1.754606 | 943.1818 | 38.22419
1.754606 | 943.3488 | 38.23095
1.761856 | 943.5096 | 38.23747
1.761856 | 943.6783 | 38.24431
1.761856 | 943.8563 | 38.25152
1.761856 | 944.0281 | 38.25849
1.761856 | 944.2056 | 38.26568
1.761856 | 944.3848 | 38.27294
1.761856 | 944.5749 | 38.28064
1.761856 | 944.7489 | 38.2877
1.761856 | 944.9359 | 38.29528
1.769107 | 945.1171 | 38.30262
1.769107 | 945.296875 | 38.3099
1.769107 | 945.4554 | 38.31633
1.769107 | 945.6298 | 38.32339
1.769107 | 945.7873 | 38.32978
1.769107 | 945.9593 | 38.33675
1.769107 | 946.1223 | 38.34336
1.769107 | 946.2991 | 38.35052
1.769107 | 946.4777 | 38.35776
1.769107 | 946.6661 | 38.3654
1.776357 | 946.836 | 38.37228
1.776357 | 947.0307 | 38.38017
1.776357 | 947.2035 | 38.38717
1.776357 | 947.3823 | 38.39442
1.776357 | 947.5531 | 38.40134
1.776357 | 947.7347 | 38.4087
1.776357 | 947.886 | 38.41483
1.776357 | 948.0692 | 38.42226
1.776357 | 948.2302 | 38.42878
1.783608 | 948.3943 | 38.43543
1.783608 | 948.5563 | 38.442
1.783608 | 948.7488 | 38.4498
1.783608 | 948.9143 | 38.45651
1.783608 | 949.0953 | 38.46384
1.783608 | 949.2744 | 38.4711
1.783608 | 949.4623 | 38.47872
1.783608 | 949.621 | 38.48515
1.783608 | 949.8032 | 38.49253
1.783608 | 949.9683 | 38.49922
1.790858 | 950.1394 | 38.50616
1.790858 | 950.3037 | 38.51282
1.790858 | 950.4731 | 38.51968
1.790858 | 950.6451 | 38.52665
1.790858 | 950.812 | 38.53341
1.790858 | 950.9869 | 38.5405
1.790858 | 951.1599 | 38.54751
1.790858 | 951.3354 | 38.55463
1.798108 | 951.4954 | 38.56111
1.798108 | 951.6667 | 38.56805
1.798108 | 951.8239 | 38.57442
1.798108 | 951.9764 | 38.58061
1.798108 | 952.1294 | 38.5868
1.798108 | 952.2814 | 38.59297
1.798108 | 952.4345 | 38.59917
1.798108 | 952.5944 | 38.60565
1.798108 | 952.7418 | 38.61162
1.805359 | 952.9073 | 38.61833
1.805359 | 953.052 | 38.62419
1.805359 | 953.2059 | 38.63043
1.805359 | 953.3581 | 38.6366
1.805359 | 953.5211 | 38.64321
1.805359 | 953.6647 | 38.64902
1.805359 | 953.8286 | 38.65567
1.805359 | 953.9845 | 38.66199
1.805359 | 954.1384 | 38.66822
1.812609 | 954.3006 | 38.6748
1.812609 | 954.4677 | 38.68157
1.812609 | 954.6269 | 38.68802
1.812609 | 954.8002 | 38.69504
1.812609 | 954.9703 | 38.70194
1.812609 | 955.1238 | 38.70816
1.812609 | 955.2795 | 38.71447
1.812609 | 955.4363 | 38.72082
1.812609 | 955.5887 | 38.727
1.81986 | 955.7366 | 38.73299
1.81986 | 955.8933 | 38.73934
1.81986 | 956.0437 | 38.74544
1.81986 | 956.2091 | 38.75214
1.81986 | 956.3541 | 38.75802
1.81986 | 956.5101 | 38.76434
1.81986 | 956.6716 | 38.77088
1.81986 | 956.836 | 38.77755
1.81986 | 956.9849 | 38.78358
1.82711 | 957.1486 | 38.79022
1.82711 | 957.3059 | 38.79659
1.82711 | 957.4667 | 38.80311
1.82711 | 957.6075 | 38.80881
1.82711 | 957.7773 | 38.8157
1.82711 | 957.9351 | 38.82209
1.82711 | 958.0983 | 38.8287
1.82711 | 958.2491 | 38.83482
1.834361 | 958.4125 | 38.84144
1.834361 | 958.5589 | 38.84737
1.834361 | 958.7194 | 38.85387
1.834361 | 958.8602 | 38.85958
1.834361 | 959.0261 | 38.86631
1.834361 | 959.1937 | 38.8731
1.834361 | 959.3721 | 38.88033
1.834361 | 959.5306 | 38.88675
1.834361 | 959.7144 | 38.8942
1.841611 | 959.8726 | 38.90061
1.841611 | 960.0413 | 38.90745
1.841611 | 960.1962 | 38.91373
1.841611 | 960.3603 | 38.92038
1.841611 | 960.5178 | 38.92676
1.841611 | 960.6891 | 38.9337
1.841611 | 960.8417 | 38.93989
1.841611 | 960.9933 | 38.94603
1.848861 | 961.1465 | 38.95224
1.848861 | 961.3044 | 38.95864
1.848861 | 961.4474 | 38.96444
1.848861 | 961.5959 | 38.97045
1.848861 | 961.7562 | 38.97695
1.848861 | 961.8998 | 38.98277
1.848861 | 962.0366 | 38.98831
1.848861 | 962.1785 | 38.99406
1.856112 | 962.324 | 38.99996
1.856112 | 962.4477 | 39.00497
1.856112 | 962.5876 | 39.01064
1.856112 | 962.7253 | 39.01622
1.856112 | 962.8691 | 39.02205
1.856112 | 963.0039 | 39.02751
1.856112 | 963.1505 | 39.03346
1.856112 | 963.2994 | 39.03949
1.856112 | 963.4457 | 39.04542
1.863362 | 963.5795 | 39.05084
1.863362 | 963.7228 | 39.05665
1.863362 | 963.8607 | 39.06224
1.863362 | 964.0152 | 39.0685
1.863362 | 964.1629 | 39.07448
1.863362 | 964.3231 | 39.08098
1.863362 | 964.4829 | 39.08745
1.863362 | 964.6464 | 39.09408
1.863362 | 964.7889 | 39.09985
1.870613 | 964.942 | 39.10606
1.870613 | 965.0818 | 39.11173
1.870613 | 965.2225 | 39.11743
1.870613 | 965.3782 | 39.12374
1.870613 | 965.5244 | 39.12966
1.870613 | 965.6639 | 39.13532
1.870613 | 965.8208 | 39.14167
1.870613 | 965.9734 | 39.14786
1.877863 | 966.0991 | 39.15295
1.877863 | 966.2427 | 39.15877
1.877863 | 966.3846 | 39.16452
1.877863 | 966.525 | 39.17021
1.877863 | 966.6577 | 39.17559
1.877863 | 966.8166 | 39.18203
1.877863 | 966.962 | 39.18792
1.877863 | 967.1177 | 39.19423
1.885114 | 967.2573 | 39.19989
1.885114 | 967.4124 | 39.20617
1.885114 | 967.5448 | 39.21154
1.885114 | 967.6851 | 39.21723
1.885114 | 967.8161 | 39.22254
1.885114 | 967.9631 | 39.22849
1.885114 | 968.1076 | 39.23435
1.885114 | 968.2601 | 39.24053
1.892364 | 968.408 | 39.24652
1.892364 | 968.5648 | 39.25288
1.892364 | 968.7162 | 39.25902
1.892364 | 968.8679 | 39.26516
1.892364 | 969.0232 | 39.27146
1.892364 | 969.181 | 39.27785
1.892364 | 969.3325 | 39.28399
1.892364 | 969.4825 | 39.29007
1.899615 | 969.6196 | 39.29563
1.899615 | 969.7515 | 39.30097
1.899615 | 969.8863 | 39.30644
1.899615 | 970.0276 | 39.31216
1.899615 | 970.1637 | 39.31768
1.899615 | 970.3055 | 39.32343
1.899615 | 970.4412 | 39.32892
1.899615 | 970.5717 | 39.33421
1.906865 | 970.6957 | 39.33924
1.906865 | 970.8212 | 39.34432
1.906865 | 970.9434 | 39.34928
1.906865 | 971.0663 | 39.35426
1.906865 | 971.1975 | 39.35957
1.906865 | 971.3174 | 39.36443
1.906865 | 971.434 | 39.36916
1.906865 | 971.5641 | 39.37443
1.914115 | 971.695 | 39.37974
1.914115 | 971.8187 | 39.38475
1.914115 | 971.9577 | 39.39038
1.914115 | 972.0969 | 39.39602
1.914115 | 972.225 | 39.40121
1.914115 | 972.3481 | 39.40621
1.914115 | 972.4807 | 39.41158
1.914115 | 972.6084 | 39.41675
1.914115 | 972.7332 | 39.42181
1.921366 | 972.8676 | 39.42726
1.921366 | 973.0067 | 39.43289
1.921366 | 973.1381 | 39.43822
1.921366 | 973.2742 | 39.44374
1.921366 | 973.4147 | 39.44943
1.921366 | 973.5408 | 39.45454
1.921366 | 973.6666 | 39.45964
1.921366 | 973.792 | 39.46472
1.921366 | 973.9058 | 39.46933
1.928616 | 974.0127 | 39.47367
1.928616 | 974.1346 | 39.47861
1.928616 | 974.2584 | 39.48362
1.928616 | 974.37 | 39.48815
1.928616 | 974.4967 | 39.49328
1.928616 | 974.6201 | 39.49828
1.928616 | 974.7436 | 39.50329
1.928616 | 974.8598 | 39.508
1.928616 | 974.9914 | 39.51333
1.928616 | 975.1135 | 39.51828
1.935867 | 975.2462 | 39.52365
1.935867 | 975.3681 | 39.5286
1.935867 | 975.5036 | 39.53409
1.935867 | 975.6294 | 39.53919
1.935867 | 975.7607 | 39.54451
1.935867 | 975.8755 | 39.54916
1.935867 | 976.0064 | 39.55446
1.935867 | 976.1248 | 39.55926
1.935867 | 976.2487 | 39.56428
1.935867 | 976.3767 | 39.56947
1.935867 | 976.5261 | 39.57553
1.943117 | 976.6584 | 39.58089
1.943117 | 976.8043 | 39.5868
1.943117 | 976.9508 | 39.59274
1.943117 | 977.0817 | 39.59804
1.943117 | 977.2128 | 39.60335
1.943117 | 977.3522 | 39.60901
1.943117 | 977.4825 | 39.61429
1.943117 | 977.61 | 39.61945
1.943117 | 977.736 | 39.62456
1.950368 | 977.8552 | 39.62939
1.950368 | 977.9708 | 39.63407
1.950368 | 978.0803 | 39.63851
1.950368 | 978.1911 | 39.643
1.950368 | 978.3046 | 39.6476
1.950368 | 978.4236 | 39.65243
1.950368 | 978.5419 | 39.65722
1.950368 | 978.6666 | 39.66227
1.950368 | 978.7762 | 39.66671
1.950368 | 978.8918 | 39.6714
1.957618 | 978.9952 | 39.67559
1.957618 | 979.101 | 39.67988
1.957618 | 979.2639 | 39.68648
1.957618 | 979.3704 | 39.6908
1.957618 | 979.4853 | 39.69545
1.957618 | 979.6024 | 39.7002
1.957618 | 979.7299 | 39.70537
1.957618 | 979.8354 | 39.70964
1.964869 | 979.9493 | 39.71426
1.964869 | 980.0626 | 39.71885
1.964869 | 980.1691 | 39.72316
1.964869 | 980.2812 | 39.72771
1.964869 | 980.4049 | 39.73272
1.964869 | 980.5251 | 39.73759
1.964869 | 980.6433 | 39.74238
1.964869 | 980.7741 | 39.74768
1.972119 | 980.8799 | 39.75197
1.972119 | 980.9975 | 39.75674
1.972119 | 981.1157 | 39.76153
1.972119 | 981.2335 | 39.7663
1.972119 | 981.3401 | 39.77062
1.972119 | 981.4639 | 39.77564
1.972119 | 981.5643 | 39.77971
1.972119 | 981.6731 | 39.78412
1.979369 | 981.7871 | 39.78874
1.979369 | 981.8967 | 39.79318
1.979369 | 982.0081 | 39.79769
1.979369 | 982.1371 | 39.80292
1.979369 | 982.252 | 39.80758
1.979369 | 982.3627 | 39.81206
1.979369 | 982.4793 | 39.81679
1.979369 | 982.5944 | 39.82145
1.98662 | 982.7032 | 39.82587
1.98662 | 982.8121 | 39.83028
1.98662 | 982.9241 | 39.83482
1.98662 | 983.0862 | 39.84139
1.98662 | 983.1896 | 39.84558
1.98662 | 983.3011 | 39.8501
1.98662 | 983.4553 | 39.85635
1.99387 | 983.5818 | 39.86147
1.99387 | 983.7398 | 39.86787
1.99387 | 983.8483 | 39.87227
1.99387 | 983.9653 | 39.87701
1.99387 | 984.0787 | 39.88161
1.99387 | 984.1981 | 39.88645
1.99387 | 984.3143 | 39.89116
2.001121 | 984.4334 | 39.89598
2.001121 | 984.547 | 39.90059
2.001121 | 984.6619 | 39.90525
2.001121 | 984.7836 | 39.91018
2.001121 | 984.8923 | 39.91458
2.001121 | 984.9989 | 39.9189
2.001121 | 985.1085 | 39.92334
2.008371 | 985.2167 | 39.92773
2.008371 | 985.3239 | 39.93207
2.008371 | 985.4395 | 39.93676
2.008371 | 985.5525 | 39.94134
2.008371 | 985.6701 | 39.9461
2.008371 | 985.8181 | 39.9521
2.015622 | 985.9627 | 39.95796
2.015622 | 986.0748 | 39.96251
2.015622 | 986.2162 | 39.96823
2.015622 | 986.3184 | 39.97238
2.015622 | 986.4249 | 39.97669
2.015622 | 986.559 | 39.98213
2.022872 | 986.6649 | 39.98642
2.022872 | 986.8069 | 39.99217
2.022872 | 986.9362 | 39.99741
2.022872 | 987.0413 | 40.00167
2.022872 | 987.1759 | 40.00713
2.022872 | 987.2797 | 40.01133
2.030122 | 987.4221 | 40.01711
2.030122 | 987.5696 | 40.02309
2.030122 | 987.678 | 40.02748
2.030122 | 987.8306 | 40.03366
2.030122 | 987.9782 | 40.03964
2.030122 | 988.0872 | 40.04406
2.037373 | 988.2281 | 40.04977
2.037373 | 988.3602 | 40.05512
2.037373 | 988.4616 | 40.05923
2.037373 | 988.5621 | 40.06331
2.037373 | 988.7098 | 40.06929
2.037373 | 988.8147 | 40.07354
2.044623 | 988.9617 | 40.0795
2.044623 | 989.1106 | 40.08554
2.044623 | 989.2558 | 40.09142
2.044623 | 989.3582 | 40.09557
2.044623 | 989.4642 | 40.09987
2.044623 | 989.6052 | 40.10558
2.051874 | 989.7488 | 40.1114
2.051874 | 989.8857 | 40.11695
2.051874 | 990.016 | 40.12223
2.051874 | 990.1592 | 40.12803
2.051874 | 990.2661 | 40.13237
2.051874 | 990.3698 | 40.13657
2.059124 | 990.5238 | 40.14281
2.059124 | 990.6256 | 40.14693
2.059124 | 990.765 | 40.15258
2.059124 | 990.9116 | 40.15852
2.059124 | 991.0373 | 40.16362
2.066375 | 991.1682 | 40.16892
2.066375 | 991.2964 | 40.17412
2.066375 | 991.4408 | 40.17997
2.066375 | 991.5745 | 40.18539
2.066375 | 991.707 | 40.19076
2.073625 | 991.823 | 40.19546
2.073625 | 991.953125 | 40.20073
2.073625 | 992.0644 | 40.20524
2.073625 | 992.1952 | 40.21054
2.073625 | 992.3185 | 40.21554
2.080875 | 992.4227 | 40.21976
2.080875 | 992.5286 | 40.22406
2.080875 | 992.6292 | 40.22813
2.080875 | 992.7473 | 40.23292
2.080875 | 992.8661 | 40.23773
2.088126 | 992.99 | 40.24276
2.088126 | 993.1118 | 40.24769
2.088126 | 993.2408 | 40.25292
2.088126 | 993.3892 | 40.25893
2.088126 | 993.5367 | 40.26491
2.095376 | 993.6727 | 40.27042
2.095376 | 993.7832 | 40.2749
2.095376 | 993.8975 | 40.27953
2.095376 | 994.0106 | 40.28412
2.102627 | 994.1332 | 40.28909
2.102627 | 994.2482 | 40.29375
2.102627 | 994.3596 | 40.29826
2.102627 | 994.475 | 40.30294
2.102627 | 994.6017 | 40.30807
2.109877 | 994.7275 | 40.31317
2.109877 | 994.8493 | 40.31811
2.109877 | 994.9666 | 40.32286
2.109877 | 995.0889 | 40.32782
2.117128 | 995.1964 | 40.33217
2.117128 | 995.3184 | 40.33712
2.117128 | 995.4512 | 40.3425
2.117128 | 995.5897 | 40.34811
2.117128 | 995.7137 | 40.35314
2.124378 | 995.8371 | 40.35814
2.124378 | 995.962 | 40.3632
2.124378 | 996.0981 | 40.36872
2.124378 | 996.2252 | 40.37387
2.131629 | 996.3562 | 40.37918
2.131629 | 996.4695 | 40.38377
2.131629 | 996.5784 | 40.38818
2.131629 | 996.6957 | 40.39294
2.138879 | 996.8084 | 40.3975
2.138879 | 996.9252 | 40.40224
2.138879 | 997.031 | 40.40653
2.138879 | 997.1459 | 40.41118
2.146129 | 997.2728 | 40.41632
2.146129 | 997.3754 | 40.42048
2.146129 | 997.5069 | 40.42581
2.146129 | 997.6264 | 40.43065
2.15338 | 997.75 | 40.43566
2.15338 | 997.8513 | 40.43977
2.15338 | 997.9924 | 40.44549
2.16063 | 998.0995 | 40.44983
2.16063 | 998.204 | 40.45406
2.16063 | 998.327 | 40.45905
2.16063 | 998.4368 | 40.4635
2.167881 | 998.5613 | 40.46854
2.167881 | 998.6824 | 40.47345
2.167881 | 998.8136 | 40.47877
2.175131 | 998.9401 | 40.4839
2.175131 | 999.0461 | 40.48819
2.175131 | 999.1701 | 40.49322
2.175131 | 999.3074 | 40.49878
2.182382 | 999.4136 | 40.50309
2.182382 | 999.525 | 40.5076
2.182382 | 999.6281 | 40.51178
2.189632 | 999.7647 | 40.51731
2.189632 | 999.873 | 40.5217
2.189632 | 999.9915 | 40.52651
2.189632 | 1000.101 | 40.53096
2.196883 | 1000.221 | 40.53581
2.196883 | 1000.329 | 40.54017
2.196883 | 1000.432 | 40.54437
2.196883 | 1000.552 | 40.5492
2.204133 | 1000.671 | 40.55404
2.204133 | 1000.795 | 40.55905
2.204133 | 1000.917 | 40.56401
2.211383 | 1001.039 | 40.56898
2.211383 | 1001.168 | 40.57417
2.211383 | 1001.276 | 40.57855
2.218634 | 1001.379 | 40.58272
2.218634 | 1001.482 | 40.5869
2.218634 | 1001.599 | 40.59167
2.225884 | 1001.708 | 40.59609
2.225884 | 1001.822 | 40.60067
2.225884 | 1001.929 | 40.60501
2.233135 | 1002.053 | 40.61007
2.233135 | 1002.159 | 40.61436
2.233135 | 1002.274 | 40.61902
2.240385 | 1002.397 | 40.62399
2.240385 | 1002.505 | 40.62837
2.240385 | 1002.62 | 40.63303
2.247635 | 1002.739 | 40.63786
2.247635 | 1002.858 | 40.64268
2.247635 | 1002.958 | 40.64675
2.254886 | 1003.069 | 40.65122
2.254886 | 1003.183 | 40.65584
2.254886 | 1003.295 | 40.66039
2.262136 | 1003.418 | 40.66535
2.262136 | 1003.519 | 40.66946
2.262136 | 1003.647 | 40.67464
2.269387 | 1003.757 | 40.67911
2.269387 | 1003.86 | 40.68327
2.269387 | 1003.963 | 40.68744
2.276637 | 1004.068 | 40.69171
2.276637 | 1004.171 | 40.69587
2.283888 | 1004.281 | 40.70034
2.283888 | 1004.396 | 40.70501
2.291138 | 1004.51 | 40.70961
2.291138 | 1004.631 | 40.71452
2.298389 | 1004.735 | 40.71875
2.298389 | 1004.852 | 40.72349
2.305639 | 1004.965 | 40.72806
2.312889 | 1005.075 | 40.73252
2.312889 | 1005.178 | 40.7367
2.312889 | 1005.284 | 40.74098
2.32014 | 1005.389 | 40.74527
2.32739 | 1005.503 | 40.74985
2.32739 | 1005.625 | 40.75483
2.334641 | 1005.731 | 40.7591
2.334641 | 1005.834 | 40.76326
2.341891 | 1005.943 | 40.76771
2.349142 | 1006.039 | 40.77161
2.349142 | 1006.115 | 40.77466
2.356392 | 1006.181 | 40.77734
2.363643 | 1006.222 | 40.77902
2.370893 | 1006.231 | 40.77937
2.378143 | 1006.276 | 40.78119
2.378143 | 1006.278 | 40.78128
2.385394 | 1006.242 | 40.77982
2.392644 | 1006.237 | 40.77961
2.399895 | 1006.199 | 40.77806
2.407145 | 1006.135 | 40.7755
2.414396 | 1006.048 | 40.77196
2.421646 | 1005.935 | 40.76739
2.421646 | 1005.822 | 40.76279
2.421646 | 1005.713 | 40.75839
2.428896 | 1005.612 | 40.75428
2.428896 | 1005.482 | 40.74901
2.428896 | 1005.37 | 40.74448
2.428896 | 1005.237 | 40.7391
2.436147 | 1005.136 | 40.73499
2.436147 | 1005.025 | 40.73049
2.436147 | 1004.921 | 40.72627
2.436147 | 1004.813 | 40.72192
2.436147 | 1004.7 | 40.71734
2.436147 | 1004.562 | 40.71172
2.436147 | 1004.418 | 40.70591
2.443397 | 1004.251 | 40.69913
2.443397 | 1004.07 | 40.69181
2.443397 | 1003.968 | 40.68765
2.443397 | 1003.773 | 40.67977
2.443397 | 1003.666 | 40.67542
2.443397 | 1003.554 | 40.67089
2.443397 | 1003.433 | 40.66598
2.443397 | 1003.313 | 40.66111
2.443397 | 1003.178 | 40.65565
2.443397 | 1003.031 | 40.64969
2.443397 | 1002.881 | 40.6436
2.443397 | 1002.721 | 40.63713
2.443397 | 1002.543 | 40.6299
2.443397 | 1002.341 | 40.62173
2.443397 | 1002.126 | 40.61301
2.443397 | 1001.889 | 40.60341
2.443397 | 1001.61 | 40.59209
2.443397 | 1001.25 | 40.5775

## 3
XT-PE-CF20-90_3 |  |  | L0 | h | b | SY | eY | SF | eF | E
Strain | Load | Stress | mm | mm | mm | MPa | % | MPa | % | GPa
% | N | Mpa | 20.6574 | 2.4 | 10.5 |  |  | 40.0852 | 2.84816 | 2.886
0 | -2.594063 | -0.102939
0 | -2.592978 | -0.1028959
0 | -2.575025 | -0.1021835
0 | -2.470849 | -0.09804957
0 | -2.359941 | -0.09364845
0 | -2.215224 | -0.08790572
0 | -2.100345 | -0.08334704
0 | -1.973766 | -0.07832404
0 | -1.825744 | -0.07245017
0 | -1.655541 | -0.06569608
0 | -1.457287 | -0.05782886
0 | -1.35644 | -0.053827
0 | -1.242943 | -0.04932312
0 | -1.126967 | -0.04472091
0 | -1.003087 | -0.03980506
0 | -0.8812425 | -0.03496994
0 | -0.7423698 | -0.02945912
0 | -0.6051001 | -0.02401191
0 | -0.4549208 | -0.01805241
0 | -0.3034469 | -0.01204154
0 | -0.1405431 | -0.005577107
0 | 0.03909252 | 0.001551291
0 | 0.2256699 | 0.008955155
0 | 0.4204591 | 0.01668488
0 | 0.6188116 | 0.02455602
0 | 0.8317012 | 0.03300401
0 | 1.049461 | 0.04164528
0 | 1.274286 | 0.05056691
0 | 1.501663 | 0.05958982
0 | 1.750729 | 0.06947338
0 | 1.999536 | 0.07934667
0.007265714 | 2.26092 | 0.08971903
0.007265714 | 2.51943 | 0.09997738
0.007265714 | 2.79281 | 0.1108258
0.007265714 | 3.068287 | 0.1217574
0.007265714 | 3.348424 | 0.132874
0.007265714 | 3.62781 | 0.1439607
0.007265714 | 3.926701 | 0.1558215
0.007265714 | 4.233902 | 0.168012
0.007265714 | 4.538379 | 0.1800944
0.007265714 | 4.84293 | 0.1921798
0.007265714 | 5.151735 | 0.2044339
0.007265714 | 5.4779 | 0.217377
0.007265714 | 5.801833 | 0.2302315
0.007265714 | 6.135236 | 0.2434618
0.007265714 | 6.468972 | 0.2567052
0.007265714 | 6.823496 | 0.2707737
0.007265714 | 7.170536 | 0.2845451
0.007265714 | 7.521817 | 0.2984848
0.007265714 | 7.874122 | 0.3124652
0.01453143 | 8.23983 | 0.3269774
0.01453143 | 8.599459 | 0.3412484
0.01453143 | 8.963378 | 0.3556896
0.01453143 | 9.332908 | 0.3703535
0.01453143 | 9.704793 | 0.3851108
0.01453143 | 10.07972 | 0.399989
0.01453143 | 10.44696 | 0.4145619
0.01453143 | 10.82648 | 0.4296221
0.01453143 | 11.19979 | 0.4444361
0.01453143 | 11.57028 | 0.4591382
0.01453143 | 11.94036 | 0.4738236
0.01453143 | 12.32436 | 0.4890619
0.01453143 | 12.70054 | 0.5039895
0.01453143 | 13.072 | 0.5187302
0.02179714 | 13.44228 | 0.533424
0.02179714 | 13.81271 | 0.5481236
0.02179714 | 14.17959 | 0.5626822
0.02179714 | 14.54053 | 0.5770051
0.02179714 | 14.90728 | 0.5915589
0.02179714 | 15.27601 | 0.6061909
0.02179714 | 15.643 | 0.620754
0.02179714 | 16.00066 | 0.6349467
0.02179714 | 16.35508 | 0.6490112
0.02179714 | 16.70832 | 0.6630287
0.02179714 | 17.06555 | 0.6772044
0.02179714 | 17.41291 | 0.6909885
0.02179714 | 17.76603 | 0.7050011
0.02179714 | 18.11661 | 0.718913
0.02179714 | 18.46926 | 0.732907
0.02179714 | 18.82266 | 0.7469309
0.02179714 | 19.16831 | 0.7606471
0.02179714 | 19.51484 | 0.7743984
0.02179714 | 19.86653 | 0.7883543
0.02906286 | 20.22036 | 0.8023953
0.02906286 | 20.564 | 0.8160317
0.02906286 | 20.92296 | 0.8302763
0.02906286 | 21.27835 | 0.8443789
0.02906286 | 21.63171 | 0.8584013
0.02906286 | 21.97237 | 0.8719193
0.02906286 | 22.31392 | 0.885473
0.02906286 | 22.6666 | 0.8994681
0.02906286 | 23.01942 | 0.9134689
0.02906286 | 23.3571 | 0.926869
0.02906286 | 23.69815 | 0.9404027
0.02906286 | 24.05184 | 0.9544382
0.02906286 | 24.39775 | 0.9681646
0.03632857 | 24.73573 | 0.9815765
0.03632857 | 25.07178 | 0.994912
0.03632857 | 25.42142 | 1.008787
0.03632857 | 25.76346 | 1.022359
0.03632857 | 26.10427 | 1.035884
0.03632857 | 26.44141 | 1.049262
0.03632857 | 26.79083 | 1.063128
0.03632857 | 27.13165 | 1.076653
0.03632857 | 27.46559 | 1.089904
0.03632857 | 27.80863 | 1.103517
0.03632857 | 28.15477 | 1.117253
0.03632857 | 28.50857 | 1.131292
0.03632857 | 28.85704 | 1.145121
0.03632857 | 29.2074 | 1.159024
0.04359429 | 29.55466 | 1.172804
0.04359429 | 29.90188 | 1.186583
0.04359429 | 30.24633 | 1.200251
0.04359429 | 30.60357 | 1.214427
0.04359429 | 30.95577 | 1.228404
0.04359429 | 31.29936 | 1.242038
0.04359429 | 31.64135 | 1.255609
0.04359429 | 31.97844 | 1.268986
0.04359429 | 32.31939 | 1.282515
0.04359429 | 32.66391 | 1.296187
0.04359429 | 33.00096 | 1.309562
0.04359429 | 33.34203 | 1.323097
0.04359429 | 33.68435 | 1.336681
0.04359429 | 34.01259 | 1.349706
0.04359429 | 34.34745 | 1.362994
0.04359429 | 34.68517 | 1.376395
0.05086 | 35.02213 | 1.389767
0.05086 | 35.35925 | 1.403145
0.05086 | 35.69473 | 1.416458
0.05086 | 36.02488 | 1.429559
0.05086 | 36.36185 | 1.44293
0.05086 | 36.69455 | 1.456133
0.05086 | 37.03408 | 1.469606
0.05086 | 37.37341 | 1.483072
0.05086 | 37.70893 | 1.496386
0.05086 | 38.04684 | 1.509795
0.05086 | 38.38813 | 1.523338
0.05086 | 38.72401 | 1.536667
0.05086 | 39.06004 | 1.550002
0.05086 | 39.40267 | 1.563598
0.05086 | 39.73882 | 1.576937
0.05086 | 40.07766 | 1.590383
0.05086 | 40.40951 | 1.603552
0.05812571 | 40.74635 | 1.616918
0.05812571 | 41.0849 | 1.630353
0.05812571 | 41.41895 | 1.643609
0.05812571 | 41.75058 | 1.656769
0.05812571 | 42.0907 | 1.670266
0.05812571 | 42.42842 | 1.683667
0.05812571 | 42.75831 | 1.696758
0.05812571 | 43.0893 | 1.709893
0.05812571 | 43.42278 | 1.723126
0.05812571 | 43.75855 | 1.73645
0.05812571 | 44.08659 | 1.749468
0.05812571 | 44.41783 | 1.762612
0.05812571 | 44.74993 | 1.775791
0.05812571 | 45.0839 | 1.789044
0.05812571 | 45.41709 | 1.802266
0.05812571 | 45.74435 | 1.815252
0.05812571 | 46.0845 | 1.82875
0.06539143 | 46.42635 | 1.842315
0.06539143 | 46.77123 | 1.856001
0.06539143 | 47.10442 | 1.869223
0.06539143 | 47.44549 | 1.882757
0.06539143 | 47.78636 | 1.896284
0.06539143 | 48.12519 | 1.90973
0.06539143 | 48.4617 | 1.923084
0.06539143 | 48.80208 | 1.936591
0.06539143 | 49.14838 | 1.950333
0.06539143 | 49.48949 | 1.963869
0.06539143 | 49.82523 | 1.977192
0.06539143 | 50.16018 | 1.990483
0.07265714 | 50.50905 | 2.004327
0.07265714 | 50.84734 | 2.017751
0.07265714 | 51.17942 | 2.03093
0.07265714 | 51.51536 | 2.04426
0.07265714 | 51.85277 | 2.05765
0.07265714 | 52.18667 | 2.0709
0.07265714 | 52.51781 | 2.08404
0.07265714 | 52.84706 | 2.097105
0.07265714 | 53.17672 | 2.110187
0.07265714 | 53.50567 | 2.123241
0.07265714 | 53.82808 | 2.136035
0.07265714 | 54.15517 | 2.149015
0.07265714 | 54.47925 | 2.161875
0.07265714 | 54.80619 | 2.174849
0.07265714 | 55.12694 | 2.187577
0.07265714 | 55.44923 | 2.200366
0.07265714 | 55.76954 | 2.213077
0.07992285 | 56.09157 | 2.225856
0.07992285 | 56.41587 | 2.238725
0.07992285 | 56.73366 | 2.251336
0.07992285 | 57.05667 | 2.264154
0.07992285 | 57.37404 | 2.276748
0.07992285 | 57.69597 | 2.289523
0.07992285 | 58.01085 | 2.302018
0.07992285 | 58.33098 | 2.314722
0.07992285 | 58.64899 | 2.327341
0.07992285 | 58.96701 | 2.339961
0.07992285 | 59.27553 | 2.352203
0.07992285 | 59.59388 | 2.364837
0.07992285 | 59.91201 | 2.377461
0.07992285 | 60.2237 | 2.389829
0.07992285 | 60.54192 | 2.402457
0.07992285 | 60.85408 | 2.414845
0.08718857 | 61.16855 | 2.427324
0.08718857 | 61.4878 | 2.439992
0.08718857 | 61.80105 | 2.452423
0.08718857 | 62.11094 | 2.46472
0.08718857 | 62.43001 | 2.477381
0.08718857 | 62.74047 | 2.489701
0.08718857 | 63.05111 | 2.502028
0.08718857 | 63.35532 | 2.5141
0.08718857 | 63.66889 | 2.526543
0.08718857 | 63.9851 | 2.539091
0.08718857 | 64.30226 | 2.551677
0.08718857 | 64.61225 | 2.563978
0.08718857 | 64.92796 | 2.576506
0.08718857 | 65.24953 | 2.589267
0.08718857 | 65.56587 | 2.60182
0.08718857 | 65.87831 | 2.614219
0.08718857 | 66.18872 | 2.626537
0.08718857 | 66.51069 | 2.639313
0.09445428 | 66.82507 | 2.651788
0.09445428 | 67.14432 | 2.664457
0.09445428 | 67.45684 | 2.676859
0.09445428 | 67.77505 | 2.689486
0.09445428 | 68.09019 | 2.701992
0.09445428 | 68.40399 | 2.714444
0.09445428 | 68.71796 | 2.726903
0.09445428 | 69.03822 | 2.739612
0.09445428 | 69.35667 | 2.752249
0.09445428 | 69.67286 | 2.764796
0.09445428 | 69.9927 | 2.777488
0.09445428 | 70.31012 | 2.790084
0.09445428 | 70.62984 | 2.802772
0.09445428 | 70.94851 | 2.815417
0.09445428 | 71.26432 | 2.827949
0.10172 | 71.5779 | 2.840393
0.10172 | 71.89645 | 2.853034
0.10172 | 72.21296 | 2.865594
0.10172 | 72.5363 | 2.878425
0.10172 | 72.85544 | 2.891089
0.10172 | 73.16955 | 2.903553
0.10172 | 73.48241 | 2.915969
0.10172 | 73.79446 | 2.928351
0.10172 | 74.10252 | 2.940576
0.10172 | 74.41454 | 2.952958
0.10172 | 74.72533 | 2.965291
0.10172 | 75.0273 | 2.977274
0.10172 | 75.33233 | 2.989378
0.10172 | 75.63823 | 3.001517
0.10172 | 75.9425 | 3.013591
0.10172 | 76.2436 | 3.02554
0.1089857 | 76.55207 | 3.037781
0.1089857 | 76.85665 | 3.049867
0.1089857 | 77.16849 | 3.062242
0.1089857 | 77.47049 | 3.074226
0.1089857 | 77.78162 | 3.086572
0.1089857 | 78.09787 | 3.099122
0.1089857 | 78.41438 | 3.111682
0.1089857 | 78.72478 | 3.123999
0.1089857 | 79.03455 | 3.136292
0.1089857 | 79.35744 | 3.149105
0.1089857 | 79.66833 | 3.161442
0.1089857 | 79.98078 | 3.173841
0.1089857 | 80.28551 | 3.185933
0.1089857 | 80.60318 | 3.198539
0.1089857 | 80.90937 | 3.210689
0.1089857 | 81.21614 | 3.222863
0.1162514 | 81.51905 | 3.234883
0.1162514 | 81.82518 | 3.247031
0.1162514 | 82.13593 | 3.259362
0.1162514 | 82.43205 | 3.271113
0.1162514 | 82.7354 | 3.283151
0.1162514 | 83.04782 | 3.295548
0.1162514 | 83.36142 | 3.307993
0.1162514 | 83.66695 | 3.320117
0.1162514 | 83.97962 | 3.332525
0.1162514 | 84.29398 | 3.344999
0.1162514 | 84.61103 | 3.357581
0.1162514 | 84.91653 | 3.369704
0.1162514 | 85.22207 | 3.381828
0.1162514 | 85.54331 | 3.394576
0.1162514 | 85.86521 | 3.40735
0.1162514 | 86.17564 | 3.419668
0.1162514 | 86.48419 | 3.431912
0.1162514 | 86.79613 | 3.444291
0.1162514 | 87.11007 | 3.456749
0.1235171 | 87.42236 | 3.469141
0.1235171 | 87.72363 | 3.481096
0.1235171 | 88.04395 | 3.493807
0.1235171 | 88.36583 | 3.506581
0.1235171 | 88.67657 | 3.518912
0.1235171 | 88.98167 | 3.531019
0.1235171 | 89.29278 | 3.543364
0.1235171 | 89.61022 | 3.555961
0.1235171 | 89.92143 | 3.568311
0.1235171 | 90.22642 | 3.580413
0.1235171 | 90.53508 | 3.592662
0.1235171 | 90.85457 | 3.60534
0.1235171 | 91.16376 | 3.617609
0.1235171 | 91.46439 | 3.629539
0.1235171 | 91.76896 | 3.641625
0.1235171 | 92.07964 | 3.653954
0.1235171 | 92.38762 | 3.666175
0.1235171 | 92.69001 | 3.678175
0.1307829 | 92.99207 | 3.690162
0.1307829 | 93.30666 | 3.702645
0.1307829 | 93.61281 | 3.714794
0.1307829 | 93.91395 | 3.726744
0.1307829 | 94.21581 | 3.738723
0.1307829 | 94.52364 | 3.750938
0.1307829 | 94.8303 | 3.763107
0.1307829 | 95.13089 | 3.775035
0.1307829 | 95.42412 | 3.786671
0.1307829 | 95.72409 | 3.798575
0.1307829 | 96.03442 | 3.81089
0.1307829 | 96.33308 | 3.822741
0.1307829 | 96.63506 | 3.834725
0.1307829 | 96.93349 | 3.846567
0.1307829 | 97.24027 | 3.858741
0.1307829 | 97.54288 | 3.870749
0.1307829 | 97.83929 | 3.882512
0.1307829 | 98.14086 | 3.894479
0.1380486 | 98.45377 | 3.906895
0.1380486 | 98.76186 | 3.919121
0.1380486 | 99.05309 | 3.930678
0.1380486 | 99.34956 | 3.942443
0.1380486 | 99.64244 | 3.954065
0.1380486 | 99.94051 | 3.965893
0.1380486 | 100.2246 | 3.977167
0.1380486 | 100.5154 | 3.988705
0.1380486 | 100.811 | 4.000435
0.1380486 | 101.0985 | 4.011845
0.1380486 | 101.3853 | 4.023226
0.1380486 | 101.671 | 4.034565
0.1380486 | 101.9712 | 4.046476
0.1380486 | 102.271 | 4.058375
0.1380486 | 102.569 | 4.070198
0.1380486 | 102.8706 | 4.082168
0.1380486 | 103.18 | 4.094446
0.1380486 | 103.4754 | 4.106169
0.1453143 | 103.7663 | 4.11771
0.1453143 | 104.0672 | 4.129652
0.1453143 | 104.3672 | 4.141557
0.1453143 | 104.663 | 4.153295
0.1453143 | 104.9539 | 4.164838
0.1453143 | 105.2403 | 4.176204
0.1453143 | 105.5349 | 4.187894
0.1453143 | 105.8307 | 4.199629
0.1453143 | 106.1179 | 4.211029
0.1453143 | 106.4223 | 4.223106
0.1453143 | 106.7263 | 4.235173
0.1453143 | 107.0292 | 4.247189
0.1453143 | 107.3238 | 4.258883
0.1453143 | 107.6241 | 4.270799
0.1453143 | 107.9301 | 4.28294
0.1453143 | 108.2305 | 4.294863
0.15258 | 108.5285 | 4.306686
0.15258 | 108.8203 | 4.318265
0.15258 | 109.1217 | 4.330226
0.15258 | 109.4198 | 4.342057
0.15258 | 109.7133 | 4.353701
0.15258 | 110.0042 | 4.365247
0.15258 | 110.3059 | 4.377217
0.15258 | 110.609 | 4.389248
0.15258 | 110.9057 | 4.401019
0.15258 | 111.2038 | 4.41285
0.15258 | 111.5018 | 4.424674
0.15258 | 111.8024 | 4.436605
0.15258 | 112.0919 | 4.448092
0.15258 | 112.3778 | 4.459437
0.15258 | 112.6732 | 4.471157
0.15258 | 112.9668 | 4.48281
0.15258 | 113.2561 | 4.494291
0.15258 | 113.5421 | 4.50564
0.15258 | 113.824 | 4.516825
0.15258 | 114.114 | 4.528334
0.1598457 | 114.4012 | 4.539732
0.1598457 | 114.6863 | 4.551042
0.1598457 | 114.9799 | 4.562696
0.1598457 | 115.2714 | 4.574262
0.1598457 | 115.5667 | 4.58598
0.1598457 | 115.8582 | 4.597548
0.1598457 | 116.1509 | 4.609162
0.1598457 | 116.4421 | 4.620719
0.1598457 | 116.7375 | 4.632441
0.1598457 | 117.0267 | 4.643918
0.1598457 | 117.3192 | 4.655525
0.1598457 | 117.6104 | 4.667081
0.1598457 | 117.9108 | 4.679002
0.1598457 | 118.2106 | 4.690896
0.1598457 | 118.4937 | 4.702131
0.1598457 | 118.7893 | 4.71386
0.1598457 | 119.0759 | 4.725233
0.1671114 | 119.3679 | 4.736822
0.1671114 | 119.6642 | 4.748581
0.1671114 | 119.9678 | 4.760626
0.1671114 | 120.2694 | 4.772597
0.1671114 | 120.5724 | 4.784619
0.1671114 | 120.8558 | 4.795867
0.1671114 | 121.152 | 4.80762
0.1671114 | 121.4506 | 4.81947
0.1671114 | 121.7486 | 4.831292
0.1671114 | 122.0506 | 4.843277
0.1671114 | 122.3499 | 4.855157
0.1671114 | 122.6491 | 4.867026
0.1671114 | 122.9428 | 4.878681
0.1671114 | 123.2387 | 4.890424
0.1671114 | 123.5304 | 4.902
0.1671114 | 123.8345 | 4.914066
0.1671114 | 124.1262 | 4.925641
0.1743771 | 124.4329 | 4.937815
0.1743771 | 124.7239 | 4.949362
0.1743771 | 125.0188 | 4.961063
0.1743771 | 125.317 | 4.972896
0.1743771 | 125.6143 | 4.984693
0.1743771 | 125.9091 | 4.996392
0.1743771 | 126.2067 | 5.008203
0.1743771 | 126.5052 | 5.020047
0.1743771 | 126.8028 | 5.031856
0.1743771 | 127.1035 | 5.043791
0.1743771 | 127.394 | 5.055318
0.1743771 | 127.6945 | 5.06724
0.1743771 | 127.9929 | 5.079082
0.1743771 | 128.2878 | 5.090787
0.1743771 | 128.576 | 5.102222
0.1743771 | 128.8695 | 5.113871
0.1816429 | 129.1562 | 5.125247
0.1816429 | 129.4514 | 5.136959
0.1816429 | 129.7399 | 5.148407
0.1816429 | 130.03 | 5.159919
0.1816429 | 130.3209 | 5.171463
0.1816429 | 130.6041 | 5.182701
0.1816429 | 130.8943 | 5.194219
0.1816429 | 131.18 | 5.205556
0.1816429 | 131.4676 | 5.216968
0.1816429 | 131.7583 | 5.228504
0.1816429 | 132.048 | 5.239998
0.1816429 | 132.3379 | 5.251505
0.1816429 | 132.6272 | 5.262986
0.1816429 | 132.9045 | 5.273987
0.1816429 | 133.1853 | 5.28513
0.1816429 | 133.4744 | 5.296602
0.1816429 | 133.7547 | 5.307728
0.1816429 | 134.0378 | 5.318961
0.1889086 | 134.3287 | 5.330503
0.1889086 | 134.6136 | 5.341811
0.1889086 | 134.890625 | 5.352803
0.1889086 | 135.1653 | 5.363702
0.1889086 | 135.4433 | 5.374732
0.1889086 | 135.7316 | 5.386175
0.1889086 | 136.0083 | 5.397156
0.1889086 | 136.2864 | 5.40819
0.1889086 | 136.5637 | 5.419193
0.1889086 | 136.8474 | 5.430452
0.1889086 | 137.1248 | 5.44146
0.1889086 | 137.3954 | 5.452197
0.1889086 | 137.6814 | 5.463549
0.1889086 | 137.9593 | 5.474576
0.1889086 | 138.2359 | 5.485551
0.1889086 | 138.5129 | 5.496544
0.1889086 | 138.7989 | 5.507893
0.1961743 | 139.0789 | 5.519002
0.1961743 | 139.3658 | 5.530391
0.1961743 | 139.6425 | 5.54137
0.1961743 | 139.9222 | 5.55247
0.1961743 | 140.2057 | 5.56372
0.1961743 | 140.4879 | 5.574918
0.1961743 | 140.7684 | 5.586047
0.1961743 | 141.0526 | 5.597326
0.1961743 | 141.3358 | 5.608565
0.1961743 | 141.6199 | 5.619837
0.1961743 | 141.90625 | 5.6312
0.1961743 | 142.1915 | 5.642521
0.1961743 | 142.4761 | 5.653812
0.1961743 | 142.7637 | 5.665228
0.1961743 | 143.0563 | 5.676839
0.1961743 | 143.3395 | 5.688074
0.20344 | 143.6309 | 5.699638
0.20344 | 143.9179 | 5.711026
0.20344 | 144.2072 | 5.72251
0.20344 | 144.501 | 5.734168
0.20344 | 144.7914 | 5.745689
0.20344 | 145.0746 | 5.756927
0.20344 | 145.3702 | 5.768659
0.20344 | 145.6585 | 5.780101
0.20344 | 145.9413 | 5.791321
0.20344 | 146.2318 | 5.802847
0.20344 | 146.5161 | 5.814129
0.20344 | 146.8086 | 5.825737
0.20344 | 147.0905 | 5.836923
0.20344 | 147.3724 | 5.848113
0.20344 | 147.6531 | 5.859249
0.20344 | 147.9411 | 5.870678
0.20344 | 148.2216 | 5.881808
0.20344 | 148.4993 | 5.892828
0.2107057 | 148.7825 | 5.904066
0.2107057 | 149.06 | 5.915077
0.2107057 | 149.3408 | 5.926221
0.2107057 | 149.6175 | 5.937204
0.2107057 | 149.8969 | 5.948288
0.2107057 | 150.1711 | 5.95917
0.2107057 | 150.4526 | 5.970342
0.2107057 | 150.7259 | 5.981188
0.2107057 | 151.0046 | 5.992246
0.2107057 | 151.2923 | 6.003661
0.2107057 | 151.5737 | 6.014829
0.2107057 | 151.8569 | 6.026066
0.2107057 | 152.1461 | 6.037544
0.2107057 | 152.4183 | 6.048347
0.2107057 | 152.7043 | 6.059693
0.2107057 | 152.9853 | 6.070844
0.2107057 | 153.2681 | 6.082067
0.2107057 | 153.5603 | 6.093661
0.2179714 | 153.8376 | 6.104667
0.2179714 | 154.1101 | 6.11548
0.2179714 | 154.3849 | 6.126383
0.2179714 | 154.6642 | 6.137467
0.2179714 | 154.936 | 6.148253
0.2179714 | 155.2246 | 6.159706
0.2179714 | 155.5062 | 6.170881
0.2179714 | 155.7961 | 6.182385
0.2179714 | 156.0767 | 6.193518
0.2179714 | 156.3561 | 6.204608
0.2179714 | 156.6392 | 6.215842
0.2179714 | 156.9225 | 6.227085
0.2179714 | 157.2047 | 6.23828
0.2179714 | 157.4865 | 6.249463
0.2179714 | 157.7688 | 6.260666
0.2179714 | 158.0492 | 6.271795
0.2179714 | 158.332 | 6.283014
0.2179714 | 158.6063 | 6.293899
0.2179714 | 158.8835 | 6.3049
0.2252371 | 159.1619 | 6.315947
0.2252371 | 159.4445 | 6.327162
0.2252371 | 159.7274 | 6.33839
0.2252371 | 160.01 | 6.349602
0.2252371 | 160.2905 | 6.360734
0.2252371 | 160.5778 | 6.372134
0.2252371 | 160.8596 | 6.383319
0.2252371 | 161.1345 | 6.394226
0.2252371 | 161.4183 | 6.405488
0.2252371 | 161.7078 | 6.416975
0.2252371 | 161.989 | 6.428135
0.2252371 | 162.274 | 6.439445
0.2252371 | 162.5582 | 6.450721
0.2252371 | 162.8479 | 6.462217
0.2252371 | 163.1318 | 6.473484
0.2252371 | 163.4069 | 6.484402
0.2252371 | 163.6932 | 6.495762
0.2252371 | 163.9791 | 6.507107
0.2325029 | 164.264 | 6.518411
0.2325029 | 164.5448 | 6.529555
0.2325029 | 164.826 | 6.540716
0.2325029 | 165.1033 | 6.551717
0.2325029 | 165.3886 | 6.56304
0.2325029 | 165.6625 | 6.573907
0.2325029 | 165.9404 | 6.584936
0.2325029 | 166.2233 | 6.596161
0.2325029 | 166.4946 | 6.606929
0.2325029 | 166.7771 | 6.618137
0.2325029 | 167.0554 | 6.629182
0.2325029 | 167.334 | 6.64024
0.2325029 | 167.6117 | 6.651257
0.2325029 | 167.8868 | 6.662176
0.2325029 | 168.1554 | 6.672834
0.2325029 | 168.4327 | 6.683836
0.2325029 | 168.7065 | 6.694703
0.2325029 | 168.9809 | 6.70559
0.2325029 | 169.2623 | 6.716759
0.2397686 | 169.5323 | 6.727472
0.2397686 | 169.8049 | 6.738289
0.2397686 | 170.0706 | 6.748833
0.2397686 | 170.3448 | 6.759714
0.2397686 | 170.615 | 6.770437
0.2397686 | 170.8904 | 6.781363
0.2397686 | 171.1612 | 6.792113
0.2397686 | 171.4456 | 6.803396
0.2397686 | 171.7187 | 6.814234
0.2397686 | 171.9823 | 6.824695
0.2397686 | 172.252 | 6.835395
0.2397686 | 172.5213 | 6.846084
0.2397686 | 172.7949 | 6.856941
0.2397686 | 173.0564 | 6.867317
0.2397686 | 173.3239 | 6.877932
0.2397686 | 173.5942 | 6.88866
0.2397686 | 173.8678 | 6.899515
0.2397686 | 174.1302 | 6.909927
0.2397686 | 174.396 | 6.920476
0.2397686 | 174.6705 | 6.931369
0.2397686 | 174.9441 | 6.942227
0.2470343 | 175.2103 | 6.952791
0.2470343 | 175.4756 | 6.963316
0.2470343 | 175.7502 | 6.974215
0.2470343 | 176.025 | 6.98512
0.2470343 | 176.2854 | 6.995451
0.2470343 | 176.5482 | 7.00588
0.2470343 | 176.8148 | 7.01646
0.2470343 | 177.0861 | 7.027226
0.2470343 | 177.3544 | 7.037874
0.2470343 | 177.6162 | 7.048264
0.2470343 | 177.8866 | 7.05899
0.2470343 | 178.1638 | 7.069994
0.2470343 | 178.432 | 7.080634
0.2470343 | 178.6949 | 7.091067
0.2470343 | 178.9684 | 7.101921
0.2470343 | 179.2426 | 7.112801
0.2470343 | 179.5168 | 7.123683
0.2470343 | 179.7846 | 7.134308
0.2543 | 180.0498 | 7.144833
0.2543 | 180.329 | 7.155914
0.2543 | 180.5987 | 7.166615
0.2543 | 180.8613 | 7.177036
0.2543 | 181.1369 | 7.187971
0.2543 | 181.4205 | 7.199226
0.2543 | 181.6977 | 7.210227
0.2543 | 181.9661 | 7.220876
0.2543 | 182.2386 | 7.231691
0.2543 | 182.5182 | 7.242787
0.2543 | 182.7926 | 7.253673
0.2543 | 183.051 | 7.26393
0.2543 | 183.3226 | 7.274705
0.2543 | 183.5939 | 7.285471
0.2543 | 183.8606 | 7.296054
0.2543 | 184.1204 | 7.306365
0.2543 | 184.3875 | 7.316965
0.2615657 | 184.6459 | 7.32722
0.2615657 | 184.9103 | 7.337711
0.2543 | 185.1788 | 7.348365
0.2615657 | 185.4572 | 7.359413
0.2615657 | 185.735 | 7.370436
0.2615657 | 186.0074 | 7.381245
0.2615657 | 186.2791 | 7.392027
0.2615657 | 186.5521 | 7.40286
0.2615657 | 186.8233 | 7.413622
0.2615657 | 187.0915 | 7.424264
0.2615657 | 187.3832 | 7.435842
0.2615657 | 187.6598 | 7.446816
0.2615657 | 187.9255 | 7.457361
0.2615657 | 188.1935 | 7.467995
0.2615657 | 188.46875 | 7.478919
0.2615657 | 188.7427 | 7.489791
0.2615657 | 189.012 | 7.500477
0.2615657 | 189.2796 | 7.511096
0.2615657 | 189.5604 | 7.522238
0.2615657 | 189.8349 | 7.533131
0.2615657 | 190.0942 | 7.543421
0.2615657 | 190.3605 | 7.553986
0.2615657 | 190.6384 | 7.565015
0.2615657 | 190.9067 | 7.575661
0.2615657 | 191.1743 | 7.586283
0.2615657 | 191.4359 | 7.596661
0.2615657 | 191.7161 | 7.607783
0.2688314 | 192.0006 | 7.61907
0.2688314 | 192.2679 | 7.629679
0.2688314 | 192.544 | 7.640635
0.2688314 | 192.8236 | 7.65173
0.2688314 | 193.0999 | 7.662694
0.2688314 | 193.3659 | 7.673249
0.2688314 | 193.6343 | 7.683901
0.2688314 | 193.9093 | 7.694815
0.2688314 | 194.1958 | 7.706181
0.2688314 | 194.461 | 7.716706
0.2688314 | 194.7237 | 7.727131
0.2688314 | 195.0031 | 7.738218
0.2688314 | 195.2706 | 7.748835
0.2688314 | 195.5435 | 7.759665
0.2688314 | 195.8178 | 7.770547
0.2688314 | 196.0976 | 7.781651
0.2688314 | 196.3775 | 7.792759
0.2688314 | 196.653 | 7.803692
0.2688314 | 196.9256 | 7.814508
0.2688314 | 197.209 | 7.825753
0.2760971 | 197.4846 | 7.836692
0.2760971 | 197.754 | 7.847381
0.2760971 | 198.0259 | 7.858172
0.2760971 | 198.2993 | 7.869019
0.2760971 | 198.574 | 7.879921
0.2760971 | 198.8354 | 7.890293
0.2760971 | 199.1082 | 7.90112
0.2688314 | 199.3757 | 7.911735
0.2688314 | 199.638 | 7.922144
0.2688314 | 199.8975 | 7.932439
0.2688314 | 200.155 | 7.942657
0.2688314 | 200.4162 | 7.953023
0.2688314 | 200.6832 | 7.963617
0.2760971 | 200.9409 | 7.973846
0.2760971 | 201.1884 | 7.983667
0.2760971 | 201.4535 | 7.994187
0.2760971 | 201.7125 | 8.004466
0.2760971 | 201.9745 | 8.014861
0.2760971 | 202.2317 | 8.025066
0.2833629 | 202.5011 | 8.035758
0.2833629 | 202.7719 | 8.046502
0.2833629 | 203.0318 | 8.056819
0.2833629 | 203.2815 | 8.066727
0.2833629 | 203.5467 | 8.077249
0.2833629 | 203.8192 | 8.088062
0.2833629 | 204.0905 | 8.098828
0.2833629 | 204.3476 | 8.109033
0.2760971 | 204.6061 | 8.119288
0.2760971 | 204.8735 | 8.129902
0.2760971 | 205.1287 | 8.140026
0.2833629 | 205.3823 | 8.15009
0.2833629 | 205.6382 | 8.160245
0.2833629 | 205.9053 | 8.170847
0.2833629 | 206.1617 | 8.18102
0.2833629 | 206.4139 | 8.191029
0.2833629 | 206.6593 | 8.200765
0.2906286 | 206.9241 | 8.211275
0.2906286 | 207.1812 | 8.221478
0.2906286 | 207.4274 | 8.231245
0.2906286 | 207.6795 | 8.24125
0.2906286 | 207.9411 | 8.25163
0.2906286 | 208.2071 | 8.262188
0.2906286 | 208.4629 | 8.272337
0.2906286 | 208.7188 | 8.282491
0.2906286 | 208.9792 | 8.292824
0.2906286 | 209.2451 | 8.303377
0.2906286 | 209.4915 | 8.313154
0.2906286 | 209.7488 | 8.323365
0.2906286 | 210.0196 | 8.334111
0.2906286 | 210.2843 | 8.344615
0.2906286 | 210.5409 | 8.354796
0.2906286 | 210.8011 | 8.365124
0.2906286 | 211.0652 | 8.375604
0.2906286 | 211.3306 | 8.386137
0.2978943 | 211.5952 | 8.396635
0.2978943 | 211.8496 | 8.406729
0.2978943 | 212.1188 | 8.417412
0.2906286 | 212.3804 | 8.427794
0.2906286 | 212.6368 | 8.437967
0.2906286 | 212.893 | 8.448136
0.2906286 | 213.155 | 8.458532
0.2906286 | 213.4123 | 8.468742
0.2978943 | 213.6751 | 8.47917
0.2978943 | 213.9341 | 8.489448
0.2978943 | 214.1917 | 8.499669
0.2978943 | 214.4611 | 8.510362
0.2978943 | 214.7234 | 8.520772
0.2978943 | 214.9859 | 8.531185
0.2978943 | 215.2533 | 8.541798
0.2978943 | 215.5181 | 8.552307
0.2978943 | 215.7768 | 8.562573
0.2978943 | 216.0376 | 8.572921
0.2978943 | 216.2898 | 8.58293
0.2978943 | 216.5479 | 8.593171
0.2978943 | 216.794 | 8.602936
0.2978943 | 217.0401 | 8.612704
0.2978943 | 217.2843 | 8.622392
0.2978943 | 217.5354 | 8.632358
0.2978943 | 217.7846 | 8.642244
0.2978943 | 218.0369 | 8.652258
0.2978943 | 218.2888 | 8.662252
0.30516 | 218.5421 | 8.672304
0.30516 | 218.7979 | 8.682456
0.30516 | 219.0487 | 8.692408
0.30516 | 219.3082 | 8.702707
0.30516 | 219.5637 | 8.712845
0.30516 | 219.8307 | 8.72344
0.30516 | 220.0912 | 8.73378
0.30516 | 220.3434 | 8.743785
0.30516 | 220.6017 | 8.754038
0.30516 | 220.8654 | 8.764498
0.30516 | 221.1214 | 8.774659
0.30516 | 221.3819 | 8.784998
0.30516 | 221.6363 | 8.795092
0.30516 | 221.8987 | 8.805503
0.30516 | 222.1602 | 8.81588
0.3124257 | 222.4159 | 8.826028
0.3124257 | 222.6663 | 8.835966
0.3124257 | 222.923 | 8.84615
0.3124257 | 223.1832 | 8.856477
0.3124257 | 223.4368 | 8.86654
0.3124257 | 223.6921 | 8.87667
0.3124257 | 223.9454 | 8.886722
0.3124257 | 224.2094 | 8.897198
0.3124257 | 224.4619 | 8.90722
0.3124257 | 224.7159 | 8.917299
0.3124257 | 224.9733 | 8.927512
0.3124257 | 225.2365 | 8.937956
0.3124257 | 225.4968 | 8.948286
0.3196914 | 225.7467 | 8.958201
0.3196914 | 226.0088 | 8.968604
0.3196914 | 226.2672 | 8.978859
0.3196914 | 226.5258 | 8.989121
0.3196914 | 226.7839 | 8.999363
0.3196914 | 227.0514 | 9.009977
0.3196914 | 227.3091 | 9.020203
0.3196914 | 227.5686 | 9.030501
0.3196914 | 227.8282 | 9.040803
0.3196914 | 228.0974 | 9.051485
0.3196914 | 228.3605 | 9.061926
0.3196914 | 228.6153 | 9.072036
0.3196914 | 228.8824 | 9.082636
0.3196914 | 229.145 | 9.093054
0.3196914 | 229.406 | 9.103414
0.3196914 | 229.6608 | 9.113522
0.3196914 | 229.9202 | 9.123817
0.3196914 | 230.1798 | 9.134119
0.3196914 | 230.4367 | 9.144315
0.3196914 | 230.6832 | 9.154094
0.3269572 | 230.9431 | 9.164409
0.3269572 | 231.2059 | 9.174837
0.3269572 | 231.4581 | 9.184845
0.3269572 | 231.709 | 9.1948
0.3269572 | 231.9588 | 9.204715
0.3269572 | 232.2093 | 9.214656
0.3269572 | 232.4624 | 9.2247
0.3269572 | 232.7103 | 9.234536
0.3269572 | 232.9578 | 9.244356
0.3269572 | 233.212 | 9.254443
0.3269572 | 233.4573 | 9.264178
0.3269572 | 233.7066 | 9.274072
0.3269572 | 233.9472 | 9.28362
0.3269572 | 234.2005 | 9.293669
0.3269572 | 234.4508 | 9.303604
0.3269572 | 234.7031 | 9.313614
0.3269572 | 234.9485 | 9.323351
0.3269572 | 235.193 | 9.333056
0.3269572 | 235.4414 | 9.342914
0.3342229 | 235.6856 | 9.352602
0.3342229 | 235.926 | 9.362142
0.3342229 | 236.1606 | 9.371452
0.3342229 | 236.4107 | 9.381378
0.3342229 | 236.6507 | 9.390902
0.3342229 | 236.8887 | 9.400347
0.3342229 | 237.1243 | 9.409696
0.3342229 | 237.3672 | 9.419333
0.3342229 | 237.6092 | 9.428936
0.3342229 | 237.8487 | 9.438442
0.3342229 | 238.0833 | 9.447751
0.3342229 | 238.3277 | 9.457449
0.3342229 | 238.5732 | 9.467191
0.3342229 | 238.8089 | 9.476542
0.3342229 | 239.0442 | 9.485882
0.3342229 | 239.284 | 9.495395
0.3342229 | 239.5227 | 9.504869
0.3414886 | 239.7606 | 9.514311
0.3414886 | 239.998 | 9.523731
0.3414886 | 240.2308 | 9.532969
0.3414886 | 240.4763 | 9.542709
0.3414886 | 240.7133 | 9.552115
0.3414886 | 240.948 | 9.561427
0.3414886 | 241.1886 | 9.570977
0.3414886 | 241.4368 | 9.580827
0.3414886 | 241.6768 | 9.590349
0.3414886 | 241.9154 | 9.599816
0.3414886 | 242.1606 | 9.609547
0.3414886 | 242.4095 | 9.619425
0.3414886 | 242.6663 | 9.629615
0.3414886 | 242.9088 | 9.639236
0.3414886 | 243.1562 | 9.649054
0.3414886 | 243.4069 | 9.659005
0.3414886 | 243.6574 | 9.668946
0.3487543 | 243.8994 | 9.678548
0.3487543 | 244.1455 | 9.688312
0.3487543 | 244.399 | 9.698372
0.3487543 | 244.6473 | 9.708225
0.3487543 | 244.8885 | 9.717798
0.3487543 | 245.1263 | 9.727235
0.3487543 | 245.3734 | 9.737038
0.3487543 | 245.6181 | 9.746748
0.3487543 | 245.8615 | 9.756407
0.3487543 | 246.1016 | 9.765936
0.3487543 | 246.3484 | 9.775729
0.3487543 | 246.5956 | 9.785539
0.3487543 | 246.8433 | 9.795369
0.3487543 | 247.0899 | 9.805155
0.3487543 | 247.3371 | 9.814965
0.3487543 | 247.5829 | 9.82472
0.3487543 | 247.8266 | 9.834388
0.3487543 | 248.0697 | 9.844035
0.3487543 | 248.311 | 9.853613
0.35602 | 248.5591 | 9.863455
0.35602 | 248.7966 | 9.872882
0.35602 | 249.0385 | 9.882479
0.35602 | 249.2786 | 9.892007
0.35602 | 249.5137 | 9.901336
0.35602 | 249.7494 | 9.910689
0.35602 | 249.9876 | 9.920141
0.35602 | 250.2269 | 9.929641
0.35602 | 250.4618 | 9.938962
0.35602 | 250.7013 | 9.948465
0.35602 | 250.9363 | 9.957791
0.35602 | 251.1803 | 9.967472
0.35602 | 251.4213 | 9.977037
0.35602 | 251.6603 | 9.98652
0.35602 | 251.9011 | 9.996077
0.35602 | 252.1451 | 10.00576
0.35602 | 252.3908 | 10.01551
0.35602 | 252.6324 | 10.0251
0.3632857 | 252.8748 | 10.03471
0.3632857 | 253.1179 | 10.04436
0.3632857 | 253.3684 | 10.0543
0.3632857 | 253.6103 | 10.0639
0.3632857 | 253.8509 | 10.07345
0.3632857 | 254.0899 | 10.08293
0.3632857 | 254.3287 | 10.09241
0.3632857 | 254.5686 | 10.10193
0.3632857 | 254.7989 | 10.11107
0.3632857 | 255.0281 | 10.12016
0.3632857 | 255.2732 | 10.12989
0.3632857 | 255.5082 | 10.13922
0.3632857 | 255.7363 | 10.14827
0.3632857 | 255.9683 | 10.15747
0.3632857 | 256.2015 | 10.16673
0.3632857 | 256.4406 | 10.17622
0.3632857 | 256.6823 | 10.1858
0.3705514 | 256.9213 | 10.19529
0.3705514 | 257.1687 | 10.20511
0.3705514 | 257.4148 | 10.21487
0.3705514 | 257.651 | 10.22425
0.3705514 | 257.8947 | 10.23392
0.3705514 | 258.1394 | 10.24363
0.3705514 | 258.3892 | 10.25354
0.3705514 | 258.6343 | 10.26327
0.3705514 | 258.882 | 10.2731
0.3705514 | 259.1242 | 10.28271
0.3705514 | 259.3685 | 10.2924
0.3705514 | 259.6065 | 10.30185
0.3705514 | 259.8512 | 10.31156
0.3705514 | 260.0911 | 10.32108
0.3705514 | 260.3283 | 10.33049
0.3705514 | 260.5586 | 10.33963
0.3705514 | 260.7878 | 10.34872
0.3705514 | 261.0193 | 10.35791
0.3705514 | 261.2449 | 10.36686
0.3705514 | 261.4809 | 10.37623
0.3705514 | 261.7067 | 10.38519
0.3705514 | 261.935 | 10.39425
0.3705514 | 262.1613 | 10.40323
0.3705514 | 262.3933 | 10.41243
0.3705514 | 262.6198 | 10.42142
0.3778171 | 262.8492 | 10.43052
0.3778171 | 263.0818 | 10.43975
0.3778171 | 263.3154 | 10.44902
0.3778171 | 263.545 | 10.45813
0.3778171 | 263.7616 | 10.46673
0.3778171 | 263.9859 | 10.47563
0.3778171 | 264.2161 | 10.48477
0.3778171 | 264.4382 | 10.49358
0.3778171 | 264.6602 | 10.50239
0.3778171 | 264.8858 | 10.51134
0.3778171 | 265.1146 | 10.52042
0.3778171 | 265.3384 | 10.5293
0.3778171 | 265.5581 | 10.53802
0.3778171 | 265.7803 | 10.54684
0.3778171 | 266.0058 | 10.55579
0.3778171 | 266.2278 | 10.5646
0.3778171 | 266.4506 | 10.57344
0.3778171 | 266.6796 | 10.58252
0.3778171 | 266.9075 | 10.59157
0.3778171 | 267.1324 | 10.60049
0.3778171 | 267.3567 | 10.60939
0.3778171 | 267.5772 | 10.61814
0.3778171 | 267.8023 | 10.62707
0.3850829 | 268.0253 | 10.63592
0.3850829 | 268.2473 | 10.64473
0.3850829 | 268.4699 | 10.65357
0.3850829 | 268.6922 | 10.66239
0.3850829 | 268.9146 | 10.67121
0.3850829 | 269.132 | 10.67984
0.3850829 | 269.3533 | 10.68862
0.3850829 | 269.5744 | 10.6974
0.3850829 | 269.7918 | 10.70602
0.3850829 | 270.0051 | 10.71449
0.3850829 | 270.2302 | 10.72342
0.3850829 | 270.4559 | 10.73238
0.3850829 | 270.6845 | 10.74145
0.3850829 | 270.9034 | 10.75014
0.3850829 | 271.1234 | 10.75887
0.3850829 | 271.3513 | 10.76791
0.3850829 | 271.5765 | 10.77685
0.3850829 | 271.7971 | 10.7856
0.3850829 | 272.0233 | 10.79458
0.3850829 | 272.2577 | 10.80388
0.3850829 | 272.4776 | 10.8126
0.3850829 | 272.7044 | 10.8216
0.3850829 | 272.9276 | 10.83046
0.3923486 | 273.1611 | 10.83973
0.3923486 | 273.3883 | 10.84874
0.3923486 | 273.6094 | 10.85752
0.3923486 | 273.8316 | 10.86633
0.3923486 | 274.0704 | 10.87581
0.3923486 | 274.304 | 10.88508
0.3923486 | 274.53125 | 10.8941
0.3923486 | 274.7643 | 10.90334
0.3923486 | 274.9968 | 10.91257
0.3923486 | 275.2301 | 10.92183
0.3923486 | 275.4571 | 10.93084
0.3923486 | 275.6949 | 10.94027
0.3923486 | 275.9361 | 10.94984
0.3923486 | 276.1783 | 10.95946
0.3923486 | 276.4034 | 10.96839
0.3923486 | 276.6376 | 10.97768
0.3923486 | 276.8728 | 10.98702
0.3923486 | 277.1072 | 10.99632
0.3923486 | 277.3372 | 11.00544
0.3923486 | 277.5677 | 11.01459
0.3923486 | 277.8096 | 11.02419
0.3923486 | 278.0472 | 11.03362
0.3923486 | 278.2825 | 11.04296
0.3923486 | 278.517 | 11.05226
0.3923486 | 278.7581 | 11.06183
0.3996143 | 278.9945 | 11.07121
0.3996143 | 279.2374 | 11.08085
0.3996143 | 279.477 | 11.09036
0.3996143 | 279.7269 | 11.10027
0.3996143 | 279.9872 | 11.1106
0.3996143 | 280.2321 | 11.12032
0.3996143 | 280.4697 | 11.12975
0.3996143 | 280.7141 | 11.13945
0.3996143 | 280.9654 | 11.14942
0.3996143 | 281.2192 | 11.15949
0.3996143 | 281.4688 | 11.1694
0.3996143 | 281.7165 | 11.17923
0.3996143 | 281.9756 | 11.18951
0.3996143 | 282.2258 | 11.19944
0.3996143 | 282.4645 | 11.20891
0.3996143 | 282.7035 | 11.21839
0.3996143 | 282.961 | 11.22861
0.3996143 | 283.211 | 11.23853
0.3996143 | 283.4583 | 11.24834
0.3996143 | 283.7043 | 11.25811
0.3996143 | 283.9573 | 11.26815
0.3996143 | 284.2083 | 11.27811
0.3996143 | 284.4514 | 11.28775
0.40688 | 284.6972 | 11.29751
0.40688 | 284.9523 | 11.30763
0.40688 | 285.2123 | 11.31795
0.40688 | 285.4602 | 11.32779
0.40688 | 285.7103 | 11.33771
0.40688 | 285.9677 | 11.34793
0.40688 | 286.2249 | 11.35813
0.40688 | 286.4772 | 11.36814
0.40688 | 286.7312 | 11.37822
0.40688 | 286.993 | 11.38861
0.40688 | 287.2569 | 11.39908
0.40688 | 287.5178 | 11.40944
0.40688 | 287.7707 | 11.41947
0.40688 | 288.0259 | 11.4296
0.40688 | 288.2881 | 11.44
0.40688 | 288.5415 | 11.45006
0.40688 | 288.7964 | 11.46017
0.40688 | 289.0548 | 11.47043
0.40688 | 289.3139 | 11.48071
0.40688 | 289.5682 | 11.4908
0.40688 | 289.812 | 11.50047
0.40688 | 290.0531 | 11.51004
0.40688 | 290.3136 | 11.52038
0.40688 | 290.5685 | 11.5305
0.4141457 | 290.8178 | 11.54039
0.4141457 | 291.0693 | 11.55037
0.4141457 | 291.319 | 11.56028
0.4141457 | 291.5685 | 11.57018
0.4141457 | 291.8104 | 11.57978
0.4141457 | 292.0477 | 11.5892
0.4141457 | 292.2997 | 11.59919
0.4141457 | 292.5521 | 11.60921
0.4141457 | 292.7921 | 11.61873
0.4141457 | 293.0311 | 11.62822
0.4141457 | 293.284 | 11.63825
0.4141457 | 293.5279 | 11.64793
0.4141457 | 293.7709 | 11.65758
0.4141457 | 294.0082 | 11.66699
0.4141457 | 294.2565 | 11.67685
0.4141457 | 294.5093 | 11.68688
0.4141457 | 294.7506 | 11.69645
0.4141457 | 294.9896 | 11.70594
0.4141457 | 295.233 | 11.7156
0.4141457 | 295.4846 | 11.72558
0.4141457 | 295.7146 | 11.73471
0.4141457 | 295.9517 | 11.74411
0.4141457 | 296.1918 | 11.75364
0.4214114 | 296.4398 | 11.76349
0.4214114 | 296.6822 | 11.7731
0.4214114 | 296.918 | 11.78246
0.4214114 | 297.1599 | 11.79206
0.4214114 | 297.4059 | 11.80182
0.4214114 | 297.6403 | 11.81112
0.4214114 | 297.8699 | 11.82023
0.4214114 | 298.1146 | 11.82994
0.4214114 | 298.3569 | 11.83956
0.4214114 | 298.5988 | 11.84916
0.4214114 | 298.8292 | 11.8583
0.4214114 | 299.0615 | 11.86752
0.4214114 | 299.3017 | 11.87705
0.4214114 | 299.5368 | 11.88638
0.4214114 | 299.7682 | 11.89556
0.4214114 | 300.0105 | 11.90518
0.4214114 | 300.2542 | 11.91485
0.4214114 | 300.4866 | 11.92407
0.4214114 | 300.7213 | 11.93338
0.4214114 | 300.9557 | 11.94268
0.4214114 | 301.2067 | 11.95265
0.4214114 | 301.4496 | 11.96229
0.4214114 | 301.69 | 11.97183
0.4214114 | 301.9325 | 11.98145
0.4286771 | 302.1852 | 11.99148
0.4286771 | 302.4255 | 12.00101
0.4286771 | 302.6705 | 12.01073
0.4286771 | 302.9186 | 12.02058
0.4286771 | 303.1695 | 12.03054
0.4286771 | 303.4183 | 12.04041
0.4286771 | 303.6596 | 12.04999
0.4286771 | 303.9085 | 12.05986
0.4286771 | 304.154 | 12.0696
0.4286771 | 304.4079 | 12.07968
0.4286771 | 304.6438 | 12.08904
0.4286771 | 304.8964 | 12.09906
0.4286771 | 305.1394 | 12.10871
0.4286771 | 305.3875 | 12.11855
0.4286771 | 305.6331 | 12.1283
0.4286771 | 305.8806 | 12.13812
0.4286771 | 306.13 | 12.14801
0.4286771 | 306.3744 | 12.15772
0.4286771 | 306.6191 | 12.16743
0.4286771 | 306.86 | 12.17698
0.4286771 | 307.1074 | 12.1868
0.4286771 | 307.3538 | 12.19658
0.4359429 | 307.602 | 12.20643
0.4359429 | 307.8429 | 12.21599
0.4359429 | 308.0842 | 12.22556
0.4359429 | 308.3221 | 12.235
0.4359429 | 308.5589 | 12.2444
0.4359429 | 308.7928 | 12.25368
0.4359429 | 309.0378 | 12.26341
0.4359429 | 309.2809 | 12.27305
0.4359429 | 309.5199 | 12.28254
0.4359429 | 309.7551 | 12.29187
0.4359429 | 309.9939 | 12.30135
0.4359429 | 310.2329 | 12.31083
0.4359429 | 310.4744 | 12.32041
0.4359429 | 310.716 | 12.33
0.4359429 | 310.958 | 12.3396
0.4359429 | 311.208 | 12.34952
0.4359429 | 311.4455 | 12.35895
0.4359429 | 311.6846 | 12.36844
0.4359429 | 311.925 | 12.37798
0.4359429 | 312.1724 | 12.38779
0.4432086 | 312.4174 | 12.39752
0.4432086 | 312.6599 | 12.40714
0.4432086 | 312.9 | 12.41667
0.4432086 | 313.14 | 12.42619
0.4432086 | 313.3856 | 12.43593
0.4432086 | 313.6237 | 12.44538
0.4432086 | 313.8655 | 12.45498
0.4432086 | 314.1049 | 12.46448
0.4432086 | 314.3557 | 12.47443
0.4432086 | 314.5953 | 12.48394
0.4432086 | 314.8326 | 12.49336
0.4432086 | 315.0689 | 12.50274
0.4432086 | 315.3108 | 12.51233
0.4432086 | 315.5526 | 12.52193
0.4432086 | 315.7874 | 12.53124
0.4432086 | 316.0307 | 12.5409
0.4432086 | 316.2674 | 12.55029
0.4432086 | 316.4985 | 12.55946
0.4432086 | 316.7411 | 12.56909
0.4504743 | 316.9821 | 12.57865
0.4432086 | 317.2222 | 12.58818
0.4432086 | 317.4641 | 12.59778
0.4432086 | 317.7089 | 12.6075
0.4504743 | 317.954 | 12.61722
0.4504743 | 318.1891 | 12.62655
0.4504743 | 318.4213 | 12.63577
0.4504743 | 318.6651 | 12.64544
0.4504743 | 318.9238 | 12.65571
0.4504743 | 319.1563 | 12.66493
0.4504743 | 319.3993 | 12.67458
0.4504743 | 319.6453 | 12.68434
0.4504743 | 319.8958 | 12.69428
0.4504743 | 320.1321 | 12.70366
0.4504743 | 320.3722 | 12.71318
0.4504743 | 320.6313 | 12.72346
0.4504743 | 320.8806 | 12.73336
0.4504743 | 321.1223 | 12.74295
0.4504743 | 321.3532 | 12.75211
0.45774 | 321.6062 | 12.76215
0.45774 | 321.8449 | 12.77162
0.45774 | 322.0881 | 12.78128
0.45774 | 322.3258 | 12.79071
0.45774 | 322.569 | 12.80036
0.45774 | 322.8127 | 12.81003
0.45774 | 323.0438 | 12.8192
0.45774 | 323.2825 | 12.82867
0.45774 | 323.5234 | 12.83823
0.45774 | 323.7718 | 12.84809
0.45774 | 324.0061 | 12.85739
0.45774 | 324.2472 | 12.86695
0.45774 | 324.4866 | 12.87645
0.45774 | 324.7263 | 12.88596
0.45774 | 324.9673 | 12.89553
0.45774 | 325.2053 | 12.90497
0.45774 | 325.446 | 12.91452
0.45774 | 325.6935 | 12.92434
0.45774 | 325.9347 | 12.93392
0.4650057 | 326.1692 | 12.94322
0.4650057 | 326.4062 | 12.95263
0.4650057 | 326.6417 | 12.96197
0.4650057 | 326.8753 | 12.97124
0.4650057 | 327.114 | 12.98071
0.4650057 | 327.3495 | 12.99006
0.4650057 | 327.5785 | 12.99915
0.4650057 | 327.8158 | 13.00856
0.4650057 | 328.04 | 13.01746
0.4650057 | 328.2689 | 13.02654
0.4650057 | 328.5002 | 13.03572
0.4650057 | 328.7331 | 13.04497
0.4650057 | 328.967 | 13.05425
0.4650057 | 329.204 | 13.06365
0.4650057 | 329.4369 | 13.07289
0.4650057 | 329.6666 | 13.08201
0.4650057 | 329.9024 | 13.09137
0.4650057 | 330.1357 | 13.10062
0.4650057 | 330.3726 | 13.11002
0.4650057 | 330.6102 | 13.11945
0.4650057 | 330.847 | 13.12885
0.4722714 | 331.0795 | 13.13808
0.4722714 | 331.3153 | 13.14743
0.4722714 | 331.5449 | 13.15654
0.4722714 | 331.78 | 13.16587
0.4722714 | 332.0158 | 13.17523
0.4722714 | 332.2507 | 13.18455
0.4722714 | 332.4847 | 13.19384
0.4722714 | 332.7199 | 13.20317
0.4722714 | 332.9574 | 13.21259
0.4722714 | 333.1861 | 13.22167
0.4722714 | 333.4225 | 13.23105
0.4722714 | 333.6609 | 13.24051
0.4722714 | 333.8962 | 13.24985
0.4722714 | 334.1226 | 13.25883
0.4722714 | 334.3673 | 13.26855
0.4722714 | 334.6128 | 13.27829
0.4722714 | 334.8495 | 13.28768
0.4722714 | 335.0859 | 13.29706
0.4795371 | 335.329 | 13.30671
0.4795371 | 335.5792 | 13.31663
0.4795371 | 335.8179 | 13.32611
0.4795371 | 336.0465 | 13.33518
0.4795371 | 336.2852 | 13.34465
0.4795371 | 336.5241 | 13.35413
0.4795371 | 336.7514 | 13.36315
0.4795371 | 336.9816 | 13.37229
0.4795371 | 337.21 | 13.38135
0.4795371 | 337.4464 | 13.39073
0.4795371 | 337.6743 | 13.39977
0.4795371 | 337.8998 | 13.40872
0.4795371 | 338.1305 | 13.41788
0.4795371 | 338.3732 | 13.42751
0.4795371 | 338.6056 | 13.43673
0.4795371 | 338.8502 | 13.44644
0.4795371 | 339.0917 | 13.45602
0.4795371 | 339.3266 | 13.46534
0.4795371 | 339.5696 | 13.47498
0.4795371 | 339.8102 | 13.48453
0.4795371 | 340.0522 | 13.49413
0.4795371 | 340.2903 | 13.50358
0.4868028 | 340.5332 | 13.51322
0.4868028 | 340.7729 | 13.52273
0.4868028 | 341.0131 | 13.53226
0.4868028 | 341.2458 | 13.5415
0.4868028 | 341.484375 | 13.55097
0.4868028 | 341.7237 | 13.56046
0.4868028 | 341.9667 | 13.57011
0.4868028 | 342.2068 | 13.57963
0.4868028 | 342.4388 | 13.58884
0.4868028 | 342.6802 | 13.59842
0.4868028 | 342.9191 | 13.6079
0.4868028 | 343.1497 | 13.61705
0.4868028 | 343.3892 | 13.62656
0.4868028 | 343.6288 | 13.63606
0.4868028 | 343.8619 | 13.64532
0.4868028 | 344.0956 | 13.65459
0.4868028 | 344.3221 | 13.66357
0.4868028 | 344.5579 | 13.67293
0.4940686 | 344.8048 | 13.68273
0.4940686 | 345.046 | 13.6923
0.4940686 | 345.2704 | 13.70121
0.4940686 | 345.5065 | 13.71057
0.4940686 | 345.7444 | 13.72002
0.4940686 | 345.9799 | 13.72936
0.4940686 | 346.2173 | 13.73878
0.4868028 | 346.457 | 13.74829
0.4868028 | 346.7019 | 13.75801
0.4940686 | 346.9347 | 13.76725
0.4940686 | 347.1628 | 13.7763
0.4940686 | 347.3933 | 13.78545
0.4940686 | 347.644 | 13.7954
0.4940686 | 347.8847 | 13.80495
0.4940686 | 348.1222 | 13.81437
0.4940686 | 348.3689 | 13.82416
0.4940686 | 348.6143 | 13.8339
0.5013343 | 348.8561 | 13.8435
0.5013343 | 349.0921 | 13.85286
0.5013343 | 349.3438 | 13.86285
0.5013343 | 349.587 | 13.8725
0.5013343 | 349.8317 | 13.88221
0.5013343 | 350.0668 | 13.89154
0.5013343 | 350.3116 | 13.90125
0.5013343 | 350.5534 | 13.91085
0.5013343 | 350.7885 | 13.92018
0.5013343 | 351.0198 | 13.92936
0.5013343 | 351.2581 | 13.93881
0.5013343 | 351.4976 | 13.94832
0.5013343 | 351.7267 | 13.95741
0.5013343 | 351.9561 | 13.96651
0.5013343 | 352.19 | 13.97579
0.5013343 | 352.4334 | 13.98545
0.5013343 | 352.6633 | 13.99457
0.5013343 | 352.8952 | 14.00378
0.5013343 | 353.1251 | 14.0129
0.5086 | 353.3632 | 14.02235
0.5086 | 353.5987 | 14.0317
0.5086 | 353.8328 | 14.04098
0.5086 | 354.0642 | 14.05017
0.5086 | 354.3053 | 14.05973
0.5086 | 354.5417 | 14.06911
0.5086 | 354.7656 | 14.078
0.5086 | 354.9946 | 14.08709
0.5086 | 355.2276 | 14.09633
0.5086 | 355.4614 | 14.10561
0.5086 | 355.6862 | 14.11453
0.5086 | 355.9112 | 14.12346
0.5086 | 356.1409 | 14.13258
0.5086 | 356.3645 | 14.14145
0.5086 | 356.5836 | 14.15014
0.5086 | 356.7999 | 14.15872
0.5086 | 357.0246 | 14.16764
0.5086 | 357.2616 | 14.17705
0.5086 | 357.4824 | 14.18581
0.5086 | 357.7061 | 14.19469
0.5086 | 357.9323 | 14.20366
0.5086 | 358.1609 | 14.21273
0.5086 | 358.3731 | 14.22116
0.5086 | 358.6019 | 14.23023
0.5086 | 358.8346 | 14.23947
0.5086 | 359.0675 | 14.24871
0.5158657 | 359.2939 | 14.2577
0.5158657 | 359.5109 | 14.2663
0.5158657 | 359.7386 | 14.27534
0.5158657 | 359.9717 | 14.28459
0.5158657 | 360.1991 | 14.29361
0.5158657 | 360.4204 | 14.3024
0.5158657 | 360.6603 | 14.31192
0.5158657 | 360.8967 | 14.3213
0.5158657 | 361.1186 | 14.3301
0.5158657 | 361.3402 | 14.3389
0.5158657 | 361.5683 | 14.34795
0.5158657 | 361.8 | 14.35714
0.5158657 | 362.0311 | 14.36631
0.5158657 | 362.2574 | 14.37529
0.5158657 | 362.4898 | 14.38452
0.5158657 | 362.7275 | 14.39395
0.5158657 | 362.9592 | 14.40314
0.5158657 | 363.1838 | 14.41206
0.5158657 | 363.4157 | 14.42126
0.5158657 | 363.6575 | 14.43085
0.5231314 | 363.8892 | 14.44005
0.5231314 | 364.1223 | 14.4493
0.5231314 | 364.3554 | 14.45855
0.5231314 | 364.5881 | 14.46778
0.5231314 | 364.8199 | 14.47698
0.5231314 | 365.0495 | 14.48609
0.5231314 | 365.2791 | 14.4952
0.5231314 | 365.5106 | 14.50439
0.5231314 | 365.7469 | 14.51377
0.5231314 | 365.9797 | 14.523
0.5231314 | 366.2162 | 14.53239
0.5231314 | 366.4491 | 14.54163
0.5231314 | 366.6918 | 14.55126
0.5231314 | 366.918 | 14.56024
0.5231314 | 367.1465 | 14.56931
0.5231314 | 367.3736 | 14.57832
0.5231314 | 367.6032 | 14.58743
0.5231314 | 367.8316 | 14.59649
0.5231314 | 368.0556 | 14.60538
0.5303972 | 368.2781 | 14.61421
0.5303972 | 368.5109 | 14.62345
0.5303972 | 368.7436 | 14.63268
0.5303972 | 368.9592 | 14.64124
0.5303972 | 369.1914 | 14.65045
0.5303972 | 369.4254 | 14.65974
0.5303972 | 369.6599 | 14.66904
0.5303972 | 369.8887 | 14.67812
0.5303972 | 370.1223 | 14.68739
0.5303972 | 370.3586 | 14.69677
0.5303972 | 370.5932 | 14.70608
0.5303972 | 370.816 | 14.71492
0.5303972 | 371.0384 | 14.72375
0.5303972 | 371.2742 | 14.7331
0.5303972 | 371.5062 | 14.74231
0.5303972 | 371.7274 | 14.75109
0.5303972 | 371.9571 | 14.7602
0.5303972 | 372.1922 | 14.76953
0.5303972 | 372.42 | 14.77857
0.5303972 | 372.6501 | 14.7877
0.5376629 | 372.8771 | 14.79671
0.5376629 | 373.1108 | 14.80599
0.5376629 | 373.3456 | 14.8153
0.5376629 | 373.5656 | 14.82403
0.5376629 | 373.7914 | 14.83299
0.5376629 | 374.0323 | 14.84255
0.5376629 | 374.2647 | 14.85178
0.5376629 | 374.4962 | 14.86096
0.5376629 | 374.7307 | 14.87027
0.5376629 | 374.9667 | 14.87963
0.5376629 | 375.2062 | 14.88914
0.5376629 | 375.4413 | 14.89846
0.5376629 | 375.6819 | 14.90801
0.5376629 | 375.9246 | 14.91764
0.5376629 | 376.1638 | 14.92714
0.5376629 | 376.3964 | 14.93636
0.5376629 | 376.6322 | 14.94572
0.5376629 | 376.8669 | 14.95504
0.5376629 | 377.1043 | 14.96446
0.5376629 | 377.3417 | 14.97388
0.5376629 | 377.5771 | 14.98322
0.5376629 | 377.8155 | 14.99268
0.5376629 | 378.0457 | 15.00181
0.5449286 | 378.2819 | 15.01119
0.5449286 | 378.5199 | 15.02063
0.5449286 | 378.7585 | 15.0301
0.5449286 | 378.9901 | 15.03929
0.5449286 | 379.225 | 15.04861
0.5449286 | 379.4536 | 15.05768
0.5449286 | 379.6892 | 15.06703
0.5449286 | 379.9229 | 15.0763
0.5449286 | 380.1483 | 15.08525
0.5449286 | 380.3765 | 15.09431
0.5449286 | 380.6086 | 15.10352
0.5449286 | 380.8408 | 15.11273
0.5449286 | 381.0678 | 15.12174
0.5449286 | 381.2943 | 15.13073
0.5449286 | 381.5228 | 15.13979
0.5449286 | 381.7513 | 15.14886
0.5449286 | 381.9773 | 15.15783
0.5449286 | 382.2021 | 15.16675
0.5449286 | 382.4326 | 15.1759
0.5449286 | 382.6679 | 15.18523
0.5449286 | 382.8882 | 15.19398
0.5521943 | 383.112 | 15.20286
0.5521943 | 383.3375 | 15.21181
0.5521943 | 383.5686 | 15.22098
0.5521943 | 383.7963 | 15.23001
0.5521943 | 384.0278 | 15.2392
0.5521943 | 384.2481 | 15.24794
0.5521943 | 384.476 | 15.25698
0.5521943 | 384.7025 | 15.26597
0.5521943 | 384.9191 | 15.27457
0.5521943 | 385.1492 | 15.2837
0.5521943 | 385.3738 | 15.29261
0.5521943 | 385.6014 | 15.30164
0.5521943 | 385.8209 | 15.31035
0.5521943 | 386.0423 | 15.31914
0.5521943 | 386.2599 | 15.32777
0.5521943 | 386.4889 | 15.33686
0.5521943 | 386.7072 | 15.34552
0.5521943 | 386.9256 | 15.35419
0.5521943 | 387.1423 | 15.36279
0.5521943 | 387.3616 | 15.37149
0.5521943 | 387.582 | 15.38024
0.5521943 | 387.7979 | 15.3888
0.55946 | 388.0213 | 15.39767
0.55946 | 388.2429 | 15.40646
0.55946 | 388.4653 | 15.41529
0.55946 | 388.6772 | 15.4237
0.55946 | 388.8955 | 15.43236
0.55946 | 389.1165 | 15.44113
0.55946 | 389.3426 | 15.4501
0.55946 | 389.5594 | 15.4587
0.55946 | 389.7741 | 15.46723
0.55946 | 389.9975 | 15.47609
0.55946 | 390.2202 | 15.48493
0.55946 | 390.4373 | 15.49354
0.55946 | 390.6514 | 15.50204
0.55946 | 390.8722 | 15.5108
0.55946 | 391.0892 | 15.51941
0.55946 | 391.3157 | 15.5284
0.55946 | 391.5356 | 15.53713
0.55946 | 391.7617 | 15.5461
0.55946 | 391.9899 | 15.55515
0.55946 | 392.2147 | 15.56408
0.55946 | 392.4322 | 15.57271
0.5667257 | 392.6561 | 15.58159
0.5667257 | 392.8937 | 15.59102
0.5667257 | 393.1317 | 15.60046
0.5667257 | 393.3661 | 15.60977
0.5667257 | 393.5879 | 15.61857
0.5667257 | 393.8171 | 15.62766
0.5667257 | 394.0454 | 15.63672
0.5667257 | 394.2752 | 15.64584
0.5667257 | 394.4962 | 15.65461
0.5667257 | 394.7281 | 15.66381
0.5667257 | 394.9611 | 15.67306
0.5667257 | 395.1776 | 15.68165
0.5667257 | 395.388 | 15.69
0.5667257 | 395.6135 | 15.69895
0.5667257 | 395.8401 | 15.70794
0.5667257 | 396.0559 | 15.7165
0.5667257 | 396.2729 | 15.72511
0.5667257 | 396.4884 | 15.73367
0.5667257 | 396.711 | 15.7425
0.5667257 | 396.9288 | 15.75114
0.5667257 | 397.1438 | 15.75968
0.5667257 | 397.3651 | 15.76845
0.5667257 | 397.5982 | 15.77771
0.5739914 | 397.8109 | 15.78615
0.5739914 | 398.0293 | 15.79481
0.5739914 | 398.2559 | 15.8038
0.5739914 | 398.4854 | 15.81291
0.5739914 | 398.7101 | 15.82183
0.5739914 | 398.9322 | 15.83064
0.5739914 | 399.1597 | 15.83967
0.5739914 | 399.3902 | 15.84882
0.5739914 | 399.6211 | 15.85798
0.5739914 | 399.837 | 15.86655
0.5739914 | 400.0747 | 15.87598
0.5739914 | 400.3101 | 15.88532
0.5739914 | 400.5402 | 15.89445
0.5739914 | 400.7599 | 15.90317
0.5739914 | 400.9925 | 15.9124
0.5739914 | 401.2234 | 15.92156
0.5739914 | 401.452 | 15.93064
0.5739914 | 401.6767 | 15.93955
0.5739914 | 401.8962 | 15.94826
0.5739914 | 402.1277 | 15.95745
0.5739914 | 402.3483 | 15.9662
0.5812571 | 402.5631 | 15.97473
0.5812571 | 402.7878 | 15.98364
0.5812571 | 403.0248 | 15.99305
0.5812571 | 403.246 | 16.00183
0.5812571 | 403.4728 | 16.01083
0.5812571 | 403.6917 | 16.01951
0.5812571 | 403.9179 | 16.02849
0.5812571 | 404.1479 | 16.03762
0.5812571 | 404.3747 | 16.04662
0.5812571 | 404.6045 | 16.05573
0.5812571 | 404.84 | 16.06508
0.5812571 | 405.0713 | 16.07426
0.5812571 | 405.2945 | 16.08311
0.5812571 | 405.522 | 16.09214
0.5812571 | 405.7501 | 16.1012
0.5812571 | 405.9825 | 16.11042
0.5812571 | 406.2126 | 16.11955
0.5885229 | 406.4443 | 16.12874
0.5885229 | 406.6703 | 16.13771
0.5885229 | 406.9002 | 16.14683
0.5885229 | 407.1232 | 16.15568
0.5885229 | 407.3445 | 16.16446
0.5885229 | 407.5707 | 16.17344
0.5885229 | 407.798 | 16.18246
0.5885229 | 408.024 | 16.19143
0.5885229 | 408.2507 | 16.20042
0.5885229 | 408.4757 | 16.20935
0.5885229 | 408.6985 | 16.2182
0.5885229 | 408.9262 | 16.22723
0.5885229 | 409.1426 | 16.23582
0.5885229 | 409.361 | 16.24449
0.5885229 | 409.5847 | 16.25336
0.5885229 | 409.8058 | 16.26214
0.5885229 | 410.0182 | 16.27056
0.5885229 | 410.24 | 16.27936
0.5885229 | 410.4549 | 16.28789
0.5885229 | 410.6733 | 16.29656
0.5885229 | 410.8907 | 16.30519
0.5885229 | 411.1066 | 16.31375
0.5957886 | 411.3259 | 16.32246
0.5957886 | 411.5504 | 16.33137
0.5957886 | 411.7662 | 16.33993
0.5957886 | 411.985 | 16.34861
0.5957886 | 412.2028 | 16.35725
0.5957886 | 412.4116 | 16.36554
0.5957886 | 412.6308 | 16.37424
0.5957886 | 412.8419 | 16.38261
0.5957886 | 413.0591 | 16.39123
0.5957886 | 413.2775 | 16.3999
0.5957886 | 413.4926 | 16.40844
0.5957886 | 413.6977 | 16.41658
0.5957886 | 413.917 | 16.42528
0.5957886 | 414.1313 | 16.43378
0.5957886 | 414.3528 | 16.44257
0.5957886 | 414.5703 | 16.4512
0.5957886 | 414.7924 | 16.46001
0.5957886 | 415.0173 | 16.46894
0.5957886 | 415.234 | 16.47754
0.5957886 | 415.4425 | 16.48581
0.5957886 | 415.6572 | 16.49433
0.6030543 | 415.8924 | 16.50367
0.6030543 | 416.1064 | 16.51216
0.6030543 | 416.3279 | 16.52095
0.6030543 | 416.5486 | 16.5297
0.6030543 | 416.7765 | 16.53875
0.6030543 | 416.988 | 16.54714
0.6030543 | 417.2039 | 16.55571
0.6030543 | 417.4205 | 16.56431
0.6030543 | 417.6449 | 16.57321
0.6030543 | 417.8652 | 16.58195
0.6030543 | 418.0763 | 16.59033
0.6030543 | 418.301 | 16.59924
0.6030543 | 418.5209 | 16.60797
0.6030543 | 418.7438 | 16.61682
0.6030543 | 418.9615 | 16.62546
0.6030543 | 419.1889 | 16.63448
0.6030543 | 419.4078 | 16.64317
0.6030543 | 419.6374 | 16.65228
0.6030543 | 419.868 | 16.66143
0.61032 | 420.0996 | 16.67062
0.61032 | 420.3259 | 16.6796
0.61032 | 420.5549 | 16.68869
0.61032 | 420.7794 | 16.6976
0.61032 | 421.0042 | 16.70652
0.61032 | 421.2257 | 16.7153
0.61032 | 421.4471 | 16.72409
0.61032 | 421.6701 | 16.73294
0.61032 | 421.8823 | 16.74136
0.61032 | 422.0981 | 16.74993
0.61032 | 422.3128 | 16.75844
0.61032 | 422.5299 | 16.76706
0.61032 | 422.7425 | 16.7755
0.61032 | 422.9568 | 16.784
0.61032 | 423.1676 | 16.79237
0.61032 | 423.3815 | 16.80085
0.61032 | 423.5982 | 16.80945
0.61032 | 423.8148 | 16.81805
0.61032 | 424.0342 | 16.82675
0.61032 | 424.2469 | 16.83519
0.6175857 | 424.4601 | 16.84366
0.6175857 | 424.672 | 16.85206
0.6175857 | 424.8867 | 16.86058
0.6175857 | 425.0977 | 16.86895
0.6175857 | 425.3191 | 16.87774
0.6175857 | 425.5417 | 16.88658
0.6175857 | 425.7603 | 16.89525
0.6175857 | 425.9776 | 16.90387
0.6175857 | 426.1945 | 16.91248
0.6175857 | 426.4168 | 16.9213
0.6175857 | 426.6423 | 16.93025
0.6175857 | 426.8592 | 16.93886
0.6175857 | 427.0844 | 16.94779
0.6175857 | 427.3099 | 16.95674
0.6175857 | 427.529 | 16.96544
0.6175857 | 427.7461 | 16.97405
0.6175857 | 427.9666 | 16.9828
0.6175857 | 428.1877 | 16.99157
0.6175857 | 428.40625 | 17.00025
0.6248514 | 428.6218 | 17.0088
0.6248514 | 428.8378 | 17.01737
0.6248514 | 429.0691 | 17.02655
0.6248514 | 429.2845 | 17.0351
0.6248514 | 429.5094 | 17.04402
0.6248514 | 429.731 | 17.05282
0.6248514 | 429.9502 | 17.06152
0.6248514 | 430.1689 | 17.07019
0.6248514 | 430.3989 | 17.07932
0.6248514 | 430.6289 | 17.08845
0.6248514 | 430.8527 | 17.09733
0.6248514 | 431.0739 | 17.10611
0.6248514 | 431.289 | 17.11464
0.6248514 | 431.5179 | 17.12372
0.6248514 | 431.7353 | 17.13235
0.6248514 | 431.9556 | 17.1411
0.6248514 | 432.1847 | 17.15018
0.6248514 | 432.4088 | 17.15908
0.6248514 | 432.6234 | 17.1676
0.6248514 | 432.8416 | 17.17625
0.6248514 | 433.0729 | 17.18543
0.6321171 | 433.299 | 17.19441
0.6321171 | 433.5264 | 17.20343
0.6321171 | 433.7484 | 17.21224
0.6321171 | 433.9768 | 17.2213
0.6321171 | 434.2031 | 17.23028
0.6321171 | 434.4273 | 17.23918
0.6321171 | 434.6524 | 17.24811
0.6321171 | 434.8809 | 17.25718
0.6321171 | 435.1106 | 17.26629
0.6321171 | 435.3241 | 17.27476
0.6321171 | 435.5464 | 17.28359
0.6321171 | 435.7691 | 17.29242
0.6321171 | 435.9865 | 17.30105
0.6321171 | 436.205 | 17.30972
0.6321171 | 436.4251 | 17.31846
0.6321171 | 436.6425 | 17.32708
0.6321171 | 436.8598 | 17.33571
0.6321171 | 437.0714 | 17.3441
0.6321171 | 437.2836 | 17.35252
0.6393828 | 437.502 | 17.36119
0.6393828 | 437.7202 | 17.36985
0.6393828 | 437.9392 | 17.37854
0.6393828 | 438.1547 | 17.38709
0.6393828 | 438.3675 | 17.39554
0.6393828 | 438.589 | 17.40433
0.6393828 | 438.8013 | 17.41275
0.6393828 | 439.0152 | 17.42124
0.6393828 | 439.2308 | 17.4298
0.6393828 | 439.4461 | 17.43834
0.6393828 | 439.6583 | 17.44676
0.6393828 | 439.8781 | 17.45548
0.6393828 | 440.0856 | 17.46371
0.6393828 | 440.3012 | 17.47227
0.6393828 | 440.5198 | 17.48095
0.6393828 | 440.7208 | 17.48892
0.6393828 | 440.9322 | 17.49731
0.6393828 | 441.144 | 17.50572
0.6393828 | 441.3636 | 17.51443
0.6393828 | 441.5724 | 17.52272
0.6466485 | 441.7868 | 17.53122
0.6466485 | 441.991 | 17.53933
0.6466485 | 442.2072 | 17.54791
0.6466485 | 442.4157 | 17.55618
0.6466485 | 442.6268 | 17.56456
0.6466485 | 442.8439 | 17.57317
0.6466485 | 443.0566 | 17.58161
0.6466485 | 443.2684 | 17.59002
0.6466485 | 443.4744 | 17.59819
0.6466485 | 443.6914 | 17.6068
0.6466485 | 443.9006 | 17.6151
0.6466485 | 444.1126 | 17.62352
0.6466485 | 444.3178 | 17.63166
0.6466485 | 444.5317 | 17.64015
0.6466485 | 444.7373 | 17.6483
0.6466485 | 444.9505 | 17.65676
0.6466485 | 445.1662 | 17.66532
0.6466485 | 445.3851 | 17.67401
0.6466485 | 445.6037 | 17.68269
0.6466485 | 445.8157 | 17.6911
0.6466485 | 446.0333 | 17.69973
0.6539143 | 446.2471 | 17.70822
0.6539143 | 446.4655 | 17.71688
0.6539143 | 446.6862 | 17.72564
0.6539143 | 446.905 | 17.73433
0.6539143 | 447.1185 | 17.7428
0.6539143 | 447.3373 | 17.75148
0.6539143 | 447.55 | 17.75992
0.6539143 | 447.7637 | 17.7684
0.6539143 | 447.9808 | 17.77702
0.6539143 | 448.1998 | 17.78571
0.6539143 | 448.4117 | 17.79412
0.6539143 | 448.6259 | 17.80261
0.6539143 | 448.8301 | 17.81072
0.6539143 | 449.0411 | 17.81909
0.6539143 | 449.2542 | 17.82755
0.6539143 | 449.4655 | 17.83593
0.6539143 | 449.6801 | 17.84445
0.6539143 | 449.892 | 17.85286
0.6539143 | 450.1078 | 17.86142
0.66118 | 450.3203 | 17.86985
0.66118 | 450.5338 | 17.87832
0.66118 | 450.7491 | 17.88687
0.66118 | 450.9688 | 17.89559
0.66118 | 451.1872 | 17.90425
0.66118 | 451.4051 | 17.9129
0.66118 | 451.6175 | 17.92133
0.66118 | 451.8242 | 17.92953
0.66118 | 452.0343 | 17.93787
0.66118 | 452.2398 | 17.94602
0.66118 | 452.4496 | 17.95435
0.66118 | 452.6678 | 17.96301
0.66118 | 452.8858 | 17.97166
0.66118 | 453.0958 | 17.97999
0.66118 | 453.3091 | 17.98846
0.66118 | 453.5202 | 17.99683
0.66118 | 453.7332 | 18.00529
0.66118 | 453.9489 | 18.01384
0.66118 | 454.1615 | 18.02228
0.66118 | 454.3772 | 18.03084
0.66118 | 454.596 | 18.03952
0.66118 | 454.8063 | 18.04787
0.66118 | 455.0157 | 18.05618
0.66118 | 455.2329 | 18.0648
0.6684457 | 455.4492 | 18.07338
0.6684457 | 455.6621 | 18.08183
0.6684457 | 455.874 | 18.09024
0.6684457 | 456.0869 | 18.09869
0.6684457 | 456.301 | 18.10718
0.6684457 | 456.5168 | 18.11575
0.6684457 | 456.7238 | 18.12396
0.6684457 | 456.939 | 18.1325
0.6684457 | 457.1517 | 18.14094
0.6684457 | 457.3635 | 18.14935
0.6684457 | 457.5725 | 18.15764
0.6684457 | 457.7841 | 18.16604
0.6684457 | 458.0016 | 18.17467
0.6684457 | 458.219 | 18.18329
0.6684457 | 458.4313 | 18.19172
0.6684457 | 458.6479 | 18.20031
0.6684457 | 458.8648 | 18.20892
0.6684457 | 459.069 | 18.21702
0.6684457 | 459.2834 | 18.22553
0.6757114 | 459.5176 | 18.23483
0.6757114 | 459.7499 | 18.24404
0.6757114 | 459.9619 | 18.25246
0.6757114 | 460.1683 | 18.26065
0.6757114 | 460.3945 | 18.26962
0.6757114 | 460.6241 | 18.27873
0.6757114 | 460.8227 | 18.28661
0.6757114 | 461.0243 | 18.29461
0.6757114 | 461.2577 | 18.30388
0.6757114 | 461.4786 | 18.31264
0.6757114 | 461.6689 | 18.3202
0.6757114 | 461.8671875 | 18.32806
0.6757114 | 462.0887 | 18.33685
0.6757114 | 462.3035 | 18.34538
0.6829771 | 462.4964 | 18.35303
0.6829771 | 462.6946 | 18.3609
0.6829771 | 462.9294 | 18.37021
0.6829771 | 463.1555 | 18.37918
0.6829771 | 463.3552 | 18.38711
0.6829771 | 463.568 | 18.39556
0.6757114 | 463.7929 | 18.40448
0.6757114 | 464.0081 | 18.41302
0.6829771 | 464.2126 | 18.42114
0.6902429 | 464.4262 | 18.42961
0.6902429 | 464.6481 | 18.43842
0.6829771 | 464.8773 | 18.44751
0.6829771 | 465.0833 | 18.45569
0.6829771 | 465.2925 | 18.46399
0.6829771 | 465.506 | 18.47246
0.6829771 | 465.7132 | 18.48068
0.6829771 | 465.9127 | 18.4886
0.6829771 | 466.1165 | 18.49669
0.6829771 | 466.3226 | 18.50487
0.6829771 | 466.5358 | 18.51332
0.6829771 | 466.7477 | 18.52173
0.6829771 | 466.9431 | 18.52949
0.6829771 | 467.1488 | 18.53765
0.6829771 | 467.3585 | 18.54597
0.6829771 | 467.5673 | 18.55426
0.6902429 | 467.7732 | 18.56243
0.6902429 | 467.9873 | 18.57092
0.6902429 | 468.2018 | 18.57944
0.6902429 | 468.4166 | 18.58796
0.6902429 | 468.6148 | 18.59582
0.6902429 | 468.8187 | 18.60392
0.6902429 | 469.0352 | 18.61251
0.6902429 | 469.2435 | 18.62078
0.6902429 | 469.4518 | 18.62904
0.6902429 | 469.6588 | 18.63725
0.6902429 | 469.869 | 18.64559
0.6902429 | 470.0754 | 18.65379
0.6902429 | 470.2734 | 18.66164
0.6902429 | 470.4731 | 18.66957
0.6902429 | 470.6922 | 18.67826
0.6902429 | 470.9005 | 18.68653
0.6902429 | 471.0952 | 18.69425
0.6902429 | 471.2959 | 18.70222
0.6902429 | 471.5028 | 18.71043
0.6902429 | 471.7186 | 18.71899
0.6902429 | 471.9253 | 18.72719
0.6902429 | 472.1266 | 18.73518
0.6975086 | 472.3406 | 18.74367
0.6975086 | 472.5611 | 18.75242
0.6975086 | 472.764 | 18.76048
0.6975086 | 472.9703 | 18.76866
0.6975086 | 473.195 | 18.77758
0.6975086 | 473.4156 | 18.78633
0.6975086 | 473.6254 | 18.79466
0.6975086 | 473.829 | 18.80274
0.6975086 | 474.0373 | 18.811
0.6975086 | 474.2585 | 18.81978
0.6975086 | 474.4677 | 18.82809
0.6975086 | 474.6736 | 18.83626
0.6975086 | 474.8898 | 18.84483
0.6975086 | 475.1067 | 18.85344
0.6975086 | 475.3052 | 18.86132
0.6975086 | 475.5042 | 18.86921
0.6975086 | 475.7097 | 18.87737
0.6975086 | 475.921 | 18.88575
0.6975086 | 476.1247 | 18.89384
0.6975086 | 476.3229 | 18.9017
0.6975086 | 476.5319 | 18.91
0.6975086 | 476.7387 | 18.9182
0.6975086 | 476.9425 | 18.92629
0.6975086 | 477.1399 | 18.93412
0.6975086 | 477.3427 | 18.94217
0.6975086 | 477.5512 | 18.95044
0.7047743 | 477.765625 | 18.95895
0.7047743 | 477.9699 | 18.96706
0.7047743 | 478.18 | 18.9754
0.7047743 | 478.3874 | 18.98363
0.7047743 | 478.5888 | 18.99162
0.7047743 | 478.7958 | 18.99983
0.7047743 | 479.0048 | 19.00813
0.7047743 | 479.2162 | 19.01652
0.7047743 | 479.4263 | 19.02485
0.7047743 | 479.6321 | 19.03302
0.7047743 | 479.8357 | 19.0411
0.7047743 | 480.0439 | 19.04936
0.7047743 | 480.2471 | 19.05742
0.7047743 | 480.4534 | 19.06561
0.7047743 | 480.665 | 19.07401
0.7047743 | 480.8767 | 19.08241
0.7047743 | 481.0885 | 19.09081
0.7047743 | 481.2982 | 19.09914
0.7047743 | 481.5059 | 19.10738
0.7047743 | 481.7193 | 19.11585
0.7047743 | 481.9302 | 19.12421
0.71204 | 482.143 | 19.13266
0.71204 | 482.3575 | 19.14117
0.71204 | 482.5677 | 19.14951
0.71204 | 482.7839 | 19.15809
0.71204 | 482.9929 | 19.16639
0.71204 | 483.1943 | 19.17438
0.7047743 | 483.3987 | 19.18249
0.7047743 | 483.6113 | 19.19092
0.7047743 | 483.8241 | 19.19937
0.71204 | 484.0311 | 19.20758
0.71204 | 484.2354 | 19.21569
0.71204 | 484.4507 | 19.22423
0.71204 | 484.6622 | 19.23263
0.71204 | 484.8611 | 19.24052
0.71204 | 485.0647 | 19.2486
0.71204 | 485.2793 | 19.25711
0.71204 | 485.4955 | 19.26569
0.71204 | 485.7018 | 19.27388
0.71204 | 485.9113 | 19.2822
0.71204 | 486.121 | 19.29052
0.7193057 | 486.3394 | 19.29918
0.7193057 | 486.5431 | 19.30727
0.71204 | 486.7591 | 19.31584
0.7193057 | 486.9737 | 19.32435
0.7193057 | 487.1958 | 19.33317
0.7193057 | 487.4029 | 19.34138
0.7193057 | 487.6147 | 19.34979
0.7193057 | 487.83 | 19.35833
0.7193057 | 488.0459 | 19.3669
0.7193057 | 488.2573 | 19.37529
0.7193057 | 488.459 | 19.38329
0.7193057 | 488.6743 | 19.39184
0.7193057 | 488.8824 | 19.40009
0.7193057 | 489.0947 | 19.40852
0.7193057 | 489.2991 | 19.41663
0.7193057 | 489.5107 | 19.42503
0.7193057 | 489.7168 | 19.43321
0.7193057 | 489.9266 | 19.44153
0.7193057 | 490.1305 | 19.44962
0.7193057 | 490.3451 | 19.45814
0.7193057 | 490.5595 | 19.46665
0.7193057 | 490.7702 | 19.47501
0.7265715 | 490.9697 | 19.48292
0.7265715 | 491.1742 | 19.49104
0.7265715 | 491.3841 | 19.49937
0.7265715 | 491.594 | 19.5077
0.7265715 | 491.8014 | 19.51593
0.7265715 | 491.9999 | 19.5238
0.7265715 | 492.2029 | 19.53186
0.7265715 | 492.4054 | 19.5399
0.7265715 | 492.6064 | 19.54787
0.7265715 | 492.8063 | 19.55581
0.7265715 | 493.0174 | 19.56418
0.7265715 | 493.2204 | 19.57224
0.7265715 | 493.4205 | 19.58018
0.7265715 | 493.6151 | 19.5879
0.7265715 | 493.8158 | 19.59586
0.7265715 | 494.0253 | 19.60418
0.7265715 | 494.2282 | 19.61223
0.7265715 | 494.4262 | 19.62009
0.7265715 | 494.6263 | 19.62803
0.7265715 | 494.8193 | 19.63569
0.7265715 | 495.0239 | 19.64381
0.7265715 | 495.2283 | 19.65192
0.7265715 | 495.4297 | 19.65991
0.7338372 | 495.6403 | 19.66827
0.7338372 | 495.843 | 19.67631
0.7338372 | 496.0413 | 19.68418
0.7338372 | 496.2418 | 19.69213
0.7338372 | 496.446 | 19.70024
0.7338372 | 496.6553 | 19.70855
0.7338372 | 496.8652 | 19.71687
0.7338372 | 497.0583 | 19.72453
0.7338372 | 497.2564 | 19.7324
0.7338372 | 497.4569 | 19.74035
0.7338372 | 497.6487 | 19.74796
0.7338372 | 497.8448 | 19.75575
0.7338372 | 498.0478 | 19.7638
0.7338372 | 498.2451 | 19.77163
0.7338372 | 498.4456 | 19.77959
0.7338372 | 498.6371 | 19.78719
0.7338372 | 498.837 | 19.79512
0.7338372 | 499.0476 | 19.80348
0.7338372 | 499.2537 | 19.81166
0.7338372 | 499.4596 | 19.81982
0.7338372 | 499.6765 | 19.82843
0.7338372 | 499.8917 | 19.83697
0.7411029 | 500.0963 | 19.84509
0.7411029 | 500.3094 | 19.85355
0.7411029 | 500.5227 | 19.86201
0.7411029 | 500.7463 | 19.87089
0.7411029 | 500.9596 | 19.87935
0.7411029 | 501.1628 | 19.88741
0.7411029 | 501.375 | 19.89583
0.7411029 | 501.5896 | 19.90435
0.7411029 | 501.7959 | 19.91254
0.7411029 | 501.9992 | 19.9206
0.7411029 | 502.2127 | 19.92908
0.7411029 | 502.4258 | 19.93753
0.7411029 | 502.6287 | 19.94558
0.7411029 | 502.8259 | 19.95341
0.7411029 | 503.028 | 19.96143
0.7411029 | 503.236 | 19.96968
0.7411029 | 503.439 | 19.97774
0.7411029 | 503.6384 | 19.98565
0.7411029 | 503.8368 | 19.99352
0.7483686 | 504.045 | 20.00179
0.7483686 | 504.2467 | 20.00979
0.7483686 | 504.4394 | 20.01744
0.7483686 | 504.6384 | 20.02533
0.7483686 | 504.8425 | 20.03343
0.7483686 | 505.0526 | 20.04177
0.7483686 | 505.2566 | 20.04987
0.7483686 | 505.4618 | 20.05801
0.7483686 | 505.6744 | 20.06644
0.7483686 | 505.8917 | 20.07507
0.7483686 | 506.0938 | 20.08309
0.7483686 | 506.2877 | 20.09078
0.7483686 | 506.4943 | 20.09898
0.7483686 | 506.7061 | 20.10738
0.7483686 | 506.9115 | 20.11554
0.7483686 | 507.104 | 20.12317
0.7483686 | 507.3109 | 20.13139
0.7483686 | 507.5195 | 20.13966
0.7483686 | 507.7168 | 20.14749
0.7483686 | 507.9106 | 20.15518
0.7483686 | 508.1098 | 20.16309
0.7483686 | 508.3223 | 20.17152
0.7556343 | 508.5222 | 20.17945
0.7556343 | 508.7209 | 20.18734
0.7556343 | 508.924 | 20.1954
0.7556343 | 509.1352 | 20.20378
0.7556343 | 509.3339 | 20.21166
0.7556343 | 509.5278 | 20.21936
0.7556343 | 509.7276 | 20.22729
0.7556343 | 509.9348 | 20.23551
0.7556343 | 510.1451 | 20.24385
0.7556343 | 510.3446 | 20.25177
0.7556343 | 510.5553 | 20.26013
0.7556343 | 510.7589 | 20.26821
0.7556343 | 510.9608 | 20.27622
0.7556343 | 511.1633 | 20.28426
0.7556343 | 511.3712 | 20.29251
0.7556343 | 511.578 | 20.30071
0.7556343 | 511.7788 | 20.30868
0.7556343 | 511.9776 | 20.31657
0.7556343 | 512.184 | 20.32476
0.7556343 | 512.3939 | 20.33309
0.7556343 | 512.6014 | 20.34133
0.7556343 | 512.808 | 20.34953
0.7629 | 513.0131 | 20.35766
0.7629 | 513.217 | 20.36575
0.7629 | 513.4224 | 20.37391
0.7629 | 513.6318 | 20.38221
0.7629 | 513.8417 | 20.39055
0.7629 | 514.0495 | 20.39879
0.7629 | 514.2471 | 20.40663
0.7629 | 514.4525 | 20.41478
0.7629 | 514.6498 | 20.42261
0.7629 | 514.857 | 20.43083
0.7629 | 515.059 | 20.43885
0.7629 | 515.2609 | 20.44686
0.7629 | 515.454 | 20.45453
0.7629 | 515.6525 | 20.4624
0.7629 | 515.8586 | 20.47058
0.7629 | 516.0575 | 20.47847
0.7629 | 516.2575 | 20.48641
0.7629 | 516.4498 | 20.49404
0.7629 | 516.6492 | 20.50195
0.7629 | 516.844 | 20.50968
0.7701657 | 517.0453 | 20.51767
0.7701657 | 517.2466 | 20.52566
0.7701657 | 517.4539 | 20.53388
0.7701657 | 517.6548 | 20.54186
0.7701657 | 517.846 | 20.54944
0.7701657 | 518.0428 | 20.55726
0.7701657 | 518.24 | 20.56508
0.7701657 | 518.4485 | 20.57335
0.7701657 | 518.6495 | 20.58133
0.7701657 | 518.8474 | 20.58918
0.7701657 | 519.0421 | 20.59691
0.7701657 | 519.2404 | 20.60478
0.7701657 | 519.4337 | 20.61245
0.7701657 | 519.6298 | 20.62023
0.7701657 | 519.8268 | 20.62805
0.7701657 | 520.0336 | 20.63625
0.7701657 | 520.2375 | 20.64435
0.7701657 | 520.4261 | 20.65183
0.7701657 | 520.6221 | 20.65961
0.7701657 | 520.8193 | 20.66743
0.7701657 | 521.0118 | 20.67507
0.7701657 | 521.2029 | 20.68265
0.7774314 | 521.3975 | 20.69038
0.7774314 | 521.5834 | 20.69776
0.7774314 | 521.7769 | 20.70543
0.7774314 | 521.9627 | 20.71281
0.7774314 | 522.1475 | 20.72014
0.7774314 | 522.3408 | 20.72781
0.7774314 | 522.533 | 20.73543
0.7774314 | 522.7234 | 20.74299
0.7774314 | 522.9216 | 20.75086
0.7774314 | 523.1163 | 20.75858
0.7774314 | 523.3141 | 20.76643
0.7774314 | 523.5146 | 20.77439
0.7774314 | 523.7063 | 20.782
0.7774314 | 523.9061 | 20.78992
0.7774314 | 524.1069 | 20.79789
0.7774314 | 524.3068 | 20.80582
0.7774314 | 524.5015 | 20.81355
0.7774314 | 524.7043 | 20.8216
0.7774314 | 524.9025 | 20.82947
0.7774314 | 525.0977 | 20.83721
0.7774314 | 525.2907 | 20.84487
0.7774314 | 525.4918 | 20.85285
0.7846971 | 525.6954 | 20.86093
0.7846971 | 525.882 | 20.86833
0.7846971 | 526.0768 | 20.87607
0.7846971 | 526.2768 | 20.884
0.7846971 | 526.4752 | 20.89187
0.7846971 | 526.6671 | 20.89949
0.7846971 | 526.8644 | 20.90732
0.7846971 | 527.0659 | 20.91531
0.7846971 | 527.2692 | 20.92338
0.7846971 | 527.4606 | 20.93098
0.7846971 | 527.6564 | 20.93875
0.7846971 | 527.8592 | 20.94679
0.7846971 | 528.0627 | 20.95487
0.7846971 | 528.2603 | 20.96271
0.7846971 | 528.4557 | 20.97046
0.7846971 | 528.6504 | 20.97819
0.7846971 | 528.8472 | 20.986
0.7846971 | 529.0443 | 20.99382
0.7846971 | 529.2294 | 21.00117
0.7846971 | 529.4221 | 21.00881
0.7846971 | 529.6144 | 21.01644
0.7846971 | 529.8094 | 21.02418
0.7846971 | 529.9846 | 21.03113
0.7919628 | 530.1823 | 21.03898
0.7919628 | 530.3971 | 21.0475
0.7919628 | 530.5803 | 21.05477
0.7919628 | 530.7504 | 21.06152
0.7919628 | 530.9567 | 21.06971
0.7846971 | 531.1737 | 21.07832
0.7919628 | 531.3576 | 21.08562
0.7919628 | 531.5372 | 21.09274
0.7992286 | 531.7466 | 21.10106
0.7919628 | 531.9656 | 21.10975
0.7919628 | 532.1446 | 21.11685
0.7919628 | 532.3186 | 21.12375
0.7919628 | 532.5267 | 21.13201
0.7919628 | 532.7427 | 21.14058
0.7919628 | 532.9146 | 21.1474
0.7919628 | 533.0949 | 21.15456
0.7919628 | 533.307 | 21.16298
0.7919628 | 533.5214 | 21.17148
0.7919628 | 533.6971 | 21.17846
0.7919628 | 533.8835 | 21.18585
0.7919628 | 534.0893 | 21.19402
0.7919628 | 534.2906 | 21.20201
0.7919628 | 534.4802 | 21.20953
0.7919628 | 534.6777 | 21.21737
0.7919628 | 534.8904 | 21.22581
0.7919628 | 535.0966 | 21.23399
0.7992286 | 535.2957 | 21.24189
0.7992286 | 535.4945 | 21.24978
0.7992286 | 535.7002 | 21.25794
0.7992286 | 535.9117 | 21.26634
0.7992286 | 536.121 | 21.27464
0.7992286 | 536.3149 | 21.28234
0.7992286 | 536.5244 | 21.29065
0.7992286 | 536.7349 | 21.299
0.7992286 | 536.9313 | 21.3068
0.7992286 | 537.1285 | 21.31462
0.7992286 | 537.3334 | 21.32276
0.7992286 | 537.5323 | 21.33065
0.7992286 | 537.7362 | 21.33874
0.7992286 | 537.9296 | 21.34641
0.7992286 | 538.122 | 21.35405
0.7992286 | 538.3314 | 21.36236
0.7992286 | 538.5332 | 21.37037
0.7992286 | 538.7311 | 21.37822
0.7992286 | 538.9394 | 21.38648
0.7992286 | 539.1365 | 21.3943
0.7992286 | 539.3272 | 21.40187
0.8064943 | 539.5294 | 21.4099
0.7992286 | 539.7219 | 21.41753
0.7992286 | 539.9224 | 21.42549
0.8064943 | 540.1154 | 21.43315
0.8064943 | 540.305 | 21.44067
0.8064943 | 540.4969 | 21.44829
0.8064943 | 540.6863 | 21.45581
0.8064943 | 540.8751 | 21.4633
0.8064943 | 541.071 | 21.47107
0.8064943 | 541.2653 | 21.47878
0.8064943 | 541.4526 | 21.48622
0.8064943 | 541.6459 | 21.49389
0.8064943 | 541.8315 | 21.50125
0.8064943 | 542.0227 | 21.50884
0.8064943 | 542.2108 | 21.5163
0.8064943 | 542.3992 | 21.52378
0.8064943 | 542.5869 | 21.53123
0.8064943 | 542.7731 | 21.53861
0.8064943 | 542.9573 | 21.54593
0.8064943 | 543.1446 | 21.55336
0.8064943 | 543.3367 | 21.56098
0.8064943 | 543.5262 | 21.5685
0.8064943 | 543.7087 | 21.57574
0.8064943 | 543.8958 | 21.58316
0.8064943 | 544.0903 | 21.59088
0.8064943 | 544.2761 | 21.59826
0.8064943 | 544.4616 | 21.60562
0.8064943 | 544.6482 | 21.61302
0.81376 | 544.8342 | 21.6204
0.81376 | 545.0192 | 21.62774
0.8064943 | 545.2078 | 21.63523
0.81376 | 545.3914 | 21.64251
0.81376 | 545.5872 | 21.65028
0.81376 | 545.7731 | 21.65766
0.81376 | 545.9577 | 21.66499
0.81376 | 546.1432 | 21.67235
0.81376 | 546.3301 | 21.67977
0.81376 | 546.5155 | 21.68712
0.81376 | 546.6983 | 21.69438
0.81376 | 546.8891 | 21.70195
0.81376 | 547.0733 | 21.70926
0.81376 | 547.2635 | 21.71681
0.81376 | 547.4456 | 21.72403
0.81376 | 547.634 | 21.73151
0.81376 | 547.822 | 21.73897
0.81376 | 548.0203 | 21.74684
0.81376 | 548.2196 | 21.75475
0.81376 | 548.411 | 21.76234
0.81376 | 548.6086 | 21.77018
0.81376 | 548.8076 | 21.77808
0.81376 | 549.0009 | 21.78575
0.81376 | 549.1888 | 21.79321
0.81376 | 549.3837 | 21.80094
0.81376 | 549.576 | 21.80857
0.8210257 | 549.7704 | 21.81629
0.8210257 | 549.9554 | 21.82363
0.8210257 | 550.1431 | 21.83107
0.8210257 | 550.3329 | 21.83861
0.8210257 | 550.5215 | 21.84609
0.8210257 | 550.7015 | 21.85324
0.8210257 | 550.8982 | 21.86104
0.8210257 | 551.0966 | 21.86891
0.8210257 | 551.2839 | 21.87634
0.8210257 | 551.4742 | 21.8839
0.8210257 | 551.6671 | 21.89155
0.8210257 | 551.8644 | 21.89938
0.8210257 | 552.0489 | 21.9067
0.8210257 | 552.2376 | 21.91419
0.8210257 | 552.4327 | 21.92193
0.8210257 | 552.6313 | 21.92982
0.8210257 | 552.8174 | 21.9372
0.8210257 | 553.0001 | 21.94445
0.8210257 | 553.1912 | 21.95203
0.8210257 | 553.387 | 21.9598
0.8210257 | 553.5669 | 21.96694
0.8210257 | 553.7484 | 21.97414
0.8210257 | 553.9406 | 21.98177
0.8210257 | 554.132 | 21.98936
0.8210257 | 554.3172 | 21.99671
0.8210257 | 554.4949 | 22.00376
0.8210257 | 554.6764 | 22.01097
0.8282914 | 554.872 | 22.01873
0.8282914 | 555.0583 | 22.02612
0.8282914 | 555.2388 | 22.03328
0.8282914 | 555.4349 | 22.04107
0.8282914 | 555.6307 | 22.04884
0.8282914 | 555.8263 | 22.0566
0.8282914 | 556.0174 | 22.06418
0.8282914 | 556.209 | 22.07179
0.8282914 | 556.4108 | 22.07979
0.8282914 | 556.6039 | 22.08746
0.8282914 | 556.7916 | 22.0949
0.8282914 | 556.9775 | 22.10228
0.8282914 | 557.1773 | 22.11021
0.8282914 | 557.3665 | 22.11772
0.8282914 | 557.5539 | 22.12515
0.8282914 | 557.7359 | 22.13238
0.8282914 | 557.9248 | 22.13987
0.8282914 | 558.1098 | 22.14721
0.8282914 | 558.2939 | 22.15452
0.8355572 | 558.4856 | 22.16213
0.8355572 | 558.6776 | 22.16975
0.8355572 | 558.8745 | 22.17756
0.8355572 | 559.0637 | 22.18507
0.8355572 | 559.2516 | 22.19253
0.8355572 | 559.4462 | 22.20024
0.8355572 | 559.644 | 22.2081
0.8355572 | 559.84 | 22.21587
0.8355572 | 560.0418 | 22.22388
0.8355572 | 560.2426 | 22.23185
0.8355572 | 560.4445 | 22.23986
0.8355572 | 560.6352 | 22.24743
0.8355572 | 560.8307 | 22.25519
0.8355572 | 561.024 | 22.26286
0.8355572 | 561.2224 | 22.27073
0.8355572 | 561.4194 | 22.27855
0.8355572 | 561.6176 | 22.28641
0.8355572 | 561.8105 | 22.29407
0.8355572 | 562.0045 | 22.30177
0.8355572 | 562.1907 | 22.30915
0.8355572 | 562.3804 | 22.31668
0.8428229 | 562.5723 | 22.3243
0.8428229 | 562.7642 | 22.33191
0.8428229 | 562.9527 | 22.33939
0.8428229 | 563.1409 | 22.34686
0.8428229 | 563.3254 | 22.35418
0.8428229 | 563.5084 | 22.36145
0.8428229 | 563.696 | 22.36889
0.8428229 | 563.8785 | 22.37613
0.8428229 | 564.065 | 22.38353
0.8428229 | 564.2458 | 22.39071
0.8428229 | 564.439 | 22.39837
0.8428229 | 564.6269 | 22.40583
0.8428229 | 564.8112 | 22.41314
0.8428229 | 565.0027 | 22.42074
0.8428229 | 565.1948 | 22.42837
0.8428229 | 565.3784 | 22.43565
0.8428229 | 565.5601 | 22.44286
0.8428229 | 565.7496 | 22.45038
0.8428229 | 565.937 | 22.45782
0.8500886 | 566.1254 | 22.46529
0.8500886 | 566.2994 | 22.4722
0.8500886 | 566.4811 | 22.47941
0.8500886 | 566.6708 | 22.48694
0.8500886 | 566.8508 | 22.49408
0.8500886 | 567.0234 | 22.50093
0.8500886 | 567.2026 | 22.50804
0.8500886 | 567.3873 | 22.51537
0.8500886 | 567.5656 | 22.52244
0.8500886 | 567.7453 | 22.52958
0.8500886 | 567.9296 | 22.53689
0.8500886 | 568.1226 | 22.54455
0.8500886 | 568.3042 | 22.55175
0.8500886 | 568.4795 | 22.55871
0.8500886 | 568.6622 | 22.56596
0.8500886 | 568.8556 | 22.57363
0.8500886 | 569.0446 | 22.58114
0.8500886 | 569.2375 | 22.58879
0.8500886 | 569.4204 | 22.59605
0.8500886 | 569.6077 | 22.60348
0.8500886 | 569.791 | 22.61075
0.8500886 | 569.9777 | 22.61816
0.8500886 | 570.1667 | 22.62566
0.8573543 | 570.3607 | 22.63336
0.8573543 | 570.5499 | 22.64087
0.8573543 | 570.7294 | 22.64799
0.8573543 | 570.9133 | 22.65529
0.8573543 | 571.092 | 22.66238
0.8573543 | 571.2784 | 22.66978
0.8573543 | 571.4637 | 22.67713
0.8573543 | 571.6451 | 22.68433
0.8573543 | 571.8245 | 22.69145
0.8573543 | 572.0084 | 22.69874
0.8573543 | 572.1862 | 22.7058
0.8573543 | 572.3712 | 22.71314
0.8573543 | 572.5605 | 22.72065
0.8573543 | 572.7555 | 22.72839
0.8573543 | 572.9449 | 22.73591
0.8573543 | 573.1335 | 22.74339
0.8573543 | 573.3312 | 22.75124
0.8573543 | 573.5275 | 22.75903
0.8573543 | 573.7195 | 22.76665
0.86462 | 573.9117 | 22.77428
0.86462 | 574.1104 | 22.78216
0.86462 | 574.305 | 22.78988
0.86462 | 574.4955 | 22.79744
0.86462 | 574.6746 | 22.80455
0.86462 | 574.864 | 22.81206
0.86462 | 575.0588 | 22.8198
0.86462 | 575.2407 | 22.82701
0.86462 | 575.4136 | 22.83387
0.86462 | 575.5936 | 22.84101
0.86462 | 575.7731 | 22.84814
0.86462 | 575.9526 | 22.85526
0.86462 | 576.1284 | 22.86224
0.86462 | 576.3076 | 22.86935
0.86462 | 576.4938 | 22.87674
0.86462 | 576.6768 | 22.884
0.86462 | 576.8521 | 22.89095
0.86462 | 577.0355 | 22.89824
0.86462 | 577.2336 | 22.9061
0.8718857 | 577.4181 | 22.91342
0.8718857 | 577.608 | 22.92095
0.8718857 | 577.795 | 22.92837
0.8718857 | 577.9819 | 22.93579
0.8718857 | 578.1777 | 22.94356
0.8718857 | 578.3661 | 22.95104
0.8718857 | 578.5425 | 22.95804
0.8718857 | 578.731 | 22.96551
0.8718857 | 578.9157 | 22.97285
0.8718857 | 579.0949 | 22.97996
0.8718857 | 579.2827 | 22.98741
0.8718857 | 579.4672 | 22.99473
0.8718857 | 579.6581 | 23.0023
0.8718857 | 579.8418 | 23.0096
0.8718857 | 580.0171 | 23.01655
0.8718857 | 580.1951 | 23.02362
0.8718857 | 580.3897 | 23.03134
0.8718857 | 580.5745 | 23.03867
0.8718857 | 580.7565 | 23.04589
0.8791514 | 580.9437 | 23.05332
0.8791514 | 581.1349 | 23.06091
0.8791514 | 581.3217 | 23.06832
0.8791514 | 581.5019 | 23.07547
0.8791514 | 581.689 | 23.0829
0.8791514 | 581.8762 | 23.09033
0.8791514 | 582.0741 | 23.09818
0.8791514 | 582.257 | 23.10543
0.8791514 | 582.4455 | 23.11292
0.8791514 | 582.6361 | 23.12048
0.8791514 | 582.8248 | 23.12797
0.8791514 | 583.0111 | 23.13536
0.8791514 | 583.2037 | 23.143
0.8791514 | 583.3965 | 23.15065
0.8791514 | 583.5968 | 23.1586
0.8791514 | 583.785 | 23.16607
0.8791514 | 583.9691 | 23.17338
0.8791514 | 584.163 | 23.18107
0.8791514 | 584.3569 | 23.18876
0.8791514 | 584.5413 | 23.19608
0.8864171 | 584.7287 | 23.20352
0.8864171 | 584.9219 | 23.21119
0.8864171 | 585.1013 | 23.21831
0.8864171 | 585.2832 | 23.22552
0.8864171 | 585.4587 | 23.23249
0.8864171 | 585.6556 | 23.2403
0.8864171 | 585.8453 | 23.24783
0.8864171 | 586.0284 | 23.25509
0.8864171 | 586.2071 | 23.26219
0.8864171 | 586.4025 | 23.26994
0.8864171 | 586.591 | 23.27742
0.8864171 | 586.7691 | 23.28449
0.8864171 | 586.9534 | 23.2918
0.8864171 | 587.1389 | 23.29916
0.8864171 | 587.3313 | 23.3068
0.8864171 | 587.5084 | 23.31383
0.8864171 | 587.6847 | 23.32082
0.8864171 | 587.8653 | 23.32799
0.8864171 | 588.0545 | 23.3355
0.8936829 | 588.2332 | 23.34259
0.8936829 | 588.4148 | 23.34979
0.8936829 | 588.5994 | 23.35712
0.8936829 | 588.7823 | 23.36438
0.8936829 | 588.9606 | 23.37145
0.8936829 | 589.1333 | 23.37831
0.8936829 | 589.3134 | 23.38545
0.8936829 | 589.5015 | 23.39292
0.8936829 | 589.6876 | 23.4003
0.8936829 | 589.8591 | 23.40711
0.8936829 | 590.0378 | 23.4142
0.8936829 | 590.2195 | 23.42141
0.8936829 | 590.3958 | 23.4284
0.8936829 | 590.5772 | 23.4356
0.8936829 | 590.7582 | 23.44278
0.8936829 | 590.9388 | 23.44995
0.8936829 | 591.1232 | 23.45727
0.8936829 | 591.2937 | 23.46404
0.8936829 | 591.4641 | 23.4708
0.8936829 | 591.6458 | 23.47801
0.8936829 | 591.8204 | 23.48494
0.9009486 | 591.9885 | 23.49161
0.9009486 | 592.1632 | 23.49854
0.9009486 | 592.3414 | 23.50561
0.9009486 | 592.52 | 23.5127
0.9009486 | 592.6946 | 23.51963
0.9009486 | 592.8671 | 23.52647
0.9009486 | 593.0494 | 23.53371
0.9009486 | 593.231 | 23.54091
0.9009486 | 593.4069 | 23.54789
0.9009486 | 593.5845 | 23.55494
0.9009486 | 593.7722 | 23.56239
0.9009486 | 593.9506 | 23.56947
0.9009486 | 594.1235 | 23.57633
0.9009486 | 594.2995 | 23.58331
0.9009486 | 594.4871 | 23.59076
0.9009486 | 594.6688 | 23.59797
0.9009486 | 594.8511 | 23.6052
0.9009486 | 595.0345 | 23.61248
0.9009486 | 595.2156 | 23.61967
0.9009486 | 595.4014 | 23.62704
0.9009486 | 595.5782 | 23.63406
0.9082143 | 595.7642 | 23.64144
0.9082143 | 595.9513 | 23.64886
0.9082143 | 596.1382 | 23.65628
0.9082143 | 596.3115 | 23.66316
0.9082143 | 596.4904 | 23.67025
0.9082143 | 596.6725 | 23.67748
0.9082143 | 596.858 | 23.68484
0.9082143 | 597.0425 | 23.69216
0.9082143 | 597.2215 | 23.69927
0.9082143 | 597.4042 | 23.70652
0.9082143 | 597.5865 | 23.71375
0.9082143 | 597.7703 | 23.72104
0.9082143 | 597.9447 | 23.72796
0.9082143 | 598.1286 | 23.73526
0.9082143 | 598.3099 | 23.74246
0.9082143 | 598.4952 | 23.74981
0.9082143 | 598.6666 | 23.75661
0.9082143 | 598.8425 | 23.76359
0.91548 | 599.0161 | 23.77048
0.91548 | 599.1971 | 23.77766
0.91548 | 599.374 | 23.78468
0.91548 | 599.5456 | 23.79149
0.91548 | 599.7294 | 23.79878
0.91548 | 599.9041 | 23.80572
0.91548 | 600.0793 | 23.81267
0.91548 | 600.2485 | 23.81938
0.91548 | 600.4335 | 23.82673
0.91548 | 600.6102 | 23.83374
0.91548 | 600.795 | 23.84107
0.91548 | 600.9635 | 23.84776
0.91548 | 601.138 | 23.85468
0.91548 | 601.3212 | 23.86195
0.91548 | 601.5004 | 23.86906
0.91548 | 601.6841 | 23.87635
0.91548 | 601.8705 | 23.88375
0.91548 | 602.0546 | 23.89106
0.91548 | 602.2272 | 23.89791
0.9227457 | 602.4140625 | 23.90532
0.9227457 | 602.5925 | 23.9124
0.9227457 | 602.7875 | 23.92014
0.9227457 | 602.9725 | 23.92748
0.9227457 | 603.1526 | 23.93463
0.9227457 | 603.3292 | 23.94164
0.9227457 | 603.5066 | 23.94867
0.9227457 | 603.675 | 23.95536
0.9227457 | 603.8482 | 23.96223
0.9227457 | 604.0262 | 23.9693
0.9227457 | 604.1987 | 23.97614
0.9227457 | 604.3815 | 23.98339
0.9227457 | 604.5528 | 23.99019
0.9227457 | 604.7267 | 23.99709
0.9227457 | 604.9021 | 24.00405
0.9227457 | 605.0826 | 24.01121
0.9227457 | 605.2617 | 24.01832
0.9227457 | 605.4459 | 24.02563
0.9227457 | 605.6207 | 24.03257
0.9227457 | 605.806 | 24.03992
0.9300114 | 605.9943 | 24.04739
0.9300114 | 606.1691 | 24.05433
0.9300114 | 606.3494 | 24.06149
0.9300114 | 606.5335 | 24.06879
0.9300114 | 606.7149 | 24.07599
0.9300114 | 606.8916 | 24.083
0.9300114 | 607.0723 | 24.09017
0.9300114 | 607.2537 | 24.09737
0.9300114 | 607.4399 | 24.10476
0.9300114 | 607.6169 | 24.11178
0.9300114 | 607.7977 | 24.11896
0.9300114 | 607.9826 | 24.12629
0.9300114 | 608.1609 | 24.13337
0.9300114 | 608.3416 | 24.14054
0.9300114 | 608.5233 | 24.14775
0.9300114 | 608.7055 | 24.15498
0.9300114 | 608.8844 | 24.16208
0.9300114 | 609.0646 | 24.16923
0.9372771 | 609.2477 | 24.1765
0.9372771 | 609.4288 | 24.18368
0.9372771 | 609.6035 | 24.19061
0.9372771 | 609.7767 | 24.19749
0.9372771 | 609.9565 | 24.20462
0.9372771 | 610.1377 | 24.21181
0.9372771 | 610.3135 | 24.21879
0.9372771 | 610.4912 | 24.22584
0.9372771 | 610.667 | 24.23282
0.9372771 | 610.851 | 24.24012
0.9372771 | 611.027 | 24.2471
0.9372771 | 611.2079 | 24.25428
0.9372771 | 611.3898 | 24.2615
0.9372771 | 611.5719 | 24.26873
0.9372771 | 611.7479 | 24.27571
0.9372771 | 611.9174 | 24.28243
0.9372771 | 612.0949 | 24.28948
0.9372771 | 612.2716 | 24.29649
0.9372771 | 612.4483 | 24.3035
0.9372771 | 612.6176 | 24.31022
0.9372771 | 612.7916 | 24.31713
0.9445428 | 612.9645 | 24.32399
0.9445428 | 613.1343 | 24.33073
0.9445428 | 613.304 | 24.33746
0.9445428 | 613.486 | 24.34468
0.9445428 | 613.6611 | 24.35163
0.9445428 | 613.8318 | 24.35841
0.9445428 | 613.9999 | 24.36507
0.9445428 | 614.1734 | 24.37196
0.9445428 | 614.3432 | 24.3787
0.9445428 | 614.5142 | 24.38548
0.9445428 | 614.6839 | 24.39222
0.9445428 | 614.8481 | 24.39873
0.9445428 | 615.0192 | 24.40552
0.9445428 | 615.1821 | 24.41199
0.9445428 | 615.3479 | 24.41857
0.9445428 | 615.5118 | 24.42507
0.9445428 | 615.6861 | 24.43199
0.9445428 | 615.8509 | 24.43853
0.9445428 | 616.0175 | 24.44514
0.9445428 | 616.1804 | 24.4516
0.9445428 | 616.3495 | 24.45832
0.9518086 | 616.5253 | 24.46529
0.9518086 | 616.6981 | 24.47215
0.9518086 | 616.866 | 24.47881
0.9518086 | 617.0433 | 24.48585
0.9518086 | 617.2235 | 24.493
0.9518086 | 617.395 | 24.4998
0.9518086 | 617.5693 | 24.50672
0.9518086 | 617.7453 | 24.5137
0.9518086 | 617.9266 | 24.5209
0.9518086 | 618.0988 | 24.52773
0.9518086 | 618.2738 | 24.53467
0.9518086 | 618.45 | 24.54166
0.9518086 | 618.6303 | 24.54882
0.9518086 | 618.806 | 24.55579
0.9518086 | 618.9849 | 24.56289
0.9518086 | 619.1637 | 24.56999
0.9518086 | 619.3469 | 24.57726
0.9518086 | 619.5228 | 24.58424
0.9518086 | 619.6962 | 24.59112
0.9518086 | 619.8734 | 24.59815
0.9518086 | 620.0493 | 24.60513
0.9590743 | 620.2193 | 24.61188
0.9590743 | 620.3907 | 24.61868
0.9590743 | 620.5732 | 24.62592
0.9590743 | 620.7453 | 24.63275
0.9590743 | 620.9186 | 24.63963
0.9590743 | 621.0869 | 24.6463
0.9590743 | 621.2642 | 24.65334
0.9590743 | 621.4359 | 24.66015
0.9590743 | 621.6097 | 24.66705
0.9590743 | 621.7827 | 24.67391
0.9590743 | 621.9607 | 24.68098
0.9590743 | 622.1376 | 24.688
0.9590743 | 622.3075 | 24.69474
0.9590743 | 622.4849 | 24.70178
0.9590743 | 622.6627 | 24.70884
0.9590743 | 622.8409 | 24.71591
0.9590743 | 623.0176 | 24.72292
0.9590743 | 623.2019 | 24.73023
0.9590743 | 623.3788 | 24.73726
0.96634 | 623.5549 | 24.74424
0.96634 | 623.7322 | 24.75128
0.96634 | 623.9108 | 24.75836
0.96634 | 624.0825 | 24.76518
0.96634 | 624.2565 | 24.77208
0.96634 | 624.4357 | 24.7792
0.96634 | 624.6129 | 24.78622
0.96634 | 624.793 | 24.79337
0.96634 | 624.9636 | 24.80014
0.96634 | 625.1463 | 24.80739
0.96634 | 625.3275 | 24.81458
0.96634 | 625.5014 | 24.82148
0.96634 | 625.6727 | 24.82828
0.96634 | 625.8505 | 24.83534
0.96634 | 626.0283 | 24.84239
0.96634 | 626.1993 | 24.84918
0.96634 | 626.3779 | 24.85627
0.96634 | 626.5511 | 24.86314
0.96634 | 626.7365 | 24.87049
0.96634 | 626.9108 | 24.87741
0.96634 | 627.0804 | 24.88414
0.96634 | 627.267 | 24.89155
0.96634 | 627.4539 | 24.89897
0.96634 | 627.6353 | 24.90616
0.96634 | 627.8156 | 24.91332
0.96634 | 628.0021 | 24.92072
0.96634 | 628.1848 | 24.92797
0.9736057 | 628.3628 | 24.93503
0.9736057 | 628.5367 | 24.94193
0.9736057 | 628.7203 | 24.94922
0.9736057 | 628.9117 | 24.95682
0.9736057 | 629.0851 | 24.9637
0.9736057 | 629.2624 | 24.97073
0.9736057 | 629.4424 | 24.97787
0.9736057 | 629.6305 | 24.98534
0.9736057 | 629.8071 | 24.99235
0.9736057 | 629.9841 | 24.99937
0.9736057 | 630.164 | 25.00651
0.9736057 | 630.3442 | 25.01366
0.9736057 | 630.5232 | 25.02076
0.9736057 | 630.6908 | 25.02741
0.9736057 | 630.8694 | 25.0345
0.9736057 | 631.0477 | 25.04157
0.9736057 | 631.2206 | 25.04844
0.9736057 | 631.383 | 25.05488
0.9736057 | 631.5541 | 25.06167
0.9736057 | 631.7277 | 25.06856
0.9736057 | 631.9053 | 25.07561
0.9808714 | 632.0815 | 25.0826
0.9808714 | 632.2509 | 25.08932
0.9808714 | 632.4327 | 25.09654
0.9808714 | 632.6063 | 25.10343
0.9808714 | 632.7757 | 25.11015
0.9808714 | 632.9469 | 25.11694
0.9808714 | 633.1273 | 25.1241
0.9808714 | 633.3076 | 25.13125
0.9808714 | 633.4821 | 25.13818
0.9808714 | 633.6522 | 25.14493
0.9808714 | 633.8295 | 25.15197
0.9808714 | 634.0026 | 25.15883
0.9808714 | 634.1753 | 25.16569
0.9808714 | 634.3449 | 25.17242
0.9808714 | 634.524 | 25.17953
0.9808714 | 634.7036 | 25.18665
0.9808714 | 634.8732 | 25.19338
0.9808714 | 635.0402 | 25.20001
0.9808714 | 635.2103 | 25.20676
0.9808714 | 635.390625 | 25.21391
0.9808714 | 635.5573 | 25.22053
0.9881372 | 635.7303 | 25.22739
0.9881372 | 635.9016 | 25.23419
0.9881372 | 636.086 | 25.24151
0.9881372 | 636.2576 | 25.24832
0.9881372 | 636.4314 | 25.25521
0.9881372 | 636.6053 | 25.26212
0.9881372 | 636.7878 | 25.26936
0.9881372 | 636.965 | 25.27639
0.9881372 | 637.1385 | 25.28328
0.9881372 | 637.3232 | 25.2906
0.9881372 | 637.504 | 25.29778
0.9881372 | 637.6865 | 25.30502
0.9881372 | 637.8546 | 25.31169
0.9881372 | 638.0316 | 25.31871
0.9881372 | 638.2147 | 25.32598
0.9881372 | 638.3965 | 25.3332
0.9881372 | 638.5727 | 25.34019
0.9881372 | 638.7568 | 25.34749
0.9881372 | 638.9416 | 25.35482
0.9881372 | 639.1152 | 25.36171
0.9881372 | 639.294 | 25.36881
0.9881372 | 639.4736 | 25.37594
0.9881372 | 639.6625 | 25.38343
0.9881372 | 639.8471 | 25.39076
0.9881372 | 640.0264 | 25.39787
0.9954029 | 640.2113 | 25.40521
0.9954029 | 640.3938 | 25.41245
0.9954029 | 640.5811 | 25.41989
0.9954029 | 640.764 | 25.42714
0.9954029 | 640.9496 | 25.43451
0.9954029 | 641.1431 | 25.44219
0.9954029 | 641.3312 | 25.44965
0.9954029 | 641.5126 | 25.45685
0.9954029 | 641.6925 | 25.46399
0.9954029 | 641.8856 | 25.47165
0.9954029 | 642.079 | 25.47933
0.9954029 | 642.2665 | 25.48677
0.9954029 | 642.4402 | 25.49366
0.9954029 | 642.6222 | 25.50088
0.9954029 | 642.8086 | 25.50828
0.9954029 | 642.9804 | 25.5151
0.9954029 | 643.1561 | 25.52207
0.9954029 | 643.3393 | 25.52934
0.9954029 | 643.5278 | 25.53682
0.9954029 | 643.7 | 25.54365
0.9954029 | 643.8781 | 25.55072
0.9954029 | 644.0542 | 25.55771
1.002669 | 644.2403 | 25.56509
1.002669 | 644.415 | 25.57203
1.002669 | 644.5901 | 25.57897
1.002669 | 644.7695 | 25.58609
1.002669 | 644.9552 | 25.59346
1.002669 | 645.1334 | 25.60053
1.002669 | 645.3126 | 25.60764
1.002669 | 645.4946 | 25.61486
1.002669 | 645.6735 | 25.62197
1.002669 | 645.8648 | 25.62956
1.002669 | 646.0471 | 25.63679
1.002669 | 646.23 | 25.64405
1.002669 | 646.4178 | 25.6515
1.002669 | 646.6143 | 25.6593
1.002669 | 646.7941 | 25.66643
1.002669 | 646.9783 | 25.67374
1.002669 | 647.1564 | 25.68081
1.002669 | 647.3455 | 25.68831
1.002669 | 647.5225 | 25.69534
1.002669 | 647.6974 | 25.70228
1.002669 | 647.8772 | 25.70941
1.002669 | 648.0682 | 25.71699
1.009934 | 648.2498 | 25.7242
1.009934 | 648.4199 | 25.73095
1.009934 | 648.6039 | 25.73825
1.009934 | 648.7982 | 25.74596
1.009934 | 648.9889 | 25.75353
1.009934 | 649.1683 | 25.76065
1.009934 | 649.3587 | 25.7682
1.009934 | 649.55 | 25.7758
1.009934 | 649.7462 | 25.78358
1.009934 | 649.933 | 25.79099
1.009934 | 650.1243 | 25.79858
1.009934 | 650.3253 | 25.80656
1.009934 | 650.5167 | 25.81416
1.009934 | 650.6964 | 25.82128
1.009934 | 650.8838 | 25.82872
1.009934 | 651.0792 | 25.83647
1.009934 | 651.2698 | 25.84404
1.009934 | 651.4602 | 25.8516
1.009934 | 651.6457 | 25.85896
1.009934 | 651.8392 | 25.86664
1.009934 | 652.0313 | 25.87426
1.009934 | 652.2179 | 25.88166
1.0172 | 652.4034 | 25.88902
1.0172 | 652.5949 | 25.89662
1.0172 | 652.7843 | 25.90414
1.0172 | 652.9701 | 25.91151
1.0172 | 653.1502 | 25.91866
1.0172 | 653.332 | 25.92587
1.0172 | 653.5195 | 25.93331
1.0172 | 653.6977 | 25.94038
1.0172 | 653.8763 | 25.94747
1.0172 | 654.0568 | 25.95463
1.0172 | 654.245 | 25.9621
1.0172 | 654.4279 | 25.96936
1.0172 | 654.61 | 25.97659
1.0172 | 654.7866 | 25.9836
1.0172 | 654.9767 | 25.99114
1.0172 | 655.1626 | 25.99852
1.0172 | 655.3439 | 26.00571
1.0172 | 655.5245 | 26.01288
1.0172 | 655.7109 | 26.02027
1.0172 | 655.8891 | 26.02735
1.0172 | 656.0631 | 26.03425
1.0172 | 656.2392 | 26.04124
1.0172 | 656.4162 | 26.04826
1.0172 | 656.6045 | 26.05573
1.024466 | 656.7739 | 26.06245
1.024466 | 656.949 | 26.0694
1.024466 | 657.1263 | 26.07644
1.024466 | 657.3022 | 26.08342
1.024466 | 657.4734 | 26.09021
1.024466 | 657.6477 | 26.09713
1.024466 | 657.825 | 26.10417
1.024466 | 658.0013 | 26.11116
1.024466 | 658.1758 | 26.11809
1.024466 | 658.3405 | 26.12462
1.024466 | 658.5184 | 26.13168
1.024466 | 658.687 | 26.13837
1.024466 | 658.8518 | 26.14491
1.024466 | 659.0222 | 26.15168
1.024466 | 659.1904 | 26.15835
1.024466 | 659.3604 | 26.16509
1.024466 | 659.5294 | 26.1718
1.024466 | 659.6979 | 26.17849
1.024466 | 659.8706 | 26.18534
1.024466 | 660.0379 | 26.19198
1.024466 | 660.2122 | 26.1989
1.031731 | 660.3842 | 26.20572
1.031731 | 660.5572 | 26.21259
1.031731 | 660.7311 | 26.21949
1.031731 | 660.9106 | 26.22661
1.031731 | 661.0845 | 26.23351
1.031731 | 661.2617 | 26.24054
1.031731 | 661.4389 | 26.24758
1.031731 | 661.6171875 | 26.25465
1.031731 | 661.7988 | 26.26186
1.031731 | 661.9732 | 26.26878
1.031731 | 662.1509 | 26.27583
1.031731 | 662.328125 | 26.28286
1.031731 | 662.5064 | 26.28994
1.031731 | 662.6835 | 26.29697
1.031731 | 662.8666 | 26.30423
1.031731 | 663.0443 | 26.31128
1.031731 | 663.2235 | 26.31839
1.031731 | 663.403 | 26.32551
1.031731 | 663.5894 | 26.33291
1.031731 | 663.7678 | 26.33999
1.031731 | 663.9453125 | 26.34704
1.031731 | 664.1286 | 26.35431
1.031731 | 664.3048 | 26.3613
1.031731 | 664.4807 | 26.36828
1.038997 | 664.659 | 26.37536
1.038997 | 664.8404 | 26.38256
1.038997 | 665.0193 | 26.38966
1.038997 | 665.1996 | 26.39681
1.038997 | 665.3742 | 26.40374
1.038997 | 665.5499 | 26.41071
1.038997 | 665.7283 | 26.41779
1.038997 | 665.908 | 26.42492
1.038997 | 666.0854 | 26.43196
1.038997 | 666.2598 | 26.43888
1.038997 | 666.435 | 26.44583
1.038997 | 666.6102 | 26.45279
1.038997 | 666.7822 | 26.45961
1.038997 | 666.9478 | 26.46618
1.038997 | 667.1138 | 26.47277
1.038997 | 667.2891 | 26.47973
1.038997 | 667.4689 | 26.48686
1.038997 | 667.6368 | 26.49353
1.038997 | 667.8121 | 26.50048
1.038997 | 667.9971 | 26.50782
1.038997 | 668.1762 | 26.51493
1.038997 | 668.3525 | 26.52192
1.038997 | 668.5313 | 26.52902
1.038997 | 668.7126 | 26.53621
1.046263 | 668.8923 | 26.54334
1.046263 | 669.0645 | 26.55018
1.046263 | 669.2344 | 26.55692
1.046263 | 669.4201 | 26.56429
1.046263 | 669.5945 | 26.57121
1.046263 | 669.7664 | 26.57803
1.046263 | 669.9381 | 26.58485
1.046263 | 670.1125 | 26.59177
1.046263 | 670.2936 | 26.59895
1.046263 | 670.47 | 26.60595
1.046263 | 670.6465 | 26.61296
1.046263 | 670.8348 | 26.62043
1.046263 | 671.0128 | 26.62749
1.046263 | 671.1856 | 26.63435
1.046263 | 671.3655 | 26.64149
1.046263 | 671.5424 | 26.64851
1.046263 | 671.7241 | 26.65572
1.046263 | 671.8985 | 26.66264
1.046263 | 672.0717 | 26.66951
1.046263 | 672.2437 | 26.67634
1.053529 | 672.4217 | 26.6834
1.053529 | 672.5958 | 26.69031
1.053529 | 672.7766 | 26.69748
1.053529 | 672.9515 | 26.70443
1.053529 | 673.1296 | 26.71149
1.053529 | 673.3053 | 26.71846
1.053529 | 673.4807 | 26.72543
1.053529 | 673.6614 | 26.7326
1.053529 | 673.8448 | 26.73987
1.053529 | 674.0262 | 26.74707
1.053529 | 674.205 | 26.75417
1.053529 | 674.3844 | 26.76129
1.053529 | 674.5606 | 26.76828
1.053529 | 674.7392 | 26.77536
1.053529 | 674.9153 | 26.78235
1.053529 | 675.0959 | 26.78952
1.053529 | 675.2739 | 26.79658
1.053529 | 675.4484 | 26.80351
1.053529 | 675.6155 | 26.81014
1.053529 | 675.7899 | 26.81706
1.053529 | 675.9672 | 26.8241
1.053529 | 676.1428 | 26.83106
1.053529 | 676.3185 | 26.83804
1.053529 | 676.4901 | 26.84485
1.060794 | 676.6685 | 26.85192
1.060794 | 676.8424 | 26.85883
1.060794 | 677.0107 | 26.8655
1.060794 | 677.183 | 26.87234
1.060794 | 677.3575 | 26.87927
1.060794 | 677.5331 | 26.88623
1.060794 | 677.6984 | 26.89279
1.060794 | 677.8617 | 26.89927
1.060794 | 678.038 | 26.90627
1.060794 | 678.2172 | 26.91338
1.060794 | 678.3865 | 26.9201
1.060794 | 678.5462 | 26.92644
1.060794 | 678.7162 | 26.93318
1.060794 | 678.8869 | 26.93996
1.060794 | 679.0555 | 26.94665
1.060794 | 679.218 | 26.95309
1.060794 | 679.3881 | 26.95985
1.060794 | 679.5623 | 26.96676
1.060794 | 679.7204 | 26.97303
1.060794 | 679.884 | 26.97953
1.060794 | 680.0524 | 26.98621
1.060794 | 680.2255 | 26.99308
1.06806 | 680.3958 | 26.99983
1.06806 | 680.5638 | 27.0065
1.06806 | 680.7288 | 27.01305
1.06806 | 680.8978 | 27.01976
1.06806 | 681.0673 | 27.02648
1.06806 | 681.2323 | 27.03303
1.06806 | 681.4038 | 27.03983
1.06806 | 681.5676 | 27.04633
1.06806 | 681.7336 | 27.05292
1.06806 | 681.9012 | 27.05957
1.06806 | 682.0687 | 27.06622
1.06806 | 682.2403 | 27.07303
1.06806 | 682.4171 | 27.08004
1.06806 | 682.5865 | 27.08677
1.06806 | 682.76 | 27.09365
1.06806 | 682.9348 | 27.10059
1.06806 | 683.1065 | 27.1074
1.06806 | 683.2794 | 27.11426
1.06806 | 683.4509 | 27.12107
1.06806 | 683.6258 | 27.12801
1.06806 | 683.7996 | 27.1349
1.075326 | 683.9673 | 27.14156
1.075326 | 684.1359 | 27.14825
1.075326 | 684.3152 | 27.15536
1.075326 | 684.4885 | 27.16224
1.075326 | 684.6528 | 27.16876
1.075326 | 684.8276 | 27.1757
1.075326 | 685.0094 | 27.18291
1.075326 | 685.1844 | 27.18986
1.075326 | 685.3601 | 27.19683
1.075326 | 685.531 | 27.20361
1.075326 | 685.7123 | 27.2108
1.075326 | 685.8948 | 27.21805
1.075326 | 686.0703 | 27.22501
1.075326 | 686.2427 | 27.23185
1.075326 | 686.4172 | 27.23878
1.075326 | 686.5983 | 27.24596
1.075326 | 686.7618 | 27.25245
1.075326 | 686.9319 | 27.2592
1.075326 | 687.0988 | 27.26582
1.075326 | 687.27 | 27.27262
1.075326 | 687.4337 | 27.27911
1.075326 | 687.5924 | 27.28541
1.075326 | 687.7576 | 27.29197
1.075326 | 687.9274 | 27.29871
1.075326 | 688.0977 | 27.30546
1.082591 | 688.2524 | 27.3116
1.082591 | 688.4204 | 27.31827
1.082591 | 688.5859 | 27.32484
1.082591 | 688.7531 | 27.33147
1.082591 | 688.9189 | 27.33805
1.082591 | 689.0882 | 27.34477
1.082591 | 689.2614 | 27.35164
1.082591 | 689.4308 | 27.35837
1.082591 | 689.6002 | 27.36509
1.082591 | 689.7765 | 27.37208
1.082591 | 689.9473 | 27.37886
1.082591 | 690.1204 | 27.38573
1.082591 | 690.2923 | 27.39255
1.082591 | 690.4649 | 27.3994
1.082591 | 690.6396 | 27.40633
1.082591 | 690.8142 | 27.41326
1.082591 | 690.9863 | 27.42009
1.082591 | 691.1549 | 27.42678
1.082591 | 691.3222 | 27.43342
1.082591 | 691.4848 | 27.43987
1.082591 | 691.6619 | 27.4469
1.082591 | 691.8279 | 27.45349
1.089857 | 692.0009 | 27.46035
1.089857 | 692.173 | 27.46718
1.089857 | 692.3447 | 27.47399
1.089857 | 692.5109 | 27.48059
1.089857 | 692.683 | 27.48742
1.089857 | 692.8593 | 27.49442
1.089857 | 693.0388 | 27.50154
1.089857 | 693.2169 | 27.50861
1.089857 | 693.3923 | 27.51557
1.089857 | 693.5748 | 27.52281
1.089857 | 693.7505 | 27.52978
1.089857 | 693.9296 | 27.53689
1.089857 | 694.1068 | 27.54392
1.089857 | 694.2884 | 27.55113
1.089857 | 694.4637 | 27.55808
1.089857 | 694.6409 | 27.56511
1.089857 | 694.8171 | 27.57211
1.089857 | 694.9969 | 27.57924
1.089857 | 695.1723 | 27.5862
1.089857 | 695.3528 | 27.59337
1.089857 | 695.5308 | 27.60043
1.089857 | 695.6973 | 27.60703
1.089857 | 695.8794 | 27.61426
1.097123 | 696.0566 | 27.6213
1.097123 | 696.2325 | 27.62827
1.097123 | 696.4067 | 27.63519
1.097123 | 696.5787 | 27.64201
1.097123 | 696.7519 | 27.64888
1.097123 | 696.9244 | 27.65573
1.097123 | 697.0873 | 27.6622
1.097123 | 697.2584 | 27.66898
1.097123 | 697.4392 | 27.67616
1.097123 | 697.6053 | 27.68275
1.097123 | 697.7722 | 27.68937
1.097123 | 697.9431 | 27.69616
1.097123 | 698.1148 | 27.70297
1.097123 | 698.2873 | 27.70981
1.097123 | 698.4561 | 27.71651
1.097123 | 698.6258 | 27.72325
1.097123 | 698.8004 | 27.73017
1.097123 | 698.9714 | 27.73696
1.097123 | 699.1423 | 27.74374
1.097123 | 699.3089 | 27.75035
1.097123 | 699.4755 | 27.75696
1.097123 | 699.6403 | 27.7635
1.097123 | 699.8049 | 27.77003
1.104389 | 699.9687 | 27.77654
1.104389 | 700.1307 | 27.78297
1.104389 | 700.294 | 27.78944
1.104389 | 700.4506 | 27.79566
1.104389 | 700.6112 | 27.80203
1.104389 | 700.7693 | 27.80831
1.104389 | 700.9322 | 27.81477
1.104389 | 701.097 | 27.82131
1.104389 | 701.2621 | 27.82786
1.104389 | 701.4227 | 27.83423
1.104389 | 701.5837 | 27.84062
1.104389 | 701.7457 | 27.84705
1.104389 | 701.9058 | 27.85341
1.104389 | 702.0706 | 27.85994
1.104389 | 702.2379 | 27.86658
1.104389 | 702.3996 | 27.873
1.104389 | 702.5616 | 27.87943
1.104389 | 702.7226 | 27.88582
1.104389 | 702.8813 | 27.89212
1.104389 | 703.045 | 27.89861
1.104389 | 703.2106 | 27.90518
1.104389 | 703.3797 | 27.91189
1.104389 | 703.5463 | 27.9185
1.111654 | 703.7115 | 27.92506
1.111654 | 703.8764 | 27.9316
1.111654 | 704.0474 | 27.93839
1.111654 | 704.2125 | 27.94494
1.111654 | 704.3788 | 27.95154
1.111654 | 704.5502 | 27.95834
1.111654 | 704.7205 | 27.9651
1.111654 | 704.8873 | 27.97172
1.111654 | 705.0493 | 27.97815
1.111654 | 705.216 | 27.98476
1.111654 | 705.3835 | 27.99141
1.111654 | 705.5463 | 27.99787
1.111654 | 705.7064 | 28.00422
1.111654 | 705.8767 | 28.01098
1.111654 | 706.0523 | 28.01795
1.111654 | 706.2222 | 28.02469
1.111654 | 706.3865 | 28.03121
1.111654 | 706.5588 | 28.03805
1.111654 | 706.7303 | 28.04486
1.111654 | 706.9008 | 28.05162
1.111654 | 707.0693 | 28.0583
1.11892 | 707.2457 | 28.06531
1.11892 | 707.4218 | 28.07229
1.11892 | 707.5911 | 28.07901
1.11892 | 707.752 | 28.08539
1.11892 | 707.9138 | 28.09182
1.11892 | 708.0872 | 28.0987
1.11892 | 708.2485 | 28.1051
1.11892 | 708.4125 | 28.11161
1.11892 | 708.5743 | 28.11803
1.11892 | 708.7437 | 28.12475
1.11892 | 708.9003 | 28.13096
1.11892 | 709.0634 | 28.13743
1.11892 | 709.2231 | 28.14378
1.11892 | 709.3873 | 28.15029
1.11892 | 709.5546 | 28.15693
1.11892 | 709.7095 | 28.16307
1.11892 | 709.8738 | 28.1696
1.11892 | 710.0392 | 28.17616
1.11892 | 710.2118 | 28.18301
1.11892 | 710.3752 | 28.18949
1.11892 | 710.5409 | 28.19607
1.11892 | 710.7052 | 28.20259
1.126186 | 710.8734 | 28.20926
1.126186 | 711.038 | 28.21579
1.126186 | 711.2018 | 28.22229
1.126186 | 711.3713 | 28.22902
1.126186 | 711.539 | 28.23567
1.126186 | 711.7081 | 28.24239
1.126186 | 711.867 | 28.24869
1.126186 | 712.0352 | 28.25536
1.126186 | 712.1993 | 28.26188
1.126186 | 712.3658 | 28.26849
1.126186 | 712.5294 | 28.27498
1.126186 | 712.6973 | 28.28164
1.126186 | 712.8613 | 28.28815
1.126186 | 713.025 | 28.29464
1.126186 | 713.1813 | 28.30085
1.126186 | 713.3467 | 28.30741
1.126186 | 713.5114 | 28.31394
1.126186 | 713.6733 | 28.32037
1.126186 | 713.8342 | 28.32675
1.126186 | 713.9954 | 28.33315
1.126186 | 714.1611 | 28.33973
1.133451 | 714.3233 | 28.34616
1.133451 | 714.491 | 28.35282
1.133451 | 714.6554 | 28.35934
1.133451 | 714.8254 | 28.36609
1.133451 | 714.9866 | 28.37249
1.133451 | 715.1528 | 28.37908
1.133451 | 715.3229 | 28.38583
1.133451 | 715.5006 | 28.39288
1.133451 | 715.6703 | 28.39962
1.133451 | 715.8425 | 28.40645
1.133451 | 716.017 | 28.41337
1.133451 | 716.1882 | 28.42017
1.133451 | 716.363 | 28.4271
1.133451 | 716.5311 | 28.43377
1.133451 | 716.7006 | 28.4405
1.133451 | 716.8739 | 28.44738
1.133451 | 717.0466 | 28.45423
1.133451 | 717.211 | 28.46075
1.133451 | 717.3779 | 28.46738
1.133451 | 717.5477 | 28.47412
1.140717 | 717.716 | 28.48079
1.140717 | 717.8779 | 28.48722
1.140717 | 718.0434 | 28.49379
1.140717 | 718.2142 | 28.50056
1.140717 | 718.3846 | 28.50732
1.140717 | 718.5499 | 28.51389
1.140717 | 718.7078 | 28.52015
1.140717 | 718.8727 | 28.52669
1.140717 | 719.0334 | 28.53307
1.140717 | 719.1946 | 28.53947
1.140717 | 719.3543 | 28.54581
1.140717 | 719.522 | 28.55246
1.140717 | 719.6854 | 28.55894
1.140717 | 719.8504 | 28.56549
1.140717 | 720.0144 | 28.572
1.140717 | 720.1783 | 28.57851
1.140717 | 720.3421 | 28.585
1.140717 | 720.5092 | 28.59164
1.147983 | 720.6788 | 28.59836
1.147983 | 720.8416 | 28.60482
1.147983 | 721.0114 | 28.61156
1.147983 | 721.1736 | 28.618
1.147983 | 721.3358 | 28.62443
1.147983 | 721.4896 | 28.63054
1.147983 | 721.6485 | 28.63685
1.147983 | 721.8032 | 28.64299
1.147983 | 721.9638 | 28.64936
1.147983 | 722.1198 | 28.65555
1.147983 | 722.2782 | 28.66183
1.147983 | 722.4351 | 28.66806
1.147983 | 722.5851 | 28.67401
1.147983 | 722.7393 | 28.68013
1.147983 | 722.8973 | 28.6864
1.147983 | 723.0605 | 28.69288
1.147983 | 723.2173 | 28.6991
1.147983 | 723.3777 | 28.70547
1.147983 | 723.5398 | 28.7119
1.147983 | 723.7017 | 28.71832
1.147983 | 723.8533 | 28.72434
1.155249 | 724.0123 | 28.73065
1.155249 | 724.1743 | 28.73707
1.155249 | 724.342 | 28.74373
1.155249 | 724.5013 | 28.75005
1.155249 | 724.6586 | 28.75629
1.155249 | 724.816 | 28.76254
1.155249 | 724.9791 | 28.76901
1.155249 | 725.1335 | 28.77514
1.155249 | 725.2873 | 28.78124
1.155249 | 725.4528 | 28.78781
1.155249 | 725.6173 | 28.79434
1.155249 | 725.7775 | 28.80069
1.155249 | 725.9343 | 28.80692
1.155249 | 726.0987 | 28.81344
1.155249 | 726.2593 | 28.81981
1.155249 | 726.4232 | 28.82632
1.155249 | 726.5806 | 28.83256
1.155249 | 726.7427 | 28.839
1.155249 | 726.9055 | 28.84545
1.162514 | 727.0683 | 28.85192
1.162514 | 727.2222 | 28.85802
1.162514 | 727.3795 | 28.86427
1.162514 | 727.5367 | 28.8705
1.162514 | 727.6973 | 28.87688
1.162514 | 727.8585 | 28.88327
1.162514 | 728.015 | 28.88948
1.162514 | 728.1769 | 28.89591
1.162514 | 728.3347 | 28.90217
1.162514 | 728.4958 | 28.90856
1.162514 | 728.6482 | 28.91461
1.162514 | 728.8107 | 28.92106
1.162514 | 728.9704 | 28.9274
1.162514 | 729.1348 | 28.93392
1.162514 | 729.2891 | 28.94004
1.162514 | 729.4539 | 28.94658
1.162514 | 729.6183 | 28.95311
1.162514 | 729.7769 | 28.9594
1.162514 | 729.9395 | 28.96585
1.162514 | 730.0952 | 28.97203
1.162514 | 730.2609 | 28.97861
1.16978 | 730.4241 | 28.98508
1.16978 | 730.5861 | 28.99151
1.16978 | 730.7502 | 28.99803
1.16978 | 730.9167 | 29.00463
1.16978 | 731.0804 | 29.01113
1.16978 | 731.2491 | 29.01782
1.16978 | 731.4131 | 29.02433
1.16978 | 731.5814 | 29.03101
1.16978 | 731.7574 | 29.03799
1.16978 | 731.9235 | 29.04458
1.16978 | 732.0861 | 29.05104
1.16978 | 732.2515 | 29.0576
1.16978 | 732.4119 | 29.06396
1.16978 | 732.5721 | 29.07032
1.16978 | 732.7311 | 29.07663
1.16978 | 732.8861 | 29.08278
1.16978 | 733.0474 | 29.08918
1.16978 | 733.2042 | 29.09541
1.177046 | 733.3581 | 29.10151
1.177046 | 733.517 | 29.10782
1.177046 | 733.6792 | 29.11425
1.177046 | 733.8397 | 29.12062
1.177046 | 733.9996 | 29.12697
1.177046 | 734.1659 | 29.13357
1.177046 | 734.3315 | 29.14014
1.177046 | 734.4966 | 29.14669
1.177046 | 734.6673 | 29.15346
1.177046 | 734.8361 | 29.16016
1.177046 | 735.0021 | 29.16675
1.177046 | 735.1697 | 29.1734
1.177046 | 735.3346 | 29.17994
1.177046 | 735.5016 | 29.18657
1.177046 | 735.6707 | 29.19328
1.177046 | 735.83 | 29.1996
1.177046 | 735.9907 | 29.20598
1.177046 | 736.1514 | 29.21236
1.177046 | 736.3117 | 29.21872
1.177046 | 736.4761 | 29.22524
1.184311 | 736.6405 | 29.23177
1.184311 | 736.8086 | 29.23844
1.184311 | 736.9711 | 29.24489
1.184311 | 737.1365 | 29.25145
1.184311 | 737.2939 | 29.2577
1.184311 | 737.458 | 29.26421
1.184311 | 737.6218 | 29.27071
1.184311 | 737.7855 | 29.2772
1.184311 | 737.9456 | 29.28355
1.184311 | 738.1028 | 29.2898
1.184311 | 738.267 | 29.29631
1.184311 | 738.4254 | 29.3026
1.184311 | 738.5928 | 29.30924
1.184311 | 738.7511 | 29.31552
1.184311 | 738.9151 | 29.32203
1.184311 | 739.0764 | 29.32843
1.184311 | 739.2408 | 29.33495
1.184311 | 739.3987 | 29.34122
1.184311 | 739.5563 | 29.34747
1.184311 | 739.7151 | 29.35378
1.191577 | 739.8713 | 29.35997
1.191577 | 740.0228 | 29.36599
1.191577 | 740.1744 | 29.372
1.191577 | 740.3303 | 29.37818
1.191577 | 740.4877 | 29.38443
1.191577 | 740.6385 | 29.39042
1.191577 | 740.7885 | 29.39637
1.191577 | 740.9471 | 29.40266
1.191577 | 741.1006 | 29.40876
1.191577 | 741.2506 | 29.41471
1.191577 | 741.4022 | 29.42072
1.191577 | 741.5651 | 29.42719
1.191577 | 741.7211 | 29.43338
1.191577 | 741.8785 | 29.43962
1.191577 | 742.0266 | 29.4455
1.191577 | 742.1851 | 29.45179
1.191577 | 742.345 | 29.45813
1.191577 | 742.4948 | 29.46408
1.198843 | 742.646 | 29.47008
1.198843 | 742.8049 | 29.47638
1.198843 | 742.9661 | 29.48278
1.198843 | 743.1194 | 29.48887
1.198843 | 743.2709 | 29.49488
1.198843 | 743.4174 | 29.50069
1.198843 | 743.5789 | 29.5071
1.198843 | 743.7323 | 29.51319
1.198843 | 743.8724 | 29.51875
1.198843 | 744.0275 | 29.5249
1.198843 | 744.1917 | 29.53141
1.198843 | 744.349 | 29.53766
1.198843 | 744.4938 | 29.54341
1.198843 | 744.6373 | 29.5491
1.198843 | 744.7899 | 29.55516
1.198843 | 744.9514 | 29.56156
1.198843 | 745.1008 | 29.56749
1.198843 | 745.2599 | 29.57381
1.198843 | 745.4213 | 29.58021
1.198843 | 745.5823 | 29.5866
1.198843 | 745.7321 | 29.59254
1.206109 | 745.8876 | 29.59871
1.206109 | 746.0446 | 29.60495
1.206109 | 746.2119 | 29.61158
1.206109 | 746.3691 | 29.61782
1.206109 | 746.5179 | 29.62373
1.206109 | 746.6753 | 29.62997
1.206109 | 746.8323 | 29.6362
1.206109 | 746.9914 | 29.64252
1.206109 | 747.1431 | 29.64854
1.206109 | 747.3123 | 29.65525
1.206109 | 747.4756 | 29.66173
1.206109 | 747.6383 | 29.66819
1.206109 | 747.7929 | 29.67432
1.206109 | 747.9594 | 29.68093
1.206109 | 748.1264 | 29.68756
1.206109 | 748.2861 | 29.69389
1.206109 | 748.4404 | 29.70002
1.206109 | 748.6 | 29.70635
1.206109 | 748.7628 | 29.71281
1.206109 | 748.9164 | 29.7189
1.213374 | 749.0648 | 29.72479
1.213374 | 749.2251 | 29.73115
1.213374 | 749.382 | 29.73738
1.213374 | 749.5325 | 29.74335
1.213374 | 749.6887 | 29.74955
1.213374 | 749.8472 | 29.75584
1.213374 | 750.009 | 29.76226
1.213374 | 750.1683 | 29.76858
1.213374 | 750.3245 | 29.77478
1.213374 | 750.4725 | 29.78066
1.213374 | 750.6346 | 29.78709
1.213374 | 750.7833 | 29.79299
1.213374 | 750.9404 | 29.79922
1.213374 | 751.1004 | 29.80557
1.213374 | 751.2579 | 29.81182
1.213374 | 751.4161 | 29.8181
1.213374 | 751.5703 | 29.82422
1.213374 | 751.7256 | 29.83038
1.213374 | 751.8812 | 29.83656
1.22064 | 752.0472 | 29.84314
1.22064 | 752.1959 | 29.84904
1.22064 | 752.3572 | 29.85545
1.22064 | 752.5141 | 29.86167
1.22064 | 752.6689 | 29.86781
1.22064 | 752.8262 | 29.87406
1.22064 | 752.9808 | 29.88019
1.22064 | 753.1425 | 29.88661
1.22064 | 753.3033 | 29.89299
1.22064 | 753.4564 | 29.89906
1.22064 | 753.6121 | 29.90524
1.22064 | 753.7781 | 29.91183
1.22064 | 753.9398 | 29.91824
1.22064 | 754.1017 | 29.92467
1.22064 | 754.2645 | 29.93113
1.22064 | 754.4284 | 29.93764
1.22064 | 754.5913 | 29.9441
1.22064 | 754.7523 | 29.95049
1.22064 | 754.9139 | 29.9569
1.227906 | 755.0852 | 29.9637
1.227906 | 755.2472 | 29.97013
1.227906 | 755.4086 | 29.97653
1.227906 | 755.5664 | 29.98279
1.227906 | 755.7294 | 29.98926
1.227906 | 755.8894 | 29.99561
1.227906 | 756.0439 | 30.00174
1.227906 | 756.2057 | 30.00816
1.227906 | 756.3648 | 30.01448
1.227906 | 756.5269 | 30.02091
1.227906 | 756.6874 | 30.02728
1.227906 | 756.851 | 30.03377
1.227906 | 757.0169 | 30.04035
1.227906 | 757.1863 | 30.04708
1.227906 | 757.3489 | 30.05353
1.227906 | 757.5067 | 30.05979
1.227906 | 757.6697 | 30.06626
1.227906 | 757.8332 | 30.07275
1.227906 | 757.9936 | 30.07911
1.235171 | 758.1517 | 30.08539
1.235171 | 758.3107 | 30.09169
1.235171 | 758.4681 | 30.09794
1.235171 | 758.6228 | 30.10408
1.235171 | 758.7747 | 30.11011
1.235171 | 758.9323 | 30.11636
1.235171 | 759.0975 | 30.12292
1.235171 | 759.2609 | 30.1294
1.235171 | 759.4091 | 30.13528
1.235171 | 759.5673 | 30.14156
1.235171 | 759.7275 | 30.14792
1.235171 | 759.8851 | 30.15417
1.235171 | 760.038 | 30.16024
1.235171 | 760.1979 | 30.16658
1.235171 | 760.3546 | 30.1728
1.235171 | 760.505 | 30.17877
1.235171 | 760.6533 | 30.18466
1.235171 | 760.8011 | 30.19052
1.242437 | 760.9634 | 30.19696
1.242437 | 761.1131 | 30.2029
1.242437 | 761.2601 | 30.20874
1.242437 | 761.41 | 30.21468
1.242437 | 761.5714 | 30.22109
1.242437 | 761.7234 | 30.22712
1.242437 | 761.8705 | 30.23296
1.242437 | 762.0181 | 30.23881
1.242437 | 762.1771 | 30.24512
1.242437 | 762.3311 | 30.25123
1.242437 | 762.4794 | 30.25712
1.242437 | 762.6273 | 30.26299
1.242437 | 762.7797 | 30.26904
1.242437 | 762.9288 | 30.27495
1.242437 | 763.0704 | 30.28057
1.242437 | 763.2157 | 30.28634
1.242437 | 763.3692 | 30.29243
1.242437 | 763.5228 | 30.29852
1.242437 | 763.6611 | 30.30401
1.242437 | 763.8072 | 30.30981
1.242437 | 763.9539 | 30.31563
1.242437 | 764.1015625 | 30.32149
1.249703 | 764.2433 | 30.32711
1.249703 | 764.3929 | 30.33305
1.249703 | 764.5449 | 30.33908
1.249703 | 764.6918 | 30.34491
1.249703 | 764.8388 | 30.35075
1.249703 | 764.9927 | 30.35685
1.249703 | 765.1452 | 30.3629
1.249703 | 765.2994 | 30.36902
1.249703 | 765.4476 | 30.37491
1.249703 | 765.6058 | 30.38118
1.249703 | 765.7665 | 30.38756
1.249703 | 765.9222 | 30.39374
1.249703 | 766.0668 | 30.39948
1.249703 | 766.2143 | 30.40533
1.249703 | 766.3673 | 30.4114
1.249703 | 766.5116 | 30.41713
1.249703 | 766.6695 | 30.42339
1.249703 | 766.822 | 30.42945
1.249703 | 766.9821 | 30.4358
1.249703 | 767.1359 | 30.4419
1.256969 | 767.2808 | 30.44765
1.256969 | 767.4272 | 30.45346
1.256969 | 767.5844 | 30.4597
1.256969 | 767.7479 | 30.46619
1.256969 | 767.9011 | 30.47226
1.256969 | 768.0596 | 30.47855
1.256969 | 768.2076 | 30.48443
1.256969 | 768.3563 | 30.49033
1.256969 | 768.5034 | 30.49616
1.256969 | 768.6515 | 30.50204
1.256969 | 768.803 | 30.50806
1.256969 | 768.9569 | 30.51416
1.256969 | 769.1052 | 30.52005
1.256969 | 769.2527 | 30.5259
1.256969 | 769.4009 | 30.53178
1.256969 | 769.5576 | 30.538
1.256969 | 769.7112 | 30.5441
1.256969 | 769.859 | 30.54996
1.256969 | 770.0117 | 30.55602
1.264234 | 770.1633 | 30.56203
1.264234 | 770.3193 | 30.56823
1.264234 | 770.4687 | 30.57415
1.264234 | 770.6269 | 30.58043
1.264234 | 770.7803 | 30.58652
1.264234 | 770.9393 | 30.59283
1.264234 | 771.0851 | 30.59861
1.264234 | 771.2455 | 30.60498
1.264234 | 771.4048 | 30.6113
1.264234 | 771.562 | 30.61754
1.264234 | 771.7181 | 30.62374
1.264234 | 771.8719 | 30.62984
1.264234 | 772.0308 | 30.63614
1.264234 | 772.1827 | 30.64217
1.264234 | 772.3347 | 30.6482
1.264234 | 772.483 | 30.65409
1.264234 | 772.6373 | 30.66021
1.264234 | 772.782 | 30.66595
1.264234 | 772.9368 | 30.6721
1.2715 | 773.0855 | 30.678
1.2715 | 773.2355 | 30.68395
1.2715 | 773.3874 | 30.68998
1.2715 | 773.5391 | 30.696
1.2715 | 773.6859 | 30.70182
1.2715 | 773.8387 | 30.70788
1.2715 | 773.9948 | 30.71408
1.2715 | 774.1489 | 30.72019
1.2715 | 774.3023 | 30.72628
1.2715 | 774.4529 | 30.73226
1.2715 | 774.6102 | 30.7385
1.2715 | 774.7626 | 30.74455
1.2715 | 774.9179 | 30.75071
1.2715 | 775.0727 | 30.75685
1.2715 | 775.236 | 30.76333
1.2715 | 775.3877 | 30.76935
1.2715 | 775.5444 | 30.77557
1.2715 | 775.7016 | 30.78181
1.2715 | 775.8554 | 30.78791
1.2715 | 776.0045 | 30.79383
1.2715 | 776.1539 | 30.79976
1.278766 | 776.3064 | 30.80581
1.278766 | 776.4609 | 30.81194
1.278766 | 776.6163 | 30.81811
1.278766 | 776.7681 | 30.82413
1.278766 | 776.9222 | 30.83025
1.278766 | 777.0696 | 30.8361
1.278766 | 777.2216 | 30.84213
1.278766 | 777.3719 | 30.84809
1.278766 | 777.526 | 30.85421
1.278766 | 777.6704 | 30.85994
1.278766 | 777.8234 | 30.86601
1.278766 | 777.9713 | 30.87188
1.278766 | 778.1108 | 30.87741
1.278766 | 778.2559 | 30.88317
1.278766 | 778.4037 | 30.88904
1.278766 | 778.5531 | 30.89496
1.278766 | 778.6954 | 30.90061
1.278766 | 778.8419 | 30.90642
1.278766 | 778.9882 | 30.91223
1.278766 | 779.1418 | 30.91832
1.278766 | 779.288 | 30.92413
1.286031 | 779.4313 | 30.92981
1.286031 | 779.579 | 30.93567
1.286031 | 779.7283 | 30.9416
1.286031 | 779.8725 | 30.94732
1.286031 | 780.0188 | 30.95313
1.286031 | 780.1614 | 30.95879
1.286031 | 780.3103 | 30.96469
1.286031 | 780.4534 | 30.97037
1.286031 | 780.5938 | 30.97594
1.286031 | 780.7375 | 30.98165
1.286031 | 780.8818 | 30.98737
1.286031 | 781.0284 | 30.99319
1.286031 | 781.1644 | 30.99859
1.286031 | 781.3069 | 31.00424
1.286031 | 781.4501 | 31.00993
1.286031 | 781.5957 | 31.0157
1.286031 | 781.7302 | 31.02104
1.286031 | 781.8763 | 31.02684
1.286031 | 782.0258 | 31.03277
1.286031 | 782.1695 | 31.03847
1.286031 | 782.3162 | 31.04429
1.293297 | 782.4578 | 31.04991
1.293297 | 782.6058 | 31.05578
1.293297 | 782.7504 | 31.06152
1.293297 | 782.8907 | 31.06709
1.293297 | 783.0303 | 31.07263
1.293297 | 783.1838 | 31.07872
1.293297 | 783.3306 | 31.08455
1.293297 | 783.4716 | 31.09014
1.293297 | 783.6157 | 31.09586
1.293297 | 783.765 | 31.10179
1.293297 | 783.9138 | 31.10769
1.293297 | 784.0596 | 31.11348
1.293297 | 784.2101 | 31.11945
1.293297 | 784.3607 | 31.12542
1.293297 | 784.5165 | 31.13161
1.293297 | 784.6542 | 31.13707
1.293297 | 784.7988 | 31.14281
1.293297 | 784.9498 | 31.1488
1.293297 | 785.1046 | 31.15494
1.300563 | 785.2479 | 31.16063
1.300563 | 785.3979 | 31.16658
1.300563 | 785.5488 | 31.17257
1.300563 | 785.7 | 31.17857
1.300563 | 785.8483 | 31.18446
1.300563 | 785.9911 | 31.19012
1.300563 | 786.1477 | 31.19634
1.300563 | 786.2961 | 31.20223
1.300563 | 786.4384 | 31.20787
1.300563 | 786.5746 | 31.21328
1.300563 | 786.7253 | 31.21926
1.300563 | 786.8691 | 31.22497
1.300563 | 787.0081 | 31.23048
1.300563 | 787.1404 | 31.23573
1.300563 | 787.2825 | 31.24137
1.300563 | 787.4318 | 31.24729
1.300563 | 787.5716 | 31.25284
1.307829 | 787.7042 | 31.2581
1.307829 | 787.8519 | 31.26397
1.307829 | 787.9958 | 31.26968
1.307829 | 788.139 | 31.27536
1.307829 | 788.2759 | 31.28079
1.307829 | 788.4272 | 31.28679
1.307829 | 788.5786 | 31.2928
1.307829 | 788.726 | 31.29865
1.307829 | 788.8654 | 31.30418
1.307829 | 789.0096 | 31.3099
1.307829 | 789.1649 | 31.31607
1.307829 | 789.3099 | 31.32182
1.307829 | 789.4576 | 31.32768
1.307829 | 789.5951 | 31.33314
1.307829 | 789.744 | 31.33905
1.307829 | 789.8914 | 31.3449
1.307829 | 790.0347 | 31.35058
1.307829 | 790.1774 | 31.35625
1.307829 | 790.3262 | 31.36215
1.315094 | 790.4752 | 31.36806
1.315094 | 790.6159 | 31.37365
1.315094 | 790.7606 | 31.37939
1.315094 | 790.9091 | 31.38528
1.315094 | 791.0566 | 31.39114
1.315094 | 791.2045 | 31.39701
1.315094 | 791.3422 | 31.40247
1.315094 | 791.4886 | 31.40828
1.315094 | 791.636 | 31.41413
1.315094 | 791.7799 | 31.41984
1.315094 | 791.9235 | 31.42554
1.315094 | 792.0745 | 31.43153
1.315094 | 792.2257 | 31.43753
1.315094 | 792.3772 | 31.44354
1.315094 | 792.5232 | 31.44933
1.315094 | 792.6743 | 31.45533
1.315094 | 792.8316 | 31.46157
1.315094 | 792.9888 | 31.46781
1.32236 | 793.1373 | 31.4737
1.32236 | 793.2923 | 31.47985
1.32236 | 793.4511 | 31.48616
1.32236 | 793.6113 | 31.49251
1.32236 | 793.7592 | 31.49838
1.32236 | 793.912 | 31.50445
1.32236 | 794.0769 | 31.51099
1.32236 | 794.2286 | 31.51701
1.32236 | 794.38 | 31.52302
1.32236 | 794.5275 | 31.52887
1.32236 | 794.6825 | 31.53502
1.32236 | 794.8267 | 31.54074
1.32236 | 794.9707 | 31.54646
1.32236 | 795.1094 | 31.55196
1.32236 | 795.2623 | 31.55803
1.32236 | 795.4072 | 31.56378
1.32236 | 795.5416 | 31.56911
1.329626 | 795.6822 | 31.57469
1.329626 | 795.8231 | 31.58028
1.329626 | 795.9734 | 31.58625
1.329626 | 796.115 | 31.59186
1.329626 | 796.2653 | 31.59783
1.329626 | 796.4113 | 31.60362
1.329626 | 796.5629 | 31.60964
1.329626 | 796.7034 | 31.61522
1.329626 | 796.8478 | 31.62094
1.329626 | 796.9957 | 31.62681
1.329626 | 797.1458 | 31.63277
1.329626 | 797.2928 | 31.6386
1.329626 | 797.4292 | 31.64402
1.329626 | 797.5767 | 31.64987
1.329626 | 797.7167 | 31.65543
1.329626 | 797.8608 | 31.66114
1.336891 | 798.0009 | 31.6667
1.336891 | 798.1465 | 31.67248
1.336891 | 798.2878 | 31.67809
1.336891 | 798.4329 | 31.68385
1.336891 | 798.5707 | 31.68932
1.336891 | 798.713 | 31.69496
1.336891 | 798.8525 | 31.7005
1.336891 | 798.9856 | 31.70578
1.336891 | 799.1208 | 31.71114
1.336891 | 799.2533 | 31.7164
1.336891 | 799.3872 | 31.72171
1.336891 | 799.5243 | 31.72715
1.336891 | 799.657 | 31.73242
1.336891 | 799.787 | 31.73758
1.336891 | 799.9272 | 31.74314
1.336891 | 800.0634 | 31.74855
1.336891 | 800.1978 | 31.75388
1.344157 | 800.3348 | 31.75932
1.344157 | 800.4737 | 31.76483
1.344157 | 800.6125 | 31.77034
1.344157 | 800.7538 | 31.77594
1.344157 | 800.8893 | 31.78132
1.344157 | 801.0311 | 31.78695
1.344157 | 801.1796 | 31.79284
1.344157 | 801.3138 | 31.79817
1.344157 | 801.4465 | 31.80343
1.344157 | 801.5864 | 31.80899
1.344157 | 801.728 | 31.8146
1.344157 | 801.8712 | 31.82029
1.344157 | 802.0165 | 31.82605
1.344157 | 802.1557 | 31.83158
1.344157 | 802.299 | 31.83726
1.344157 | 802.4431 | 31.84298
1.344157 | 802.5773 | 31.8483
1.351423 | 802.7228 | 31.85408
1.351423 | 802.8711 | 31.85996
1.351423 | 803.0197 | 31.86586
1.351423 | 803.1652 | 31.87163
1.351423 | 803.3141 | 31.87755
1.351423 | 803.462 | 31.88341
1.351423 | 803.6115 | 31.88935
1.351423 | 803.7518 | 31.89491
1.351423 | 803.892 | 31.90047
1.351423 | 804.0375 | 31.90625
1.351423 | 804.1918 | 31.91237
1.351423 | 804.3354 | 31.91807
1.351423 | 804.4771 | 31.92369
1.351423 | 804.6224 | 31.92946
1.351423 | 804.7673 | 31.93521
1.351423 | 804.9035 | 31.94062
1.351423 | 805.0377 | 31.94594
1.351423 | 805.1797 | 31.95158
1.358689 | 805.3232 | 31.95727
1.358689 | 805.4654 | 31.96291
1.358689 | 805.5961 | 31.9681
1.358689 | 805.7379 | 31.97372
1.358689 | 805.8794 | 31.97934
1.358689 | 806.0234375 | 31.98506
1.358689 | 806.1562 | 31.99032
1.358689 | 806.3034 | 31.99617
1.358689 | 806.4515 | 32.00205
1.358689 | 806.5939 | 32.00769
1.358689 | 806.7382 | 32.01342
1.358689 | 806.8802 | 32.01906
1.358689 | 807.0305 | 32.02502
1.358689 | 807.1822 | 32.03104
1.358689 | 807.3253 | 32.03672
1.358689 | 807.467 | 32.04234
1.358689 | 807.6211 | 32.04846
1.358689 | 807.7654 | 32.05418
1.365954 | 807.9092 | 32.05989
1.365954 | 808.0553 | 32.06569
1.365954 | 808.2045 | 32.07161
1.365954 | 808.3547 | 32.07757
1.365954 | 808.4984 | 32.08327
1.365954 | 808.6345 | 32.08867
1.365954 | 808.785 | 32.09464
1.365954 | 808.9256 | 32.10022
1.365954 | 809.0627 | 32.10566
1.365954 | 809.2018 | 32.11118
1.365954 | 809.3536 | 32.11721
1.365954 | 809.4989 | 32.12297
1.365954 | 809.6399 | 32.12857
1.365954 | 809.7769 | 32.134
1.365954 | 809.918 | 32.1396
1.365954 | 810.0615 | 32.1453
1.365954 | 810.2047 | 32.15098
1.365954 | 810.3528 | 32.15686
1.37322 | 810.5009 | 32.16273
1.37322 | 810.6484375 | 32.16859
1.37322 | 810.7822 | 32.1739
1.37322 | 810.9261 | 32.17961
1.37322 | 811.0685 | 32.18526
1.37322 | 811.2162 | 32.19112
1.37322 | 811.3583 | 32.19676
1.37322 | 811.5012 | 32.20243
1.37322 | 811.6444 | 32.20811
1.37322 | 811.7855 | 32.21371
1.37322 | 811.9285 | 32.21939
1.37322 | 812.0722 | 32.22509
1.37322 | 812.21875 | 32.2309
1.37322 | 812.3648 | 32.2367
1.37322 | 812.5139 | 32.24261
1.37322 | 812.6557 | 32.24824
1.37322 | 812.7999 | 32.25397
1.37322 | 812.9432 | 32.25965
1.380486 | 813.0801 | 32.26508
1.380486 | 813.217 | 32.27052
1.380486 | 813.3526 | 32.2759
1.380486 | 813.491 | 32.28139
1.380486 | 813.6313 | 32.28696
1.380486 | 813.7686 | 32.2924
1.380486 | 813.9005 | 32.29764
1.380486 | 814.0414 | 32.30323
1.380486 | 814.173 | 32.30845
1.380486 | 814.3143 | 32.31406
1.380486 | 814.4503 | 32.31946
1.380486 | 814.5952 | 32.3252
1.380486 | 814.743 | 32.33107
1.380486 | 814.8868 | 32.33678
1.380486 | 815.027 | 32.34234
1.380486 | 815.1656 | 32.34784
1.380486 | 815.2995 | 32.35315
1.380486 | 815.4285 | 32.35827
1.380486 | 815.569 | 32.36385
1.380486 | 815.698 | 32.36897
1.387751 | 815.8408 | 32.37464
1.387751 | 815.9717 | 32.37983
1.387751 | 816.0987 | 32.38487
1.387751 | 816.2255 | 32.3899
1.387751 | 816.3585 | 32.39518
1.387751 | 816.4906 | 32.40042
1.387751 | 816.6321 | 32.40604
1.387751 | 816.7726 | 32.41161
1.387751 | 816.9103 | 32.41707
1.387751 | 817.0491 | 32.42258
1.387751 | 817.1808 | 32.42781
1.387751 | 817.3198 | 32.43332
1.387751 | 817.4539 | 32.43865
1.387751 | 817.5914 | 32.4441
1.387751 | 817.7265625 | 32.44947
1.387751 | 817.8679 | 32.45508
1.387751 | 817.9994 | 32.46029
1.387751 | 818.1342 | 32.46564
1.387751 | 818.268 | 32.47095
1.387751 | 818.3998 | 32.47618
1.387751 | 818.5364 | 32.4816
1.395017 | 818.6716 | 32.48697
1.395017 | 818.8052 | 32.49227
1.395017 | 818.9395 | 32.4976
1.395017 | 819.0682 | 32.50271
1.395017 | 819.197 | 32.50782
1.395017 | 819.331 | 32.51313
1.395017 | 819.4735 | 32.51879
1.395017 | 819.6105 | 32.52423
1.395017 | 819.7497 | 32.52975
1.395017 | 819.8879 | 32.53523
1.395017 | 820.0216 | 32.54054
1.395017 | 820.1599 | 32.54603
1.395017 | 820.2981 | 32.55151
1.395017 | 820.4393 | 32.55711
1.395017 | 820.5715 | 32.56236
1.395017 | 820.709 | 32.56782
1.395017 | 820.8394 | 32.57299
1.395017 | 820.9734 | 32.57831
1.395017 | 821.1129 | 32.58384
1.395017 | 821.2473 | 32.58918
1.395017 | 821.3874 | 32.59474
1.402283 | 821.5261 | 32.60024
1.402283 | 821.6599 | 32.60555
1.402283 | 821.7913 | 32.61076
1.402283 | 821.9299 | 32.61627
1.402283 | 822.057 | 32.62131
1.402283 | 822.1883 | 32.62652
1.402283 | 822.3221 | 32.63183
1.402283 | 822.4556 | 32.63713
1.402283 | 822.5851 | 32.64227
1.402283 | 822.7164 | 32.64747
1.402283 | 822.8474 | 32.65268
1.402283 | 822.9833 | 32.65807
1.402283 | 823.1212 | 32.66354
1.402283 | 823.2551 | 32.66885
1.402283 | 823.3933 | 32.67434
1.402283 | 823.5275 | 32.67966
1.402283 | 823.6588 | 32.68487
1.402283 | 823.7895 | 32.69006
1.409549 | 823.9297 | 32.69562
1.409549 | 824.0632 | 32.70092
1.409549 | 824.2012 | 32.7064
1.409549 | 824.3341 | 32.71167
1.409549 | 824.4727 | 32.71717
1.409549 | 824.6169 | 32.72289
1.409549 | 824.7618 | 32.72864
1.409549 | 824.9054 | 32.73434
1.409549 | 825.0449 | 32.73988
1.409549 | 825.1868 | 32.74551
1.409549 | 825.328 | 32.75111
1.409549 | 825.4673 | 32.75664
1.409549 | 825.6058 | 32.76214
1.409549 | 825.7499 | 32.76785
1.409549 | 825.8887 | 32.77336
1.409549 | 826.0199 | 32.77857
1.409549 | 826.1538 | 32.78388
1.409549 | 826.2868 | 32.78916
1.409549 | 826.4256 | 32.79467
1.409549 | 826.5615 | 32.80006
1.416814 | 826.6901 | 32.80516
1.416814 | 826.8274 | 32.81061
1.416814 | 826.962 | 32.81595
1.416814 | 827.0928 | 32.82114
1.416814 | 827.229 | 32.82655
1.416814 | 827.3684 | 32.83208
1.416814 | 827.5118 | 32.83777
1.416814 | 827.649 | 32.84321
1.416814 | 827.7899 | 32.8488
1.416814 | 827.9276 | 32.85427
1.416814 | 828.073 | 32.86004
1.416814 | 828.2111 | 32.86552
1.416814 | 828.3479 | 32.87095
1.416814 | 828.4864 | 32.87644
1.416814 | 828.6212 | 32.88179
1.416814 | 828.7591 | 32.88727
1.416814 | 828.8894 | 32.89244
1.416814 | 829.0295 | 32.898
1.416814 | 829.1648 | 32.90336
1.42408 | 829.2985 | 32.90867
1.42408 | 829.4325 | 32.91399
1.42408 | 829.5732 | 32.91957
1.42408 | 829.7138 | 32.92515
1.42408 | 829.8583 | 32.93088
1.42408 | 829.9934 | 32.93625
1.42408 | 830.1375 | 32.94196
1.42408 | 830.2833 | 32.94775
1.42408 | 830.4263 | 32.95343
1.42408 | 830.5571 | 32.95861
1.42408 | 830.6984 | 32.96422
1.42408 | 830.8369 | 32.96972
1.42408 | 830.9713 | 32.97505
1.42408 | 831.1028 | 32.98027
1.42408 | 831.234 | 32.98548
1.42408 | 831.3748 | 32.99106
1.42408 | 831.5031 | 32.99616
1.42408 | 831.6298 | 33.00118
1.431346 | 831.752 | 33.00603
1.431346 | 831.8953 | 33.01172
1.431346 | 832.0272 | 33.01695
1.431346 | 832.1522 | 33.02191
1.431346 | 832.2767 | 33.02685
1.431346 | 832.4136 | 33.03229
1.431346 | 832.5457 | 33.03753
1.431346 | 832.6722 | 33.04255
1.431346 | 832.8055 | 33.04784
1.431346 | 832.9393 | 33.05315
1.431346 | 833.0745 | 33.05851
1.431346 | 833.1994 | 33.06347
1.431346 | 833.3287 | 33.0686
1.431346 | 833.4533 | 33.07354
1.431346 | 833.5941 | 33.07913
1.431346 | 833.7206 | 33.08415
1.431346 | 833.8454 | 33.0891
1.431346 | 833.9717 | 33.09411
1.431346 | 834.0948 | 33.099
1.431346 | 834.2157 | 33.1038
1.431346 | 834.3427 | 33.10884
1.438611 | 834.4639 | 33.11365
1.438611 | 834.5921 | 33.11873
1.438611 | 834.7221 | 33.12389
1.438611 | 834.8383 | 33.1285
1.438611 | 834.9534 | 33.13307
1.438611 | 835.0789 | 33.13805
1.438611 | 835.2077 | 33.14316
1.438611 | 835.3315 | 33.14808
1.438611 | 835.4528 | 33.15289
1.438611 | 835.5673 | 33.15743
1.438611 | 835.6968 | 33.16257
1.438611 | 835.8183 | 33.16739
1.438611 | 835.9409 | 33.17226
1.438611 | 836.061 | 33.17702
1.438611 | 836.1952 | 33.18235
1.438611 | 836.3207 | 33.18733
1.438611 | 836.4421 | 33.19215
1.438611 | 836.5665 | 33.19708
1.445877 | 836.7029 | 33.2025
1.445877 | 836.8394 | 33.20791
1.445877 | 836.9658 | 33.21293
1.445877 | 837.0947 | 33.21804
1.445877 | 837.2337 | 33.22356
1.445877 | 837.3788 | 33.22932
1.445877 | 837.5104 | 33.23454
1.445877 | 837.6396 | 33.23967
1.445877 | 837.7779 | 33.24515
1.445877 | 837.9186 | 33.25074
1.445877 | 838.0449 | 33.25575
1.445877 | 838.1771 | 33.26099
1.445877 | 838.3142 | 33.26644
1.445877 | 838.442 | 33.27151
1.445877 | 838.5714 | 33.27664
1.445877 | 838.6931 | 33.28147
1.445877 | 838.8248 | 33.2867
1.445877 | 838.9673 | 33.29235
1.445877 | 839.0931 | 33.29735
1.453143 | 839.2167 | 33.30225
1.453143 | 839.3499 | 33.30753
1.453143 | 839.4777 | 33.31261
1.453143 | 839.6053 | 33.31767
1.453143 | 839.7404 | 33.32303
1.453143 | 839.8738 | 33.32832
1.453143 | 840.0076 | 33.33364
1.453143 | 840.1357 | 33.33872
1.453143 | 840.2617 | 33.34372
1.453143 | 840.3934 | 33.34895
1.453143 | 840.528 | 33.35429
1.453143 | 840.6626 | 33.35963
1.453143 | 840.7961 | 33.36493
1.453143 | 840.9254 | 33.37006
1.453143 | 841.0557 | 33.37522
1.453143 | 841.1873 | 33.38045
1.453143 | 841.3192 | 33.38568
1.460409 | 841.4534 | 33.39101
1.460409 | 841.5824 | 33.39613
1.460409 | 841.7158 | 33.40142
1.460409 | 841.8433 | 33.40648
1.460409 | 841.9649 | 33.41131
1.460409 | 842.0936 | 33.41641
1.460409 | 842.2279 | 33.42174
1.460409 | 842.3578 | 33.4269
1.460409 | 842.4847 | 33.43193
1.460409 | 842.6158 | 33.43713
1.460409 | 842.7409 | 33.4421
1.460409 | 842.8621 | 33.44691
1.460409 | 842.9905 | 33.452
1.460409 | 843.1232 | 33.45727
1.460409 | 843.2596 | 33.46268
1.460409 | 843.3867 | 33.46772
1.460409 | 843.5136 | 33.47276
1.460409 | 843.6407 | 33.47781
1.467674 | 843.7693 | 33.48291
1.467674 | 843.8915 | 33.48776
1.467674 | 844.0158 | 33.49269
1.467674 | 844.1487 | 33.49796
1.467674 | 844.2828 | 33.50329
1.467674 | 844.4092 | 33.5083
1.467674 | 844.5383 | 33.51343
1.467674 | 844.6697 | 33.51864
1.467674 | 844.8011 | 33.52385
1.467674 | 844.9315 | 33.52903
1.467674 | 845.0616 | 33.53419
1.467674 | 845.1972 | 33.53957
1.467674 | 845.3375 | 33.54514
1.467674 | 845.4716 | 33.55046
1.467674 | 845.5979 | 33.55547
1.467674 | 845.7303 | 33.56073
1.467674 | 845.8654 | 33.56609
1.47494 | 846.0009 | 33.57146
1.47494 | 846.1297 | 33.57658
1.47494 | 846.2641 | 33.58191
1.47494 | 846.3956 | 33.58713
1.47494 | 846.5244 | 33.59224
1.47494 | 846.6453 | 33.59703
1.47494 | 846.7747 | 33.60217
1.47494 | 846.9022 | 33.60723
1.47494 | 847.0303 | 33.61231
1.47494 | 847.1548 | 33.61726
1.47494 | 847.2801 | 33.62223
1.47494 | 847.415 | 33.62758
1.47494 | 847.5413 | 33.63259
1.47494 | 847.6688 | 33.63765
1.47494 | 847.795 | 33.64266
1.47494 | 847.934 | 33.64817
1.47494 | 848.061 | 33.65321
1.482206 | 848.1912 | 33.65838
1.482206 | 848.3151 | 33.6633
1.482206 | 848.4404 | 33.66827
1.482206 | 848.571 | 33.67345
1.482206 | 848.6943 | 33.67834
1.482206 | 848.8197 | 33.68332
1.482206 | 848.9484 | 33.68843
1.482206 | 849.0804 | 33.69367
1.482206 | 849.1987 | 33.69836
1.482206 | 849.324 | 33.70333
1.482206 | 849.4437 | 33.70808
1.482206 | 849.5718 | 33.71317
1.482206 | 849.6911 | 33.7179
1.482206 | 849.8113 | 33.72267
1.482206 | 849.9341 | 33.72755
1.482206 | 850.0619 | 33.73261
1.482206 | 850.1804 | 33.73732
1.489471 | 850.3035 | 33.7422
1.489471 | 850.4333 | 33.74736
1.489471 | 850.5593 | 33.75235
1.489471 | 850.6842 | 33.75731
1.489471 | 850.8048 | 33.7621
1.489471 | 850.9388 | 33.76741
1.489471 | 851.0623 | 33.77231
1.489471 | 851.1813 | 33.77703
1.489471 | 851.296875 | 33.78162
1.489471 | 851.4178 | 33.78642
1.489471 | 851.5325 | 33.79097
1.489471 | 851.6457 | 33.79546
1.489471 | 851.761 | 33.80004
1.489471 | 851.8866 | 33.80502
1.489471 | 852.0175 | 33.81022
1.489471 | 852.1332 | 33.81481
1.489471 | 852.2521 | 33.81953
1.496737 | 852.3762 | 33.82445
1.496737 | 852.5039 | 33.82952
1.496737 | 852.6306 | 33.83455
1.496737 | 852.762 | 33.83976
1.496737 | 852.8901 | 33.84484
1.496737 | 853.0214 | 33.85006
1.496737 | 853.1459 | 33.855
1.496737 | 853.2679 | 33.85984
1.496737 | 853.3942 | 33.86485
1.496737 | 853.531 | 33.87028
1.496737 | 853.6603 | 33.87541
1.496737 | 853.7873 | 33.88045
1.496737 | 853.915 | 33.88552
1.496737 | 854.0392 | 33.89044
1.496737 | 854.1707 | 33.89566
1.496737 | 854.2897 | 33.90039
1.496737 | 854.4167 | 33.90542
1.504003 | 854.5392 | 33.91029
1.504003 | 854.665 | 33.91528
1.504003 | 854.7821 | 33.91992
1.504003 | 854.9046 | 33.92479
1.504003 | 855.0291 | 33.92973
1.504003 | 855.1497 | 33.93451
1.504003 | 855.269 | 33.93925
1.504003 | 855.3932 | 33.94417
1.504003 | 855.5177 | 33.94912
1.504003 | 855.6365 | 33.95383
1.504003 | 855.7572 | 33.95862
1.504003 | 855.8764 | 33.96335
1.504003 | 856.0018 | 33.96833
1.504003 | 856.1267 | 33.97328
1.504003 | 856.2443 | 33.97795
1.511269 | 856.3663 | 33.98279
1.511269 | 856.4966 | 33.98796
1.511269 | 856.6202 | 33.99286
1.511269 | 856.7413 | 33.99767
1.511269 | 856.8663 | 34.00263
1.511269 | 856.9916 | 34.0076
1.511269 | 857.1183 | 34.01263
1.511269 | 857.2421 | 34.01754
1.511269 | 857.3656 | 34.02244
1.511269 | 857.4916 | 34.02744
1.511269 | 857.6212 | 34.03259
1.511269 | 857.7439 | 34.03746
1.511269 | 857.8624 | 34.04216
1.511269 | 857.9973 | 34.04751
1.511269 | 858.1242 | 34.05255
1.511269 | 858.2502 | 34.05755
1.518534 | 858.3768 | 34.06257
1.518534 | 858.5031 | 34.06758
1.518534 | 858.629 | 34.07258
1.518534 | 858.7598 | 34.07777
1.518534 | 858.886 | 34.08278
1.518534 | 859.0103 | 34.08771
1.518534 | 859.1369 | 34.09273
1.518534 | 859.2585 | 34.09756
1.518534 | 859.3845 | 34.10256
1.518534 | 859.5142 | 34.1077
1.518534 | 859.6434 | 34.11283
1.518534 | 859.7698 | 34.11785
1.518534 | 859.8937 | 34.12276
1.518534 | 860.0186 | 34.12772
1.518534 | 860.147 | 34.13282
1.518534 | 860.2804 | 34.13811
1.518534 | 860.4073 | 34.14315
1.5258 | 860.5359 | 34.14825
1.5258 | 860.6613 | 34.15323
1.5258 | 860.7905 | 34.15835
1.5258 | 860.9186 | 34.16344
1.5258 | 861.0474 | 34.16855
1.5258 | 861.176 | 34.17365
1.5258 | 861.3046875 | 34.17876
1.5258 | 861.434 | 34.18389
1.5258 | 861.5496 | 34.18847
1.5258 | 861.6802 | 34.19366
1.5258 | 861.8102 | 34.19882
1.5258 | 861.9446 | 34.20415
1.5258 | 862.066 | 34.20897
1.5258 | 862.1967 | 34.21416
1.5258 | 862.3203 | 34.21906
1.5258 | 862.4474 | 34.2241
1.5258 | 862.569 | 34.22893
1.533066 | 862.6908 | 34.23376
1.533066 | 862.8289 | 34.23924
1.533066 | 862.9563 | 34.2443
1.533066 | 863.0751 | 34.24901
1.533066 | 863.1927 | 34.25368
1.533066 | 863.3149 | 34.25853
1.533066 | 863.4307 | 34.26312
1.533066 | 863.5485 | 34.2678
1.533066 | 863.669 | 34.27258
1.533066 | 863.7944 | 34.27755
1.533066 | 863.9089 | 34.2821
1.533066 | 864.0179 | 34.28642
1.533066 | 864.132 | 34.29095
1.533066 | 864.2492 | 34.2956
1.533066 | 864.3654 | 34.30021
1.533066 | 864.4812 | 34.30481
1.540331 | 864.5909 | 34.30916
1.540331 | 864.7092 | 34.31386
1.540331 | 864.8262 | 34.3185
1.540331 | 864.9363 | 34.32287
1.540331 | 865.054 | 34.32754
1.540331 | 865.1711 | 34.33219
1.540331 | 865.2871 | 34.33679
1.540331 | 865.4 | 34.34127
1.540331 | 865.5122 | 34.34572
1.540331 | 865.6313 | 34.35045
1.540331 | 865.7534 | 34.35529
1.540331 | 865.8651 | 34.35973
1.540331 | 865.9769 | 34.36416
1.540331 | 866.089 | 34.36861
1.540331 | 866.207 | 34.37329
1.540331 | 866.3188 | 34.37773
1.540331 | 866.4326 | 34.38225
1.540331 | 866.5504 | 34.38692
1.540331 | 866.6712 | 34.39171
1.547597 | 866.7838 | 34.39618
1.547597 | 866.8981 | 34.40072
1.547597 | 867.0251 | 34.40576
1.547597 | 867.1462 | 34.41056
1.547597 | 867.2685 | 34.41542
1.547597 | 867.3848 | 34.42003
1.547597 | 867.5132 | 34.42513
1.547597 | 867.6351 | 34.42997
1.547597 | 867.7556 | 34.43474
1.547597 | 867.8753 | 34.4395
1.547597 | 868.0005 | 34.44446
1.547597 | 868.1236 | 34.44935
1.547597 | 868.2417 | 34.45404
1.547597 | 868.3622 | 34.45882
1.547597 | 868.4873 | 34.46378
1.547597 | 868.6113 | 34.4687
1.547597 | 868.7322 | 34.4735
1.547597 | 868.8527 | 34.47828
1.547597 | 868.9754 | 34.48315
1.547597 | 869.1006 | 34.48812
1.547597 | 869.2221 | 34.49294
1.554863 | 869.3407 | 34.49765
1.554863 | 869.4651 | 34.50258
1.554863 | 869.5863 | 34.50739
1.554863 | 869.7024 | 34.512
1.554863 | 869.8171 | 34.51655
1.554863 | 869.9295 | 34.52101
1.554863 | 870.0474 | 34.52569
1.554863 | 870.1647 | 34.53035
1.554863 | 870.2759 | 34.53476
1.554863 | 870.3882 | 34.53921
1.554863 | 870.5125 | 34.54415
1.554863 | 870.6245 | 34.54859
1.554863 | 870.7376 | 34.55308
1.554863 | 870.851 | 34.55758
1.554863 | 870.964 | 34.56206
1.554863 | 871.0839 | 34.56682
1.554863 | 871.202 | 34.57151
1.554863 | 871.3196 | 34.57618
1.562129 | 871.4384 | 34.58089
1.562129 | 871.5585 | 34.58566
1.562129 | 871.6713 | 34.59013
1.562129 | 871.7869 | 34.59472
1.562129 | 871.9124 | 34.5997
1.562129 | 872.0396 | 34.60474
1.562129 | 872.1662 | 34.60977
1.562129 | 872.29 | 34.61468
1.562129 | 872.41 | 34.61944
1.562129 | 872.5314 | 34.62426
1.562129 | 872.651 | 34.62901
1.562129 | 872.767 | 34.63361
1.562129 | 872.8859 | 34.63833
1.562129 | 873.0038 | 34.64301
1.562129 | 873.1216 | 34.64768
1.562129 | 873.2372 | 34.65227
1.562129 | 873.3537 | 34.65689
1.562129 | 873.4662 | 34.66136
1.562129 | 873.5798 | 34.66586
1.562129 | 873.6968 | 34.67051
1.569394 | 873.8153 | 34.67521
1.569394 | 873.9341 | 34.67992
1.569394 | 874.0491 | 34.68449
1.569394 | 874.1667 | 34.68915
1.569394 | 874.2772 | 34.69354
1.569394 | 874.3907 | 34.69805
1.569394 | 874.5087 | 34.70272
1.569394 | 874.6287 | 34.70749
1.569394 | 874.7469 | 34.71218
1.569394 | 874.8694 | 34.71704
1.569394 | 874.9898 | 34.72182
1.569394 | 875.113 | 34.72671
1.569394 | 875.2359 | 34.73158
1.569394 | 875.356 | 34.73635
1.569394 | 875.4832 | 34.7414
1.569394 | 875.6071 | 34.74631
1.569394 | 875.7335 | 34.75133
1.569394 | 875.8524 | 34.75605
1.57666 | 875.9832 | 34.76124
1.57666 | 876.0994 | 34.76585
1.57666 | 876.2169 | 34.77051
1.57666 | 876.3394 | 34.77537
1.57666 | 876.4642 | 34.78033
1.57666 | 876.5905 | 34.78534
1.57666 | 876.7039 | 34.78984
1.57666 | 876.8321 | 34.79492
1.57666 | 876.9489 | 34.79956
1.57666 | 877.0684 | 34.8043
1.57666 | 877.1789 | 34.80869
1.57666 | 877.296875 | 34.81337
1.57666 | 877.4159 | 34.81809
1.57666 | 877.5302 | 34.82263
1.57666 | 877.641 | 34.82702
1.57666 | 877.7579 | 34.83166
1.57666 | 877.8845 | 34.83669
1.57666 | 877.9962 | 34.84112
1.57666 | 878.108 | 34.84555
1.57666 | 878.2136 | 34.84974
1.57666 | 878.3298 | 34.85436
1.583926 | 878.4454 | 34.85894
1.583926 | 878.563 | 34.86361
1.583926 | 878.6785 | 34.86819
1.583926 | 878.7925 | 34.87272
1.583926 | 878.9078 | 34.87729
1.583926 | 879.0166 | 34.88161
1.583926 | 879.1266 | 34.88598
1.583926 | 879.2436 | 34.89062
1.583926 | 879.3735 | 34.89578
1.583926 | 879.4902 | 34.90041
1.583926 | 879.603 | 34.90488
1.583926 | 879.7123 | 34.90922
1.583926 | 879.832 | 34.91397
1.583926 | 879.9509 | 34.91869
1.583926 | 880.0576 | 34.92292
1.583926 | 880.168 | 34.9273
1.583926 | 880.2823 | 34.93184
1.583926 | 880.3891 | 34.93608
1.583926 | 880.4948 | 34.94027
1.583926 | 880.6036 | 34.94459
1.591191 | 880.7178 | 34.94912
1.591191 | 880.8298 | 34.95356
1.591191 | 881.0413 | 34.96195
1.591191 | 881.1566 | 34.96653
1.591191 | 881.2706 | 34.97106
1.591191 | 881.3782 | 34.97533
1.591191 | 881.4883 | 34.97969
1.591191 | 881.6004 | 34.98414
1.591191 | 881.7126 | 34.98859
1.591191 | 881.8232 | 34.99298
1.591191 | 881.9351 | 34.99742
1.591191 | 882.0506 | 35.00201
1.591191 | 882.1613 | 35.0064
1.591191 | 882.2708 | 35.01074
1.591191 | 882.3783 | 35.01501
1.591191 | 882.4925 | 35.01954
1.591191 | 882.6151 | 35.02441
1.591191 | 882.7263 | 35.02882
1.591191 | 882.8392 | 35.0333
1.598457 | 882.9434 | 35.03743
1.598457 | 883.0537 | 35.04181
1.598457 | 883.1698 | 35.04642
1.598457 | 883.2785 | 35.05073
1.598457 | 883.395 | 35.05536
1.598457 | 883.5177 | 35.06023
1.598457 | 883.6327 | 35.06479
1.598457 | 883.7399 | 35.06904
1.598457 | 883.8516 | 35.07348
1.598457 | 883.9661 | 35.07802
1.598457 | 884.095 | 35.08313
1.598457 | 884.2097 | 35.08769
1.598457 | 884.3224 | 35.09216
1.598457 | 884.4402 | 35.09683
1.598457 | 884.5506 | 35.10121
1.598457 | 884.6564 | 35.10541
1.598457 | 884.7666 | 35.10979
1.598457 | 884.8819 | 35.11436
1.598457 | 884.9924 | 35.11875
1.605723 | 885.1022 | 35.1231
1.605723 | 885.304 | 35.13111
1.605723 | 885.4095 | 35.1353
1.605723 | 885.5112 | 35.13933
1.605723 | 885.6154 | 35.14347
1.605723 | 885.7237 | 35.14777
1.605723 | 885.8406 | 35.1524
1.605723 | 885.9461 | 35.15659
1.605723 | 886.0601 | 35.16111
1.605723 | 886.1713 | 35.16553
1.605723 | 886.2952 | 35.17044
1.605723 | 886.4039 | 35.17476
1.605723 | 886.5152 | 35.17917
1.605723 | 886.6308 | 35.18376
1.605723 | 886.7512 | 35.18854
1.605723 | 886.8636 | 35.193
1.605723 | 886.9651 | 35.19703
1.605723 | 887.0802 | 35.2016
1.605723 | 887.1912 | 35.206
1.612989 | 887.2986 | 35.21026
1.612989 | 887.4001 | 35.21429
1.612989 | 887.5154 | 35.21886
1.612989 | 887.6326 | 35.22351
1.612989 | 887.7486 | 35.22812
1.612989 | 887.8528 | 35.23226
1.612989 | 887.9667 | 35.23678
1.612989 | 888.0856 | 35.24149
1.612989 | 888.196 | 35.24587
1.612989 | 888.3082 | 35.25032
1.612989 | 888.4232 | 35.25489
1.612989 | 888.5483 | 35.25985
1.612989 | 888.6634 | 35.26442
1.612989 | 888.7693 | 35.26862
1.612989 | 888.8774 | 35.27291
1.612989 | 889.0001 | 35.27778
1.612989 | 889.1148 | 35.28233
1.612989 | 889.2307 | 35.28693
1.612989 | 889.3442 | 35.29144
1.612989 | 889.463 | 35.29615
1.620254 | 889.5808 | 35.30083
1.620254 | 889.6882 | 35.30509
1.620254 | 889.7974 | 35.30942
1.620254 | 889.9238 | 35.31444
1.620254 | 890.0478 | 35.31936
1.620254 | 890.1584 | 35.32375
1.620254 | 890.2657 | 35.328
1.620254 | 890.3795 | 35.33252
1.620254 | 890.5007 | 35.33733
1.620254 | 890.6103 | 35.34168
1.620254 | 890.7209 | 35.34607
1.620254 | 890.8356 | 35.35062
1.620254 | 890.9561 | 35.3554
1.620254 | 891.0577 | 35.35943
1.620254 | 891.2628 | 35.36757
1.620254 | 891.3803 | 35.37223
1.620254 | 891.4908 | 35.37662
1.620254 | 891.5936 | 35.3807
1.62752 | 891.7013 | 35.38497
1.62752 | 891.8137 | 35.38943
1.62752 | 891.925 | 35.39385
1.62752 | 892.0261 | 35.39786
1.62752 | 892.1453 | 35.40259
1.62752 | 892.2645 | 35.40732
1.62752 | 892.3782 | 35.41183
1.62752 | 892.4871 | 35.41615
1.62752 | 892.5923 | 35.42033
1.62752 | 892.7053 | 35.42481
1.62752 | 892.8119 | 35.42904
1.62752 | 893.0137 | 35.43705
1.62752 | 893.1246 | 35.44145
1.62752 | 893.3154 | 35.44902
1.62752 | 893.42 | 35.45317
1.62752 | 893.5236 | 35.45729
1.62752 | 893.6313 | 35.46156
1.634786 | 893.8315 | 35.46951
1.634786 | 893.9408 | 35.47384
1.634786 | 894.0486 | 35.47812
1.634786 | 894.1545 | 35.48232
1.634786 | 894.2572 | 35.4864
1.634786 | 894.3685 | 35.49081
1.634786 | 894.5682 | 35.49874
1.634786 | 894.7789 | 35.5071
1.634786 | 894.8885 | 35.51145
1.634786 | 895.087 | 35.51932
1.634786 | 895.1873 | 35.52331
1.634786 | 895.2953 | 35.52759
1.634786 | 895.3961 | 35.53159
1.634786 | 895.5046 | 35.5359
1.634786 | 895.7079 | 35.54397
1.634786 | 895.9097 | 35.55197
1.642051 | 896.0168 | 35.55622
1.642051 | 896.1259 | 35.56055
1.642051 | 896.2346 | 35.56486
1.642051 | 896.343 | 35.56916
1.642051 | 896.454 | 35.57357
1.642051 | 896.5586 | 35.57772
1.642051 | 896.6736 | 35.58229
1.642051 | 896.7876 | 35.58681
1.642051 | 896.9023 | 35.59136
1.642051 | 897.0125 | 35.59573
1.642051 | 897.1266 | 35.60026
1.642051 | 897.2369 | 35.60464
1.642051 | 897.3506 | 35.60915
1.642051 | 897.4591 | 35.61346
1.642051 | 897.5743 | 35.61803
1.642051 | 897.6953 | 35.62283
1.642051 | 897.8051 | 35.62719
1.642051 | 897.9156 | 35.63157
1.642051 | 898.0244 | 35.63589
1.642051 | 898.14 | 35.64047
1.642051 | 898.2511 | 35.64488
1.642051 | 898.3556 | 35.64903
1.649317 | 898.4611 | 35.65322
1.649317 | 898.5692 | 35.65751
1.649317 | 898.7695 | 35.66546
1.649317 | 898.8797 | 35.66983
1.649317 | 899.0704 | 35.6774
1.649317 | 899.1707 | 35.68138
1.649317 | 899.2758 | 35.68555
1.649317 | 899.3873 | 35.68997
1.649317 | 899.4889 | 35.694
1.649317 | 899.5903 | 35.69803
1.649317 | 899.7017 | 35.70245
1.649317 | 899.8934 | 35.71006
1.649317 | 899.9951 | 35.71409
1.649317 | 900.1091 | 35.71861
1.649317 | 900.2145 | 35.7228
1.649317 | 900.3175 | 35.72689
1.649317 | 900.4203 | 35.73097
1.656583 | 900.5301 | 35.73532
1.656583 | 900.6389 | 35.73964
1.656583 | 900.7453 | 35.74386
1.656583 | 900.8515 | 35.74808
1.656583 | 900.9627 | 35.75249
1.656583 | 901.0751 | 35.75695
1.656583 | 901.1783 | 35.76104
1.656583 | 901.2787 | 35.76503
1.656583 | 901.4802 | 35.77302
1.656583 | 901.5842 | 35.77715
1.656583 | 901.6906 | 35.78137
1.656583 | 901.896 | 35.78952
1.656583 | 901.997 | 35.79353
1.656583 | 902.0994 | 35.7976
1.656583 | 902.1998 | 35.80158
1.656583 | 902.31 | 35.80595
1.656583 | 902.4201 | 35.81032
1.656583 | 902.5242 | 35.81445
1.656583 | 902.7143 | 35.822
1.656583 | 902.8223 | 35.82628
1.663849 | 903.0281 | 35.83445
1.663849 | 903.1328 | 35.8386
1.663849 | 903.2502 | 35.84326
1.663849 | 903.3517 | 35.84729
1.663849 | 903.5608 | 35.85559
1.663849 | 903.6763 | 35.86017
1.663849 | 903.7923 | 35.86477
1.663849 | 903.9032 | 35.86917
1.663849 | 904.0206 | 35.87383
1.663849 | 904.1331 | 35.8783
1.663849 | 904.2402 | 35.88255
1.663849 | 904.4395 | 35.89045
1.663849 | 904.5484 | 35.89478
1.663849 | 904.6495 | 35.89879
1.663849 | 904.7539 | 35.90293
1.663849 | 904.8552 | 35.90695
1.663849 | 904.9614 | 35.91117
1.663849 | 905.1574 | 35.91894
1.671114 | 905.2578125 | 35.92293
1.671114 | 905.3718 | 35.92745
1.671114 | 905.4758 | 35.93158
1.671114 | 905.5828 | 35.93583
1.671114 | 905.6857 | 35.93991
1.671114 | 905.7935 | 35.94419
1.671114 | 905.8936 | 35.94816
1.671114 | 906.0919 | 35.95603
1.671114 | 906.1935 | 35.96006
1.671114 | 906.3018 | 35.96436
1.671114 | 906.5048 | 35.97241
1.671114 | 906.7 | 35.98016
1.671114 | 906.8903 | 35.98771
1.671114 | 907.0906 | 35.99566
1.67838 | 907.2715 | 36.00284
1.67838 | 907.4561 | 36.01016
1.67838 | 907.6471 | 36.01774
1.67838 | 907.7495 | 36.0218
1.67838 | 907.9442 | 36.02953
1.67838 | 908.1382 | 36.03723
1.67838 | 908.2388 | 36.04122
1.67838 | 908.4329 | 36.04892
1.67838 | 908.5386 | 36.05312
1.67838 | 908.6386 | 36.05709
1.67838 | 908.8237 | 36.06443
1.67838 | 909.0149 | 36.07202
1.685646 | 909.2026 | 36.07947
1.685646 | 909.3032 | 36.08346
1.685646 | 909.4089 | 36.08765
1.685646 | 909.5916 | 36.09491
1.685646 | 909.7954 | 36.10299
1.685646 | 909.8987 | 36.10709
1.685646 | 910.0925 | 36.11478
1.685646 | 910.1997 | 36.11904
1.685646 | 910.392 | 36.12667
1.685646 | 910.4957 | 36.13078
1.685646 | 910.5992 | 36.13489
1.685646 | 910.7919 | 36.14253
1.685646 | 910.9918 | 36.15047
1.692911 | 911.1882 | 36.15826
1.692911 | 911.384 | 36.16603
1.692911 | 911.4841 | 36.17
1.692911 | 911.6781 | 36.1777
1.692911 | 911.8785 | 36.18566
1.692911 | 912.0713 | 36.19331
1.692911 | 912.2686 | 36.20113
1.692911 | 912.4583 | 36.20866
1.692911 | 912.6662 | 36.21691
1.692911 | 912.7681 | 36.22096
1.692911 | 912.962 | 36.22865
1.692911 | 913.0652 | 36.23275
1.700177 | 913.2698 | 36.24087
1.700177 | 913.4696 | 36.24879
1.700177 | 913.6653 | 36.25656
1.700177 | 913.8575 | 36.26419
1.700177 | 914.0482 | 36.27175
1.700177 | 914.2354 | 36.27918
1.700177 | 914.3376 | 36.28324
1.700177 | 914.5348 | 36.29106
1.700177 | 914.7322 | 36.2989
1.700177 | 914.8343 | 36.30295
1.700177 | 914.9346 | 36.30693
1.700177 | 915.0377 | 36.31102
1.707443 | 915.1451 | 36.31528
1.707443 | 915.2452 | 36.31925
1.707443 | 915.4461 | 36.32723
1.707443 | 915.6386 | 36.33487
1.707443 | 915.7402 | 36.3389
1.707443 | 915.8414 | 36.34291
1.707443 | 915.9438 | 36.34698
1.707443 | 916.0458 | 36.35102
1.707443 | 916.2468 | 36.359
1.707443 | 916.4376 | 36.36657
1.707443 | 916.5476 | 36.37094
1.707443 | 916.6528 | 36.37511
1.707443 | 916.8437 | 36.38269
1.707443 | 917.038 | 36.3904
1.714709 | 917.142 | 36.39452
1.714709 | 917.3383 | 36.40231
1.714709 | 917.5301 | 36.40992
1.714709 | 917.7143 | 36.41723
1.714709 | 917.9084 | 36.42494
1.714709 | 918.0833 | 36.43188
1.714709 | 918.2725 | 36.43939
1.714709 | 918.4528 | 36.44654
1.714709 | 918.6438 | 36.45412
1.721974 | 918.8203125 | 36.46112
1.721974 | 919.0027 | 36.46836
1.721974 | 919.1786 | 36.47534
1.721974 | 919.3737 | 36.48308
1.721974 | 919.5546875 | 36.49027
1.721974 | 919.7399 | 36.49762
1.721974 | 919.9216 | 36.50482
1.721974 | 920.1053 | 36.51212
1.721974 | 920.2728 | 36.51876
1.72924 | 920.4532 | 36.52592
1.72924 | 920.6374 | 36.53323
1.72924 | 920.8217 | 36.54054
1.72924 | 920.9958 | 36.54745
1.72924 | 921.1724 | 36.55446
1.72924 | 921.3534 | 36.56164
1.72924 | 921.5369 | 36.56893
1.72924 | 921.6369 | 36.57289
1.72924 | 921.8248 | 36.58035
1.72924 | 922.0147 | 36.58789
1.736506 | 922.1161 | 36.59191
1.736506 | 922.3006 | 36.59923
1.736506 | 922.4031 | 36.6033
1.736506 | 922.5786 | 36.61026
1.736506 | 922.7722 | 36.61794
1.736506 | 922.9617 | 36.62546
1.736506 | 923.1478 | 36.63285
1.736506 | 923.3203 | 36.63969
1.736506 | 923.5051 | 36.64703
1.743771 | 923.6749 | 36.65377
1.743771 | 923.8535 | 36.66085
1.743771 | 924.036 | 36.6681
1.743771 | 924.2128 | 36.67511
1.743771 | 924.3962 | 36.68239
1.743771 | 924.5776 | 36.68959
1.743771 | 924.6785 | 36.69359
1.743771 | 924.8653 | 36.701
1.743771 | 925.063 | 36.70885
1.751037 | 925.2559 | 36.7165
1.751037 | 925.4566 | 36.72447
1.751037 | 925.6328125 | 36.73146
1.751037 | 925.8188 | 36.73884
1.751037 | 925.9965 | 36.74589
1.751037 | 926.1779 | 36.75309
1.751037 | 926.3528 | 36.76003
1.751037 | 926.4529 | 36.76401
1.751037 | 926.6301 | 36.77104
1.758303 | 926.8128 | 36.77829
1.758303 | 926.996 | 36.78556
1.758303 | 927.1919 | 36.79333
1.758303 | 927.3874 | 36.80109
1.758303 | 927.49 | 36.80516
1.758303 | 927.6812 | 36.81274
1.758303 | 927.8858 | 36.82087
1.758303 | 928.0706 | 36.8282
1.765569 | 928.2694 | 36.83609
1.765569 | 928.4493 | 36.84323
1.765569 | 928.5518 | 36.84729
1.765569 | 928.739 | 36.85472
1.765569 | 928.9272 | 36.86219
1.765569 | 929.1179 | 36.86976
1.765569 | 929.3047 | 36.87717
1.765569 | 929.4768 | 36.884
1.772834 | 929.6514 | 36.89093
1.772834 | 929.8174 | 36.89752
1.772834 | 929.9925 | 36.90446
1.772834 | 930.1724 | 36.9116
1.772834 | 930.3527 | 36.91876
1.772834 | 930.5286 | 36.92574
1.772834 | 930.6922 | 36.93223
1.7801 | 930.8588 | 36.93884
1.7801 | 931.0081 | 36.94477
1.7801 | 931.1777 | 36.95149
1.7801 | 931.3377 | 36.95785
1.7801 | 931.5156 | 36.9649
1.7801 | 931.6824 | 36.97152
1.7801 | 931.8625 | 36.97867
1.787366 | 932.0311 | 36.98536
1.787366 | 932.2187 | 36.99281
1.787366 | 932.395 | 36.9998
1.787366 | 932.5836 | 37.00729
1.787366 | 932.7554 | 37.0141
1.787366 | 932.9431 | 37.02155
1.787366 | 933.1113 | 37.02822
1.787366 | 933.212 | 37.03222
1.787366 | 933.3905 | 37.03931
1.794631 | 933.576 | 37.04667
1.794631 | 933.7537 | 37.05372
1.794631 | 933.9338 | 37.06087
1.794631 | 934.1029 | 37.06758
1.794631 | 934.2839 | 37.07476
1.794631 | 934.4478 | 37.08126
1.794631 | 934.6265 | 37.08835
1.794631 | 934.7918 | 37.09491
1.801897 | 934.9586 | 37.10153
1.801897 | 935.122 | 37.10802
1.801897 | 935.2996 | 37.11506
1.801897 | 935.4678 | 37.12174
1.801897 | 935.6538 | 37.12912
1.801897 | 935.8356 | 37.13633
1.801897 | 936.0222 | 37.14374
1.809163 | 936.1965 | 37.15066
1.809163 | 936.3716 | 37.1576
1.809163 | 936.5396 | 37.16427
1.809163 | 936.716 | 37.17127
1.809163 | 936.887 | 37.17806
1.809163 | 937.0616 | 37.18499
1.809163 | 937.2375 | 37.19196
1.809163 | 937.4136 | 37.19895
1.809163 | 937.5862 | 37.2058
1.816429 | 937.7651 | 37.2129
1.816429 | 937.9418 | 37.21991
1.816429 | 938.1243 | 37.22716
1.816429 | 938.3103 | 37.23454
1.816429 | 938.4999 | 37.24206
1.816429 | 938.6754 | 37.24902
1.816429 | 938.86 | 37.25635
1.816429 | 939.0522 | 37.26398
1.823694 | 939.2339 | 37.27119
1.823694 | 939.4064 | 37.27803
1.823694 | 939.5955 | 37.28554
1.823694 | 939.7698 | 37.29245
1.823694 | 939.9337 | 37.29896
1.823694 | 940.0952 | 37.30536
1.823694 | 940.2647 | 37.31209
1.823694 | 940.4193 | 37.31822
1.83096 | 940.5886 | 37.32494
1.83096 | 940.7484 | 37.33129
1.83096 | 940.9153 | 37.33791
1.83096 | 941.0735 | 37.34419
1.83096 | 941.2487 | 37.35114
1.83096 | 941.3989 | 37.3571
1.83096 | 941.5594 | 37.36347
1.83096 | 941.7087 | 37.36939
1.838226 | 941.87 | 37.37579
1.838226 | 942.0109 | 37.38138
1.838226 | 942.1727 | 37.38781
1.838226 | 942.322 | 37.39373
1.838226 | 942.4807 | 37.40003
1.838226 | 942.6387 | 37.4063
1.838226 | 942.8033 | 37.41283
1.838226 | 942.9634 | 37.41918
1.838226 | 943.1293 | 37.42577
1.838226 | 943.2974 | 37.43244
1.845491 | 943.4473 | 37.43838
1.845491 | 943.6115 | 37.4449
1.845491 | 943.765 | 37.45099
1.845491 | 943.9371 | 37.45782
1.845491 | 944.0897 | 37.46388
1.845491 | 944.2713 | 37.47108
1.845491 | 944.4333 | 37.47751
1.845491 | 944.6133 | 37.48465
1.852757 | 944.7643 | 37.49065
1.852757 | 944.9305 | 37.49724
1.852757 | 945.0782 | 37.50311
1.852757 | 945.2264 | 37.50898
1.852757 | 945.369 | 37.51464
1.852757 | 945.5189 | 37.52059
1.852757 | 945.6678 | 37.5265
1.852757 | 945.817 | 37.53242
1.852757 | 945.9767 | 37.53876
1.852757 | 946.1414 | 37.54529
1.860023 | 946.3049 | 37.55178
1.860023 | 946.4738 | 37.55848
1.860023 | 946.6417 | 37.56515
1.860023 | 946.8123 | 37.57191
1.860023 | 946.9642 | 37.57794
1.860023 | 947.1333 | 37.58465
1.860023 | 947.2854 | 37.59069
1.860023 | 947.4496 | 37.59721
1.867289 | 947.5966 | 37.60304
1.867289 | 947.7789 | 37.61027
1.867289 | 947.9214 | 37.61593
1.867289 | 948.106 | 37.62325
1.867289 | 948.2607 | 37.62939
1.867289 | 948.4467 | 37.63677
1.867289 | 948.5923 | 37.64255
1.867289 | 948.7823 | 37.65009
1.867289 | 948.9384 | 37.65629
1.867289 | 949.0407 | 37.66035
1.874554 | 949.2177 | 37.66737
1.874554 | 949.3886 | 37.67415
1.874554 | 949.5458 | 37.68039
1.874554 | 949.7186 | 37.68724
1.874554 | 949.8705 | 37.69328
1.874554 | 950.0328 | 37.69971
1.874554 | 950.1952 | 37.70616
1.874554 | 950.3672 | 37.71299
1.88182 | 950.5142 | 37.71882
1.88182 | 950.6712 | 37.72505
1.88182 | 950.8162 | 37.7308
1.88182 | 950.9691 | 37.73687
1.88182 | 951.1099 | 37.74245
1.88182 | 951.268 | 37.74873
1.88182 | 951.416 | 37.7546
1.88182 | 951.5651 | 37.76052
1.889086 | 951.7224 | 37.76676
1.889086 | 951.8802 | 37.77302
1.889086 | 952.0363 | 37.77922
1.889086 | 952.1791 | 37.78489
1.889086 | 952.3387 | 37.79122
1.889086 | 952.4853 | 37.79704
1.889086 | 952.6401 | 37.80318
1.896351 | 952.7888 | 37.80908
1.896351 | 952.9578 | 37.81579
1.896351 | 953.1162 | 37.82207
1.896351 | 953.2772 | 37.82846
1.896351 | 953.4454 | 37.83513
1.896351 | 953.6143 | 37.84184
1.896351 | 953.7684 | 37.84795
1.896351 | 953.9361 | 37.85461
1.903617 | 954.1017 | 37.86118
1.903617 | 954.2671 | 37.86774
1.903617 | 954.4349 | 37.8744
1.903617 | 954.6103 | 37.88136
1.903617 | 954.7703 | 37.88771
1.903617 | 954.9425 | 37.89454
1.903617 | 955.0955 | 37.90062
1.903617 | 955.2498 | 37.90674
1.910883 | 955.4057 | 37.91292
1.910883 | 955.5692 | 37.91941
1.910883 | 955.7111 | 37.92504
1.910883 | 955.874 | 37.93151
1.910883 | 956.0352 | 37.93791
1.910883 | 956.197 | 37.94433
1.910883 | 956.3549 | 37.95059
1.910883 | 956.5286 | 37.95748
1.918149 | 956.6871 | 37.96377
1.918149 | 956.8592 | 37.9706
1.918149 | 957.0188 | 37.97694
1.918149 | 957.1708 | 37.98297
1.918149 | 957.3246 | 37.98907
1.918149 | 957.4849 | 37.99543
1.918149 | 957.6365 | 38.00145
1.925414 | 957.7883 | 38.00747
1.925414 | 957.9514 | 38.01394
1.925414 | 958.1112 | 38.02029
1.925414 | 958.2614 | 38.02625
1.925414 | 958.4183 | 38.03247
1.925414 | 958.584 | 38.03905
1.925414 | 958.7405 | 38.04526
1.925414 | 958.9104 | 38.052
1.925414 | 959.072 | 38.05841
1.93268 | 959.2383 | 38.06501
1.93268 | 959.3926 | 38.07114
1.93268 | 959.5652 | 38.07798
1.93268 | 959.7075 | 38.08363
1.93268 | 959.874 | 38.09024
1.93268 | 960.0251 | 38.09624
1.93268 | 960.2006 | 38.1032
1.939946 | 960.3442 | 38.1089
1.939946 | 960.5143 | 38.11565
1.939946 | 960.6781 | 38.12215
1.939946 | 960.8467 | 38.12884
1.939946 | 960.985 | 38.13432
1.939946 | 961.1501 | 38.14088
1.939946 | 961.2951 | 38.14663
1.939946 | 961.449 | 38.15274
1.947211 | 961.5861 | 38.15818
1.947211 | 961.7447 | 38.16447
1.947211 | 961.8836 | 38.16998
1.947211 | 962.0395 | 38.17617
1.947211 | 962.1583 | 38.18088
1.947211 | 962.3032 | 38.18664
1.947211 | 962.4398 | 38.19205
1.947211 | 962.588 | 38.19794
1.954477 | 962.7255 | 38.20339
1.954477 | 962.8757 | 38.20935
1.954477 | 963.0181 | 38.21501
1.954477 | 963.1583 | 38.22057
1.954477 | 963.3053 | 38.2264
1.954477 | 963.4404 | 38.23176
1.954477 | 963.5842 | 38.23747
1.961743 | 963.7247 | 38.24304
1.961743 | 963.8779 | 38.24912
1.961743 | 964.0168 | 38.25463
1.961743 | 964.1741 | 38.26088
1.961743 | 964.3346 | 38.26725
1.961743 | 964.486 | 38.27325
1.961743 | 964.6247 | 38.27876
1.969009 | 964.7714 | 38.28458
1.969009 | 964.9008 | 38.28971
1.969009 | 965.0397 | 38.29523
1.969009 | 965.183 | 38.30091
1.969009 | 965.3322 | 38.30683
1.969009 | 965.4797 | 38.31269
1.969009 | 965.6361 | 38.31889
1.976274 | 965.7781 | 38.32453
1.976274 | 965.9276 | 38.33046
1.976274 | 966.0779 | 38.33642
1.976274 | 966.2289 | 38.34242
1.976274 | 966.377 | 38.34829
1.976274 | 966.5212 | 38.35402
1.976274 | 966.6607 | 38.35955
1.976274 | 966.8033 | 38.36521
1.976274 | 966.9438 | 38.37079
1.98354 | 967.0839 | 38.37635
1.98354 | 967.2359 | 38.38238
1.98354 | 967.3909 | 38.38853
1.98354 | 967.5345 | 38.39423
1.98354 | 967.6808 | 38.40003
1.98354 | 967.8354 | 38.40617
1.98354 | 967.9861 | 38.41215
1.990806 | 968.1353 | 38.41807
1.990806 | 968.283 | 38.42393
1.990806 | 968.4286 | 38.42971
1.990806 | 968.5684 | 38.43525
1.990806 | 968.7067 | 38.44074
1.990806 | 968.8389 | 38.44599
1.990806 | 968.987 | 38.45187
1.990806 | 969.1325 | 38.45764
1.998071 | 969.2804 | 38.46351
1.998071 | 969.4204 | 38.46906
1.998071 | 969.5625 | 38.4747
1.998071 | 969.6938 | 38.47991
1.998071 | 969.8243 | 38.48509
1.998071 | 969.9583 | 38.49041
1.998071 | 970.0893 | 38.49561
1.998071 | 970.2296 | 38.50117
2.005337 | 970.3709 | 38.50678
2.005337 | 970.5119 | 38.51238
2.005337 | 970.640625 | 38.51749
2.005337 | 970.7714 | 38.52268
2.005337 | 970.8934 | 38.52751
2.005337 | 971.011 | 38.53218
2.005337 | 971.1251 | 38.53671
2.005337 | 971.2512 | 38.54171
2.012603 | 971.3715 | 38.54649
2.012603 | 971.4969 | 38.55146
2.012603 | 971.6278 | 38.55666
2.012603 | 971.7607 | 38.56193
2.012603 | 971.8763 | 38.56652
2.012603 | 972.0187 | 38.57217
2.012603 | 972.1498 | 38.57737
2.019869 | 972.2836 | 38.58268
2.019869 | 972.4119 | 38.58777
2.019869 | 972.5595 | 38.59363
2.019869 | 972.6862 | 38.59866
2.019869 | 972.8307 | 38.60439
2.019869 | 972.9645 | 38.6097
2.027134 | 973.0964 | 38.61494
2.027134 | 973.2261 | 38.62008
2.027134 | 973.3625 | 38.6255
2.027134 | 973.4831 | 38.63028
2.027134 | 973.6088 | 38.63527
2.027134 | 973.7405 | 38.6405
2.027134 | 973.8686 | 38.64558
2.0344 | 973.9946 | 38.65058
2.0344 | 974.1197 | 38.65554
2.0344 | 974.2519 | 38.66079
2.0344 | 974.3848 | 38.66606
2.0344 | 974.5149 | 38.67123
2.0344 | 974.6427 | 38.6763
2.0344 | 974.7797 | 38.68174
2.0344 | 974.9071 | 38.68679
2.041666 | 975.03 | 38.69167
2.041666 | 975.1487 | 38.69638
2.041666 | 975.2792 | 38.70156
2.041666 | 975.3976 | 38.70626
2.041666 | 975.5258 | 38.71134
2.041666 | 975.6502 | 38.71628
2.041666 | 975.7933 | 38.72196
2.048931 | 975.9177 | 38.72689
2.048931 | 976.0526 | 38.73224
2.048931 | 976.1895 | 38.73768
2.048931 | 976.3422 | 38.74374
2.048931 | 976.4755 | 38.74903
2.048931 | 976.6199 | 38.75476
2.048931 | 976.7734375 | 38.76085
2.056197 | 976.9092 | 38.76624
2.056197 | 977.0302 | 38.77104
2.056197 | 977.1682 | 38.77652
2.056197 | 977.2945 | 38.78153
2.056197 | 977.4182 | 38.78643
2.056197 | 977.5439 | 38.79142
2.056197 | 977.6727 | 38.79654
2.063463 | 977.7934 | 38.80133
2.063463 | 977.9258 | 38.80658
2.063463 | 978.039 | 38.81107
2.063463 | 978.1628 | 38.81598
2.063463 | 978.2899 | 38.82103
2.070729 | 978.4087 | 38.82574
2.070729 | 978.5214 | 38.83022
2.070729 | 978.6428 | 38.83503
2.070729 | 978.7625 | 38.83978
2.070729 | 978.8853 | 38.84466
2.070729 | 978.9985 | 38.84915
2.070729 | 979.1097 | 38.85356
2.070729 | 979.2116 | 38.8576
2.077994 | 979.3205 | 38.86192
2.077994 | 979.4214 | 38.86593
2.077994 | 979.5324 | 38.87033
2.077994 | 979.6456 | 38.87482
2.077994 | 979.7576 | 38.87927
2.077994 | 979.8751 | 38.88393
2.077994 | 979.9966 | 38.88875
2.077994 | 980.1092 | 38.89322
2.08526 | 980.2287 | 38.89796
2.08526 | 980.3518 | 38.90285
2.08526 | 980.4664 | 38.9074
2.08526 | 980.5725 | 38.91161
2.08526 | 980.6998 | 38.91666
2.08526 | 980.8163 | 38.92128
2.08526 | 980.9445 | 38.92637
2.092526 | 981.0609 | 38.93099
2.092526 | 981.1792 | 38.93568
2.092526 | 981.281 | 38.93972
2.092526 | 981.3822 | 38.94374
2.092526 | 981.4861 | 38.94786
2.092526 | 981.5966 | 38.95224
2.092526 | 981.7006 | 38.95637
2.092526 | 981.8081 | 38.96064
2.099791 | 981.9421 | 38.96596
2.099791 | 982.0635 | 38.97077
2.099791 | 982.1898 | 38.97578
2.099791 | 982.3204 | 38.98097
2.099791 | 982.4566 | 38.98637
2.107057 | 982.5716 | 38.99094
2.099791 | 982.6841 | 38.9954
2.099791 | 982.7922 | 38.99969
2.107057 | 982.9059 | 39.0042
2.107057 | 983.0297 | 39.00911
2.107057 | 983.1433 | 39.01362
2.107057 | 983.267 | 39.01853
2.107057 | 983.3912 | 39.02346
2.114323 | 983.5143 | 39.02834
2.114323 | 983.6335 | 39.03308
2.114323 | 983.7576 | 39.038
2.114323 | 983.8812 | 39.0429
2.114323 | 984.0043 | 39.04779
2.114323 | 984.1236 | 39.05252
2.114323 | 984.2368 | 39.05702
2.121589 | 984.3615 | 39.06196
2.121589 | 984.4974 | 39.06736
2.121589 | 984.6537 | 39.07356
2.121589 | 984.7733 | 39.07831
2.121589 | 984.8829 | 39.08266
2.121589 | 984.9896 | 39.08689
2.121589 | 985.0984 | 39.09121
2.128854 | 985.2161 | 39.09588
2.128854 | 985.3325 | 39.1005
2.128854 | 985.444 | 39.10492
2.128854 | 985.5448 | 39.10892
2.128854 | 985.6982 | 39.11501
2.128854 | 985.838 | 39.12055
2.13612 | 985.9449 | 39.1248
2.13612 | 986.0519 | 39.12905
2.13612 | 986.1633 | 39.13346
2.13612 | 986.3093 | 39.13926
2.13612 | 986.4517 | 39.14491
2.13612 | 986.5585 | 39.14915
2.143386 | 986.7117 | 39.15523
2.143386 | 986.8249 | 39.15972
2.143386 | 986.9371 | 39.16417
2.143386 | 987.0475 | 39.16855
2.143386 | 987.1607 | 39.17304
2.143386 | 987.2673 | 39.17727
2.143386 | 987.3713 | 39.1814
2.150651 | 987.4777 | 39.18562
2.150651 | 987.5847 | 39.18987
2.150651 | 987.6919 | 39.19412
2.150651 | 987.8096 | 39.19879
2.150651 | 987.9106 | 39.2028
2.150651 | 988.0172 | 39.20703
2.157917 | 988.1649 | 39.21289
2.157917 | 988.2986 | 39.2182
2.157917 | 988.4481 | 39.22413
2.157917 | 988.5928 | 39.22987
2.157917 | 988.7404 | 39.23573
2.157917 | 988.8867 | 39.24153
2.165183 | 988.9872 | 39.24553
2.165183 | 989.1281 | 39.25112
2.165183 | 989.2302 | 39.25517
2.165183 | 989.3389 | 39.25948
2.165183 | 989.443 | 39.26361
2.165183 | 989.5463 | 39.26771
2.165183 | 989.6503 | 39.27184
2.172449 | 989.7574 | 39.27609
2.172449 | 989.9075 | 39.28204
2.172449 | 990.0129 | 39.28623
2.172449 | 990.1709 | 39.2925
2.172449 | 990.2761 | 39.29667
2.172449 | 990.384 | 39.30095
2.179714 | 990.4935 | 39.3053
2.179714 | 990.6086 | 39.30987
2.179714 | 990.7116 | 39.31395
2.179714 | 990.8132 | 39.31799
2.179714 | 990.9158 | 39.32205
2.179714 | 991.0164 | 39.32605
2.18698 | 991.1536 | 39.33149
2.18698 | 991.2626 | 39.33582
2.18698 | 991.3655 | 39.3399
2.18698 | 991.5103 | 39.34564
2.18698 | 991.6594 | 39.35156
2.194246 | 991.7809 | 39.35638
2.194246 | 991.9171 | 39.36179
2.194246 | 992.0413 | 39.36672
2.194246 | 992.1663 | 39.37168
2.194246 | 992.2958 | 39.37682
2.201511 | 992.4312 | 39.38219
2.201511 | 992.5573 | 39.38719
2.201511 | 992.6781 | 39.39199
2.201511 | 992.8043 | 39.397
2.208777 | 992.9316 | 39.40205
2.208777 | 993.0483 | 39.40668
2.208777 | 993.1501 | 39.41072
2.208777 | 993.2895 | 39.41625
2.216043 | 993.4261 | 39.42167
2.216043 | 993.573 | 39.4275
2.216043 | 993.7197 | 39.43332
2.216043 | 993.8538 | 39.43864
2.223309 | 993.9957 | 39.44427
2.223309 | 994.1158 | 39.44904
2.223309 | 994.2442 | 39.45413
2.223309 | 994.3648 | 39.45892
2.230574 | 994.4763 | 39.46335
2.230574 | 994.6097 | 39.46864
2.230574 | 994.7439 | 39.47396
2.230574 | 994.8773 | 39.47926
2.230574 | 995.0046 | 39.48431
2.23784 | 995.1327 | 39.48939
2.23784 | 995.2512 | 39.49409
2.23784 | 995.3807 | 39.49924
2.23784 | 995.5135 | 39.5045
2.245106 | 995.6307 | 39.50915
2.245106 | 995.7763 | 39.51493
2.245106 | 995.9124 | 39.52033
2.245106 | 996.0125 | 39.5243
2.245106 | 996.1523 | 39.52985
2.252371 | 996.271 | 39.53456
2.252371 | 996.4052 | 39.53989
2.252371 | 996.5424 | 39.54533
2.252371 | 996.6678 | 39.55031
2.259637 | 996.8032 | 39.55568
2.259637 | 996.9446 | 39.56129
2.259637 | 997.0583 | 39.56581
2.259637 | 997.173 | 39.57036
2.259637 | 997.2866 | 39.57487
2.266903 | 997.4205 | 39.58018
2.266903 | 997.5256 | 39.58435
2.266903 | 997.6359 | 39.58872
2.266903 | 997.7425 | 39.59296
2.274169 | 997.8552 | 39.59743
2.274169 | 997.9771 | 39.60226
2.274169 | 998.0786 | 39.60629
2.274169 | 998.186 | 39.61055
2.281434 | 998.289 | 39.61464
2.281434 | 998.4009 | 39.61908
2.281434 | 998.5231 | 39.62393
2.281434 | 998.6444 | 39.62875
2.2887 | 998.7623 | 39.63342
2.2887 | 998.8734 | 39.63783
2.2887 | 998.9822 | 39.64215
2.295966 | 999.0832 | 39.64616
2.295966 | 999.1928 | 39.65051
2.295966 | 999.3202 | 39.65556
2.295966 | 999.4291 | 39.65989
2.303231 | 999.5369 | 39.66416
2.303231 | 999.656 | 39.66889
2.303231 | 999.791 | 39.67424
2.303231 | 999.9108 | 39.679
2.310497 | 1000.031 | 39.68375
2.310497 | 1000.15 | 39.6885
2.310497 | 1000.261 | 39.69291
2.310497 | 1000.363 | 39.69694
2.317763 | 1000.497 | 39.70228
2.317763 | 1000.601 | 39.7064
2.317763 | 1000.728 | 39.71143
2.325029 | 1000.857 | 39.71656
2.325029 | 1000.974 | 39.7212
2.325029 | 1001.105 | 39.72639
2.325029 | 1001.22 | 39.73097
2.332294 | 1001.335 | 39.73552
2.332294 | 1001.442 | 39.73975
2.332294 | 1001.556 | 39.74428
2.33956 | 1001.663 | 39.74854
2.33956 | 1001.773 | 39.75291
2.33956 | 1001.897 | 39.75783
2.33956 | 1002.004 | 39.76205
2.346826 | 1002.116 | 39.76649
2.346826 | 1002.233 | 39.77115
2.354091 | 1002.35 | 39.7758
2.354091 | 1002.472 | 39.78062
2.354091 | 1002.589 | 39.78527
2.354091 | 1002.702 | 39.78976
2.361357 | 1002.81 | 39.79406
2.361357 | 1002.937 | 39.79908
2.368623 | 1003.065 | 39.80418
2.368623 | 1003.188 | 39.80904
2.368623 | 1003.301 | 39.81352
2.375889 | 1003.428 | 39.81855
2.375889 | 1003.558 | 39.82375
2.375889 | 1003.671 | 39.8282
2.383154 | 1003.782 | 39.83263
2.383154 | 1003.91 | 39.8377
2.383154 | 1004.022 | 39.84213
2.39042 | 1004.152 | 39.8473
2.39042 | 1004.261 | 39.85161
2.397686 | 1004.378 | 39.85627
2.397686 | 1004.486 | 39.86057
2.397686 | 1004.606 | 39.86531
2.404951 | 1004.711 | 39.86949
2.404951 | 1004.839 | 39.87455
2.412217 | 1004.96 | 39.87935
2.412217 | 1005.091 | 39.88458
2.412217 | 1005.213 | 39.8894
2.419483 | 1005.323 | 39.89379
2.419483 | 1005.439 | 39.89836
2.419483 | 1005.539 | 39.90233
2.426748 | 1005.653 | 39.90686
2.426748 | 1005.764 | 39.91127
2.434014 | 1005.884 | 39.91605
2.434014 | 1005.991 | 39.92028
2.44128 | 1006.102 | 39.92467
2.44128 | 1006.203 | 39.92871
2.44128 | 1006.311 | 39.93298
2.448546 | 1006.424 | 39.93744
2.455812 | 1006.547 | 39.94236
2.455812 | 1006.657 | 39.9467
2.455812 | 1006.763 | 39.9509
2.463077 | 1006.875 | 39.95537
2.463077 | 1006.997 | 39.96021
2.470343 | 1007.103 | 39.9644
2.470343 | 1007.218 | 39.96897
2.477609 | 1007.319 | 39.97297
2.477609 | 1007.44 | 39.97779
2.484874 | 1007.547 | 39.98204
2.484874 | 1007.673 | 39.98702
2.49214 | 1007.798 | 39.99199
2.49214 | 1007.901 | 39.99607
2.499406 | 1008.008 | 40.00033
2.499406 | 1008.13 | 40.00516
2.506671 | 1008.23 | 40.00913
2.513937 | 1008.333 | 40.0132
2.521203 | 1008.441 | 40.01752
2.521203 | 1008.542 | 40.02151
2.528469 | 1008.643 | 40.02553
2.535734 | 1008.757 | 40.03005
2.535734 | 1008.867 | 40.0344
2.543 | 1008.973 | 40.03862
2.550266 | 1009.075 | 40.04266
2.550266 | 1009.162 | 40.04612
2.557531 | 1009.265 | 40.0502
2.564797 | 1009.373 | 40.05449
2.572063 | 1009.475 | 40.05853
2.572063 | 1009.579 | 40.06267
2.579328 | 1009.688 | 40.067
2.586594 | 1009.803 | 40.07155
2.59386 | 1009.908 | 40.0757
2.601126 | 1009.973 | 40.07828
2.608392 | 1009.989 | 40.07894
2.615657 | 1010.023 | 40.0803
2.622923 | 1010.035 | 40.08076
2.637454 | 1010.078125 | 40.08247
2.64472 | 1010.147 | 40.0852
2.651986 | 1010.139 | 40.08488
2.666517 | 1010.104 | 40.08349
2.673783 | 1010.095 | 40.08315
2.681049 | 1010.07 | 40.08213
2.69558 | 1010.027 | 40.08044
2.702846 | 1009.94 | 40.07698
2.710111 | 1009.82 | 40.07222
2.717377 | 1009.712 | 40.06795
2.724643 | 1009.588 | 40.06302
2.731908 | 1009.475 | 40.05852
2.731908 | 1009.367 | 40.05424
2.739174 | 1009.259 | 40.04997
2.739174 | 1009.151 | 40.04566
2.74644 | 1009.023 | 40.04058
2.74644 | 1008.895 | 40.03553
2.753706 | 1008.766 | 40.03039
2.760972 | 1008.612 | 40.02428
2.760972 | 1008.494 | 40.0196
2.768237 | 1008.377 | 40.01494
2.768237 | 1008.243 | 40.00966
2.775503 | 1008.098 | 40.0039
2.782769 | 1007.931 | 39.99724
2.790034 | 1007.753 | 39.99021
2.7973 | 1007.549 | 39.98212
2.7973 | 1007.436 | 39.97761
2.804566 | 1007.327 | 39.97328
2.804566 | 1007.201 | 39.96828
2.811831 | 1007.055 | 39.96251
2.811831 | 1006.901 | 39.95639
2.819097 | 1006.737 | 39.94986
2.819097 | 1006.549 | 39.9424
2.826363 | 1006.332 | 39.93382
2.826363 | 1006.081 | 39.92386
2.833629 | 1005.793 | 39.91242
2.833629 | 1005.448 | 39.89875
2.840894 | 1005.008 | 39.88129
2.84816 | 985.1762 | 39.09429

## 4
XT-PE-CF20-90_4 |  |  | L0 | h | b | SY | eY | SF | eF | E
Strain | Load | Stress | mm | mm | mm | MPa | % | MPa | % | GPa
% | N | Mpa | 20.78347 | 2.4 | 10.4 |  |  | 40.44176 | 2.801996 | 2.852
0 | -1.148022 | -0.04599448
-0.007221639 | -1.134903 | -0.04546888
-0.007221639 | -1.111205 | -0.04451943
-0.007221639 | -1.042206 | -0.04175506
-0.007221639 | -0.9176984 | -0.03676676
-0.007221639 | -0.7765572 | -0.03111207
-0.007221639 | -0.657425 | -0.02633914
-0.007221639 | -0.5357035 | -0.02146248
-0.007221639 | -0.3728863 | -0.01493935
-0.007221639 | -0.2094402 | -0.008391032
-0.007221639 | -0.01383749 | -0.0005543866
-0.007221639 | 0.1937129 | 0.007760934
-0.007221639 | 0.321772 | 0.01289151
-0.007221639 | 0.4480186 | 0.01794946
-0.007221639 | 0.5760283 | 0.02307806
-0.007221639 | 0.7069356 | 0.02832274
-0.007221639 | 0.8597534 | 0.03444525
-0.007221639 | 1.014827 | 0.04065815
-0.007221639 | 1.172824 | 0.04698813
0 | 1.345998 | 0.05392621
0 | 1.529604 | 0.0612822
-0.007221639 | 1.722001 | 0.06899041
-0.007221639 | 1.909564 | 0.07650497
-0.007221639 | 2.113292 | 0.08466716
-0.007221639 | 2.327612 | 0.09325368
0 | 2.556962 | 0.1024424
-0.007221639 | 2.785411 | 0.111595
0 | 3.030852 | 0.1214284
0 | 3.281705 | 0.1314786
0 | 3.54167 | 0.1418938
0 | 3.804089 | 0.1524074
0 | 4.072451 | 0.1631591
0 | 4.35445 | 0.1744571
0 | 4.643797 | 0.1860496
0 | 4.932478 | 0.1976153
0 | 5.221691 | 0.2092023
0 | 5.526068 | 0.221397
0 | 5.836451 | 0.2338322
0 | 6.152443 | 0.2464921
0 | 6.459484 | 0.2587934
0 | 6.774527 | 0.2714153
0 | 7.099126 | 0.2844201
0.007221639 | 7.431752 | 0.2977465
0.007221639 | 7.762343 | 0.3109913
0.007221639 | 8.104857 | 0.3247138
0.007221639 | 8.457753 | 0.3388523
0.007221639 | 8.808615 | 0.3529092
0.007221639 | 9.156012 | 0.3668274
0.007221639 | 9.513852 | 0.3811639
0.007221639 | 9.89205 | 0.3963161
0.007221639 | 10.26985 | 0.4114524
0.007221639 | 10.64719 | 0.42657
0.007221639 | 11.02665 | 0.441773
0.007221639 | 11.41611 | 0.4573761
0.007221639 | 11.79948 | 0.4727357
0.01444328 | 12.18328 | 0.4881121
0.01444328 | 12.56778 | 0.5035167
0.01444328 | 12.96502 | 0.5194321
0.01444328 | 13.35151 | 0.5349161
0.01444328 | 13.73271 | 0.5501888
0.01444328 | 14.11846 | 0.5656433
0.01444328 | 14.503 | 0.5810498
0.01444328 | 14.88502 | 0.5963551
0.01444328 | 15.26217 | 0.6114652
0.01444328 | 15.64539 | 0.6268184
0.01444328 | 16.03025 | 0.6422378
0.02166492 | 16.41722 | 0.6577412
0.02166492 | 16.7911 | 0.6727203
0.02166492 | 17.16932 | 0.6878735
0.02166492 | 17.55323 | 0.7032543
0.02166492 | 17.93589 | 0.7185853
0.02166492 | 18.31825 | 0.7339044
0.02166492 | 18.69752 | 0.7490995
0.02166492 | 19.07206 | 0.764105
0.02166492 | 19.45532 | 0.7794601
0.02166492 | 19.82924 | 0.7944408
0.02166492 | 20.1976 | 0.8091987
0.02166492 | 20.56927 | 0.8240895
0.02166492 | 20.95078 | 0.8393741
0.02166492 | 21.32331 | 0.8542995
0.02166492 | 21.688 | 0.8689102
0.02888656 | 22.05714 | 0.8836997
0.02888656 | 22.43168 | 0.8987052
0.02888656 | 22.80552 | 0.9136829
0.02888656 | 23.16873 | 0.9282344
0.02888656 | 23.5392 | 0.9430768
0.02888656 | 23.92072 | 0.9583622
0.02888656 | 24.29759 | 0.973461
0.02888656 | 24.65944 | 0.9879581
0.02888656 | 25.02961 | 1.002789
0.02888656 | 25.40556 | 1.017851
0.02888656 | 25.77669 | 1.03272
0.02888656 | 26.1404 | 1.047292
0.02888656 | 26.51204 | 1.062181
0.0361082 | 26.88481 | 1.077116
0.0361082 | 27.25645 | 1.092005
0.0361082 | 27.61858 | 1.106514
0.0361082 | 27.98252 | 1.121095
0.0361082 | 28.36415 | 1.136384
0.0361082 | 28.7344 | 1.151218
0.0361082 | 29.10401 | 1.166026
0.0361082 | 29.46994 | 1.180687
0.0361082 | 29.845 | 1.195713
0.0361082 | 30.21495 | 1.210535
0.0361082 | 30.58858 | 1.225504
0.0361082 | 30.95704 | 1.240266
0.0361082 | 31.32572 | 1.255037
0.0361082 | 31.69526 | 1.269842
0.04332984 | 32.04997 | 1.284053
0.04332984 | 32.40577 | 1.298308
0.04332984 | 32.76513 | 1.312706
0.04332984 | 33.12651 | 1.327184
0.04332984 | 33.48634 | 1.3416
0.04332984 | 33.84742 | 1.356066
0.04332984 | 34.20288 | 1.370308
0.04332984 | 34.57271 | 1.385125
0.04332984 | 34.93306 | 1.399562
0.04332984 | 35.29535 | 1.414077
0.04332984 | 35.65421 | 1.428454
0.04332984 | 36.02436 | 1.443284
0.04332984 | 36.39275 | 1.458043
0.04332984 | 36.76231 | 1.472849
0.05055147 | 37.12083 | 1.487213
0.05055147 | 37.4838 | 1.501755
0.05055147 | 37.84619 | 1.516274
0.05055147 | 38.19792 | 1.530365
0.05055147 | 38.55667 | 1.544738
0.05055147 | 38.91213 | 1.55898
0.05055147 | 39.28204 | 1.5738
0.05055147 | 39.64332 | 1.588274
0.05055147 | 40.0016 | 1.602628
0.05055147 | 40.36665 | 1.617254
0.05055147 | 40.73397 | 1.63197
0.05055147 | 41.09146 | 1.646292
0.05777311 | 41.45402 | 1.660818
0.05777311 | 41.81189 | 1.675156
0.05777311 | 42.18142 | 1.689961
0.05777311 | 42.54655 | 1.704589
0.05777311 | 42.90206 | 1.718833
0.05777311 | 43.26493 | 1.733371
0.05777311 | 43.63146 | 1.748055
0.05777311 | 43.98726 | 1.76231
0.05777311 | 44.34819 | 1.776771
0.05777311 | 44.71373 | 1.791415
0.05777311 | 45.08213 | 1.806175
0.05777311 | 45.45078 | 1.820945
0.05777311 | 45.80949 | 1.835316
0.05777311 | 46.17968 | 1.850147
0.05777311 | 46.55404 | 1.865146
0.05777311 | 46.91835 | 1.879741
0.05777311 | 47.27689 | 1.894106
0.06499475 | 47.64529 | 1.908866
0.06499475 | 48.01808 | 1.923801
0.06499475 | 48.38446 | 1.93848
0.06499475 | 48.74459 | 1.952908
0.06499475 | 49.10885 | 1.967502
0.06499475 | 49.47944 | 1.982349
0.06499475 | 49.83987 | 1.99679
0.06499475 | 50.20068 | 2.011245
0.06499475 | 50.56241 | 2.025738
0.06499475 | 50.93415 | 2.040631
0.06499475 | 51.29313 | 2.055013
0.06499475 | 51.64838 | 2.069246
0.06499475 | 52.00716 | 2.08362
0.07221639 | 52.37595 | 2.098395
0.07221639 | 52.74072 | 2.11301
0.07221639 | 53.09476 | 2.127194
0.07221639 | 53.45473 | 2.141616
0.07221639 | 53.80968 | 2.155836
0.07221639 | 54.17601 | 2.170513
0.07221639 | 54.52128 | 2.184346
0.07221639 | 54.87611 | 2.198562
0.07221639 | 55.23107 | 2.212783
0.07221639 | 55.59108 | 2.227207
0.07221639 | 55.93859 | 2.241129
0.07221639 | 56.28738 | 2.255104
0.07221639 | 56.63488 | 2.269026
0.07221639 | 56.99073 | 2.283283
0.07221639 | 57.34579 | 2.297508
0.07221639 | 57.68324 | 2.311027
0.07943803 | 58.03896 | 2.325279
0.07943803 | 58.39161 | 2.339407
0.07943803 | 58.73758 | 2.353268
0.07943803 | 59.07304 | 2.366708
0.07943803 | 59.41682 | 2.380481
0.07943803 | 59.76257 | 2.394334
0.07943803 | 60.11254 | 2.408355
0.07943803 | 60.44307 | 2.421597
0.07943803 | 60.7758 | 2.434928
0.07943803 | 61.11617 | 2.448564
0.07943803 | 61.4576 | 2.462244
0.07943803 | 61.79323 | 2.47569
0.07943803 | 62.12245 | 2.48888
0.07943803 | 62.46798 | 2.502723
0.07943803 | 62.81038 | 2.516441
0.07943803 | 63.13556 | 2.52947
0.07943803 | 63.46471 | 2.542657
0.08665967 | 63.8059 | 2.556326
0.08665967 | 64.14529 | 2.569924
0.08665967 | 64.48429 | 2.583505
0.08665967 | 64.81776 | 2.596866
0.08665967 | 65.15232 | 2.610269
0.08665967 | 65.49984 | 2.624192
0.08665967 | 65.83268 | 2.637527
0.08665967 | 66.165 | 2.650841
0.08665967 | 66.50819 | 2.664591
0.08665967 | 66.85283 | 2.678399
0.08665967 | 67.19054 | 2.691929
0.08665967 | 67.53355 | 2.705671
0.08665967 | 67.8745 | 2.719331
0.08665967 | 68.21958 | 2.733156
0.08665967 | 68.55933 | 2.746768
0.08665967 | 68.90174 | 2.760486
0.09388131 | 69.23906 | 2.774001
0.09388131 | 69.58371 | 2.787809
0.09388131 | 69.92529 | 2.801494
0.09388131 | 70.26492 | 2.815101
0.09388131 | 70.60714 | 2.828812
0.09388131 | 70.94629 | 2.842399
0.09388131 | 71.2941 | 2.856334
0.09388131 | 71.63084 | 2.869825
0.09388131 | 71.97155 | 2.883476
0.09388131 | 72.31019 | 2.897043
0.09388131 | 72.66769 | 2.911366
0.09388131 | 73.00514 | 2.924886
0.09388131 | 73.35055 | 2.938724
0.09388131 | 73.69955 | 2.952706
0.09388131 | 74.04918 | 2.966714
0.1011029 | 74.39143 | 2.980426
0.1011029 | 74.73025 | 2.994
0.1011029 | 75.07074 | 3.007642
0.1011029 | 75.41647 | 3.021493
0.1011029 | 75.75725 | 3.035146
0.1011029 | 76.08255 | 3.048179
0.1011029 | 76.41447 | 3.061477
0.1011029 | 76.75117 | 3.074967
0.1011029 | 77.08223 | 3.08823
0.1011029 | 77.40385 | 3.101116
0.1011029 | 77.73539 | 3.114399
0.1011029 | 78.06461 | 3.127589
0.1011029 | 78.39697 | 3.140904
0.1011029 | 78.72031 | 3.153859
0.1011029 | 79.05024 | 3.167077
0.1011029 | 79.38699 | 3.180568
0.1083246 | 79.72337 | 3.194045
0.1083246 | 80.05301 | 3.207252
0.1083246 | 80.38332 | 3.220486
0.1083246 | 80.72614 | 3.23422
0.1083246 | 81.06078 | 3.247628
0.1083246 | 81.3928 | 3.260929
0.1083246 | 81.72328 | 3.27417
0.1083246 | 82.06642 | 3.287918
0.1083246 | 82.40519 | 3.30149
0.1083246 | 82.74448 | 3.315083
0.1083246 | 83.08197 | 3.328605
0.1083246 | 83.42112 | 3.342192
0.1083246 | 83.75555 | 3.355591
0.1083246 | 84.08846 | 3.368928
0.1155462 | 84.42076 | 3.382242
0.1155462 | 84.75154 | 3.395494
0.1155462 | 85.08499 | 3.408854
0.1155462 | 85.41322 | 3.422004
0.1155462 | 85.73988 | 3.435091
0.1155462 | 86.06908 | 3.44828
0.1155462 | 86.40447 | 3.461718
0.1155462 | 86.73196 | 3.474838
0.1155462 | 87.06539 | 3.488197
0.1155462 | 87.39544 | 3.50142
0.1155462 | 87.7324 | 3.51492
0.1155462 | 88.06735 | 3.528339
0.1155462 | 88.40128 | 3.541718
0.1155462 | 88.73756 | 3.555191
0.1155462 | 89.07862 | 3.568855
0.1227679 | 89.40932 | 3.582104
0.1227679 | 89.74176 | 3.595423
0.1227679 | 90.08061 | 3.608999
0.1227679 | 90.41924 | 3.622566
0.1227679 | 90.76186 | 3.636293
0.1227679 | 91.0968 | 3.649712
0.1227679 | 91.43729 | 3.663353
0.1227679 | 91.77772 | 3.676992
0.1227679 | 92.1225 | 3.690805
0.1227679 | 92.45925 | 3.704297
0.1227679 | 92.79846 | 3.717887
0.1227679 | 93.13463 | 3.731355
0.1227679 | 93.47898 | 3.745151
0.1227679 | 93.81422 | 3.758582
0.1299895 | 94.14731 | 3.771927
0.1299895 | 94.48309 | 3.78538
0.1299895 | 94.81857 | 3.798821
0.1299895 | 95.15202 | 3.81218
0.1299895 | 95.47671 | 3.825189
0.1299895 | 95.80814 | 3.838467
0.1299895 | 96.14373 | 3.851912
0.1299895 | 96.47669 | 3.865252
0.1299895 | 96.79932 | 3.878178
0.1299895 | 97.13035 | 3.89144
0.1299895 | 97.45889 | 3.904603
0.1299895 | 97.78983 | 3.917862
0.1299895 | 98.11535 | 3.930903
0.1299895 | 98.44601 | 3.944151
0.1372111 | 98.77724 | 3.957421
0.1372111 | 99.0962 | 3.9702
0.1372111 | 99.4165 | 3.983033
0.1372111 | 99.74218 | 3.996081
0.1372111 | 100.0709 | 4.009253
0.1372111 | 100.3948 | 4.022229
0.1372111 | 100.7179 | 4.035174
0.1372111 | 101.0386 | 4.048019
0.1372111 | 101.3654 | 4.061114
0.1372111 | 101.6889 | 4.074075
0.1372111 | 102.0128 | 4.08705
0.1372111 | 102.339 | 4.100122
0.1372111 | 102.6692 | 4.113349
0.1444328 | 102.991 | 4.126242
0.1444328 | 103.306 | 4.138862
0.1444328 | 103.6234 | 4.151578
0.1444328 | 103.9412 | 4.16431
0.1444328 | 104.2636 | 4.177228
0.1444328 | 104.5806 | 4.189927
0.1444328 | 104.8982 | 4.202652
0.1444328 | 105.2111 | 4.21519
0.1444328 | 105.5335 | 4.228103
0.1444328 | 105.8414 | 4.24044
0.1444328 | 106.1628 | 4.253316
0.1444328 | 106.4843 | 4.266199
0.1444328 | 106.8074 | 4.279142
0.1444328 | 107.1217 | 4.291734
0.1516544 | 107.4401 | 4.304492
0.1516544 | 107.7578 | 4.317221
0.1516544 | 108.0748 | 4.329922
0.1516544 | 108.3893 | 4.342518
0.1516544 | 108.7049 | 4.355164
0.1516544 | 109.0222 | 4.367878
0.1516544 | 109.339 | 4.380568
0.1516544 | 109.6593 | 4.393401
0.1516544 | 109.9743 | 4.40602
0.1516544 | 110.3013 | 4.419124
0.1516544 | 110.6222 | 4.431979
0.1516544 | 110.9365 | 4.444571
0.1516544 | 111.2538 | 4.457285
0.1516544 | 111.5864 | 4.470607
0.1516544 | 111.9075 | 4.483472
0.1588761 | 112.2342 | 4.496563
0.1588761 | 112.5558 | 4.509447
0.1588761 | 112.8728 | 4.522148
0.1588761 | 113.1905 | 4.534876
0.1588761 | 113.5099 | 4.547671
0.1588761 | 113.8207 | 4.560126
0.1588761 | 114.1481 | 4.573239
0.1588761 | 114.4731 | 4.586263
0.1588761 | 114.7925 | 4.59906
0.1588761 | 115.1112 | 4.611828
0.1588761 | 115.4311 | 4.624642
0.1588761 | 115.7469 | 4.637295
0.1588761 | 116.0645 | 4.650018
0.1588761 | 116.3824 | 4.662757
0.1588761 | 116.6968 | 4.675351
0.1660977 | 117.0217 | 4.68837
0.1660977 | 117.3334 | 4.700857
0.1660977 | 117.6423 | 4.713234
0.1660977 | 117.948 | 4.725479
0.1660977 | 118.2655 | 4.738202
0.1660977 | 118.5765 | 4.750663
0.1660977 | 118.8829 | 4.762937
0.1660977 | 119.1949 | 4.775437
0.1660977 | 119.508 | 4.787981
0.1660977 | 119.819 | 4.800441
0.1660977 | 120.1317 | 4.812968
0.1660977 | 120.4474 | 4.825617
0.1660977 | 120.7655 | 4.83836
0.1660977 | 121.0854 | 4.851179
0.1660977 | 121.3979 | 4.863696
0.1733193 | 121.7175 | 4.876502
0.1733193 | 122.042 | 4.889503
0.1733193 | 122.3649 | 4.902438
0.1733193 | 122.684 | 4.915225
0.1733193 | 123.0091 | 4.928248
0.1733193 | 123.3248 | 4.940899
0.1733193 | 123.6482 | 4.953856
0.1733193 | 123.9682 | 4.966675
0.1733193 | 124.2824 | 4.979262
0.1733193 | 124.6047 | 4.992174
0.1733193 | 124.9224 | 5.004904
0.1733193 | 125.242 | 5.017709
0.1733193 | 125.5578 | 5.030361
0.1733193 | 125.8746 | 5.043052
0.1733193 | 126.1866 | 5.055553
0.1733193 | 126.5078 | 5.06842
0.180541 | 126.8212 | 5.080976
0.180541 | 127.1361 | 5.093595
0.180541 | 127.4575 | 5.106469
0.180541 | 127.7702 | 5.118998
0.180541 | 128.088 | 5.13173
0.180541 | 128.4053 | 5.144442
0.180541 | 128.7242 | 5.157221
0.180541 | 129.0489 | 5.170229
0.180541 | 129.3767 | 5.183362
0.180541 | 129.6932 | 5.196043
0.180541 | 130.0175 | 5.209035
0.180541 | 130.3355 | 5.221775
0.180541 | 130.6537 | 5.234524
0.180541 | 130.9734 | 5.247332
0.180541 | 131.2924 | 5.260114
0.180541 | 131.61 | 5.272836
0.180541 | 131.9276 | 5.285561
0.1877626 | 132.2404 | 5.298093
0.1877626 | 132.5538 | 5.310649
0.1877626 | 132.8741 | 5.323481
0.1877626 | 133.1911 | 5.33618
0.1877626 | 133.5135 | 5.349099
0.1877626 | 133.8346 | 5.361965
0.1877626 | 134.158 | 5.374919
0.1877626 | 134.4756 | 5.387644
0.1877626 | 134.793 | 5.400362
0.1877626 | 135.1105 | 5.413079
0.1877626 | 135.4332 | 5.426011
0.1877626 | 135.7459 | 5.438539
0.1877626 | 136.0624 | 5.45122
0.1877626 | 136.3741 | 5.463705
0.1877626 | 136.6855 | 5.476184
0.1877626 | 136.993 | 5.488503
0.1949843 | 137.2956 | 5.500624
0.1949843 | 137.6122 | 5.513309
0.1949843 | 137.9252 | 5.525849
0.1949843 | 138.2332 | 5.53819
0.1949843 | 138.5327 | 5.550187
0.1949843 | 138.8484 | 5.562839
0.1949843 | 139.1544 | 5.575096
0.1949843 | 139.4637 | 5.587486
0.1949843 | 139.7702 | 5.599766
0.1949843 | 140.0833 | 5.61231
0.1949843 | 140.3976 | 5.624904
0.1949843 | 140.6925 | 5.636718
0.1949843 | 140.9942 | 5.648806
0.1949843 | 141.3007 | 5.661084
0.1949843 | 141.6143 | 5.673651
0.1949843 | 141.9167 | 5.685765
0.1949843 | 142.2224 | 5.698011
0.1949843 | 142.5257 | 5.710164
0.2022059 | 142.832 | 5.722436
0.2022059 | 143.1312 | 5.734422
0.2022059 | 143.4325 | 5.746495
0.2022059 | 143.7411 | 5.758858
0.2022059 | 144.05 | 5.771232
0.2022059 | 144.3552 | 5.783461
0.2022059 | 144.6556 | 5.795498
0.2022059 | 144.9579 | 5.807607
0.2022059 | 145.2602 | 5.819721
0.2022059 | 145.565 | 5.831931
0.2022059 | 145.8709 | 5.844186
0.2022059 | 146.1761 | 5.856413
0.2022059 | 146.482 | 5.868669
0.2022059 | 146.7854 | 5.880824
0.2022059 | 147.0833 | 5.892762
0.2022059 | 147.386 | 5.904888
0.2022059 | 147.6905 | 5.917088
0.2022059 | 147.9957 | 5.929313
0.2022059 | 148.3052 | 5.941715
0.2022059 | 148.6084 | 5.953862
0.2094275 | 148.9122 | 5.966036
0.2094275 | 149.2196 | 5.978351
0.2094275 | 149.5242 | 5.990551
0.2094275 | 149.8373 | 6.003099
0.2094275 | 150.1499 | 6.01562
0.2094275 | 150.4577 | 6.027952
0.2094275 | 150.7665 | 6.040326
0.2094275 | 151.0721 | 6.052567
0.2094275 | 151.3792 | 6.06487
0.2094275 | 151.6897 | 6.077312
0.2094275 | 151.9966 | 6.089608
0.2094275 | 152.3062 | 6.102011
0.2094275 | 152.6173 | 6.114474
0.2094275 | 152.9272 | 6.12689
0.2094275 | 153.2372 | 6.139309
0.2094275 | 153.5506 | 6.151868
0.2166492 | 153.8653 | 6.164476
0.2166492 | 154.1775 | 6.176983
0.2166492 | 154.4874 | 6.189399
0.2166492 | 154.7955 | 6.201745
0.2166492 | 155.1118 | 6.214413
0.2166492 | 155.4244 | 6.226939
0.2166492 | 155.726 | 6.239022
0.2166492 | 156.0295 | 6.251182
0.2166492 | 156.3364 | 6.263476
0.2166492 | 156.6481 | 6.275966
0.2166492 | 156.9493 | 6.288034
0.2166492 | 157.2549 | 6.300276
0.2166492 | 157.5542 | 6.312266
0.2166492 | 157.8606 | 6.324544
0.2166492 | 158.157 | 6.336419
0.2166492 | 158.4521 | 6.348243
0.2166492 | 158.7633 | 6.36071
0.2166492 | 159.0727 | 6.373105
0.2166492 | 159.3835 | 6.385555
0.2238708 | 159.6757 | 6.397263
0.2238708 | 159.9785 | 6.409397
0.2238708 | 160.2888 | 6.421827
0.2238708 | 160.6 | 6.434295
0.2238708 | 160.9059 | 6.446552
0.2238708 | 161.2126 | 6.458836
0.2238708 | 161.5279 | 6.47147
0.2238708 | 161.836 | 6.483815
0.2238708 | 162.1377 | 6.4959
0.2238708 | 162.4379 | 6.507927
0.2238708 | 162.7506 | 6.520458
0.2238708 | 163.0617 | 6.53292
0.2238708 | 163.3605 | 6.544892
0.2238708 | 163.6622 | 6.556979
0.2238708 | 163.9738 | 6.569463
0.2238708 | 164.2873 | 6.582022
0.2238708 | 164.5888 | 6.594103
0.2310925 | 164.8878 | 6.606083
0.2310925 | 165.193 | 6.61831
0.2310925 | 165.494 | 6.63037
0.2310925 | 165.792 | 6.642307
0.2310925 | 166.0867 | 6.654116
0.2310925 | 166.3941 | 6.666432
0.2310925 | 166.7032 | 6.678814
0.2310925 | 167.0005 | 6.690725
0.2310925 | 167.2924 | 6.70242
0.2310925 | 167.5977 | 6.714652
0.2310925 | 167.9051 | 6.726967
0.2310925 | 168.2061 | 6.739027
0.2310925 | 168.5051 | 6.751006
0.2310925 | 168.8117 | 6.763288
0.2310925 | 169.123 | 6.775762
0.2310925 | 169.4257 | 6.78789
0.2310925 | 169.7256 | 6.799903
0.2310925 | 170.034 | 6.812259
0.2310925 | 170.3488 | 6.824872
0.2383141 | 170.6519 | 6.837015
0.2383141 | 170.9494 | 6.848933
0.2383141 | 171.2562 | 6.861226
0.2383141 | 171.5736 | 6.873941
0.2383141 | 171.884 | 6.88638
0.2383141 | 172.1851 | 6.89844
0.2383141 | 172.4886 | 6.910603
0.2383141 | 172.8006 | 6.923101
0.2383141 | 173.1043 | 6.935269
0.2383141 | 173.4077 | 6.947425
0.2383141 | 173.7108 | 6.959568
0.2383141 | 174.0248 | 6.972148
0.2383141 | 174.3324 | 6.984472
0.2383141 | 174.6321 | 6.996479
0.2383141 | 174.9333 | 7.008545
0.2383141 | 175.2454 | 7.021051
0.2383141 | 175.5576 | 7.033558
0.2455357 | 175.858 | 7.045594
0.2455357 | 176.1559 | 7.057529
0.2455357 | 176.453 | 7.069432
0.2455357 | 176.7567 | 7.0816
0.2455357 | 177.0558 | 7.093582
0.2455357 | 177.3525 | 7.105468
0.2455357 | 177.6514 | 7.117442
0.2455357 | 177.9541 | 7.129573
0.2455357 | 178.247 | 7.141306
0.2455357 | 178.5394 | 7.153019
0.2455357 | 178.8328 | 7.164774
0.2455357 | 179.1361 | 7.176927
0.2455357 | 179.4397 | 7.189092
0.2455357 | 179.7322 | 7.20081
0.2455357 | 180.0244 | 7.212515
0.2455357 | 180.3224 | 7.224457
0.2455357 | 180.6202 | 7.236385
0.2455357 | 180.9082 | 7.247925
0.2527574 | 181.2097 | 7.260005
0.2527574 | 181.4999 | 7.271632
0.2527574 | 181.7961 | 7.283496
0.2527574 | 182.0808 | 7.294905
0.2527574 | 182.3697 | 7.30648
0.2527574 | 182.665 | 7.318311
0.2527574 | 182.9689 | 7.330484
0.2527574 | 183.2574 | 7.342045
0.2527574 | 183.5441 | 7.353531
0.2527574 | 183.8415 | 7.365444
0.2527574 | 184.1328 | 7.377117
0.2527574 | 184.423 | 7.38874
0.2527574 | 184.7107 | 7.400268
0.2527574 | 185.0069 | 7.412137
0.2527574 | 185.2938 | 7.42363
0.2527574 | 185.5829 | 7.435213
0.2527574 | 185.8591 | 7.446277
0.259979 | 186.1499 | 7.457929
0.259979 | 186.4497 | 7.469941
0.259979 | 186.7442 | 7.481739
0.259979 | 187.0316 | 7.493255
0.259979 | 187.3245 | 7.504989
0.259979 | 187.6191 | 7.516792
0.259979 | 187.9061 | 7.528289
0.259979 | 188.2024 | 7.54016
0.259979 | 188.498 | 7.552003
0.259979 | 188.7972 | 7.56399
0.259979 | 189.0925 | 7.575822
0.259979 | 189.3842 | 7.587509
0.259979 | 189.6741 | 7.599123
0.259979 | 189.9716 | 7.61104
0.259979 | 190.2733 | 7.623131
0.259979 | 190.5656 | 7.634841
0.2672006 | 190.8669 | 7.64691
0.2672006 | 191.1662 | 7.658903
0.2672006 | 191.4636 | 7.670818
0.2672006 | 191.7636 | 7.682838
0.2672006 | 192.0609 | 7.694746
0.2672006 | 192.3579 | 7.706648
0.2672006 | 192.6505 | 7.718371
0.2672006 | 192.9402 | 7.729976
0.2672006 | 193.2304 | 7.741602
0.2672006 | 193.528 | 7.753524
0.2672006 | 193.8231 | 7.76535
0.2672006 | 194.1184 | 7.777179
0.2672006 | 194.4096 | 7.788846
0.2672006 | 194.7022 | 7.80057
0.2672006 | 194.9998 | 7.812494
0.2672006 | 195.2815 | 7.82378
0.2672006 | 195.5769 | 7.835613
0.2672006 | 195.8725 | 7.847456
0.2672006 | 196.1712 | 7.859422
0.2744223 | 196.4599 | 7.870991
0.2744223 | 196.7505 | 7.882632
0.2744223 | 197.0443 | 7.894405
0.2744223 | 197.3451 | 7.906455
0.2744223 | 197.6377 | 7.918177
0.2744223 | 197.9243 | 7.929661
0.2744223 | 198.2298 | 7.941897
0.2744223 | 198.5234 | 7.95366
0.2744223 | 198.8215 | 7.965606
0.2744223 | 199.1109 | 7.9772
0.2744223 | 199.4089 | 7.989137
0.2744223 | 199.7046 | 8.000984
0.2744223 | 199.9978 | 8.012734
0.2744223 | 200.2861 | 8.024285
0.2744223 | 200.5817 | 8.036126
0.2816439 | 200.8789 | 8.048032
0.2816439 | 201.1681 | 8.059621
0.2744223 | 201.4579 | 8.071231
0.2816439 | 201.75 | 8.082935
0.2816439 | 202.0411 | 8.094594
0.2816439 | 202.3353 | 8.106382
0.2816439 | 202.6221 | 8.117873
0.2816439 | 202.9104 | 8.129424
0.2816439 | 203.2016 | 8.141092
0.2816439 | 203.4908 | 8.152676
0.2816439 | 203.7769 | 8.164139
0.2816439 | 204.0678 | 8.175795
0.2816439 | 204.3688 | 8.187854
0.2816439 | 204.6572 | 8.199408
0.2816439 | 204.9537 | 8.211285
0.2816439 | 205.2431 | 8.22288
0.2816439 | 205.5453 | 8.234988
0.2816439 | 205.8431 | 8.246919
0.2816439 | 206.1384 | 8.258751
0.2816439 | 206.4336 | 8.270578
0.2888656 | 206.7323 | 8.282543
0.2888656 | 207.0281 | 8.294393
0.2888656 | 207.3199 | 8.306086
0.2888656 | 207.6237 | 8.318259
0.2888656 | 207.9196 | 8.330113
0.2888656 | 208.2192 | 8.342116
0.2888656 | 208.5129 | 8.353881
0.2888656 | 208.8049 | 8.365581
0.2888656 | 209.0977 | 8.377312
0.2888656 | 209.393 | 8.389142
0.2888656 | 209.6891 | 8.401004
0.2888656 | 209.9837 | 8.41281
0.2888656 | 210.272 | 8.42436
0.2888656 | 210.555 | 8.435697
0.2888656 | 210.8448 | 8.447307
0.2888656 | 211.1319 | 8.45881
0.2960872 | 211.4189 | 8.470307
0.2960872 | 211.7088 | 8.481923
0.2960872 | 212.0039 | 8.493744
0.2960872 | 212.2912 | 8.505258
0.2960872 | 212.582 | 8.516908
0.2960872 | 212.8707 | 8.528474
0.2960872 | 213.1714 | 8.540522
0.2960872 | 213.4642 | 8.55225
0.2960872 | 213.7556 | 8.563925
0.2960872 | 214.0472 | 8.575611
0.2960872 | 214.3419 | 8.587417
0.2960872 | 214.6292 | 8.598927
0.2960872 | 214.9113 | 8.610229
0.2960872 | 215.1981 | 8.621719
0.2960872 | 215.4815 | 8.633072
0.2960872 | 215.7664 | 8.644487
0.2960872 | 216.0378 | 8.655361
0.3033088 | 216.3123 | 8.666359
0.3033088 | 216.5857 | 8.677312
0.3033088 | 216.8624 | 8.688395
0.3033088 | 217.1336 | 8.699263
0.3033088 | 217.413 | 8.710455
0.3033088 | 217.6952 | 8.721761
0.3033088 | 217.9776 | 8.733079
0.3033088 | 218.2533 | 8.744123
0.3033088 | 218.5295 | 8.755187
0.3033088 | 218.814 | 8.766587
0.3033088 | 219.1013 | 8.778098
0.3033088 | 219.382 | 8.789341
0.3033088 | 219.6653 | 8.800694
0.3033088 | 219.9461 | 8.811943
0.3033088 | 220.2255 | 8.823137
0.3033088 | 220.5044 | 8.83431
0.3033088 | 220.7798 | 8.845346
0.3033088 | 221.0621 | 8.856654
0.3105305 | 221.3427 | 8.867895
0.3105305 | 221.6213 | 8.879057
0.3105305 | 221.8919 | 8.889901
0.3033088 | 222.1763 | 8.901295
0.3105305 | 222.4545 | 8.912441
0.3105305 | 222.7336 | 8.923622
0.3105305 | 223.0053 | 8.934507
0.3105305 | 223.2831 | 8.945636
0.3105305 | 223.5665 | 8.956993
0.3105305 | 223.8482 | 8.968277
0.3105305 | 224.1245 | 8.979345
0.3105305 | 224.4029 | 8.990501
0.3105305 | 224.6926 | 9.002108
0.3105305 | 224.9737 | 9.013368
0.3105305 | 225.2554 | 9.024655
0.3105305 | 225.5424 | 9.036155
0.3177521 | 225.8352 | 9.047883
0.3105305 | 226.1148 | 9.059086
0.3177521 | 226.3952 | 9.070319
0.3177521 | 226.677 | 9.081612
0.3177521 | 226.9683 | 9.09328
0.3177521 | 227.2552 | 9.104775
0.3177521 | 227.5336 | 9.11593
0.3177521 | 227.8171 | 9.127289
0.3177521 | 228.1027 | 9.13873
0.3177521 | 228.3838 | 9.149993
0.3177521 | 228.6614 | 9.161113
0.3177521 | 228.9426 | 9.172378
0.3177521 | 229.2214 | 9.183548
0.3177521 | 229.5039 | 9.194869
0.3177521 | 229.779 | 9.205889
0.3177521 | 230.0561 | 9.21699
0.3249738 | 230.3372 | 9.228255
0.3249738 | 230.6198 | 9.239575
0.3249738 | 230.8926 | 9.250504
0.3249738 | 231.1697 | 9.261606
0.3249738 | 231.451 | 9.272878
0.3249738 | 231.7309 | 9.28409
0.3249738 | 232.0114 | 9.295327
0.3249738 | 232.2865 | 9.306349
0.3249738 | 232.5676 | 9.317613
0.3249738 | 232.8448 | 9.328718
0.3249738 | 233.1213 | 9.339797
0.3249738 | 233.3965 | 9.350821
0.3249738 | 233.6762 | 9.362026
0.3249738 | 233.9515 | 9.373055
0.3249738 | 234.229 | 9.384175
0.3249738 | 234.5067 | 9.395299
0.3249738 | 234.7864 | 9.406507
0.3249738 | 235.0659 | 9.417705
0.3321954 | 235.3434 | 9.428821
0.3321954 | 235.6237 | 9.440051
0.3321954 | 235.9065 | 9.451384
0.3321954 | 236.1838 | 9.462494
0.3321954 | 236.4616 | 9.473622
0.3321954 | 236.7455 | 9.484995
0.3321954 | 237.0237 | 9.496142
0.3321954 | 237.3047 | 9.507401
0.3321954 | 237.5756 | 9.518253
0.3321954 | 237.8542 | 9.529416
0.3321954 | 238.1318 | 9.540537
0.3321954 | 238.4101 | 9.551688
0.3321954 | 238.6769 | 9.562376
0.3321954 | 238.9506 | 9.573343
0.3321954 | 239.2317 | 9.584603
0.3321954 | 239.5051 | 9.595557
0.3321954 | 239.7817 | 9.60664
0.3321954 | 240.0605 | 9.617808
0.339417 | 240.3445 | 9.629185
0.339417 | 240.6275 | 9.640524
0.339417 | 240.9099 | 9.651838
0.339417 | 241.1878 | 9.662972
0.339417 | 241.4809 | 9.674715
0.339417 | 241.7697 | 9.686287
0.339417 | 242.0554 | 9.697733
0.339417 | 242.3458 | 9.709367
0.339417 | 242.6336 | 9.720896
0.339417 | 242.9207 | 9.7324
0.339417 | 243.2135 | 9.744129
0.339417 | 243.5001 | 9.755614
0.339417 | 243.7906 | 9.767251
0.339417 | 244.0881 | 9.779171
0.339417 | 244.3737 | 9.790614
0.339417 | 244.6569 | 9.801959
0.339417 | 244.9409 | 9.813336
0.339417 | 245.2269 | 9.824797
0.3466387 | 245.5096 | 9.83612
0.3466387 | 245.7887 | 9.847304
0.3466387 | 246.0628 | 9.858286
0.3466387 | 246.3397 | 9.86938
0.3466387 | 246.6162 | 9.880455
0.3466387 | 246.8864 | 9.891283
0.3466387 | 247.1614 | 9.902301
0.3466387 | 247.443 | 9.913583
0.3466387 | 247.7262 | 9.924929
0.3466387 | 248.0023 | 9.935988
0.3466387 | 248.2828 | 9.947228
0.3466387 | 248.5729 | 9.958849
0.3466387 | 248.8587 | 9.970299
0.3466387 | 249.1402 | 9.981577
0.3466387 | 249.4212 | 9.992835
0.3466387 | 249.7039 | 10.00416
0.3466387 | 249.9907 | 10.01565
0.3466387 | 250.2766 | 10.02711
0.3466387 | 250.5571 | 10.03835
0.3466387 | 250.8375 | 10.04958
0.3466387 | 251.1074 | 10.06039
0.3466387 | 251.3716 | 10.07098
0.3466387 | 251.6373 | 10.08162
0.3466387 | 251.9021 | 10.09223
0.3466387 | 252.1696 | 10.10295
0.3538603 | 252.4392 | 10.11375
0.3538603 | 252.6985 | 10.12414
0.3538603 | 252.9575 | 10.13452
0.3538603 | 253.2199 | 10.14503
0.3538603 | 253.4843 | 10.15562
0.3538603 | 253.7564 | 10.16652
0.3538603 | 254.0263 | 10.17733
0.361082 | 254.2995 | 10.18828
0.361082 | 254.5781 | 10.19944
0.361082 | 254.8481 | 10.21026
0.361082 | 255.1195 | 10.22113
0.361082 | 255.3957 | 10.2322
0.361082 | 255.6644 | 10.24296
0.361082 | 255.9316 | 10.25367
0.361082 | 256.203 | 10.26454
0.361082 | 256.4727 | 10.27535
0.361082 | 256.7447 | 10.28624
0.361082 | 257.0075 | 10.29677
0.361082 | 257.2668 | 10.30716
0.361082 | 257.531 | 10.31775
0.361082 | 257.7943 | 10.3283
0.361082 | 258.0599 | 10.33894
0.361082 | 258.3225 | 10.34946
0.361082 | 258.5912 | 10.36022
0.361082 | 258.8577 | 10.3709
0.361082 | 259.1263 | 10.38166
0.361082 | 259.3929 | 10.39235
0.361082 | 259.6718 | 10.40352
0.3683036 | 259.9542 | 10.41483
0.3683036 | 260.2317 | 10.42595
0.3683036 | 260.5104 | 10.43712
0.3683036 | 260.7895 | 10.4483
0.3683036 | 261.0794 | 10.45991
0.3683036 | 261.3604 | 10.47117
0.3683036 | 261.643 | 10.48249
0.3683036 | 261.9229 | 10.49371
0.3683036 | 262.2003 | 10.50482
0.3683036 | 262.4707 | 10.51565
0.3683036 | 262.7386 | 10.52639
0.3683036 | 263.0082 | 10.53719
0.3683036 | 263.2748 | 10.54787
0.3683036 | 263.538 | 10.55841
0.3683036 | 263.7979 | 10.56883
0.3683036 | 264.0549 | 10.57912
0.3683036 | 264.316 | 10.58958
0.3683036 | 264.5771 | 10.60004
0.3683036 | 264.8433 | 10.61071
0.3755252 | 265.1094 | 10.62137
0.3755252 | 265.3792 | 10.63218
0.3755252 | 265.6525 | 10.64313
0.3755252 | 265.9238 | 10.654
0.3755252 | 266.1974 | 10.66496
0.3755252 | 266.4711 | 10.67593
0.3755252 | 266.7509 | 10.68713
0.3755252 | 267.022 | 10.698
0.3755252 | 267.2995 | 10.70912
0.3755252 | 267.5756 | 10.72017
0.3755252 | 267.8541 | 10.73134
0.3755252 | 268.1224 | 10.74208
0.3755252 | 268.3962 | 10.75305
0.3755252 | 268.6724 | 10.76412
0.3755252 | 268.9447 | 10.77503
0.3755252 | 269.2148 | 10.78585
0.3755252 | 269.4846 | 10.79666
0.3755252 | 269.762 | 10.80777
0.3755252 | 270.0361 | 10.81875
0.3755252 | 270.3046 | 10.82951
0.3755252 | 270.5687 | 10.84009
0.3755252 | 270.8503 | 10.85138
0.3755252 | 271.1227 | 10.86229
0.3827469 | 271.3919 | 10.87307
0.3827469 | 271.6562 | 10.88366
0.3827469 | 271.9332 | 10.89476
0.3827469 | 272.2128 | 10.90596
0.3827469 | 272.4799 | 10.91666
0.3827469 | 272.7455 | 10.92731
0.3827469 | 273.0246 | 10.93849
0.3827469 | 273.3102 | 10.94993
0.3827469 | 273.5792 | 10.9607
0.3827469 | 273.8476 | 10.97146
0.3827469 | 274.1226 | 10.98248
0.3827469 | 274.4094 | 10.99396
0.3827469 | 274.6774 | 11.0047
0.3827469 | 274.9399 | 11.01522
0.3827469 | 275.2125 | 11.02614
0.3827469 | 275.4954 | 11.03747
0.3899685 | 275.7661 | 11.04832
0.3899685 | 276.0277 | 11.0588
0.3899685 | 276.2971 | 11.06959
0.3899685 | 276.5768 | 11.0808
0.3899685 | 276.8533 | 11.09188
0.3899685 | 277.1215 | 11.10263
0.3899685 | 277.3947 | 11.11357
0.3899685 | 277.6844 | 11.12518
0.3899685 | 277.9694 | 11.13659
0.3899685 | 278.2349 | 11.14723
0.3899685 | 278.5039 | 11.15801
0.3899685 | 278.7846 | 11.16925
0.3899685 | 279.0653 | 11.1805
0.3899685 | 279.3335 | 11.19125
0.3899685 | 279.5993 | 11.2019
0.3899685 | 279.8714 | 11.2128
0.3899685 | 280.1427 | 11.22366
0.3899685 | 280.3984375 | 11.23391
0.3899685 | 280.6513 | 11.24404
0.3899685 | 280.9152 | 11.25462
0.3971902 | 281.1865 | 11.26548
0.3971902 | 281.4453 | 11.27586
0.3971902 | 281.6967 | 11.28592
0.3899685 | 281.9546 | 11.29626
0.3899685 | 282.2167 | 11.30676
0.3899685 | 282.4751 | 11.31711
0.3971902 | 282.7354 | 11.32754
0.3971902 | 282.9972 | 11.33803
0.3971902 | 283.268 | 11.34888
0.3971902 | 283.5372 | 11.35966
0.3971902 | 283.7944 | 11.36997
0.3971902 | 284.059 | 11.38057
0.3971902 | 284.3328 | 11.39154
0.3971902 | 284.6047 | 11.40243
0.3971902 | 284.8688 | 11.41301
0.3971902 | 285.129 | 11.42344
0.3971902 | 285.394 | 11.43406
0.3971902 | 285.6635 | 11.44485
0.3971902 | 285.9174 | 11.45502
0.3971902 | 286.1733 | 11.46528
0.4044118 | 286.4349 | 11.47576
0.4044118 | 286.6981 | 11.4863
0.4044118 | 286.9557 | 11.49662
0.4044118 | 287.21 | 11.50681
0.4044118 | 287.472 | 11.51731
0.3971902 | 287.7371 | 11.52793
0.3971902 | 287.9976 | 11.53836
0.3971902 | 288.2554 | 11.54869
0.3971902 | 288.5191 | 11.55926
0.4044118 | 288.7772 | 11.5696
0.4044118 | 289.0301 | 11.57973
0.4044118 | 289.2876 | 11.59005
0.4044118 | 289.5482 | 11.60049
0.4044118 | 289.8141 | 11.61114
0.4044118 | 290.0718 | 11.62147
0.4044118 | 290.3264 | 11.63167
0.4044118 | 290.5819 | 11.6419
0.4116334 | 290.8397 | 11.65223
0.4044118 | 291.0973 | 11.66255
0.4044118 | 291.362 | 11.67316
0.4044118 | 291.6328125 | 11.68401
0.4044118 | 291.8921 | 11.6944
0.4044118 | 292.1526 | 11.70483
0.4044118 | 292.4062 | 11.71499
0.4044118 | 292.6699 | 11.72556
0.4044118 | 292.9419 | 11.73645
0.4116334 | 293.2066 | 11.74706
0.4116334 | 293.46 | 11.75721
0.4116334 | 293.7269 | 11.76791
0.4116334 | 293.9932 | 11.77857
0.4116334 | 294.2542 | 11.78903
0.4116334 | 294.5111 | 11.79932
0.4116334 | 294.7691 | 11.80966
0.4116334 | 295.0291 | 11.82008
0.4116334 | 295.2931 | 11.83065
0.4116334 | 295.5501 | 11.84095
0.4116334 | 295.8116 | 11.85143
0.4116334 | 296.0814 | 11.86224
0.4116334 | 296.3454 | 11.87281
0.4116334 | 296.6017 | 11.88308
0.4116334 | 296.8576 | 11.89333
0.4116334 | 297.1308 | 11.90428
0.4116334 | 297.3916 | 11.91473
0.4188551 | 297.6513 | 11.92513
0.4188551 | 297.9053 | 11.93531
0.4188551 | 298.1640625 | 11.94568
0.4188551 | 298.4196 | 11.95591
0.4188551 | 298.671 | 11.96599
0.4188551 | 298.9106 | 11.97558
0.4188551 | 299.1596 | 11.98556
0.4188551 | 299.4108 | 11.99562
0.4188551 | 299.6552 | 12.00541
0.4188551 | 299.8985 | 12.01517
0.4188551 | 300.1485 | 12.02518
0.4188551 | 300.3966 | 12.03512
0.4188551 | 300.643 | 12.04499
0.4188551 | 300.8943 | 12.05506
0.4188551 | 301.1559 | 12.06554
0.4188551 | 301.4256 | 12.07634
0.4188551 | 301.6846 | 12.08672
0.4188551 | 301.9483 | 12.09729
0.4188551 | 302.2143 | 12.10794
0.4188551 | 302.495 | 12.11919
0.4260767 | 302.7626 | 12.12991
0.4260767 | 303.0295 | 12.14061
0.4260767 | 303.2988 | 12.15139
0.4260767 | 303.563 | 12.16198
0.4260767 | 303.8176 | 12.17218
0.4260767 | 304.0666 | 12.18216
0.4260767 | 304.3274 | 12.1926
0.4260767 | 304.5843 | 12.2029
0.4260767 | 304.8415 | 12.2132
0.4260767 | 305.0888 | 12.22311
0.4260767 | 305.3469 | 12.23345
0.4188551 | 305.6033 | 12.24372
0.4260767 | 305.8614 | 12.25406
0.4260767 | 306.1199 | 12.26442
0.4260767 | 306.3805 | 12.27486
0.4260767 | 306.6476 | 12.28556
0.4260767 | 306.9125 | 12.29617
0.4260767 | 307.176 | 12.30673
0.4260767 | 307.4404 | 12.31732
0.4260767 | 307.7127 | 12.32823
0.4260767 | 307.9818 | 12.33901
0.4260767 | 308.2491 | 12.34972
0.4332984 | 308.5114 | 12.36023
0.4332984 | 308.7872 | 12.37128
0.4332984 | 309.0618 | 12.38228
0.4332984 | 309.3334 | 12.39316
0.4260767 | 309.5929 | 12.40356
0.4260767 | 309.8584 | 12.4142
0.4260767 | 310.1195 | 12.42466
0.4260767 | 310.3722 | 12.43478
0.4260767 | 310.6249 | 12.44491
0.4260767 | 310.8878 | 12.45544
0.4260767 | 311.1489 | 12.4659
0.4332984 | 311.4029 | 12.47608
0.4332984 | 311.6587 | 12.48633
0.4332984 | 311.9203 | 12.49681
0.4332984 | 312.1836 | 12.50735
0.4332984 | 312.4427 | 12.51774
0.4332984 | 312.6996 | 12.52803
0.44052 | 312.9559 | 12.5383
0.44052 | 313.2195 | 12.54886
0.44052 | 313.4769 | 12.55917
0.44052 | 313.7321 | 12.56939
0.44052 | 313.9818 | 12.5794
0.44052 | 314.2378 | 12.58965
0.44052 | 314.4881 | 12.59968
0.44052 | 314.743 | 12.6099
0.4332984 | 314.9973 | 12.62009
0.4332984 | 315.2512 | 12.63026
0.4332984 | 315.5117 | 12.6407
0.4332984 | 315.7655 | 12.65086
0.4332984 | 316.0171 | 12.66094
0.44052 | 316.2696 | 12.67106
0.44052 | 316.5319 | 12.68157
0.44052 | 316.775 | 12.6913
0.44052 | 317.0218 | 12.70119
0.44052 | 317.27 | 12.71114
0.44052 | 317.5161 | 12.721
0.44052 | 317.7585 | 12.73071
0.4477416 | 317.9973 | 12.74028
0.4477416 | 318.2435 | 12.75014
0.44052 | 318.4918 | 12.76009
0.44052 | 318.7434 | 12.77017
0.44052 | 318.987 | 12.77993
0.44052 | 319.2363 | 12.78991
0.44052 | 319.4827 | 12.79979
0.44052 | 319.7294 | 12.80967
0.44052 | 319.9741 | 12.81947
0.44052 | 320.2345 | 12.82991
0.44052 | 320.493 | 12.84026
0.4477416 | 320.7427 | 12.85027
0.4477416 | 320.9879 | 12.86009
0.4477416 | 321.234 | 12.86995
0.4477416 | 321.4716 | 12.87947
0.4477416 | 321.718 | 12.88934
0.4477416 | 321.9579 | 12.89895
0.4477416 | 322.2055 | 12.90887
0.4477416 | 322.4552 | 12.91888
0.4477416 | 322.6877 | 12.92819
0.44052 | 322.9296 | 12.93788
0.44052 | 323.1683 | 12.94745
0.44052 | 323.4126 | 12.95724
0.4477416 | 323.6607 | 12.96718
0.4477416 | 323.918 | 12.97748
0.4477416 | 324.1639 | 12.98734
0.4477416 | 324.4204 | 12.99761
0.4477416 | 324.6714 | 13.00767
0.4477416 | 324.9302 | 13.01804
0.4477416 | 325.1954 | 13.02866
0.4477416 | 325.4498 | 13.03885
0.4477416 | 325.7065 | 13.04914
0.4477416 | 325.9629 | 13.05941
0.4477416 | 326.2215 | 13.06977
0.4477416 | 326.4709 | 13.07976
0.4477416 | 326.7255 | 13.08996
0.4477416 | 326.9682 | 13.09969
0.4477416 | 327.2167 | 13.10964
0.4477416 | 327.4556 | 13.11922
0.44052 | 327.6954 | 13.12882
0.4477416 | 327.9403 | 13.13864
0.4477416 | 328.1863 | 13.14849
0.4549633 | 328.4314 | 13.15831
0.4549633 | 328.669 | 13.16783
0.4621849 | 328.9121 | 13.17757
0.4621849 | 329.1653 | 13.18771
0.4621849 | 329.4229 | 13.19803
0.4621849 | 329.6711 | 13.20797
0.4549633 | 329.9275 | 13.21825
0.4621849 | 330.1769 | 13.22824
0.4621849 | 330.4262 | 13.23823
0.4621849 | 330.6741 | 13.24816
0.4621849 | 330.916 | 13.25785
0.4621849 | 331.1622 | 13.26772
0.4621849 | 331.4152 | 13.27785
0.4621849 | 331.6521 | 13.28734
0.4549633 | 331.8944 | 13.29705
0.4549633 | 332.1343 | 13.30666
0.4549633 | 332.38 | 13.31651
0.4549633 | 332.6283 | 13.32645
0.4549633 | 332.8676 | 13.33604
0.4549633 | 333.1092 | 13.34572
0.4549633 | 333.3569 | 13.35565
0.4549633 | 333.6023 | 13.36548
0.4621849 | 333.8413 | 13.37505
0.4621849 | 334.0921 | 13.3851
0.4621849 | 334.3417 | 13.3951
0.4694065 | 334.6027 | 13.40556
0.4694065 | 334.8476 | 13.41537
0.4694065 | 335.0908 | 13.42511
0.4694065 | 335.3384 | 13.43503
0.4694065 | 335.597 | 13.44539
0.4694065 | 335.8495 | 13.45551
0.4694065 | 336.1002 | 13.46555
0.4694065 | 336.3533 | 13.47569
0.4694065 | 336.6103 | 13.48599
0.4694065 | 336.854 | 13.49575
0.4621849 | 337.0879 | 13.50513
0.4621849 | 337.3287 | 13.51477
0.4621849 | 337.5791 | 13.5248
0.4694065 | 337.8295 | 13.53484
0.4694065 | 338.0663 | 13.54432
0.4694065 | 338.305 | 13.55388
0.4694065 | 338.5475 | 13.5636
0.4694065 | 338.7929 | 13.57343
0.4694065 | 339.0285 | 13.58287
0.4766282 | 339.2838 | 13.5931
0.4694065 | 339.5434 | 13.6035
0.4694065 | 339.7964 | 13.61364
0.4694065 | 340.0428 | 13.62351
0.4694065 | 340.2903 | 13.63343
0.4694065 | 340.5465 | 13.64369
0.4694065 | 340.8031 | 13.65397
0.4694065 | 341.0609 | 13.6643
0.4694065 | 341.3139 | 13.67444
0.4766282 | 341.5588 | 13.68425
0.4766282 | 341.8001 | 13.69392
0.4766282 | 342.0422 | 13.70361
0.4766282 | 342.2888 | 13.71349
0.4766282 | 342.5414 | 13.72361
0.4766282 | 342.792 | 13.73365
0.4766282 | 343.0397 | 13.74358
0.4766282 | 343.2822 | 13.75329
0.4766282 | 343.5298 | 13.76321
0.4694065 | 343.7737 | 13.77299
0.4694065 | 344.0315 | 13.78331
0.4694065 | 344.2841 | 13.79343
0.4766282 | 344.5302 | 13.80329
0.4766282 | 344.773 | 13.81302
0.4766282 | 345.0096 | 13.8225
0.4766282 | 345.2538 | 13.83228
0.4766282 | 345.492 | 13.84183
0.4838498 | 345.7374 | 13.85166
0.4838498 | 345.9787 | 13.86132
0.4838498 | 346.2227 | 13.8711
0.4838498 | 346.4655 | 13.88083
0.4838498 | 346.7156 | 13.89085
0.4838498 | 346.9665 | 13.9009
0.4766282 | 347.227 | 13.91134
0.4766282 | 347.4794 | 13.92145
0.4766282 | 347.7286 | 13.93143
0.4838498 | 347.9829 | 13.94162
0.4838498 | 348.2396 | 13.95191
0.4838498 | 348.4874 | 13.96183
0.4838498 | 348.7377 | 13.97186
0.4838498 | 348.9888 | 13.98192
0.4838498 | 349.2267 | 13.99145
0.4838498 | 349.4705 | 14.00122
0.4838498 | 349.7068 | 14.01069
0.4838498 | 349.9527 | 14.02054
0.4838498 | 350.1943 | 14.03022
0.4838498 | 350.4335 | 14.0398
0.4838498 | 350.6679 | 14.04919
0.4838498 | 350.909 | 14.05885
0.4838498 | 351.1473 | 14.0684
0.4838498 | 351.3868 | 14.078
0.4838498 | 351.6262 | 14.08759
0.4838498 | 351.8695 | 14.09733
0.4838498 | 352.1142 | 14.10714
0.4838498 | 352.3554 | 14.1168
0.4838498 | 352.6079 | 14.12692
0.4838498 | 352.8605 | 14.13704
0.4838498 | 353.1144 | 14.14721
0.4838498 | 353.3633 | 14.15719
0.4910715 | 353.6123 | 14.16716
0.4910715 | 353.856 | 14.17692
0.4910715 | 354.1036 | 14.18684
0.4910715 | 354.3495 | 14.1967
0.4910715 | 354.5997 | 14.20672
0.4910715 | 354.8477 | 14.21666
0.4838498 | 355.0846 | 14.22615
0.4838498 | 355.3189 | 14.23553
0.4838498 | 355.554 | 14.24495
0.4838498 | 355.7991 | 14.25477
0.4838498 | 356.0432 | 14.26455
0.4838498 | 356.2953 | 14.27465
0.4910715 | 356.5469 | 14.28473
0.4910715 | 356.7932 | 14.2946
0.4910715 | 357.0363 | 14.30434
0.4982931 | 357.2888 | 14.31445
0.4982931 | 357.542 | 14.3246
0.4982931 | 357.806 | 14.33518
0.4982931 | 358.0705 | 14.34577
0.4982931 | 358.3253 | 14.35598
0.4982931 | 358.5864 | 14.36644
0.4982931 | 358.8438 | 14.37675
0.4982931 | 359.1032 | 14.38715
0.4982931 | 359.3639 | 14.39759
0.4982931 | 359.6209 | 14.40789
0.4982931 | 359.8727 | 14.41798
0.4982931 | 360.127 | 14.42816
0.4982931 | 360.3756 | 14.43813
0.4982931 | 360.6194 | 14.44789
0.4982931 | 360.8651 | 14.45774
0.4982931 | 361.1059 | 14.46738
0.4982931 | 361.3415 | 14.47682
0.4982931 | 361.5799 | 14.48637
0.5055147 | 361.8182 | 14.49592
0.5055147 | 362.0555 | 14.50543
0.5055147 | 362.293 | 14.51494
0.4982931 | 362.5353 | 14.52465
0.4982931 | 362.7766 | 14.53432
0.5055147 | 363.0251 | 14.54427
0.5055147 | 363.2755 | 14.55431
0.5055147 | 363.5288 | 14.56446
0.5055147 | 363.7892 | 14.57489
0.5055147 | 364.0461 | 14.58518
0.5055147 | 364.3091 | 14.59572
0.5055147 | 364.5756 | 14.6064
0.5055147 | 364.8416 | 14.61705
0.5055147 | 365.106 | 14.62764
0.5055147 | 365.3685 | 14.63816
0.5055147 | 365.6255 | 14.64846
0.5055147 | 365.8844 | 14.65883
0.5055147 | 366.1402 | 14.66908
0.5055147 | 366.3873 | 14.67898
0.5055147 | 366.6416 | 14.68917
0.5055147 | 366.8821 | 14.6988
0.5055147 | 367.1306 | 14.70876
0.5055147 | 367.3767 | 14.71862
0.5055147 | 367.6205 | 14.72838
0.5055147 | 367.864 | 14.73814
0.5055147 | 368.114 | 14.74816
0.5127364 | 368.3578 | 14.75792
0.5127364 | 368.6105 | 14.76805
0.5127364 | 368.8652 | 14.77825
0.5127364 | 369.1204 | 14.78848
0.5127364 | 369.3776 | 14.79878
0.5127364 | 369.629 | 14.80885
0.5127364 | 369.8931 | 14.81943
0.5127364 | 370.1529 | 14.82984
0.5127364 | 370.4169 | 14.84042
0.5127364 | 370.6764 | 14.85082
0.5127364 | 370.9363 | 14.86123
0.5127364 | 371.1959 | 14.87163
0.5127364 | 371.4547 | 14.882
0.5127364 | 371.7119 | 14.89231
0.5055147 | 371.9725 | 14.90274
0.5055147 | 372.2242 | 14.91283
0.5127364 | 372.4765 | 14.92294
0.5127364 | 372.733 | 14.93321
0.5127364 | 372.9836 | 14.94325
0.5127364 | 373.2338 | 14.95328
0.519958 | 373.4868 | 14.96341
0.519958 | 373.7397 | 14.97355
0.519958 | 373.994 | 14.98373
0.519958 | 374.246 | 14.99383
0.519958 | 374.5062 | 15.00426
0.519958 | 374.769 | 15.01478
0.519958 | 375.025 | 15.02504
0.519958 | 375.2836 | 15.0354
0.519958 | 375.5408 | 15.04571
0.519958 | 375.8009 | 15.05613
0.519958 | 376.0542 | 15.06627
0.519958 | 376.3051 | 15.07633
0.519958 | 376.5574 | 15.08644
0.519958 | 376.8097 | 15.09654
0.519958 | 377.0582 | 15.1065
0.519958 | 377.3086 | 15.11653
0.519958 | 377.5551 | 15.12641
0.519958 | 377.7931 | 15.13594
0.519958 | 378.0343 | 15.1456
0.519958 | 378.2745 | 15.15523
0.519958 | 378.5255 | 15.16529
0.519958 | 378.7676 | 15.17498
0.5271797 | 379.0117 | 15.18476
0.5271797 | 379.2535 | 15.19445
0.5271797 | 379.4974 | 15.20422
0.5271797 | 379.7419 | 15.21402
0.5271797 | 379.9893 | 15.22393
0.5271797 | 380.2413 | 15.23403
0.5271797 | 380.4995 | 15.24437
0.5271797 | 380.7541 | 15.25457
0.5271797 | 381.0028 | 15.26453
0.5271797 | 381.252 | 15.27452
0.5271797 | 381.4986 | 15.2844
0.5271797 | 381.7533 | 15.2946
0.5271797 | 381.9984 | 15.30442
0.5271797 | 382.2407 | 15.31413
0.5271797 | 382.4767 | 15.32359
0.5271797 | 382.7125 | 15.33303
0.5271797 | 382.9445 | 15.34233
0.5271797 | 383.1759 | 15.3516
0.5344013 | 383.4104 | 15.36099
0.5344013 | 383.6555 | 15.37081
0.5344013 | 383.8935 | 15.38035
0.5344013 | 384.1204 | 15.38944
0.5344013 | 384.3515 | 15.3987
0.5271797 | 384.5897 | 15.40824
0.5344013 | 384.8357 | 15.4181
0.5344013 | 385.0817 | 15.42795
0.5344013 | 385.3277 | 15.43781
0.5344013 | 385.5821 | 15.448
0.5344013 | 385.8387 | 15.45828
0.5344013 | 386.0784 | 15.46788
0.5344013 | 386.327 | 15.47785
0.5344013 | 386.5857 | 15.48821
0.5344013 | 386.8446 | 15.49858
0.5344013 | 387.0945 | 15.50859
0.5344013 | 387.3427 | 15.51854
0.5344013 | 387.5984 | 15.52878
0.5344013 | 387.8539 | 15.53902
0.5344013 | 388.1006 | 15.5489
0.5344013 | 388.3447 | 15.55868
0.5344013 | 388.5934 | 15.56865
0.5344013 | 388.8434 | 15.57866
0.5344013 | 389.084 | 15.5883
0.5344013 | 389.3263 | 15.59801
0.5344013 | 389.5808 | 15.6082
0.5344013 | 389.8307 | 15.61822
0.5344013 | 390.0689 | 15.62776
0.5344013 | 390.3019 | 15.63709
0.5416229 | 390.5425 | 15.64674
0.5416229 | 390.7822 | 15.65634
0.5416229 | 391.0341 | 15.66643
0.5416229 | 391.2816 | 15.67634
0.5416229 | 391.5355 | 15.68652
0.5416229 | 391.7831 | 15.69644
0.5416229 | 392.0266 | 15.70619
0.5416229 | 392.2746 | 15.71613
0.5416229 | 392.5273 | 15.72625
0.5416229 | 392.789 | 15.73674
0.5416229 | 393.045 | 15.74699
0.5416229 | 393.2928 | 15.75692
0.5416229 | 393.5354 | 15.76664
0.5416229 | 393.786 | 15.77668
0.5416229 | 394.0289 | 15.78642
0.5416229 | 394.2703 | 15.79608
0.5416229 | 394.511 | 15.80573
0.5488446 | 394.7551 | 15.81551
0.5488446 | 395.0012 | 15.82537
0.5488446 | 395.2391 | 15.8349
0.5488446 | 395.4789 | 15.84451
0.5488446 | 395.7257 | 15.8544
0.5488446 | 395.9752 | 15.86439
0.5488446 | 396.2141 | 15.87396
0.5488446 | 396.463 | 15.88393
0.5488446 | 396.7183 | 15.89416
0.5488446 | 396.9768 | 15.90452
0.5488446 | 397.2266 | 15.91453
0.5488446 | 397.4718 | 15.92435
0.5488446 | 397.7252 | 15.9345
0.5488446 | 397.9855 | 15.94493
0.5488446 | 398.2361 | 15.95497
0.5488446 | 398.4787 | 15.96469
0.5488446 | 398.7259 | 15.97459
0.5560662 | 398.9702 | 15.98438
0.5560662 | 399.2172 | 15.99428
0.5560662 | 399.4529 | 16.00372
0.5560662 | 399.6886 | 16.01316
0.5560662 | 399.9316 | 16.0229
0.5560662 | 400.1725 | 16.03255
0.5560662 | 400.404 | 16.04183
0.5560662 | 400.6445 | 16.05146
0.5560662 | 400.8914 | 16.06135
0.5560662 | 401.1409 | 16.07135
0.5560662 | 401.3804 | 16.08095
0.5560662 | 401.6224 | 16.09064
0.5560662 | 401.8806 | 16.10099
0.5560662 | 402.14 | 16.11138
0.5560662 | 402.3951 | 16.1216
0.5560662 | 402.6507 | 16.13184
0.5632879 | 402.9085 | 16.14217
0.5632879 | 403.1704 | 16.15266
0.5632879 | 403.4307 | 16.16309
0.5632879 | 403.6857 | 16.17331
0.5632879 | 403.9515 | 16.18396
0.5632879 | 404.2088 | 16.19426
0.5632879 | 404.4606 | 16.20435
0.5632879 | 404.7108 | 16.21437
0.5632879 | 404.9601 | 16.22436
0.5632879 | 405.2056 | 16.2342
0.5632879 | 405.4513 | 16.24404
0.5632879 | 405.6906 | 16.25363
0.5632879 | 405.9317 | 16.26329
0.5632879 | 406.1791 | 16.2732
0.5632879 | 406.4156 | 16.28268
0.5632879 | 406.6605 | 16.29249
0.5632879 | 406.9019 | 16.30216
0.5632879 | 407.1503 | 16.31211
0.5632879 | 407.3929 | 16.32183
0.5632879 | 407.6311 | 16.33138
0.5705095 | 407.873 | 16.34107
0.5705095 | 408.1245 | 16.35114
0.5705095 | 408.3718 | 16.36105
0.5705095 | 408.6153 | 16.3708
0.5705095 | 408.8616 | 16.38067
0.5705095 | 409.1054 | 16.39044
0.5705095 | 409.3414 | 16.3999
0.5705095 | 409.5823 | 16.40955
0.5705095 | 409.8347 | 16.41966
0.5705095 | 410.0852 | 16.4297
0.5705095 | 410.3351 | 16.43971
0.5705095 | 410.5696 | 16.4491
0.5705095 | 410.8112 | 16.45878
0.5705095 | 411.0464 | 16.46821
0.5705095 | 411.2949 | 16.47816
0.5705095 | 411.5304 | 16.4876
0.5705095 | 411.7714 | 16.49725
0.5777311 | 412.0067 | 16.50668
0.5777311 | 412.236 | 16.51587
0.5777311 | 412.4738 | 16.52539
0.5777311 | 412.7032 | 16.53459
0.5777311 | 412.9448 | 16.54426
0.5777311 | 413.1826 | 16.55379
0.5777311 | 413.4328 | 16.56382
0.5777311 | 413.6636 | 16.57306
0.5777311 | 413.9057 | 16.58276
0.5777311 | 414.1481 | 16.59247
0.5777311 | 414.389 | 16.60212
0.5777311 | 414.631 | 16.61182
0.5777311 | 414.8657 | 16.62122
0.5777311 | 415.1108 | 16.63104
0.5777311 | 415.3517 | 16.64069
0.5777311 | 415.5871 | 16.65013
0.5777311 | 415.8106 | 16.65908
0.5777311 | 416.0507 | 16.6687
0.5777311 | 416.2871 | 16.67817
0.5777311 | 416.5256 | 16.68773
0.5777311 | 416.7579 | 16.69703
0.5777311 | 416.9967 | 16.7066
0.5777311 | 417.2335 | 16.71608
0.5777311 | 417.4622 | 16.72525
0.5777311 | 417.6975 | 16.73468
0.5777311 | 417.939 | 16.74435
0.5777311 | 418.1847 | 16.75419
0.5849528 | 418.4176 | 16.76353
0.5849528 | 418.6591 | 16.7732
0.5849528 | 418.9003 | 16.78286
0.5849528 | 419.1509 | 16.79291
0.5849528 | 419.3922 | 16.80257
0.5849528 | 419.6396 | 16.81248
0.5849528 | 419.8923 | 16.82261
0.5849528 | 420.1426 | 16.83264
0.5849528 | 420.3782 | 16.84208
0.5849528 | 420.6188 | 16.85172
0.5849528 | 420.8696 | 16.86176
0.5849528 | 421.1143 | 16.87157
0.5849528 | 421.3516 | 16.88107
0.5849528 | 421.5865 | 16.89049
0.5849528 | 421.821 | 16.89988
0.5849528 | 422.0569 | 16.90933
0.5849528 | 422.2882 | 16.9186
0.5849528 | 422.5126 | 16.92759
0.5849528 | 422.7569 | 16.93738
0.5849528 | 422.9979 | 16.94703
0.5849528 | 423.231 | 16.95637
0.5921744 | 423.4579 | 16.96546
0.5921744 | 423.6979 | 16.97508
0.5921744 | 423.9368 | 16.98465
0.5921744 | 424.1756 | 16.99421
0.5921744 | 424.4101 | 17.00361
0.5921744 | 424.6532 | 17.01335
0.5921744 | 424.9022 | 17.02332
0.5921744 | 425.1444 | 17.03303
0.5921744 | 425.381 | 17.04251
0.5921744 | 425.6183 | 17.05201
0.5921744 | 425.8652 | 17.06191
0.5921744 | 426.1009 | 17.07135
0.5921744 | 426.3407 | 17.08096
0.5921744 | 426.5786 | 17.09049
0.5921744 | 426.8259 | 17.1004
0.5921744 | 427.061 | 17.10981
0.5921744 | 427.2984 | 17.11933
0.5921744 | 427.5308 | 17.12864
0.5993961 | 427.7729 | 17.13834
0.5993961 | 428.0154 | 17.14805
0.5993961 | 428.2583 | 17.15779
0.5993961 | 428.4961 | 17.16731
0.5993961 | 428.7372 | 17.17697
0.5993961 | 428.9829 | 17.18682
0.5993961 | 429.222 | 17.1964
0.5993961 | 429.4676 | 17.20623
0.5993961 | 429.7097 | 17.21593
0.5993961 | 429.9601 | 17.22596
0.5993961 | 430.199 | 17.23554
0.5993961 | 430.4424 | 17.24529
0.5993961 | 430.6822 | 17.2549
0.5993961 | 430.9313 | 17.26488
0.5993961 | 431.173 | 17.27456
0.5993961 | 431.4179 | 17.28437
0.5993961 | 431.658 | 17.29399
0.5993961 | 431.8997 | 17.30368
0.5993961 | 432.1416 | 17.31337
0.6066177 | 432.3778 | 17.32283
0.6066177 | 432.6234 | 17.33267
0.6066177 | 432.8716 | 17.34261
0.6066177 | 433.1232 | 17.35269
0.6066177 | 433.3741 | 17.36274
0.6066177 | 433.6202 | 17.37261
0.6066177 | 433.8655 | 17.38243
0.6066177 | 434.1168 | 17.3925
0.6066177 | 434.3632 | 17.40237
0.6066177 | 434.6098 | 17.41225
0.6066177 | 434.8599 | 17.42227
0.6066177 | 435.1143 | 17.43246
0.6066177 | 435.3539 | 17.44206
0.6066177 | 435.5916 | 17.45159
0.6066177 | 435.8313 | 17.46119
0.6066177 | 436.0752 | 17.47096
0.6066177 | 436.3142 | 17.48054
0.6066177 | 436.5523 | 17.49008
0.6066177 | 436.7904 | 17.49962
0.6066177 | 437.0284 | 17.50915
0.6066177 | 437.2632 | 17.51856
0.6066177 | 437.485 | 17.52745
0.6066177 | 437.723 | 17.53698
0.6066177 | 437.9621 | 17.54656
0.6138394 | 438.1949 | 17.55589
0.6138394 | 438.4268 | 17.56518
0.6138394 | 438.6635 | 17.57466
0.6138394 | 438.896 | 17.58397
0.6138394 | 439.1311 | 17.59339
0.6138394 | 439.3639 | 17.60272
0.6138394 | 439.5953 | 17.61199
0.6138394 | 439.8364 | 17.62165
0.6138394 | 440.0691 | 17.63097
0.6138394 | 440.2995 | 17.64021
0.6138394 | 440.5302 | 17.64945
0.6138394 | 440.7638 | 17.65881
0.6138394 | 440.996 | 17.66811
0.6138394 | 441.227 | 17.67736
0.6138394 | 441.4549 | 17.68649
0.6138394 | 441.6841 | 17.69568
0.6138394 | 441.9117 | 17.70479
0.6138394 | 442.1369 | 17.71382
0.6138394 | 442.3629 | 17.72287
0.621061 | 442.5935 | 17.73211
0.621061 | 442.8248 | 17.74138
0.621061 | 443.0522 | 17.75049
0.621061 | 443.2753 | 17.75943
0.621061 | 443.508 | 17.76875
0.621061 | 443.743 | 17.77816
0.621061 | 443.9771 | 17.78754
0.621061 | 444.2115 | 17.79694
0.621061 | 444.4516 | 17.80656
0.621061 | 444.6931 | 17.81623
0.621061 | 444.9266 | 17.82559
0.621061 | 445.165 | 17.83514
0.6282826 | 445.4066 | 17.84482
0.6282826 | 445.6494 | 17.85455
0.6282826 | 445.89 | 17.86418
0.6282826 | 446.1297 | 17.87379
0.6282826 | 446.3706 | 17.88344
0.6282826 | 446.6124 | 17.89312
0.6282826 | 446.8541 | 17.90281
0.6282826 | 447.0909 | 17.91229
0.6282826 | 447.3271 | 17.92176
0.6282826 | 447.5616 | 17.93115
0.6282826 | 447.7933 | 17.94044
0.6282826 | 448.0273 | 17.94981
0.6282826 | 448.2661 | 17.95938
0.6282826 | 448.5006 | 17.96878
0.6282826 | 448.7377 | 17.97827
0.6282826 | 448.9776 | 17.98788
0.6282826 | 449.2096 | 17.99718
0.6282826 | 449.4493 | 18.00678
0.6282826 | 449.6914 | 18.01648
0.6355042 | 449.9289 | 18.026
0.6355042 | 450.166 | 18.0355
0.6355042 | 450.4102 | 18.04528
0.6355042 | 450.6467 | 18.05476
0.6355042 | 450.8904 | 18.06452
0.6355042 | 451.1305 | 18.07414
0.6355042 | 451.3675 | 18.08363
0.6355042 | 451.5997 | 18.09294
0.6355042 | 451.8361 | 18.10241
0.6355042 | 452.0671 | 18.11166
0.6355042 | 452.3021 | 18.12108
0.6355042 | 452.5341 | 18.13037
0.6355042 | 452.7617 | 18.13949
0.6355042 | 452.9897 | 18.14863
0.6355042 | 453.2131 | 18.15758
0.6355042 | 453.4329 | 18.16638
0.6355042 | 453.6595 | 18.17546
0.6355042 | 453.8947 | 18.18488
0.6355042 | 454.1172 | 18.1938
0.6355042 | 454.3511 | 18.20317
0.6427259 | 454.5845 | 18.21252
0.6427259 | 454.8228 | 18.22207
0.6427259 | 455.0549 | 18.23137
0.6427259 | 455.2855 | 18.2406
0.6427259 | 455.5225 | 18.2501
0.6427259 | 455.7573 | 18.25951
0.6427259 | 455.9906 | 18.26885
0.6427259 | 456.2206 | 18.27807
0.6427259 | 456.4562 | 18.28751
0.6427259 | 456.6861 | 18.29672
0.6427259 | 456.9159 | 18.30592
0.6427259 | 457.1421 | 18.31499
0.6427259 | 457.3731 | 18.32424
0.6427259 | 457.6065 | 18.33359
0.6427259 | 457.8387 | 18.3429
0.6427259 | 458.0708 | 18.35219
0.6427259 | 458.3096 | 18.36176
0.6427259 | 458.539 | 18.37095
0.6427259 | 458.7691 | 18.38017
0.6499476 | 458.9997 | 18.38941
0.6499476 | 459.2334 | 18.39878
0.6499476 | 459.4714 | 18.40831
0.6499476 | 459.7101 | 18.41787
0.6499476 | 459.9515 | 18.42754
0.6499476 | 460.1856 | 18.43692
0.6499476 | 460.425 | 18.44651
0.6499476 | 460.6626 | 18.45603
0.6499476 | 460.9071 | 18.46583
0.6499476 | 461.1492 | 18.47553
0.6499476 | 461.3953 | 18.48539
0.6499476 | 461.636 | 18.49503
0.6499476 | 461.8792 | 18.50478
0.6499476 | 462.1221 | 18.51451
0.6499476 | 462.3579 | 18.52395
0.6499476 | 462.5934 | 18.53339
0.6499476 | 462.8386 | 18.54321
0.6499476 | 463.073 | 18.5526
0.6571692 | 463.3071 | 18.56198
0.6571692 | 463.5363 | 18.57117
0.6571692 | 463.7683 | 18.58046
0.6571692 | 464.0006 | 18.58977
0.6571692 | 464.2299 | 18.59896
0.6571692 | 464.4635 | 18.60831
0.6571692 | 464.7011 | 18.61783
0.6571692 | 464.942 | 18.62748
0.6571692 | 465.1735 | 18.63676
0.6571692 | 465.4072 | 18.64612
0.6571692 | 465.6407 | 18.65548
0.6571692 | 465.8837 | 18.66521
0.6571692 | 466.1176 | 18.67459
0.6571692 | 466.3538 | 18.68405
0.6571692 | 466.5909 | 18.69355
0.6571692 | 466.8203 | 18.70274
0.6571692 | 467.0477 | 18.71185
0.6571692 | 467.2761 | 18.721
0.6571692 | 467.5054 | 18.73019
0.6571692 | 467.731 | 18.73922
0.6643908 | 467.9652 | 18.74861
0.6643908 | 468.1879 | 18.75753
0.6643908 | 468.4166 | 18.76669
0.6643908 | 468.6499 | 18.77604
0.6643908 | 468.875 | 18.78506
0.6643908 | 469.0984 | 18.794
0.6643908 | 469.3249 | 18.80308
0.6643908 | 469.5509 | 18.81214
0.6643908 | 469.7765 | 18.82117
0.6643908 | 470.003 | 18.83025
0.6643908 | 470.2222 | 18.83903
0.6643908 | 470.4514 | 18.84821
0.6643908 | 470.6754 | 18.85719
0.6643908 | 470.8893 | 18.86576
0.6643908 | 471.1117 | 18.87467
0.6643908 | 471.3412 | 18.88386
0.6643908 | 471.5674 | 18.89293
0.6643908 | 471.7895 | 18.90182
0.6716124 | 472.0127 | 18.91076
0.6716124 | 472.2395 | 18.91985
0.6716124 | 472.4669 | 18.92896
0.6716124 | 472.6885 | 18.93784
0.6716124 | 472.9077 | 18.94662
0.6716124 | 473.1372 | 18.95582
0.6716124 | 473.3609 | 18.96478
0.6716124 | 473.58 | 18.97356
0.6716124 | 473.7979 | 18.98229
0.6716124 | 474.0208 | 18.99122
0.6716124 | 474.2402 | 19.00001
0.6716124 | 474.4588 | 19.00877
0.6716124 | 474.675 | 19.01743
0.6716124 | 474.9034 | 19.02658
0.6716124 | 475.1349 | 19.03586
0.6788341 | 475.3578 | 19.04479
0.6788341 | 475.5857 | 19.05392
0.6788341 | 475.8122 | 19.06299
0.6788341 | 476.0476 | 19.07242
0.6788341 | 476.2743 | 19.0815
0.6788341 | 476.5118 | 19.09102
0.6788341 | 476.7377 | 19.10007
0.6788341 | 476.9705 | 19.10939
0.6788341 | 477.1902 | 19.1182
0.6788341 | 477.4168 | 19.12728
0.6788341 | 477.6485 | 19.13656
0.6788341 | 477.8731 | 19.14556
0.6788341 | 478.1026 | 19.15475
0.6788341 | 478.3257 | 19.16369
0.6788341 | 478.5518 | 19.17275
0.6788341 | 478.7769 | 19.18177
0.6788341 | 479.0092 | 19.19107
0.6788341 | 479.2297 | 19.19991
0.6860557 | 479.4659 | 19.20937
0.6860557 | 479.6872 | 19.21824
0.6860557 | 479.9086 | 19.22711
0.6860557 | 480.136 | 19.23622
0.6860557 | 480.3634 | 19.24533
0.6860557 | 480.5905 | 19.25443
0.6860557 | 480.8211 | 19.26367
0.6860557 | 481.0392 | 19.2724
0.6860557 | 481.2574 | 19.28114
0.6860557 | 481.4872 | 19.29035
0.6860557 | 481.7069 | 19.29916
0.6860557 | 481.9367 | 19.30836
0.6860557 | 482.1595 | 19.31729
0.6860557 | 482.3848 | 19.32631
0.6860557 | 482.6013 | 19.33499
0.6860557 | 482.8187 | 19.3437
0.6860557 | 483.0313 | 19.35222
0.6860557 | 483.2549 | 19.36118
0.6860557 | 483.4816 | 19.37026
0.6932774 | 483.7038 | 19.37916
0.6932774 | 483.926 | 19.38806
0.6932774 | 484.1472 | 19.39692
0.6932774 | 484.368 | 19.40577
0.6932774 | 484.585 | 19.41446
0.6932774 | 484.8093 | 19.42345
0.6932774 | 485.0345 | 19.43247
0.6932774 | 485.2654 | 19.44172
0.6932774 | 485.4877 | 19.45063
0.6932774 | 485.7098 | 19.45953
0.6932774 | 485.9384 | 19.46869
0.6932774 | 486.1633 | 19.4777
0.6932774 | 486.3828 | 19.48649
0.6932774 | 486.6163 | 19.49585
0.6932774 | 486.848 | 19.50513
0.6932774 | 487.0698 | 19.51402
0.6932774 | 487.2899 | 19.52283
0.6932774 | 487.5082 | 19.53158
0.700499 | 487.7342 | 19.54063
0.700499 | 487.9621 | 19.54976
0.700499 | 488.1766 | 19.55836
0.700499 | 488.3963 | 19.56716
0.700499 | 488.6245 | 19.5763
0.700499 | 488.8384 | 19.58487
0.700499 | 489.0606 | 19.59377
0.700499 | 489.2864 | 19.60282
0.700499 | 489.5129 | 19.6119
0.700499 | 489.7429 | 19.62111
0.700499 | 489.9659 | 19.63004
0.700499 | 490.1878 | 19.63894
0.700499 | 490.4228 | 19.64835
0.700499 | 490.6581 | 19.65777
0.700499 | 490.8801 | 19.66667
0.700499 | 491.1112 | 19.67593
0.700499 | 491.338 | 19.68502
0.700499 | 491.5694 | 19.69429
0.700499 | 491.7997 | 19.70351
0.7077206 | 492.0287 | 19.71269
0.7077206 | 492.2621 | 19.72204
0.7077206 | 492.4938 | 19.73132
0.7077206 | 492.715 | 19.74018
0.7077206 | 492.9367 | 19.74907
0.7077206 | 493.1627 | 19.75812
0.7077206 | 493.3893 | 19.7672
0.7077206 | 493.6103 | 19.77605
0.7077206 | 493.8326 | 19.78496
0.7077206 | 494.0525 | 19.79377
0.7077206 | 494.2674 | 19.80238
0.7077206 | 494.4799 | 19.81089
0.7077206 | 494.6975 | 19.81961
0.7077206 | 494.9178 | 19.82844
0.7077206 | 495.1336 | 19.83708
0.7149423 | 495.3519 | 19.84583
0.7149423 | 495.5675 | 19.85447
0.7149423 | 495.7907 | 19.86341
0.7149423 | 496.0074 | 19.87209
0.7149423 | 496.2245 | 19.88079
0.7149423 | 496.4396 | 19.88941
0.7149423 | 496.6679 | 19.89856
0.7149423 | 496.8863 | 19.9073
0.7149423 | 497.1034 | 19.916
0.7149423 | 497.3225 | 19.92478
0.7149423 | 497.5408 | 19.93353
0.7149423 | 497.7509 | 19.94194
0.7149423 | 497.9619 | 19.9504
0.7149423 | 498.1779 | 19.95905
0.7149423 | 498.3934 | 19.96768
0.7149423 | 498.6134 | 19.9765
0.7149423 | 498.82 | 19.98477
0.7149423 | 499.0352 | 19.9934
0.7149423 | 499.2516 | 20.00207
0.7149423 | 499.4623 | 20.01051
0.7221639 | 499.6704 | 20.01885
0.7221639 | 499.8887 | 20.02759
0.7221639 | 500.1085 | 20.0364
0.7221639 | 500.3274 | 20.04517
0.7221639 | 500.5421 | 20.05377
0.7221639 | 500.7661 | 20.06275
0.7221639 | 500.9846 | 20.0715
0.7221639 | 501.1985 | 20.08007
0.7221639 | 501.4094 | 20.08852
0.7221639 | 501.6255 | 20.09718
0.7221639 | 501.8482 | 20.1061
0.7221639 | 502.0618 | 20.11465
0.7221639 | 502.2735 | 20.12314
0.7221639 | 502.4812 | 20.13146
0.7221639 | 502.6987 | 20.14017
0.7221639 | 502.9041 | 20.1484
0.7221639 | 503.1191 | 20.15701
0.7221639 | 503.3316 | 20.16553
0.7221639 | 503.5463 | 20.17413
0.7293856 | 503.7612 | 20.18274
0.7293856 | 503.9774 | 20.1914
0.7293856 | 504.1985 | 20.20026
0.7293856 | 504.418 | 20.20905
0.7293856 | 504.6352 | 20.21775
0.7293856 | 504.8513 | 20.22641
0.7293856 | 505.066 | 20.23502
0.7293856 | 505.284 | 20.24375
0.7293856 | 505.4985 | 20.25234
0.7293856 | 505.7167 | 20.26108
0.7293856 | 505.9312 | 20.26968
0.7293856 | 506.1515 | 20.2785
0.7293856 | 506.367 | 20.28714
0.7293856 | 506.5766 | 20.29554
0.7293856 | 506.7957 | 20.30432
0.7293856 | 507.0116 | 20.31296
0.7293856 | 507.2332 | 20.32184
0.7293856 | 507.4415 | 20.33019
0.7293856 | 507.6663 | 20.33919
0.7366072 | 507.8844 | 20.34793
0.7366072 | 508.1007 | 20.3566
0.7366072 | 508.3068 | 20.36486
0.7366072 | 508.5182 | 20.37333
0.7366072 | 508.7295 | 20.38179
0.7366072 | 508.9336 | 20.38997
0.7366072 | 509.1384 | 20.39817
0.7366072 | 509.3476 | 20.40655
0.7366072 | 509.5616 | 20.41513
0.7366072 | 509.7639 | 20.42323
0.7366072 | 509.9745 | 20.43167
0.7366072 | 510.1904 | 20.44032
0.7366072 | 510.4081 | 20.44904
0.7366072 | 510.6271 | 20.45782
0.7366072 | 510.8469 | 20.46662
0.7366072 | 511.0653 | 20.47537
0.7366072 | 511.2871 | 20.48426
0.7366072 | 511.5043 | 20.49296
0.7366072 | 511.7193 | 20.50158
0.7366072 | 511.9379 | 20.51033
0.7438288 | 512.1467 | 20.5187
0.7438288 | 512.363 | 20.52736
0.7438288 | 512.5803 | 20.53607
0.7438288 | 512.7879 | 20.54439
0.7438288 | 513.0026 | 20.55299
0.7438288 | 513.2183 | 20.56163
0.7438288 | 513.4299 | 20.57011
0.7438288 | 513.6422 | 20.57861
0.7438288 | 513.8537 | 20.58709
0.7438288 | 514.0731 | 20.59588
0.7438288 | 514.2927 | 20.60468
0.7438288 | 514.4982 | 20.61291
0.7438288 | 514.6998 | 20.62099
0.7438288 | 514.9178 | 20.62972
0.7438288 | 515.1219 | 20.6379
0.7438288 | 515.3321 | 20.64632
0.7510504 | 515.5408 | 20.65468
0.7510504 | 515.7502 | 20.66307
0.7510504 | 515.9601 | 20.67148
0.7510504 | 516.1624 | 20.67958
0.7510504 | 516.3724 | 20.688
0.7510504 | 516.5966 | 20.69698
0.7510504 | 516.8132 | 20.70566
0.7510504 | 517.0161 | 20.71378
0.7510504 | 517.2378 | 20.72267
0.7510504 | 517.4514 | 20.73123
0.7510504 | 517.6698 | 20.73998
0.7510504 | 517.88 | 20.7484
0.7510504 | 518.0991 | 20.75717
0.7510504 | 518.3202 | 20.76603
0.7510504 | 518.5391 | 20.7748
0.7510504 | 518.7463 | 20.78311
0.7510504 | 518.962 | 20.79175
0.7510504 | 519.1837 | 20.80063
0.7510504 | 519.4021 | 20.80938
0.7510504 | 519.6239 | 20.81827
0.7510504 | 519.8349 | 20.82672
0.7510504 | 520.0623 | 20.83583
0.7582721 | 520.285 | 20.84475
0.7582721 | 520.506 | 20.85361
0.7582721 | 520.7241 | 20.86234
0.7582721 | 520.9446 | 20.87118
0.7582721 | 521.1647 | 20.88
0.7582721 | 521.3875 | 20.88892
0.7582721 | 521.5961 | 20.89728
0.7582721 | 521.8071 | 20.90573
0.7582721 | 522.0297 | 20.91465
0.7582721 | 522.2408 | 20.92311
0.7582721 | 522.4417 | 20.93116
0.7582721 | 522.65 | 20.9395
0.7582721 | 522.8655 | 20.94814
0.7582721 | 523.0719 | 20.95641
0.7582721 | 523.2811 | 20.96479
0.7582721 | 523.4796 | 20.97274
0.7582721 | 523.6926 | 20.98128
0.7582721 | 523.903 | 20.9897
0.7654938 | 524.1075 | 20.9979
0.7654938 | 524.3126 | 21.00611
0.7654938 | 524.5312 | 21.01487
0.7654938 | 524.7394 | 21.02321
0.7654938 | 524.933 | 21.03097
0.7654938 | 525.1407 | 21.03929
0.7654938 | 525.3486 | 21.04762
0.7654938 | 525.5653 | 21.0563
0.7654938 | 525.7669 | 21.06438
0.7654938 | 525.972 | 21.0726
0.7654938 | 526.1809 | 21.08097
0.7654938 | 526.3913 | 21.08939
0.7654938 | 526.5857 | 21.09718
0.7654938 | 526.7875 | 21.10527
0.7654938 | 526.9972 | 21.11367
0.7654938 | 527.2037 | 21.12194
0.7654938 | 527.4064 | 21.13007
0.7654938 | 527.6057 | 21.13805
0.7654938 | 527.8102 | 21.14624
0.7654938 | 528.0164 | 21.1545
0.7654938 | 528.2155 | 21.16248
0.7654938 | 528.4083 | 21.17021
0.7654938 | 528.6179 | 21.1786
0.7727154 | 528.8221 | 21.18678
0.7727154 | 529.0217 | 21.19478
0.7727154 | 529.2166 | 21.20259
0.7727154 | 529.4226 | 21.21084
0.7727154 | 529.6304 | 21.21917
0.7727154 | 529.8372 | 21.22745
0.7727154 | 530.0322 | 21.23526
0.7727154 | 530.238 | 21.24351
0.7727154 | 530.4515 | 21.25206
0.7727154 | 530.6581 | 21.26034
0.7727154 | 530.8575 | 21.26833
0.7727154 | 531.071 | 21.27688
0.7727154 | 531.288 | 21.28558
0.7727154 | 531.4941 | 21.29384
0.7727154 | 531.6953 | 21.30189
0.7727154 | 531.9011 | 21.31014
0.7727154 | 532.1197 | 21.3189
0.7727154 | 532.332 | 21.32741
0.7727154 | 532.5424 | 21.33583
0.7727154 | 532.7489 | 21.34411
0.7727154 | 532.97 | 21.35297
0.779937 | 533.1813 | 21.36143
0.779937 | 533.3881 | 21.36971
0.779937 | 533.5979 | 21.37812
0.779937 | 533.8206 | 21.38704
0.779937 | 534.036 | 21.39567
0.779937 | 534.2419 | 21.40392
0.779937 | 534.4502 | 21.41227
0.779937 | 534.6592 | 21.42064
0.779937 | 534.8719 | 21.42916
0.779937 | 535.0759 | 21.43733
0.779937 | 535.2804 | 21.44553
0.779937 | 535.4879 | 21.45384
0.779937 | 535.6936 | 21.46208
0.779937 | 535.8879 | 21.46987
0.779937 | 536.088 | 21.47788
0.779937 | 536.2996 | 21.48636
0.779937 | 536.5054 | 21.49461
0.779937 | 536.7081 | 21.50273
0.779937 | 536.9083 | 21.51075
0.779937 | 537.1163 | 21.51908
0.779937 | 537.3282 | 21.52757
0.779937 | 537.5352 | 21.53587
0.7871586 | 537.7415 | 21.54413
0.7871586 | 537.9519 | 21.55256
0.7871586 | 538.16 | 21.5609
0.7871586 | 538.3641 | 21.56907
0.7871586 | 538.5692 | 21.57729
0.7871586 | 538.7819 | 21.58581
0.7871586 | 538.9904 | 21.59416
0.7871586 | 539.1915 | 21.60222
0.7871586 | 539.3952 | 21.61038
0.7871586 | 539.603 | 21.61871
0.7871586 | 539.8135 | 21.62714
0.7871586 | 540.0222 | 21.63551
0.7871586 | 540.2319 | 21.64391
0.7871586 | 540.4376 | 21.65215
0.7871586 | 540.6458 | 21.66049
0.7871586 | 540.8414 | 21.66833
0.7871586 | 541.0507 | 21.67671
0.7871586 | 541.2562 | 21.68494
0.7871586 | 541.4601 | 21.69311
0.7871586 | 541.6617 | 21.70119
0.7871586 | 541.8658 | 21.70937
0.7943803 | 542.0664 | 21.7174
0.7943803 | 542.2742 | 21.72573
0.7943803 | 542.4788 | 21.73392
0.7943803 | 542.6794 | 21.74196
0.7943803 | 542.8914 | 21.75046
0.7943803 | 543.0972 | 21.7587
0.7943803 | 543.3088 | 21.76718
0.7943803 | 543.5165 | 21.7755
0.7943803 | 543.7275 | 21.78396
0.7943803 | 543.9355 | 21.79229
0.7943803 | 544.1486 | 21.80083
0.7943803 | 544.356 | 21.80913
0.7943803 | 544.5667 | 21.81758
0.7943803 | 544.7797 | 21.82611
0.7943803 | 544.9929 | 21.83465
0.7943803 | 545.199 | 21.84291
0.7943803 | 545.4023 | 21.85105
0.7943803 | 545.6129 | 21.85949
0.7943803 | 545.8198 | 21.86778
0.7943803 | 546.0245 | 21.87598
0.801602 | 546.2241 | 21.88398
0.801602 | 546.4296875 | 21.89222
0.801602 | 546.6391 | 21.9006
0.801602 | 546.8445 | 21.90884
0.801602 | 547.0432 | 21.91679
0.801602 | 547.2508 | 21.92511
0.801602 | 547.4596 | 21.93348
0.801602 | 547.6569 | 21.94138
0.801602 | 547.8557 | 21.94935
0.801602 | 548.0633 | 21.95766
0.801602 | 548.2696 | 21.96593
0.801602 | 548.4691 | 21.97392
0.801602 | 548.6612 | 21.98162
0.801602 | 548.8629 | 21.9897
0.801602 | 549.0674 | 21.99789
0.801602 | 549.2705 | 22.00603
0.801602 | 549.4731 | 22.01415
0.801602 | 549.6779 | 22.02235
0.801602 | 549.8856 | 22.03067
0.801602 | 550.0807 | 22.03849
0.801602 | 550.2793 | 22.04645
0.801602 | 550.481 | 22.05453
0.8088236 | 550.6846 | 22.06269
0.8088236 | 550.8876 | 22.07082
0.8088236 | 551.0847 | 22.07871
0.8088236 | 551.2799 | 22.08653
0.8088236 | 551.4752 | 22.09436
0.8088236 | 551.6704 | 22.10218
0.8088236 | 551.8685 | 22.11012
0.8088236 | 552.0714 | 22.11825
0.8088236 | 552.2728 | 22.12632
0.8088236 | 552.4707 | 22.13424
0.8088236 | 552.6689 | 22.14219
0.8088236 | 552.8607 | 22.14987
0.8088236 | 553.0563 | 22.1577
0.8088236 | 553.2579 | 22.16578
0.8088236 | 553.4496 | 22.17346
0.8088236 | 553.6493 | 22.18146
0.8088236 | 553.8386 | 22.18905
0.8088236 | 554.0278 | 22.19663
0.8088236 | 554.2194 | 22.2043
0.8088236 | 554.4113 | 22.21199
0.8088236 | 554.6049 | 22.21975
0.8088236 | 554.8093 | 22.22794
0.8160452 | 555.0095 | 22.23596
0.8160452 | 555.2029 | 22.24371
0.8160452 | 555.4056 | 22.25183
0.8160452 | 555.6084 | 22.25995
0.8160452 | 555.8109 | 22.26806
0.8160452 | 556.0154 | 22.27626
0.8160452 | 556.2184 | 22.28439
0.8160452 | 556.4256 | 22.29269
0.8160452 | 556.6362 | 22.30113
0.8160452 | 556.8363 | 22.30915
0.8160452 | 557.0355 | 22.31713
0.8160452 | 557.2415 | 22.32538
0.8160452 | 557.4457 | 22.33356
0.8160452 | 557.6429 | 22.34146
0.8160452 | 557.8493 | 22.34973
0.8160452 | 558.0515 | 22.35783
0.8160452 | 558.2566 | 22.36605
0.8160452 | 558.4516 | 22.37386
0.8160452 | 558.6496 | 22.38179
0.8232668 | 558.8533 | 22.38995
0.8232668 | 559.0554 | 22.39805
0.8232668 | 559.2517 | 22.40592
0.8232668 | 559.4536 | 22.414
0.8232668 | 559.658 | 22.4222
0.8232668 | 559.8574 | 22.43018
0.8232668 | 560.058 | 22.43822
0.8232668 | 560.2505 | 22.44594
0.8232668 | 560.4478 | 22.45384
0.8232668 | 560.6469 | 22.46181
0.8232668 | 560.8402 | 22.46956
0.8232668 | 561.0378 | 22.47748
0.8232668 | 561.2391 | 22.48554
0.8232668 | 561.4292 | 22.49316
0.8232668 | 561.6198 | 22.50079
0.8232668 | 561.8155 | 22.50863
0.8232668 | 562.0153 | 22.51664
0.8232668 | 562.2164 | 22.52469
0.8232668 | 562.4235 | 22.53299
0.8304885 | 562.6106 | 22.54049
0.8304885 | 562.8108 | 22.54851
0.8304885 | 563.0171 | 22.55677
0.8304885 | 563.2128 | 22.56462
0.8304885 | 563.4158 | 22.57275
0.8304885 | 563.6159 | 22.58077
0.8304885 | 563.8171 | 22.58883
0.8304885 | 564.0098 | 22.59655
0.8304885 | 564.2051 | 22.60437
0.8304885 | 564.3959 | 22.61202
0.8304885 | 564.6078 | 22.6205
0.8304885 | 564.8065 | 22.62847
0.8304885 | 564.9923 | 22.63591
0.8304885 | 565.189 | 22.64379
0.8304885 | 565.3885 | 22.65178
0.8304885 | 565.5908 | 22.65989
0.8304885 | 565.7788 | 22.66742
0.8304885 | 565.9774 | 22.67537
0.8304885 | 566.1791 | 22.68346
0.8377102 | 566.3824 | 22.6916
0.8377102 | 566.5708 | 22.69915
0.8377102 | 566.7692 | 22.7071
0.8377102 | 566.9774 | 22.71544
0.8377102 | 567.1854 | 22.72377
0.8377102 | 567.38 | 22.73157
0.8377102 | 567.5764 | 22.73944
0.8377102 | 567.7927 | 22.7481
0.8377102 | 567.9982 | 22.75634
0.8377102 | 568.1962 | 22.76427
0.8377102 | 568.3966 | 22.7723
0.8377102 | 568.609 | 22.78081
0.8377102 | 568.8129 | 22.78898
0.8377102 | 569.0135 | 22.79702
0.8377102 | 569.2131 | 22.80501
0.8377102 | 569.4246 | 22.81348
0.8377102 | 569.6355 | 22.82194
0.8377102 | 569.8314 | 22.82978
0.8449318 | 570.0261 | 22.83759
0.8449318 | 570.2366 | 22.84602
0.8449318 | 570.4443 | 22.85434
0.8449318 | 570.6427 | 22.86229
0.8449318 | 570.8404 | 22.87021
0.8449318 | 571.0456 | 22.87843
0.8449318 | 571.2488 | 22.88657
0.8449318 | 571.4496 | 22.89461
0.8449318 | 571.6423 | 22.90233
0.8449318 | 571.8439 | 22.91041
0.8449318 | 572.0532 | 22.9188
0.8449318 | 572.2563 | 22.92693
0.8449318 | 572.4518 | 22.93477
0.8449318 | 572.6473 | 22.9426
0.8449318 | 572.8463 | 22.95057
0.8449318 | 573.0438 | 22.95848
0.8449318 | 573.2371 | 22.96623
0.8521534 | 573.4263 | 22.97381
0.8521534 | 573.628 | 22.98189
0.8521534 | 573.8293 | 22.98996
0.8521534 | 574.0296 | 22.99798
0.8521534 | 574.2221 | 23.00569
0.8521534 | 574.4221 | 23.01371
0.8521534 | 574.6312 | 23.02208
0.8521534 | 574.8339 | 23.03021
0.8521534 | 575.0294 | 23.03804
0.8521534 | 575.2363 | 23.04633
0.8521534 | 575.4502 | 23.0549
0.8521534 | 575.6515 | 23.06296
0.8521534 | 575.8487 | 23.07086
0.8521534 | 576.047 | 23.07881
0.8521534 | 576.255 | 23.08714
0.8521534 | 576.456 | 23.09519
0.8521534 | 576.6495 | 23.10295
0.8521534 | 576.8487 | 23.11093
0.8521534 | 577.0598 | 23.11938
0.8521534 | 577.2598 | 23.12739
0.859375 | 577.4529 | 23.13513
0.859375 | 577.6542 | 23.1432
0.859375 | 577.8647 | 23.15163
0.859375 | 578.0653 | 23.15967
0.859375 | 578.2629 | 23.16758
0.859375 | 578.4623 | 23.17557
0.859375 | 578.672 | 23.18397
0.859375 | 578.8831 | 23.19243
0.859375 | 579.0789 | 23.20027
0.859375 | 579.285 | 23.20853
0.859375 | 579.4953 | 23.21696
0.859375 | 579.7057 | 23.22539
0.859375 | 579.9052 | 23.23338
0.859375 | 580.1091 | 23.24155
0.859375 | 580.3159 | 23.24983
0.859375 | 580.5336 | 23.25856
0.859375 | 580.7367 | 23.26669
0.859375 | 580.9416 | 23.2749
0.859375 | 581.1577 | 23.28356
0.8665967 | 581.3664 | 23.29192
0.8665967 | 581.5736 | 23.30022
0.8665967 | 581.7821 | 23.30858
0.8665967 | 581.9965 | 23.31717
0.8665967 | 582.2185 | 23.32606
0.8665967 | 582.4348 | 23.33473
0.8665967 | 582.6448 | 23.34314
0.8665967 | 582.863 | 23.35188
0.8665967 | 583.0767 | 23.36045
0.8665967 | 583.2935 | 23.36913
0.8665967 | 583.5054 | 23.37762
0.8665967 | 583.7228 | 23.38633
0.8665967 | 583.9393 | 23.395
0.8738184 | 584.1512 | 23.40349
0.8738184 | 584.3576 | 23.41176
0.8738184 | 584.572 | 23.42035
0.8738184 | 584.7854 | 23.4289
0.8738184 | 584.9976 | 23.4374
0.8738184 | 585.2067 | 23.44578
0.8738184 | 585.4084 | 23.45386
0.8738184 | 585.6188 | 23.46229
0.8738184 | 585.8254 | 23.47057
0.8738184 | 586.0317 | 23.47884
0.8738184 | 586.2332 | 23.48691
0.8738184 | 586.4396 | 23.49518
0.8738184 | 586.6384 | 23.50314
0.8738184 | 586.84 | 23.51122
0.88104 | 587.0444 | 23.51941
0.88104 | 587.2538 | 23.5278
0.8738184 | 587.463 | 23.53618
0.88104 | 587.6718 | 23.54454
0.88104 | 587.8774 | 23.55278
0.88104 | 588.0815 | 23.56096
0.88104 | 588.2952 | 23.56952
0.88104 | 588.5105 | 23.57814
0.88104 | 588.724 | 23.5867
0.88104 | 588.9357 | 23.59518
0.88104 | 589.1505 | 23.60378
0.88104 | 589.3603 | 23.61219
0.88104 | 589.5727 | 23.6207
0.88104 | 589.7804 | 23.62902
0.88104 | 589.9973 | 23.63771
0.88104 | 590.2089 | 23.64619
0.88104 | 590.415 | 23.65445
0.88104 | 590.6251 | 23.66286
0.88104 | 590.8401 | 23.67148
0.88104 | 591.0467 | 23.67976
0.88104 | 591.2444 | 23.68768
0.88104 | 591.4459 | 23.69575
0.8882616 | 591.6572 | 23.70422
0.8882616 | 591.8641 | 23.7125
0.8882616 | 592.0683 | 23.72069
0.8882616 | 592.2798 | 23.72916
0.8882616 | 592.4936 | 23.73772
0.8882616 | 592.7012 | 23.74604
0.8882616 | 592.9025 | 23.75411
0.8882616 | 593.1177 | 23.76273
0.8882616 | 593.3359 | 23.77147
0.8882616 | 593.5556 | 23.78027
0.8882616 | 593.765 | 23.78866
0.8882616 | 593.9794 | 23.79725
0.8882616 | 594.1915 | 23.80575
0.8882616 | 594.4029 | 23.81422
0.8882616 | 594.6191 | 23.82288
0.8954832 | 594.8297 | 23.83132
0.8954832 | 595.0472 | 23.84003
0.8954832 | 595.2625 | 23.84866
0.8954832 | 595.4819 | 23.85745
0.8954832 | 595.6929 | 23.8659
0.8954832 | 595.9048 | 23.87439
0.8954832 | 596.1211 | 23.88306
0.8954832 | 596.3351 | 23.89163
0.8954832 | 596.5496 | 23.90023
0.8954832 | 596.7557 | 23.90848
0.8954832 | 596.9666 | 23.91693
0.8954832 | 597.1772 | 23.92537
0.8954832 | 597.3883 | 23.93383
0.8954832 | 597.5952 | 23.94211
0.8954832 | 597.8052 | 23.95053
0.8954832 | 598.0129 | 23.95885
0.9027049 | 598.2178 | 23.96706
0.9027049 | 598.4243 | 23.97533
0.9027049 | 598.6317 | 23.98364
0.9027049 | 598.8404 | 23.992
0.9027049 | 599.0483 | 24.00033
0.9027049 | 599.2501 | 24.00842
0.9027049 | 599.4542 | 24.01659
0.9027049 | 599.6541 | 24.0246
0.9027049 | 599.8601 | 24.03286
0.9027049 | 600.066 | 24.0411
0.9027049 | 600.2753 | 24.04949
0.9027049 | 600.4818 | 24.05776
0.9027049 | 600.6846 | 24.06589
0.9027049 | 600.8901 | 24.07412
0.9027049 | 601.0936 | 24.08228
0.9027049 | 601.3021 | 24.09063
0.9027049 | 601.502 | 24.09864
0.9027049 | 601.7021 | 24.10666
0.9099266 | 601.9031 | 24.11471
0.9099266 | 602.1044 | 24.12277
0.9099266 | 602.3073 | 24.1309
0.9099266 | 602.5082 | 24.13895
0.9099266 | 602.7126 | 24.14714
0.9099266 | 602.9111 | 24.15509
0.9099266 | 603.1162 | 24.16331
0.9099266 | 603.319 | 24.17143
0.9099266 | 603.5161 | 24.17933
0.9099266 | 603.7159 | 24.18734
0.9099266 | 603.916 | 24.19535
0.9099266 | 604.1196 | 24.20351
0.9099266 | 604.3107 | 24.21116
0.9099266 | 604.5095 | 24.21913
0.9099266 | 604.7037 | 24.22691
0.9099266 | 604.9065 | 24.23504
0.9099266 | 605.1047 | 24.24298
0.9171482 | 605.3016 | 24.25086
0.9171482 | 605.5017 | 24.25888
0.9171482 | 605.7079 | 24.26715
0.9171482 | 605.909 | 24.2752
0.9171482 | 606.105 | 24.28305
0.9171482 | 606.3108 | 24.2913
0.9171482 | 606.5143 | 24.29945
0.9171482 | 606.7189 | 24.30765
0.9171482 | 606.922 | 24.31579
0.9171482 | 607.1256 | 24.32394
0.9171482 | 607.3331 | 24.33226
0.9171482 | 607.5415 | 24.34061
0.9171482 | 607.7426 | 24.34866
0.9171482 | 607.954 | 24.35713
0.9171482 | 608.1613 | 24.36543
0.9171482 | 608.3683 | 24.37373
0.9171482 | 608.5737 | 24.38196
0.9171482 | 608.7818 | 24.3903
0.9243698 | 608.9878 | 24.39855
0.9243698 | 609.1918 | 24.40672
0.9171482 | 609.3992 | 24.41503
0.9171482 | 609.606 | 24.42332
0.9171482 | 609.814 | 24.43165
0.9243698 | 610.007 | 24.43938
0.9243698 | 610.213 | 24.44763
0.9243698 | 610.4178 | 24.45584
0.9243698 | 610.6206 | 24.46397
0.9243698 | 610.8178 | 24.47187
0.9243698 | 611.0228 | 24.48008
0.9243698 | 611.2235 | 24.48812
0.9243698 | 611.4162 | 24.49584
0.9243698 | 611.6152 | 24.50381
0.9243698 | 611.8177 | 24.51193
0.9243698 | 612.028 | 24.52035
0.9243698 | 612.2231 | 24.52817
0.9243698 | 612.4193 | 24.53603
0.9243698 | 612.6222 | 24.54416
0.9243698 | 612.8259 | 24.55232
0.9243698 | 613.0214 | 24.56015
0.9243698 | 613.2179 | 24.56802
0.9315914 | 613.4185 | 24.57606
0.9315914 | 613.619 | 24.58409
0.9315914 | 613.8143 | 24.59192
0.9315914 | 614.0105 | 24.59978
0.9315914 | 614.2189 | 24.60813
0.9315914 | 614.4215 | 24.61625
0.9315914 | 614.6213 | 24.62425
0.9315914 | 614.8195 | 24.63219
0.9315914 | 615.0186 | 24.64017
0.9315914 | 615.2287 | 24.64859
0.9315914 | 615.4324 | 24.65675
0.9315914 | 615.6326 | 24.66477
0.9315914 | 615.8423 | 24.67317
0.9315914 | 616.0421 | 24.68117
0.9315914 | 616.2401 | 24.6891
0.9315914 | 616.4393 | 24.69709
0.9315914 | 616.6393 | 24.7051
0.9388131 | 616.8434 | 24.71328
0.9388131 | 617.0449 | 24.72135
0.9388131 | 617.2436 | 24.72931
0.9388131 | 617.4456 | 24.7374
0.9388131 | 617.6537 | 24.74574
0.9388131 | 617.8452 | 24.75341
0.9388131 | 618.0471 | 24.7615
0.9388131 | 618.2514 | 24.76969
0.9388131 | 618.4589 | 24.778
0.9388131 | 618.6649 | 24.78625
0.9388131 | 618.8624 | 24.79417
0.9388131 | 619.0653 | 24.8023
0.9388131 | 619.2661 | 24.81034
0.9388131 | 619.4759 | 24.81875
0.9388131 | 619.6785 | 24.82686
0.9388131 | 619.8875 | 24.83524
0.9388131 | 620.0972 | 24.84364
0.9388131 | 620.3038 | 24.85192
0.9388131 | 620.5101 | 24.86018
0.9388131 | 620.7107 | 24.86822
0.9388131 | 620.924 | 24.87676
0.9460348 | 621.1385 | 24.88536
0.9460348 | 621.3484 | 24.89377
0.9460348 | 621.548 | 24.90176
0.9460348 | 621.754 | 24.91001
0.9460348 | 621.9596 | 24.91825
0.9460348 | 622.163 | 24.9264
0.9460348 | 622.3603 | 24.93431
0.9460348 | 622.5613 | 24.94236
0.9460348 | 622.7673 | 24.95061
0.9460348 | 622.9669 | 24.95861
0.9460348 | 623.1607 | 24.96637
0.9460348 | 623.3607 | 24.97439
0.9460348 | 623.5587 | 24.98232
0.9460348 | 623.7516 | 24.99005
0.9460348 | 623.9512 | 24.99805
0.9460348 | 624.1446 | 25.00579
0.9460348 | 624.3415 | 25.01368
0.9460348 | 624.5327 | 25.02134
0.9460348 | 624.7259 | 25.02908
0.9460348 | 624.9205 | 25.03688
0.9532564 | 625.111 | 25.04451
0.9532564 | 625.3051 | 25.05229
0.9532564 | 625.5024 | 25.06019
0.9532564 | 625.6964 | 25.06796
0.9532564 | 625.8897 | 25.07571
0.9532564 | 626.0884 | 25.08367
0.9532564 | 626.2912 | 25.09179
0.9532564 | 626.4899 | 25.09976
0.9532564 | 626.6855 | 25.10759
0.9532564 | 626.8796 | 25.11537
0.9532564 | 627.0781 | 25.12332
0.9532564 | 627.2723 | 25.1311
0.9532564 | 627.4684 | 25.13896
0.9532564 | 627.6704 | 25.14705
0.9532564 | 627.8671875 | 25.15494
0.9532564 | 628.064 | 25.16282
0.9532564 | 628.2556 | 25.1705
0.9532564 | 628.4576 | 25.17859
0.9532564 | 628.6566 | 25.18656
0.9532564 | 628.8484 | 25.19425
0.960478 | 629.0435 | 25.20206
0.960478 | 629.241 | 25.20998
0.960478 | 629.4331 | 25.21767
0.960478 | 629.6213 | 25.22521
0.960478 | 629.8117 | 25.23284
0.960478 | 630.0012 | 25.24043
0.960478 | 630.1903 | 25.24801
0.960478 | 630.3769 | 25.25548
0.960478 | 630.5689 | 25.26318
0.960478 | 630.767 | 25.27111
0.960478 | 630.9542 | 25.27861
0.960478 | 631.1439 | 25.28621
0.960478 | 631.333 | 25.29379
0.960478 | 631.5314 | 25.30174
0.960478 | 631.7247 | 25.30948
0.960478 | 631.9182 | 25.31724
0.960478 | 632.1115 | 25.32498
0.960478 | 632.3135 | 25.33307
0.960478 | 632.5062 | 25.34079
0.960478 | 632.7014 | 25.34861
0.960478 | 632.90625 | 25.35682
0.9676996 | 633.1041 | 25.36475
0.9676996 | 633.3117 | 25.37307
0.9676996 | 633.5051 | 25.38081
0.9676996 | 633.7051 | 25.38883
0.9676996 | 633.8993 | 25.39661
0.9676996 | 634.1072 | 25.40494
0.9676996 | 634.2963 | 25.41251
0.9676996 | 634.5034 | 25.42081
0.9676996 | 634.7034 | 25.42882
0.9676996 | 634.9014 | 25.43675
0.9676996 | 635.0967 | 25.44458
0.9676996 | 635.2921 | 25.45241
0.9676996 | 635.4928 | 25.46045
0.9676996 | 635.6861 | 25.46819
0.9676996 | 635.8886 | 25.47631
0.9749213 | 636.0809 | 25.48401
0.9749213 | 636.279 | 25.49195
0.9749213 | 636.4622 | 25.49929
0.9749213 | 636.6508 | 25.50684
0.9749213 | 636.8403 | 25.51444
0.9749213 | 637.0326 | 25.52214
0.9749213 | 637.2209 | 25.52969
0.9749213 | 637.4074 | 25.53716
0.9749213 | 637.5999 | 25.54487
0.9749213 | 637.7897 | 25.55247
0.9749213 | 637.9752 | 25.5599
0.9749213 | 638.1611 | 25.56735
0.9749213 | 638.3506 | 25.57494
0.9749213 | 638.5471 | 25.58282
0.9749213 | 638.7462 | 25.59079
0.9749213 | 638.9408 | 25.59859
0.9749213 | 639.1241 | 25.60594
0.9749213 | 639.3222 | 25.61387
0.9749213 | 639.521 | 25.62183
0.9749213 | 639.7118 | 25.62948
0.9749213 | 639.9033 | 25.63715
0.9749213 | 640.1003 | 25.64505
0.9749213 | 640.303 | 25.65316
0.982143 | 640.4943 | 25.66083
0.982143 | 640.68 | 25.66827
0.982143 | 640.8711 | 25.67593
0.982143 | 641.0795 | 25.68428
0.982143 | 641.2773 | 25.6922
0.982143 | 641.4666 | 25.69978
0.982143 | 641.6643 | 25.7077
0.982143 | 641.8615 | 25.7156
0.982143 | 642.0535 | 25.7233
0.982143 | 642.236 | 25.73061
0.982143 | 642.4266 | 25.73825
0.982143 | 642.621 | 25.74603
0.982143 | 642.8119 | 25.75368
0.982143 | 642.9954 | 25.76103
0.982143 | 643.1818 | 25.7685
0.982143 | 643.3723 | 25.77613
0.982143 | 643.5632 | 25.78378
0.982143 | 643.7468 | 25.79114
0.9893646 | 643.9374 | 25.79877
0.9893646 | 644.1403 | 25.8069
0.9893646 | 644.3423 | 25.815
0.9893646 | 644.5394 | 25.82289
0.9893646 | 644.7334 | 25.83067
0.9893646 | 644.931 | 25.83858
0.9893646 | 645.1287 | 25.8465
0.9893646 | 645.3314 | 25.85462
0.9893646 | 645.5232 | 25.86231
0.9893646 | 645.7338 | 25.87074
0.9893646 | 645.9397 | 25.87899
0.9893646 | 646.1396 | 25.88701
0.9893646 | 646.3324 | 25.89473
0.9893646 | 646.5293 | 25.90262
0.9893646 | 646.736 | 25.9109
0.9893646 | 646.9395 | 25.91905
0.9893646 | 647.1282 | 25.92661
0.9893646 | 647.3182 | 25.93422
0.9893646 | 647.5192 | 25.94227
0.9965862 | 647.7116 | 25.94998
0.9965862 | 647.9024 | 25.95763
0.9965862 | 648.0989 | 25.9655
0.9965862 | 648.2931 | 25.97328
0.9965862 | 648.4886 | 25.98111
0.9965862 | 648.6777 | 25.98869
0.9965862 | 648.8632 | 25.99612
0.9965862 | 649.0624 | 26.0041
0.9965862 | 649.2598 | 26.01201
0.9965862 | 649.4549 | 26.01983
0.9965862 | 649.6453 | 26.02746
0.9965862 | 649.8423 | 26.03535
0.9965862 | 650.032 | 26.04295
0.9965862 | 650.2207 | 26.05051
0.9965862 | 650.4102 | 26.0581
0.9965862 | 650.6044 | 26.06588
0.9965862 | 650.8007 | 26.07375
0.9965862 | 650.9877 | 26.08124
0.9965862 | 651.1756 | 26.08877
0.9965862 | 651.3638 | 26.09631
1.003808 | 651.5563 | 26.10402
1.003808 | 651.7408 | 26.11141
1.003808 | 651.9194 | 26.11856
1.003808 | 652.1164 | 26.12646
1.003808 | 652.308 | 26.13414
1.003808 | 652.4918 | 26.1415
1.003808 | 652.6757 | 26.14886
1.003808 | 652.8618 | 26.15632
1.003808 | 653.0494 | 26.16384
1.003808 | 653.2318 | 26.17115
1.003808 | 653.4128 | 26.1784
1.003808 | 653.5951 | 26.1857
1.003808 | 653.7843 | 26.19328
1.003808 | 653.9651 | 26.20053
1.003808 | 654.1469 | 26.20781
1.003808 | 654.3278 | 26.21505
1.003808 | 654.5122 | 26.22244
1.003808 | 654.6975 | 26.22987
1.011029 | 654.8784 | 26.23711
1.011029 | 655.0673 | 26.24468
1.011029 | 655.2568 | 26.25228
1.011029 | 655.4466 | 26.25988
1.011029 | 655.6295 | 26.26721
1.011029 | 655.8165 | 26.2747
1.011029 | 656.0023 | 26.28214
1.011029 | 656.1925 | 26.28976
1.011029 | 656.376 | 26.29711
1.011029 | 656.5627 | 26.3046
1.011029 | 656.752 | 26.31218
1.011029 | 656.9392 | 26.31968
1.011029 | 657.1191 | 26.32689
1.011029 | 657.306 | 26.33438
1.011029 | 657.4957 | 26.34197
1.011029 | 657.6776 | 26.34926
1.011029 | 657.859 | 26.35653
1.011029 | 658.0416 | 26.36384
1.011029 | 658.2322 | 26.37148
1.011029 | 658.4263 | 26.37926
1.011029 | 658.6183 | 26.38695
1.011029 | 658.8047 | 26.39442
1.011029 | 659.0018 | 26.40231
1.011029 | 659.1891 | 26.40982
1.018251 | 659.3765 | 26.41733
1.018251 | 659.5678 | 26.42499
1.018251 | 659.7626 | 26.4328
1.018251 | 659.9576 | 26.44061
1.018251 | 660.1488 | 26.44827
1.018251 | 660.3334 | 26.45566
1.018251 | 660.5192 | 26.46311
1.018251 | 660.7096 | 26.47074
1.018251 | 660.894 | 26.47813
1.018251 | 661.0775 | 26.48547
1.018251 | 661.2653 | 26.493
1.018251 | 661.4542 | 26.50057
1.018251 | 661.6436 | 26.50816
1.018251 | 661.8308 | 26.51566
1.018251 | 662.0178 | 26.52315
1.018251 | 662.2134 | 26.53099
1.018251 | 662.4012 | 26.53851
1.018251 | 662.5878 | 26.54598
1.018251 | 662.7759 | 26.55352
1.018251 | 662.9717 | 26.56137
1.018251 | 663.1656 | 26.56913
1.018251 | 663.3586 | 26.57687
1.025473 | 663.5519 | 26.58461
1.025473 | 663.7436 | 26.59229
1.025473 | 663.9355 | 26.59998
1.025473 | 664.1234 | 26.60751
1.025473 | 664.3175 | 26.61528
1.025473 | 664.5126 | 26.6231
1.025473 | 664.7092 | 26.63098
1.025473 | 664.8989 | 26.63858
1.025473 | 665.0865 | 26.6461
1.025473 | 665.2775 | 26.65374
1.025473 | 665.4641 | 26.66122
1.025473 | 665.6558 | 26.6689
1.025473 | 665.8418 | 26.67635
1.025473 | 666.0311 | 26.68394
1.025473 | 666.2202 | 26.69152
1.025473 | 666.4153 | 26.69933
1.025473 | 666.6055 | 26.70695
1.025473 | 666.794 | 26.7145
1.025473 | 666.9896 | 26.72234
1.025473 | 667.1875 | 26.73027
1.032694 | 667.3836 | 26.73813
1.025473 | 667.5745 | 26.74577
1.032694 | 667.7663 | 26.75346
1.032694 | 667.959 | 26.76118
1.032694 | 668.1534 | 26.76897
1.032694 | 668.3382 | 26.77637
1.032694 | 668.53 | 26.78406
1.032694 | 668.7305 | 26.79209
1.032694 | 668.9297 | 26.80007
1.032694 | 669.1161 | 26.80754
1.032694 | 669.3083 | 26.81524
1.032694 | 669.4975 | 26.82282
1.032694 | 669.6954 | 26.83074
1.032694 | 669.8893 | 26.83851
1.032694 | 670.0826 | 26.84626
1.032694 | 670.2801 | 26.85417
1.032694 | 670.4735 | 26.86192
1.032694 | 670.6558 | 26.86922
1.032694 | 670.8398 | 26.87659
1.032694 | 671.0334 | 26.88435
1.039916 | 671.2231 | 26.89195
1.039916 | 671.4148 | 26.89963
1.039916 | 671.605 | 26.90725
1.039916 | 671.7931 | 26.91479
1.039916 | 671.9796 | 26.92226
1.039916 | 672.1639 | 26.92964
1.039916 | 672.3478 | 26.93701
1.039916 | 672.5415 | 26.94477
1.039916 | 672.7303 | 26.95234
1.039916 | 672.9122 | 26.95962
1.039916 | 673.0935 | 26.96689
1.039916 | 673.2829 | 26.97448
1.039916 | 673.4684 | 26.98191
1.039916 | 673.6501 | 26.98919
1.039916 | 673.8395 | 26.99677
1.039916 | 674.026 | 27.00425
1.039916 | 674.2172 | 27.01191
1.039916 | 674.3983 | 27.01916
1.039916 | 674.5748 | 27.02624
1.039916 | 674.7616 | 27.03372
1.039916 | 674.9516 | 27.04133
1.039916 | 675.1282 | 27.0484
1.039916 | 675.3062 | 27.05554
1.039916 | 675.4917 | 27.06297
1.047138 | 675.6686 | 27.07006
1.047138 | 675.851 | 27.07736
1.047138 | 676.028 | 27.08445
1.047138 | 676.2161 | 27.09199
1.047138 | 676.406 | 27.0996
1.047138 | 676.584 | 27.10673
1.047138 | 676.7602 | 27.11379
1.047138 | 676.95 | 27.12139
1.047138 | 677.1376 | 27.12891
1.047138 | 677.3208 | 27.13625
1.047138 | 677.5021 | 27.14352
1.047138 | 677.6829 | 27.15076
1.047138 | 677.8691 | 27.15822
1.047138 | 678.0448 | 27.16526
1.047138 | 678.2216 | 27.17234
1.047138 | 678.4033 | 27.17962
1.047138 | 678.5984 | 27.18744
1.047138 | 678.7776 | 27.19461
1.047138 | 678.9558 | 27.20176
1.047138 | 679.1343 | 27.20891
1.047138 | 679.3242 | 27.21652
1.047138 | 679.5083 | 27.22389
1.047138 | 679.682 | 27.23085
1.054359 | 679.8715 | 27.23844
1.054359 | 680.0604 | 27.24601
1.054359 | 680.2448 | 27.2534
1.054359 | 680.418 | 27.26034
1.054359 | 680.6055 | 27.26785
1.054359 | 680.8044 | 27.27582
1.054359 | 680.9957 | 27.28348
1.054359 | 681.1774 | 27.29076
1.054359 | 681.3627 | 27.29819
1.054359 | 681.5606 | 27.30611
1.054359 | 681.7473 | 27.31359
1.054359 | 681.9372 | 27.3212
1.054359 | 682.1343 | 27.3291
1.054359 | 682.3306 | 27.33696
1.054359 | 682.5197 | 27.34454
1.054359 | 682.697 | 27.35164
1.054359 | 682.886 | 27.35921
1.054359 | 683.0771 | 27.36687
1.054359 | 683.2685 | 27.37454
1.054359 | 683.4532 | 27.38194
1.061581 | 683.6407 | 27.38945
1.061581 | 683.8299 | 27.39703
1.061581 | 684.0119 | 27.40432
1.061581 | 684.1884 | 27.41139
1.061581 | 684.3736 | 27.41881
1.061581 | 684.5614 | 27.42634
1.061581 | 684.7437 | 27.43364
1.061581 | 684.9202 | 27.44071
1.061581 | 685.1005 | 27.44794
1.061581 | 685.2816 | 27.45519
1.061581 | 685.4648 | 27.46253
1.061581 | 685.6392 | 27.46952
1.061581 | 685.8219 | 27.47684
1.061581 | 686.0076 | 27.48428
1.061581 | 686.1924 | 27.49168
1.061581 | 686.3749 | 27.49899
1.061581 | 686.5544 | 27.50619
1.061581 | 686.7418 | 27.51369
1.061581 | 686.9373 | 27.52152
1.061581 | 687.1224 | 27.52894
1.061581 | 687.3041 | 27.53622
1.061581 | 687.4941 | 27.54383
1.061581 | 687.6738 | 27.55103
1.068803 | 687.859375 | 27.55847
1.068803 | 688.0432 | 27.56583
1.068803 | 688.2238 | 27.57307
1.068803 | 688.4108 | 27.58056
1.068803 | 688.5945 | 27.58792
1.068803 | 688.7668 | 27.59482
1.068803 | 688.9457 | 27.60199
1.068803 | 689.1293 | 27.60935
1.068803 | 689.3034 | 27.61632
1.068803 | 689.4871 | 27.62368
1.068803 | 689.6697 | 27.631
1.068803 | 689.8517 | 27.63829
1.068803 | 690.0355 | 27.64565
1.068803 | 690.2214 | 27.6531
1.068803 | 690.405 | 27.66046
1.068803 | 690.5977 | 27.66818
1.068803 | 690.7883 | 27.67581
1.068803 | 690.9743 | 27.68327
1.068803 | 691.1622 | 27.69079
1.068803 | 691.3542 | 27.69849
1.068803 | 691.5449 | 27.70612
1.076024 | 691.7358 | 27.71377
1.076024 | 691.93 | 27.72155
1.076024 | 692.1182 | 27.72909
1.076024 | 692.3094 | 27.73676
1.076024 | 692.4888 | 27.74394
1.076024 | 692.6773 | 27.75149
1.076024 | 692.8674 | 27.75911
1.076024 | 693.0698 | 27.76722
1.076024 | 693.2587 | 27.77479
1.076024 | 693.4453 | 27.78226
1.076024 | 693.6287 | 27.78961
1.076024 | 693.8157 | 27.7971
1.076024 | 694.0084 | 27.80482
1.076024 | 694.1969 | 27.81238
1.076024 | 694.3889 | 27.82007
1.076024 | 694.5843 | 27.8279
1.076024 | 694.7706 | 27.83536
1.083246 | 694.9479 | 27.84246
1.083246 | 695.1289 | 27.84972
1.083246 | 695.3124 | 27.85707
1.083246 | 695.4946 | 27.86437
1.083246 | 695.6738 | 27.87155
1.083246 | 695.8542 | 27.87877
1.083246 | 696.04 | 27.88622
1.083246 | 696.2209 | 27.89346
1.083246 | 696.3944 | 27.90042
1.083246 | 696.5764 | 27.90771
1.083246 | 696.7566 | 27.91493
1.083246 | 696.9373 | 27.92217
1.083246 | 697.1138 | 27.92924
1.083246 | 697.2993 | 27.93667
1.083246 | 697.4869 | 27.94419
1.083246 | 697.6647 | 27.95131
1.083246 | 697.8366 | 27.9582
1.083246 | 698.0127 | 27.96525
1.083246 | 698.1932 | 27.97248
1.083246 | 698.3724 | 27.97966
1.083246 | 698.5505 | 27.9868
1.090468 | 698.7282 | 27.99392
1.090468 | 698.9117 | 28.00127
1.090468 | 699.089 | 28.00837
1.090468 | 699.2587 | 28.01517
1.090468 | 699.4321 | 28.02212
1.090468 | 699.6141 | 28.02941
1.090468 | 699.7912 | 28.03651
1.090468 | 699.9643 | 28.04344
1.090468 | 700.1354 | 28.0503
1.090468 | 700.3105 | 28.05731
1.090468 | 700.4839 | 28.06426
1.090468 | 700.6529 | 28.07103
1.090468 | 700.8268 | 28.078
1.090468 | 701.0044 | 28.08511
1.090468 | 701.1799 | 28.09214
1.090468 | 701.3494 | 28.09893
1.090468 | 701.5219 | 28.10584
1.090468 | 701.6924 | 28.11268
1.090468 | 701.8692 | 28.11976
1.090468 | 702.0439 | 28.12676
1.097689 | 702.2184 | 28.13375
1.097689 | 702.3972 | 28.14091
1.097689 | 702.5676 | 28.14774
1.097689 | 702.743 | 28.15477
1.097689 | 702.9239 | 28.16201
1.097689 | 703.1055 | 28.16929
1.097689 | 703.29 | 28.17668
1.097689 | 703.4752 | 28.1841
1.097689 | 703.6489 | 28.19106
1.097689 | 703.8272 | 28.19821
1.097689 | 704.0123 | 28.20562
1.097689 | 704.1901 | 28.21275
1.097689 | 704.3694 | 28.21993
1.097689 | 704.548 | 28.22708
1.097689 | 704.7261 | 28.23422
1.097689 | 704.9033 | 28.24132
1.097689 | 705.0761 | 28.24824
1.097689 | 705.2527 | 28.25532
1.104911 | 705.4405 | 28.26284
1.104911 | 705.6218 | 28.27011
1.104911 | 705.7952 | 28.27705
1.104911 | 705.9676 | 28.28396
1.104911 | 706.1539 | 28.29142
1.104911 | 706.3289 | 28.29843
1.104911 | 706.4993 | 28.30526
1.104911 | 706.6717 | 28.31217
1.104911 | 706.8502 | 28.31932
1.104911 | 707.0229 | 28.32624
1.104911 | 707.1897 | 28.33292
1.104911 | 707.3627 | 28.33985
1.104911 | 707.5378 | 28.34687
1.104911 | 707.7179 | 28.35408
1.104911 | 707.8869 | 28.36085
1.104911 | 708.0663 | 28.36804
1.104911 | 708.2462 | 28.37525
1.112132 | 708.4234 | 28.38235
1.112132 | 708.5991 | 28.38939
1.112132 | 708.78125 | 28.39668
1.112132 | 708.9587 | 28.4038
1.112132 | 709.1342 | 28.41082
1.112132 | 709.3071 | 28.41775
1.112132 | 709.4865 | 28.42494
1.112132 | 709.6625 | 28.43199
1.112132 | 709.8394 | 28.43908
1.112132 | 710.0138 | 28.44607
1.112132 | 710.1929 | 28.45324
1.112132 | 710.3705 | 28.46036
1.112132 | 710.5453 | 28.46736
1.119354 | 710.7278 | 28.47467
1.119354 | 710.9113 | 28.48202
1.119354 | 711.0995 | 28.48957
1.119354 | 711.2825 | 28.4969
1.119354 | 711.4655 | 28.50422
1.119354 | 711.6462 | 28.51147
1.119354 | 711.8282 | 28.51876
1.119354 | 712.0095 | 28.52602
1.119354 | 712.1961 | 28.5335
1.119354 | 712.3726 | 28.54057
1.119354 | 712.5552 | 28.54788
1.119354 | 712.732 | 28.55497
1.119354 | 712.9081 | 28.56202
1.119354 | 713.0797 | 28.5689
1.119354 | 713.2546 | 28.5759
1.119354 | 713.4313 | 28.58299
1.119354 | 713.6157 | 28.59037
1.126576 | 713.795 | 28.59756
1.126576 | 713.9708 | 28.6046
1.119354 | 714.1556 | 28.612
1.119354 | 714.3374 | 28.61929
1.119354 | 714.5181 | 28.62653
1.126576 | 714.6985 | 28.63376
1.126576 | 714.8875 | 28.64133
1.126576 | 715.075 | 28.64884
1.126576 | 715.2626 | 28.65635
1.126576 | 715.4421 | 28.66354
1.126576 | 715.6344 | 28.67125
1.126576 | 715.8183 | 28.67862
1.126576 | 715.9983 | 28.68583
1.126576 | 716.1679 | 28.69262
1.126576 | 716.3452 | 28.69973
1.126576 | 716.5286 | 28.70707
1.126576 | 716.7065 | 28.7142
1.126576 | 716.8755 | 28.72098
1.126576 | 717.0488 | 28.72792
1.126576 | 717.2304 | 28.73519
1.126576 | 717.3989 | 28.74194
1.126576 | 717.5665 | 28.74866
1.133797 | 717.7415 | 28.75567
1.133797 | 717.9254 | 28.76304
1.133797 | 718.1068 | 28.7703
1.133797 | 718.285 | 28.77745
1.133797 | 718.4552 | 28.78426
1.133797 | 718.6401 | 28.79167
1.133797 | 718.8162 | 28.79873
1.133797 | 718.9849 | 28.80549
1.133797 | 719.1539 | 28.81226
1.133797 | 719.3382 | 28.81964
1.133797 | 719.5111 | 28.82657
1.133797 | 719.6854 | 28.83355
1.133797 | 719.8603 | 28.84056
1.133797 | 720.033 | 28.84747
1.133797 | 720.2081 | 28.85449
1.133797 | 720.3757 | 28.8612
1.141019 | 720.5452 | 28.868
1.141019 | 720.7226 | 28.8751
1.141019 | 720.8974 | 28.88211
1.141019 | 721.0604 | 28.88864
1.141019 | 721.2301 | 28.89544
1.141019 | 721.3961 | 28.90209
1.141019 | 721.5561 | 28.9085
1.141019 | 721.7172 | 28.91495
1.141019 | 721.8871 | 28.92176
1.141019 | 722.0568 | 28.92856
1.141019 | 722.2238 | 28.93525
1.141019 | 722.3842 | 28.94168
1.141019 | 722.5508 | 28.94835
1.141019 | 722.7269 | 28.95541
1.141019 | 722.9026 | 28.96244
1.141019 | 723.0748 | 28.96934
1.148241 | 723.2494 | 28.97634
1.148241 | 723.4297 | 28.98356
1.148241 | 723.6007 | 28.99041
1.148241 | 723.7751 | 28.9974
1.148241 | 723.9517 | 29.00447
1.148241 | 724.1291 | 29.01158
1.148241 | 724.3105 | 29.01885
1.148241 | 724.4778 | 29.02555
1.148241 | 724.6476 | 29.03236
1.148241 | 724.8209 | 29.0393
1.148241 | 724.9976 | 29.04638
1.148241 | 725.1672 | 29.05317
1.148241 | 725.3386 | 29.06004
1.148241 | 725.5138 | 29.06706
1.148241 | 725.6946 | 29.0743
1.148241 | 725.8738 | 29.08148
1.155462 | 726.0425 | 29.08824
1.155462 | 726.2224 | 29.09545
1.155462 | 726.4005 | 29.10258
1.155462 | 726.5766 | 29.10964
1.155462 | 726.7488 | 29.11654
1.155462 | 726.9231 | 29.12352
1.155462 | 727.1013 | 29.13066
1.155462 | 727.2791 | 29.13778
1.155462 | 727.4459 | 29.14447
1.155462 | 727.6173 | 29.15133
1.155462 | 727.7872 | 29.15814
1.155462 | 727.9583 | 29.16499
1.155462 | 728.1258 | 29.17171
1.155462 | 728.2845 | 29.17806
1.155462 | 728.4545 | 29.18488
1.155462 | 728.6228 | 29.19162
1.155462 | 728.7927 | 29.19843
1.155462 | 728.9507 | 29.20476
1.162684 | 729.1252 | 29.21175
1.162684 | 729.3011 | 29.2188
1.162684 | 729.4682 | 29.22549
1.162684 | 729.6309 | 29.23201
1.162684 | 729.7947 | 29.23857
1.162684 | 729.9742 | 29.24576
1.162684 | 730.1395 | 29.25238
1.162684 | 730.3079 | 29.25913
1.162684 | 730.4702 | 29.26563
1.162684 | 730.6477 | 29.27274
1.162684 | 730.813 | 29.27937
1.162684 | 730.9754 | 29.28587
1.162684 | 731.1508 | 29.2929
1.162684 | 731.3322 | 29.30017
1.162684 | 731.5089 | 29.30725
1.162684 | 731.6836 | 29.31425
1.162684 | 731.8659 | 29.32155
1.162684 | 732.0496 | 29.32891
1.169906 | 732.2298 | 29.33613
1.169906 | 732.3976 | 29.34285
1.169906 | 732.5708 | 29.34979
1.169906 | 732.7441 | 29.35674
1.169906 | 732.9209 | 29.36382
1.169906 | 733.0859 | 29.37043
1.169906 | 733.2599 | 29.3774
1.169906 | 733.4379 | 29.38453
1.169906 | 733.611 | 29.39147
1.169906 | 733.7764 | 29.39809
1.169906 | 733.9534 | 29.40518
1.169906 | 734.1305 | 29.41228
1.169906 | 734.3075 | 29.41937
1.169906 | 734.4872 | 29.42657
1.177127 | 734.6626 | 29.4336
1.177127 | 734.8448 | 29.4409
1.169906 | 735.0317 | 29.44838
1.177127 | 735.2076 | 29.45543
1.177127 | 735.3876 | 29.46264
1.177127 | 735.574 | 29.47011
1.177127 | 735.7509 | 29.4772
1.177127 | 735.9329 | 29.48449
1.177127 | 736.1129 | 29.4917
1.177127 | 736.2875 | 29.4987
1.177127 | 736.4633 | 29.50574
1.177127 | 736.6484 | 29.51316
1.177127 | 736.8179 | 29.51995
1.177127 | 736.9939 | 29.527
1.177127 | 737.1685 | 29.53399
1.177127 | 737.3466 | 29.54113
1.177127 | 737.5228 | 29.54819
1.177127 | 737.6964 | 29.55514
1.177127 | 737.8701 | 29.5621
1.177127 | 738.0463 | 29.56916
1.184349 | 738.2222 | 29.57621
1.184349 | 738.3854 | 29.58275
1.184349 | 738.5581 | 29.58967
1.184349 | 738.7307 | 29.59658
1.184349 | 738.9043 | 29.60354
1.184349 | 739.0633 | 29.60991
1.184349 | 739.23 | 29.61659
1.184349 | 739.4009 | 29.62344
1.184349 | 739.5676 | 29.63011
1.184349 | 739.7312 | 29.63667
1.184349 | 739.8997 | 29.64342
1.184349 | 740.0698 | 29.65023
1.184349 | 740.2448 | 29.65724
1.184349 | 740.408 | 29.66378
1.184349 | 740.5663 | 29.67013
1.184349 | 740.7343 | 29.67685
1.184349 | 740.9055 | 29.68371
1.184349 | 741.0738 | 29.69046
1.19157 | 741.2348 | 29.69691
1.19157 | 741.4067 | 29.7038
1.19157 | 741.5732 | 29.71047
1.19157 | 741.7387 | 29.7171
1.19157 | 741.8918 | 29.72323
1.19157 | 742.0572 | 29.72986
1.19157 | 742.2228 | 29.73649
1.19157 | 742.389 | 29.74315
1.19157 | 742.5484 | 29.74954
1.19157 | 742.7067 | 29.75588
1.19157 | 742.8737 | 29.76257
1.19157 | 743.0365 | 29.76909
1.19157 | 743.2001 | 29.77564
1.19157 | 743.3567 | 29.78192
1.19157 | 743.5313 | 29.78891
1.19157 | 743.6959 | 29.79551
1.19157 | 743.8629 | 29.8022
1.198792 | 744.0212 | 29.80854
1.198792 | 744.1863 | 29.81516
1.198792 | 744.3478 | 29.82163
1.198792 | 744.5125 | 29.82822
1.198792 | 744.6727 | 29.83464
1.198792 | 744.8403 | 29.84136
1.198792 | 745.0128 | 29.84827
1.198792 | 745.1705 | 29.85459
1.198792 | 745.332 | 29.86106
1.198792 | 745.495 | 29.86759
1.198792 | 745.6696 | 29.87458
1.198792 | 745.8348 | 29.8812
1.198792 | 746.0107 | 29.88825
1.198792 | 746.1801 | 29.89503
1.198792 | 746.352 | 29.90192
1.198792 | 746.5076 | 29.90816
1.198792 | 746.6731 | 29.91479
1.198792 | 746.8447 | 29.92166
1.198792 | 747.0204 | 29.9287
1.198792 | 747.1935 | 29.93564
1.206014 | 747.3585 | 29.94225
1.206014 | 747.5318 | 29.94919
1.206014 | 747.7015 | 29.95599
1.206014 | 747.868 | 29.96266
1.206014 | 748.0324 | 29.96925
1.206014 | 748.2114 | 29.97642
1.206014 | 748.3868 | 29.98344
1.206014 | 748.5576 | 29.99029
1.206014 | 748.72 | 29.9968
1.206014 | 748.8882 | 30.00354
1.206014 | 749.0655 | 30.01064
1.206014 | 749.2378 | 30.01754
1.206014 | 749.4014 | 30.0241
1.206014 | 749.5721 | 30.03093
1.206014 | 749.7411 | 30.0377
1.206014 | 749.9071 | 30.04436
1.206014 | 750.0669 | 30.05076
1.206014 | 750.2307 | 30.05732
1.206014 | 750.401 | 30.06414
1.206014 | 750.5706 | 30.07094
1.213235 | 750.7282 | 30.07725
1.213235 | 750.8939 | 30.08389
1.213235 | 751.062 | 30.09063
1.213235 | 751.2306 | 30.09738
1.213235 | 751.3989 | 30.10412
1.213235 | 751.5607 | 30.11061
1.213235 | 751.7271 | 30.11727
1.213235 | 751.897 | 30.12408
1.213235 | 752.0645 | 30.13079
1.213235 | 752.228 | 30.13734
1.213235 | 752.4015 | 30.14429
1.213235 | 752.5668 | 30.15091
1.213235 | 752.7424 | 30.15795
1.213235 | 752.9119 | 30.16474
1.213235 | 753.0821 | 30.17156
1.213235 | 753.2552 | 30.17849
1.213235 | 753.4274 | 30.18539
1.213235 | 753.5892 | 30.19188
1.220457 | 753.7596 | 30.1987
1.220457 | 753.9246 | 30.20531
1.220457 | 754.0876 | 30.21184
1.220457 | 754.2493 | 30.21832
1.220457 | 754.4072 | 30.22465
1.220457 | 754.5788 | 30.23152
1.220457 | 754.7416 | 30.23804
1.220457 | 754.9056 | 30.24461
1.220457 | 755.0719 | 30.25128
1.220457 | 755.2463 | 30.25826
1.220457 | 755.412 | 30.2649
1.220457 | 755.5784 | 30.27157
1.220457 | 755.7409 | 30.27808
1.220457 | 755.9131 | 30.28498
1.220457 | 756.0822 | 30.29175
1.220457 | 756.2416 | 30.29814
1.220457 | 756.407 | 30.30477
1.220457 | 756.5759 | 30.31153
1.220457 | 756.7454 | 30.31832
1.220457 | 756.9058 | 30.32475
1.227679 | 757.0695 | 30.33131
1.227679 | 757.2406 | 30.33817
1.227679 | 757.4111 | 30.345
1.227679 | 757.5767 | 30.35163
1.227679 | 757.7433 | 30.3583
1.227679 | 757.9111 | 30.36503
1.227679 | 758.0831 | 30.37192
1.227679 | 758.247 | 30.37849
1.227679 | 758.4105 | 30.38504
1.227679 | 758.5815 | 30.39189
1.227679 | 758.7503 | 30.39865
1.227679 | 758.9204 | 30.40547
1.227679 | 759.09 | 30.41226
1.227679 | 759.2572 | 30.41896
1.227679 | 759.4257 | 30.42571
1.227679 | 759.5931 | 30.43242
1.227679 | 759.7594 | 30.43908
1.227679 | 759.9311 | 30.44596
1.227679 | 760.0959 | 30.45256
1.227679 | 760.2607 | 30.45916
1.227679 | 760.4211 | 30.46559
1.227679 | 760.5823 | 30.47205
1.2349 | 760.7502 | 30.47878
1.2349 | 760.9111 | 30.48522
1.2349 | 761.0692 | 30.49156
1.2349 | 761.2316 | 30.49806
1.2349 | 761.3944 | 30.50458
1.2349 | 761.5542 | 30.51099
1.2349 | 761.7198 | 30.51762
1.2349 | 761.8857 | 30.52427
1.2349 | 762.0527 | 30.53096
1.2349 | 762.2126 | 30.53737
1.2349 | 762.3687 | 30.54362
1.2349 | 762.5379 | 30.5504
1.2349 | 762.7047 | 30.55708
1.2349 | 762.8566 | 30.56317
1.2349 | 763.0174 | 30.56961
1.2349 | 763.179 | 30.57608
1.2349 | 763.3375 | 30.58243
1.2349 | 763.4921875 | 30.58863
1.2349 | 763.648 | 30.59487
1.2349 | 763.809 | 30.60132
1.242122 | 763.9702 | 30.60778
1.242122 | 764.1216 | 30.61385
1.242122 | 764.2803 | 30.62021
1.242122 | 764.4493 | 30.62698
1.242122 | 764.6044 | 30.63319
1.242122 | 764.7658 | 30.63966
1.242122 | 764.9171 | 30.64572
1.242122 | 765.0798 | 30.65224
1.242122 | 765.2411 | 30.6587
1.242122 | 765.4001 | 30.66507
1.242122 | 765.553 | 30.67119
1.242122 | 765.7169 | 30.67776
1.242122 | 765.8755 | 30.68412
1.242122 | 766.0347 | 30.69049
1.242122 | 766.1929 | 30.69683
1.242122 | 766.3479 | 30.70304
1.242122 | 766.5155 | 30.70976
1.242122 | 766.6716 | 30.71601
1.242122 | 766.8257 | 30.72218
1.242122 | 766.9831 | 30.72849
1.242122 | 767.1458 | 30.73501
1.242122 | 767.3033 | 30.74132
1.242122 | 767.465 | 30.7478
1.249344 | 767.6214 | 30.75406
1.249344 | 767.7815 | 30.76048
1.249344 | 767.9399 | 30.76682
1.249344 | 768.1017 | 30.7733
1.249344 | 768.259 | 30.77961
1.249344 | 768.4166 | 30.78592
1.249344 | 768.5778 | 30.79238
1.249344 | 768.7485 | 30.79922
1.249344 | 768.9042 | 30.80546
1.249344 | 769.0549 | 30.8115
1.249344 | 769.2139 | 30.81787
1.249344 | 769.3758 | 30.82435
1.249344 | 769.5311 | 30.83057
1.249344 | 769.6865 | 30.8368
1.249344 | 769.8492 | 30.84332
1.249344 | 770.017 | 30.85004
1.249344 | 770.1725 | 30.85627
1.249344 | 770.3187 | 30.86213
1.256565 | 770.4827 | 30.8687
1.249344 | 770.639 | 30.87496
1.256565 | 770.7939 | 30.88117
1.256565 | 770.9498 | 30.88741
1.256565 | 771.1127 | 30.89394
1.256565 | 771.2698 | 30.90023
1.256565 | 771.4244 | 30.90643
1.256565 | 771.5811 | 30.9127
1.256565 | 771.7393 | 30.91904
1.256565 | 771.9001 | 30.92549
1.256565 | 772.0541 | 30.93165
1.256565 | 772.2158 | 30.93813
1.256565 | 772.3754 | 30.94453
1.256565 | 772.5387 | 30.95107
1.256565 | 772.6968 | 30.95741
1.256565 | 772.8572 | 30.96383
1.256565 | 773.0166 | 30.97022
1.256565 | 773.1789 | 30.97672
1.256565 | 773.3419 | 30.98325
1.256565 | 773.5037 | 30.98973
1.256565 | 773.6675 | 30.99629
1.256565 | 773.8351 | 31.00301
1.256565 | 773.9985 | 31.00955
1.263787 | 774.1558 | 31.01586
1.263787 | 774.3196 | 31.02242
1.263787 | 774.4805 | 31.02887
1.263787 | 774.6503 | 31.03567
1.263787 | 774.8111 | 31.04211
1.263787 | 774.9773 | 31.04877
1.263787 | 775.1386 | 31.05523
1.263787 | 775.3023 | 31.06179
1.263787 | 775.4552 | 31.06792
1.263787 | 775.614 | 31.07428
1.263787 | 775.7729 | 31.08065
1.263787 | 775.933 | 31.08706
1.263787 | 776.0918 | 31.09342
1.263787 | 776.2527 | 31.09987
1.263787 | 776.4126 | 31.10627
1.263787 | 776.571 | 31.11262
1.263787 | 776.7402 | 31.1194
1.263787 | 776.8989 | 31.12576
1.263787 | 777.0633 | 31.13234
1.271008 | 777.2254 | 31.13884
1.271008 | 777.3938 | 31.14558
1.271008 | 777.5583 | 31.15218
1.271008 | 777.7264 | 31.15891
1.271008 | 777.8818 | 31.16514
1.271008 | 778.0455 | 31.1717
1.271008 | 778.2116 | 31.17835
1.271008 | 778.368 | 31.18462
1.271008 | 778.5251 | 31.19091
1.271008 | 778.6887 | 31.19746
1.271008 | 778.8586 | 31.20427
1.271008 | 779.0163 | 31.21059
1.271008 | 779.1774 | 31.21704
1.271008 | 779.3392 | 31.22353
1.271008 | 779.5044 | 31.23014
1.271008 | 779.6657 | 31.23661
1.271008 | 779.8229 | 31.2429
1.271008 | 779.98 | 31.2492
1.27823 | 780.1431 | 31.25573
1.27823 | 780.3041 | 31.26219
1.27823 | 780.4518 | 31.2681
1.27823 | 780.6092 | 31.27441
1.27823 | 780.7631 | 31.28057
1.27823 | 780.9172 | 31.28675
1.27823 | 781.0735 | 31.29301
1.27823 | 781.2265625 | 31.29914
1.27823 | 781.382 | 31.30537
1.27823 | 781.538 | 31.31162
1.27823 | 781.6923 | 31.3178
1.27823 | 781.8405 | 31.32374
1.27823 | 781.9979 | 31.33005
1.27823 | 782.1557 | 31.33637
1.27823 | 782.3102 | 31.34256
1.27823 | 782.4644 | 31.34873
1.27823 | 782.6126 | 31.35467
1.285452 | 782.7704 | 31.361
1.285452 | 782.9193 | 31.36696
1.285452 | 783.0732 | 31.37312
1.285452 | 783.2207 | 31.37903
1.285452 | 783.3748 | 31.38521
1.285452 | 783.5277 | 31.39133
1.285452 | 783.6776 | 31.39734
1.285452 | 783.8234 | 31.40318
1.285452 | 783.9691 | 31.40902
1.285452 | 784.1185 | 31.41501
1.285452 | 784.2595 | 31.42065
1.285452 | 784.4075 | 31.42658
1.285452 | 784.5555 | 31.43251
1.285452 | 784.7153 | 31.43892
1.285452 | 784.8672 | 31.445
1.285452 | 785.0158 | 31.45095
1.285452 | 785.1628 | 31.45684
1.292673 | 785.3197 | 31.46313
1.292673 | 785.475 | 31.46935
1.292673 | 785.6228 | 31.47527
1.292673 | 785.7729 | 31.48129
1.292673 | 785.9296 | 31.48756
1.292673 | 786.079 | 31.49355
1.292673 | 786.2185 | 31.49914
1.292673 | 786.3681 | 31.50513
1.292673 | 786.519 | 31.51118
1.292673 | 786.6726 | 31.51733
1.292673 | 786.8162 | 31.52309
1.292673 | 786.9683 | 31.52918
1.292673 | 787.1262 | 31.53551
1.292673 | 787.288 | 31.54199
1.292673 | 787.4374 | 31.54797
1.292673 | 787.5925 | 31.55419
1.292673 | 787.751 | 31.56054
1.292673 | 787.9118 | 31.56698
1.292673 | 788.074 | 31.57348
1.299895 | 788.2284 | 31.57966
1.299895 | 788.3925 | 31.58624
1.299895 | 788.5482 | 31.59248
1.299895 | 788.7053 | 31.59877
1.299895 | 788.8589 | 31.60493
1.299895 | 789.0217 | 31.61145
1.299895 | 789.1805 | 31.61781
1.299895 | 789.3453 | 31.62441
1.299895 | 789.4914 | 31.63026
1.299895 | 789.6429 | 31.63634
1.299895 | 789.8043 | 31.6428
1.299895 | 789.9624 | 31.64913
1.299895 | 790.1141 | 31.65521
1.299895 | 790.2627 | 31.66117
1.299895 | 790.4136 | 31.66721
1.299895 | 790.5604 | 31.67309
1.299895 | 790.7026 | 31.67879
1.307117 | 790.8481 | 31.68462
1.307117 | 791.0095 | 31.69108
1.307117 | 791.1609 | 31.69715
1.307117 | 791.311 | 31.70316
1.307117 | 791.4561 | 31.70898
1.307117 | 791.6174 | 31.71544
1.307117 | 791.7759 | 31.72179
1.307117 | 791.9365 | 31.72823
1.307117 | 792.0919 | 31.73445
1.307117 | 792.257 | 31.74107
1.307117 | 792.4213 | 31.74765
1.307117 | 792.5698 | 31.7536
1.307117 | 792.722 | 31.75969
1.307117 | 792.8793 | 31.766
1.307117 | 793.0441 | 31.7726
1.307117 | 793.1945 | 31.77863
1.307117 | 793.3444 | 31.78463
1.307117 | 793.4979 | 31.79078
1.314338 | 793.6577 | 31.79718
1.314338 | 793.8105 | 31.8033
1.314338 | 793.9587 | 31.80924
1.314338 | 794.1133 | 31.81544
1.314338 | 794.2747 | 31.8219
1.314338 | 794.426 | 31.82797
1.314338 | 794.5719 | 31.83381
1.314338 | 794.7245 | 31.83993
1.314338 | 794.8925 | 31.84665
1.314338 | 795.0437 | 31.85271
1.314338 | 795.195 | 31.85877
1.314338 | 795.3492 | 31.86495
1.314338 | 795.5079 | 31.87131
1.314338 | 795.6678 | 31.87772
1.314338 | 795.8207 | 31.88384
1.314338 | 795.9775 | 31.89012
1.314338 | 796.1448 | 31.89683
1.32156 | 796.312 | 31.90353
1.32156 | 796.4628 | 31.90957
1.32156 | 796.6271 | 31.91615
1.32156 | 796.7876 | 31.92258
1.32156 | 796.948 | 31.92901
1.32156 | 797.1077 | 31.93541
1.32156 | 797.2672 | 31.9418
1.32156 | 797.4312 | 31.94837
1.32156 | 797.5961 | 31.95497
1.32156 | 797.7479 | 31.96105
1.32156 | 797.9033 | 31.96728
1.32156 | 798.0641 | 31.97372
1.32156 | 798.2238 | 31.98012
1.32156 | 798.3832 | 31.98651
1.32156 | 798.5443 | 31.99296
1.32156 | 798.7014 | 31.99926
1.328782 | 798.8643 | 32.00578
1.328782 | 799.0182 | 32.01195
1.328782 | 799.1723 | 32.01812
1.328782 | 799.3348 | 32.02463
1.328782 | 799.4913 | 32.0309
1.328782 | 799.6452 | 32.03707
1.328782 | 799.7908 | 32.0429
1.328782 | 799.942 | 32.04896
1.328782 | 800.09375 | 32.05504
1.328782 | 800.2452 | 32.06111
1.328782 | 800.3911 | 32.06695
1.328782 | 800.545 | 32.07312
1.328782 | 800.6904 | 32.07894
1.328782 | 800.8304 | 32.08455
1.328782 | 800.975 | 32.09035
1.328782 | 801.1232 | 32.09628
1.328782 | 801.2748 | 32.10235
1.328782 | 801.4213 | 32.10822
1.328782 | 801.5621 | 32.11387
1.328782 | 801.7115 | 32.11985
1.336003 | 801.8641 | 32.12597
1.336003 | 802.0085 | 32.13175
1.336003 | 802.1619 | 32.1379
1.336003 | 802.3124 | 32.14393
1.336003 | 802.4608 | 32.14987
1.336003 | 802.606 | 32.15569
1.336003 | 802.7538 | 32.16161
1.336003 | 802.8992 | 32.16743
1.336003 | 803.0509 | 32.17351
1.336003 | 803.1953 | 32.1793
1.336003 | 803.3324 | 32.18479
1.336003 | 803.474 | 32.19046
1.336003 | 803.619 | 32.19627
1.336003 | 803.7651 | 32.20213
1.336003 | 803.9044 | 32.20771
1.336003 | 804.0516 | 32.21361
1.336003 | 804.1979 | 32.21947
1.336003 | 804.3464 | 32.22542
1.336003 | 804.4873 | 32.23106
1.343225 | 804.6241 | 32.23654
1.343225 | 804.7712 | 32.24244
1.343225 | 804.9241 | 32.24856
1.343225 | 805.0696 | 32.25439
1.343225 | 805.2155 | 32.26023
1.343225 | 805.3608 | 32.26606
1.343225 | 805.5034 | 32.27177
1.343225 | 805.6434 | 32.27738
1.343225 | 805.7894 | 32.28323
1.343225 | 805.9401 | 32.28927
1.343225 | 806.0952 | 32.29548
1.343225 | 806.2454 | 32.3015
1.343225 | 806.3829 | 32.30701
1.343225 | 806.5298 | 32.31289
1.343225 | 806.6789 | 32.31887
1.343225 | 806.8367 | 32.32519
1.343225 | 806.9871 | 32.33121
1.343225 | 807.1365 | 32.3372
1.343225 | 807.2849 | 32.34314
1.350446 | 807.4343 | 32.34913
1.350446 | 807.5792 | 32.35493
1.350446 | 807.7234 | 32.36071
1.350446 | 807.8799 | 32.36698
1.350446 | 808.0299 | 32.37299
1.350446 | 808.1818 | 32.37908
1.350446 | 808.329 | 32.38498
1.350446 | 808.4797 | 32.39102
1.350446 | 808.6362 | 32.39728
1.350446 | 808.7831 | 32.40317
1.350446 | 808.9271 | 32.40894
1.350446 | 809.0745 | 32.41484
1.350446 | 809.2273 | 32.42097
1.350446 | 809.374 | 32.42684
1.350446 | 809.5109 | 32.43233
1.350446 | 809.6554 | 32.43812
1.350446 | 809.7985 | 32.44385
1.350446 | 809.9445 | 32.4497
1.350446 | 810.0844 | 32.4553
1.350446 | 810.2314 | 32.4612
1.350446 | 810.3806 | 32.46717
1.357668 | 810.5318 | 32.47323
1.357668 | 810.6766 | 32.47903
1.357668 | 810.8251 | 32.48498
1.357668 | 810.9801 | 32.49119
1.357668 | 811.126 | 32.49703
1.357668 | 811.274 | 32.50296
1.357668 | 811.4226 | 32.50892
1.357668 | 811.5722 | 32.51491
1.357668 | 811.7228 | 32.52095
1.357668 | 811.8708 | 32.52687
1.357668 | 812.0139 | 32.53261
1.357668 | 812.1655 | 32.53868
1.357668 | 812.315 | 32.54467
1.357668 | 812.464 | 32.55064
1.357668 | 812.6136 | 32.55664
1.357668 | 812.7652 | 32.56271
1.357668 | 812.9078 | 32.56842
1.357668 | 813.0548 | 32.57431
1.36489 | 813.1964 | 32.57998
1.36489 | 813.3432 | 32.58587
1.36489 | 813.4992 | 32.59212
1.36489 | 813.6443 | 32.59793
1.36489 | 813.788 | 32.60369
1.36489 | 813.934 | 32.60954
1.36489 | 814.0833 | 32.61551
1.36489 | 814.2274 | 32.62129
1.36489 | 814.3806 | 32.62743
1.36489 | 814.528 | 32.63333
1.36489 | 814.6875 | 32.63972
1.36489 | 814.8378 | 32.64575
1.36489 | 814.9848 | 32.65163
1.36489 | 815.1321 | 32.65754
1.36489 | 815.2866 | 32.66372
1.36489 | 815.4396 | 32.66985
1.36489 | 815.587 | 32.67576
1.36489 | 815.732 | 32.68157
1.372111 | 815.883 | 32.68762
1.372111 | 816.046 | 32.69415
1.372111 | 816.1927 | 32.70003
1.372111 | 816.3416 | 32.70599
1.372111 | 816.4928 | 32.71205
1.372111 | 816.6475 | 32.71825
1.372111 | 816.7918 | 32.72403
1.372111 | 816.9345 | 32.72975
1.372111 | 817.0804 | 32.73559
1.372111 | 817.2313 | 32.74164
1.372111 | 817.3759 | 32.74743
1.372111 | 817.5153 | 32.75302
1.372111 | 817.6615 | 32.75887
1.372111 | 817.8149 | 32.76502
1.372111 | 817.9531 | 32.77056
1.372111 | 818.0904 | 32.77606
1.372111 | 818.2291 | 32.78161
1.372111 | 818.3779 | 32.78757
1.379333 | 818.5219 | 32.79335
1.379333 | 818.6631 | 32.799
1.379333 | 818.8021 | 32.80457
1.379333 | 818.9425 | 32.8102
1.379333 | 819.0829 | 32.81582
1.379333 | 819.2143 | 32.82109
1.379333 | 819.3599 | 32.82692
1.379333 | 819.5046 | 32.83272
1.379333 | 819.6518 | 32.83861
1.379333 | 819.7829 | 32.84387
1.379333 | 819.9174 | 32.84925
1.379333 | 820.0588 | 32.85492
1.379333 | 820.1953 | 32.86039
1.379333 | 820.327 | 32.86567
1.379333 | 820.4587 | 32.87094
1.379333 | 820.5966 | 32.87647
1.379333 | 820.7327 | 32.88192
1.379333 | 820.8671 | 32.8873
1.386555 | 821.0007 | 32.89266
1.386555 | 821.1449 | 32.89843
1.386555 | 821.2916 | 32.90431
1.386555 | 821.4299 | 32.90985
1.386555 | 821.5733 | 32.9156
1.386555 | 821.7123 | 32.92117
1.386555 | 821.8586 | 32.92703
1.386555 | 822.0034 | 32.93283
1.386555 | 822.1385 | 32.93824
1.386555 | 822.278 | 32.94383
1.386555 | 822.4185 | 32.94946
1.386555 | 822.5567 | 32.955
1.386555 | 822.6896 | 32.96032
1.386555 | 822.8315 | 32.96601
1.386555 | 822.9766 | 32.97182
1.386555 | 823.1205 | 32.97758
1.386555 | 823.2544 | 32.98295
1.386555 | 823.3922 | 32.98847
1.393776 | 823.5352 | 32.9942
1.393776 | 823.6756 | 32.99982
1.393776 | 823.8185 | 33.00555
1.393776 | 823.9641 | 33.01138
1.393776 | 824.1132 | 33.01735
1.393776 | 824.2501 | 33.02284
1.393776 | 824.3911 | 33.02849
1.393776 | 824.5344 | 33.03423
1.393776 | 824.6859 | 33.0403
1.393776 | 824.8301 | 33.04608
1.393776 | 824.976 | 33.05192
1.393776 | 825.1248 | 33.05788
1.393776 | 825.2712 | 33.06375
1.393776 | 825.4189 | 33.06967
1.393776 | 825.561 | 33.07536
1.393776 | 825.7111 | 33.08137
1.393776 | 825.8561 | 33.08718
1.400998 | 826.0023 | 33.09304
1.400998 | 826.1379 | 33.09848
1.400998 | 826.2805 | 33.10418
1.400998 | 826.424 | 33.10993
1.400998 | 826.5691 | 33.11575
1.400998 | 826.707 | 33.12128
1.400998 | 826.8397 | 33.12659
1.400998 | 826.9825 | 33.13231
1.400998 | 827.1221 | 33.1379
1.400998 | 827.2569 | 33.14331
1.400998 | 827.391 | 33.14868
1.400998 | 827.5309 | 33.15428
1.400998 | 827.6696 | 33.15984
1.400998 | 827.8078 | 33.16538
1.400998 | 827.94 | 33.17067
1.400998 | 828.0803 | 33.17629
1.400998 | 828.2177 | 33.1818
1.40822 | 828.3483 | 33.18703
1.40822 | 828.4846 | 33.19249
1.40822 | 828.6221 | 33.198
1.40822 | 828.7618 | 33.2036
1.40822 | 828.9012 | 33.20918
1.40822 | 829.0371 | 33.21463
1.40822 | 829.1738 | 33.2201
1.40822 | 829.3168 | 33.22583
1.40822 | 829.4539 | 33.23133
1.40822 | 829.593 | 33.2369
1.40822 | 829.7316 | 33.24245
1.40822 | 829.8715 | 33.24806
1.40822 | 830.0119 | 33.25368
1.40822 | 830.1484 | 33.25915
1.40822 | 830.2842 | 33.26459
1.40822 | 830.4238 | 33.27019
1.40822 | 830.5582 | 33.27557
1.40822 | 830.6872 | 33.28074
1.415441 | 830.8173 | 33.28595
1.415441 | 830.9599 | 33.29166
1.415441 | 831.0978 | 33.29719
1.415441 | 831.2321 | 33.30257
1.415441 | 831.368 | 33.30801
1.415441 | 831.5082 | 33.31363
1.415441 | 831.6516 | 33.31938
1.415441 | 831.788 | 33.32484
1.415441 | 831.9293 | 33.3305
1.415441 | 832.0762 | 33.33639
1.415441 | 832.2256 | 33.34237
1.415441 | 832.3644 | 33.34793
1.415441 | 832.511 | 33.35381
1.415441 | 832.6636 | 33.35992
1.415441 | 832.815 | 33.36599
1.415441 | 832.9592 | 33.37176
1.422663 | 833.1061 | 33.37765
1.422663 | 833.2546 | 33.3836
1.422663 | 833.4034 | 33.38956
1.422663 | 833.5535 | 33.39557
1.422663 | 833.7044 | 33.40162
1.422663 | 833.8508 | 33.40748
1.422663 | 833.9951 | 33.41326
1.422663 | 834.1315 | 33.41873
1.422663 | 834.2731 | 33.4244
1.422663 | 834.4179 | 33.4302
1.422663 | 834.5544 | 33.43567
1.422663 | 834.6946 | 33.44129
1.422663 | 834.8391 | 33.44708
1.422663 | 834.9774 | 33.45262
1.422663 | 835.1161 | 33.45818
1.422663 | 835.2564 | 33.4638
1.422663 | 835.3979 | 33.46947
1.422663 | 835.5418 | 33.47523
1.422663 | 835.6721 | 33.48045
1.429885 | 835.8097 | 33.48597
1.429885 | 835.9557 | 33.49181
1.429885 | 836.0954 | 33.49741
1.429885 | 836.2322 | 33.50289
1.429885 | 836.3691 | 33.50838
1.429885 | 836.5031 | 33.51375
1.429885 | 836.64 | 33.51923
1.429885 | 836.7782 | 33.52477
1.429885 | 836.9136 | 33.53019
1.429885 | 837.0578 | 33.53597
1.429885 | 837.1957 | 33.54149
1.429885 | 837.3303 | 33.54689
1.429885 | 837.4705 | 33.5525
1.429885 | 837.605 | 33.55789
1.429885 | 837.7368 | 33.56317
1.429885 | 837.8736 | 33.56865
1.429885 | 838.0073 | 33.57401
1.429885 | 838.1428 | 33.57944
1.429885 | 838.2734 | 33.58467
1.429885 | 838.408 | 33.59006
1.437106 | 838.5432 | 33.59548
1.437106 | 838.6727 | 33.60067
1.437106 | 838.8011 | 33.60582
1.437106 | 838.9337 | 33.61112
1.437106 | 839.0678 | 33.6165
1.437106 | 839.1957 | 33.62162
1.437106 | 839.3259 | 33.62684
1.437106 | 839.4507 | 33.63184
1.437106 | 839.5808 | 33.63705
1.437106 | 839.7137 | 33.64238
1.437106 | 839.8423 | 33.64753
1.437106 | 839.9785 | 33.65299
1.437106 | 840.1156 | 33.65848
1.437106 | 840.2421 | 33.66354
1.437106 | 840.3701 | 33.66867
1.437106 | 840.5067 | 33.67414
1.437106 | 840.640625 | 33.67951
1.437106 | 840.7712 | 33.68475
1.444328 | 840.9124 | 33.6904
1.444328 | 841.0385 | 33.69545
1.444328 | 841.1752 | 33.70093
1.444328 | 841.3087 | 33.70628
1.444328 | 841.4453 | 33.71175
1.444328 | 841.5831 | 33.71727
1.444328 | 841.7253 | 33.72297
1.444328 | 841.8639 | 33.72852
1.444328 | 842.0011 | 33.73402
1.444328 | 842.1489 | 33.73994
1.444328 | 842.2839 | 33.74535
1.444328 | 842.4292 | 33.75117
1.444328 | 842.561 | 33.75645
1.444328 | 842.7024 | 33.76212
1.444328 | 842.8389 | 33.76758
1.444328 | 842.9877 | 33.77354
1.444328 | 843.1292 | 33.77922
1.444328 | 843.2706 | 33.78488
1.45155 | 843.4103 | 33.79048
1.45155 | 843.5494 | 33.79605
1.45155 | 843.6889 | 33.80164
1.45155 | 843.8278 | 33.8072
1.45155 | 843.9668 | 33.81277
1.45155 | 844.0978 | 33.81802
1.45155 | 844.2311 | 33.82336
1.45155 | 844.3598 | 33.82852
1.45155 | 844.489 | 33.83369
1.45155 | 844.6144 | 33.83872
1.45155 | 844.7491 | 33.84411
1.45155 | 844.8702 | 33.84897
1.45155 | 845.0011 | 33.85421
1.45155 | 845.1315 | 33.85943
1.45155 | 845.2644 | 33.86476
1.45155 | 845.3964 | 33.87005
1.45155 | 845.5285 | 33.87534
1.45155 | 845.6596 | 33.88059
1.458771 | 845.7959 | 33.88605
1.458771 | 845.9341 | 33.89159
1.458771 | 846.0704 | 33.89705
1.458771 | 846.2138 | 33.9028
1.458771 | 846.3508 | 33.90828
1.458771 | 846.4841 | 33.91362
1.458771 | 846.6239 | 33.91923
1.458771 | 846.7657 | 33.92491
1.458771 | 846.8992 | 33.93026
1.458771 | 847.0361 | 33.93574
1.458771 | 847.173 | 33.94122
1.458771 | 847.3089 | 33.94667
1.458771 | 847.4402 | 33.95193
1.458771 | 847.5709 | 33.95717
1.458771 | 847.704 | 33.9625
1.458771 | 847.84 | 33.96795
1.458771 | 847.9723 | 33.97325
1.465993 | 848.105 | 33.97856
1.465993 | 848.2446 | 33.98416
1.465993 | 848.3833 | 33.98972
1.465993 | 848.514 | 33.99495
1.465993 | 848.6465 | 34.00026
1.465993 | 848.7781 | 34.00553
1.465993 | 848.9144 | 34.01099
1.465993 | 849.0444 | 34.0162
1.465993 | 849.1801 | 34.02164
1.465993 | 849.3167 | 34.02711
1.465993 | 849.4489 | 34.03241
1.465993 | 849.5829 | 34.03778
1.465993 | 849.7141 | 34.04303
1.465993 | 849.8524 | 34.04857
1.465993 | 849.9858 | 34.05392
1.465993 | 850.1324 | 34.05979
1.465993 | 850.2672 | 34.06519
1.473214 | 850.4092 | 34.07088
1.473214 | 850.5437 | 34.07627
1.473214 | 850.6825 | 34.08183
1.473214 | 850.8168 | 34.08721
1.473214 | 850.9565 | 34.09281
1.473214 | 851.0926 | 34.09826
1.473214 | 851.2361 | 34.10401
1.473214 | 851.3764 | 34.10963
1.473214 | 851.507 | 34.11486
1.473214 | 851.6445 | 34.12037
1.473214 | 851.7836 | 34.12594
1.473214 | 851.9219 | 34.13149
1.473214 | 852.052 | 34.1367
1.473214 | 852.1879 | 34.14214
1.473214 | 852.3152 | 34.14724
1.473214 | 852.4468 | 34.15252
1.473214 | 852.5673 | 34.15734
1.480436 | 852.6948 | 34.16245
1.480436 | 852.8242 | 34.16764
1.480436 | 852.9539 | 34.17283
1.480436 | 853.0782 | 34.17781
1.480436 | 853.21 | 34.18309
1.480436 | 853.3422 | 34.18839
1.480436 | 853.4719 | 34.19358
1.480436 | 853.5979 | 34.19863
1.480436 | 853.7269 | 34.2038
1.480436 | 853.862 | 34.20921
1.480436 | 853.9915 | 34.2144
1.480436 | 854.1219 | 34.21963
1.480436 | 854.252 | 34.22484
1.480436 | 854.3818 | 34.23004
1.480436 | 854.5052 | 34.23499
1.480436 | 854.6293 | 34.23995
1.487658 | 854.7547 | 34.24498
1.487658 | 854.891 | 34.25044
1.487658 | 855.02 | 34.25561
1.487658 | 855.1445 | 34.2606
1.487658 | 855.2756 | 34.26585
1.487658 | 855.407 | 34.27112
1.487658 | 855.5374 | 34.27634
1.487658 | 855.6603 | 34.28126
1.487658 | 855.7827 | 34.28616
1.487658 | 855.9137 | 34.29141
1.487658 | 856.0466 | 34.29674
1.487658 | 856.1713 | 34.30174
1.487658 | 856.2947 | 34.30668
1.487658 | 856.424 | 34.31186
1.487658 | 856.5507 | 34.31694
1.487658 | 856.6758 | 34.32195
1.487658 | 856.7971 | 34.32681
1.487658 | 856.9232 | 34.33186
1.487658 | 857.059 | 34.3373
1.494879 | 857.1846 | 34.34233
1.494879 | 857.3049 | 34.34715
1.494879 | 857.4295 | 34.35214
1.494879 | 857.5587 | 34.35732
1.494879 | 857.6821 | 34.36226
1.494879 | 857.8057 | 34.36721
1.494879 | 857.9249 | 34.37199
1.494879 | 858.0592 | 34.37737
1.494879 | 858.1945 | 34.38279
1.494879 | 858.3166 | 34.38768
1.494879 | 858.4469 | 34.3929
1.494879 | 858.584 | 34.3984
1.494879 | 858.7122 | 34.40353
1.494879 | 858.8386 | 34.4086
1.494879 | 858.97 | 34.41386
1.494879 | 859.1018 | 34.41914
1.494879 | 859.2395 | 34.42466
1.502101 | 859.3598 | 34.42948
1.502101 | 859.4884 | 34.43463
1.502101 | 859.6184 | 34.43984
1.502101 | 859.7457 | 34.44494
1.502101 | 859.8644 | 34.44969
1.502101 | 859.9913 | 34.45478
1.502101 | 860.1213 | 34.45999
1.502101 | 860.2521 | 34.46523
1.502101 | 860.3735 | 34.47009
1.502101 | 860.4927 | 34.47487
1.502101 | 860.6272 | 34.48026
1.502101 | 860.7512 | 34.48522
1.502101 | 860.8769 | 34.49026
1.502101 | 860.9964 | 34.49505
1.502101 | 861.1191 | 34.49997
1.502101 | 861.2523 | 34.5053
1.509323 | 861.3746 | 34.5102
1.502101 | 861.4961 | 34.51507
1.509323 | 861.6273 | 34.52032
1.509323 | 861.7599 | 34.52564
1.509323 | 861.8862 | 34.5307
1.509323 | 862.0117 | 34.53572
1.509323 | 862.1392 | 34.54083
1.509323 | 862.2749 | 34.54627
1.509323 | 862.4159 | 34.55192
1.509323 | 862.5377 | 34.5568
1.509323 | 862.6662 | 34.56195
1.509323 | 862.8 | 34.56731
1.509323 | 862.9283 | 34.57245
1.509323 | 863.0546 | 34.57751
1.509323 | 863.1781 | 34.58246
1.509323 | 863.309 | 34.5877
1.509323 | 863.4388 | 34.5929
1.509323 | 863.5587 | 34.5977
1.509323 | 863.6776 | 34.60247
1.509323 | 863.8111 | 34.60782
1.516544 | 863.9454 | 34.6132
1.516544 | 864.0672 | 34.61808
1.516544 | 864.1877 | 34.62291
1.516544 | 864.3172 | 34.62809
1.516544 | 864.4459 | 34.63325
1.516544 | 864.567 | 34.6381
1.516544 | 864.6866 | 34.64289
1.516544 | 864.8172 | 34.64812
1.516544 | 864.9438 | 34.6532
1.516544 | 865.0677 | 34.65816
1.516544 | 865.1835 | 34.6628
1.516544 | 865.3141 | 34.66803
1.516544 | 865.4512 | 34.67353
1.516544 | 865.575 | 34.67848
1.516544 | 865.6971 | 34.68338
1.516544 | 865.8292 | 34.68867
1.516544 | 865.9666 | 34.69418
1.516544 | 866.0957 | 34.69935
1.523766 | 866.2284 | 34.70466
1.523766 | 866.3527 | 34.70964
1.523766 | 866.4967 | 34.71541
1.523766 | 866.6218 | 34.72042
1.523766 | 866.7494 | 34.72554
1.523766 | 866.8798 | 34.73076
1.523766 | 867.0223 | 34.73647
1.523766 | 867.1524 | 34.74168
1.523766 | 867.2759 | 34.74663
1.523766 | 867.4059 | 34.75184
1.523766 | 867.5322 | 34.7569
1.523766 | 867.667 | 34.7623
1.523766 | 867.7893 | 34.7672
1.523766 | 867.9186 | 34.77238
1.523766 | 868.0455 | 34.77747
1.523766 | 868.1777 | 34.78276
1.530988 | 868.2975 | 34.78756
1.530988 | 868.423 | 34.79259
1.530988 | 868.5552 | 34.79788
1.530988 | 868.687 | 34.80317
1.530988 | 868.8074 | 34.80799
1.530988 | 868.923 | 34.81262
1.530988 | 869.0452 | 34.81751
1.530988 | 869.1757 | 34.82274
1.530988 | 869.2988 | 34.82767
1.530988 | 869.4138 | 34.83228
1.530988 | 869.5397 | 34.83733
1.530988 | 869.6665 | 34.84241
1.530988 | 869.7796 | 34.84694
1.530988 | 869.8944 | 34.85154
1.530988 | 870.0266 | 34.85684
1.530988 | 870.155 | 34.86198
1.530988 | 870.2761 | 34.86683
1.530988 | 870.3915 | 34.87145
1.530988 | 870.5159 | 34.87644
1.538209 | 870.6391 | 34.88137
1.538209 | 870.7573 | 34.88611
1.538209 | 870.8741 | 34.89079
1.538209 | 871.0055 | 34.89605
1.538209 | 871.1266 | 34.9009
1.538209 | 871.2409 | 34.90549
1.538209 | 871.3561 | 34.9101
1.538209 | 871.4789 | 34.91502
1.538209 | 871.6013 | 34.91992
1.538209 | 871.7177 | 34.92459
1.538209 | 871.8328 | 34.9292
1.538209 | 871.9482 | 34.93382
1.538209 | 872.0691 | 34.93867
1.538209 | 872.1847 | 34.9433
1.538209 | 872.3034 | 34.94805
1.538209 | 872.4248 | 34.95292
1.538209 | 872.5441 | 34.9577
1.538209 | 872.6609 | 34.96238
1.545431 | 872.7723 | 34.96684
1.545431 | 872.8899 | 34.97155
1.545431 | 873.0101 | 34.97637
1.545431 | 873.1258 | 34.981
1.545431 | 873.2352 | 34.98538
1.545431 | 873.3468 | 34.98986
1.545431 | 873.4619 | 34.99447
1.545431 | 873.5748 | 34.99899
1.545431 | 873.693 | 35.00373
1.545431 | 873.8077 | 35.00832
1.545431 | 873.9313 | 35.01327
1.545431 | 874.0517 | 35.0181
1.545431 | 874.1695 | 35.02282
1.545431 | 874.2867 | 35.02751
1.545431 | 874.4135 | 35.03259
1.545431 | 874.5363 | 35.03751
1.545431 | 874.661 | 35.04251
1.545431 | 874.7846 | 35.04746
1.552652 | 874.9069 | 35.05236
1.552652 | 875.0311 | 35.05734
1.552652 | 875.15 | 35.0621
1.552652 | 875.2676 | 35.06681
1.552652 | 875.394 | 35.07187
1.552652 | 875.524 | 35.07709
1.552652 | 875.6409 | 35.08177
1.552652 | 875.7635 | 35.08668
1.552652 | 875.8848 | 35.09154
1.552652 | 876.0069 | 35.09643
1.552652 | 876.1276 | 35.10127
1.552652 | 876.2405 | 35.10579
1.552652 | 876.3592 | 35.11054
1.552652 | 876.4773 | 35.11528
1.552652 | 876.5985 | 35.12013
1.552652 | 876.7117 | 35.12467
1.552652 | 876.8356 | 35.12963
1.552652 | 876.9551 | 35.13442
1.559874 | 877.0786 | 35.13937
1.559874 | 877.1959 | 35.14407
1.559874 | 877.3207 | 35.14907
1.559874 | 877.4512 | 35.15429
1.559874 | 877.5787 | 35.1594
1.559874 | 877.7 | 35.16426
1.559874 | 877.8226 | 35.16917
1.559874 | 877.9491 | 35.17424
1.559874 | 878.0696 | 35.17907
1.559874 | 878.1899 | 35.18389
1.559874 | 878.3044 | 35.18848
1.559874 | 878.4283 | 35.19344
1.559874 | 878.5493 | 35.19829
1.559874 | 878.671 | 35.20317
1.559874 | 878.7897 | 35.20792
1.559874 | 878.9132 | 35.21287
1.567096 | 879.0329 | 35.21766
1.567096 | 879.165 | 35.22296
1.567096 | 879.2878 | 35.22788
1.567096 | 879.4117 | 35.23284
1.567096 | 879.5413 | 35.23803
1.567096 | 879.6666 | 35.24305
1.567096 | 879.7873 | 35.24789
1.567096 | 879.9085 | 35.25274
1.567096 | 880.0316 | 35.25768
1.567096 | 880.1604 | 35.26284
1.567096 | 880.2765 | 35.26749
1.567096 | 880.3847 | 35.27182
1.567096 | 880.5014 | 35.2765
1.567096 | 880.6202 | 35.28126
1.567096 | 880.7422 | 35.28615
1.567096 | 880.8608 | 35.2909
1.567096 | 880.9791 | 35.29564
1.574317 | 881.0998 | 35.30047
1.574317 | 881.224 | 35.30545
1.574317 | 881.3437 | 35.31024
1.574317 | 881.4755 | 35.31553
1.574317 | 881.6013 | 35.32057
1.574317 | 881.7288 | 35.32567
1.574317 | 881.8495 | 35.33051
1.574317 | 881.9669 | 35.33521
1.574317 | 882.0895 | 35.34013
1.574317 | 882.2172 | 35.34524
1.574317 | 882.3403 | 35.35017
1.574317 | 882.4512 | 35.35461
1.574317 | 882.5731 | 35.3595
1.574317 | 882.6947 | 35.36437
1.574317 | 882.8166 | 35.36925
1.574317 | 882.943 | 35.37432
1.574317 | 883.0729 | 35.37952
1.574317 | 883.1924 | 35.38431
1.581539 | 883.3147 | 35.38921
1.581539 | 883.4297 | 35.39382
1.581539 | 883.5499 | 35.39863
1.581539 | 883.6776 | 35.40375
1.581539 | 883.7928 | 35.40836
1.581539 | 883.9083 | 35.41299
1.581539 | 884.0219 | 35.41754
1.581539 | 884.1347 | 35.42206
1.581539 | 884.2516 | 35.42675
1.581539 | 884.3742 | 35.43166
1.581539 | 884.4905 | 35.43632
1.581539 | 884.6069 | 35.44098
1.581539 | 884.7221 | 35.4456
1.581539 | 884.837 | 35.4502
1.581539 | 884.9583 | 35.45506
1.581539 | 885.0793 | 35.45991
1.581539 | 885.2011 | 35.46479
1.588761 | 885.3177 | 35.46946
1.588761 | 885.4258 | 35.47379
1.588761 | 885.5389 | 35.47832
1.588761 | 885.6501 | 35.48278
1.588761 | 885.7701 | 35.48759
1.588761 | 885.8864 | 35.49224
1.588761 | 886.0013 | 35.49685
1.588761 | 886.1099 | 35.5012
1.588761 | 886.2185 | 35.50555
1.588761 | 886.3305 | 35.51004
1.588761 | 886.4439 | 35.51458
1.588761 | 886.5636 | 35.51937
1.588761 | 886.6735 | 35.52378
1.588761 | 886.7946 | 35.52863
1.588761 | 886.9091 | 35.53322
1.595982 | 887.0208 | 35.53769
1.595982 | 887.1339 | 35.54222
1.595982 | 887.2534 | 35.54701
1.595982 | 887.3677 | 35.55159
1.595982 | 887.4773 | 35.55598
1.595982 | 887.5876 | 35.5604
1.595982 | 887.6982 | 35.56483
1.595982 | 887.813 | 35.56943
1.595982 | 887.9268 | 35.57399
1.595982 | 888.0343 | 35.5783
1.595982 | 888.1493 | 35.5829
1.595982 | 888.2672 | 35.58763
1.595982 | 888.3788 | 35.5921
1.595982 | 888.4871 | 35.59644
1.595982 | 888.6046 | 35.60114
1.595982 | 888.7238 | 35.60592
1.595982 | 888.8444 | 35.61075
1.595982 | 888.962 | 35.61546
1.595982 | 889.0783 | 35.62012
1.595982 | 889.1978 | 35.62491
1.603204 | 889.3199 | 35.62981
1.603204 | 889.4311 | 35.63426
1.603204 | 889.5458 | 35.63885
1.603204 | 889.6655 | 35.64365
1.603204 | 889.7888 | 35.64859
1.603204 | 889.9019 | 35.65312
1.603204 | 890.0122 | 35.65754
1.603204 | 890.1285 | 35.6622
1.603204 | 890.2406 | 35.66669
1.603204 | 890.3548 | 35.67127
1.603204 | 890.4642 | 35.67565
1.603204 | 890.5839 | 35.68045
1.603204 | 890.6987 | 35.68504
1.603204 | 890.815 | 35.6897
1.603204 | 890.9227 | 35.69402
1.603204 | 891.042 | 35.6988
1.603204 | 891.1551 | 35.70333
1.603204 | 891.2628 | 35.70764
1.610426 | 891.3708 | 35.71197
1.610426 | 891.4829 | 35.71646
1.610426 | 891.5997 | 35.72114
1.610426 | 891.7025 | 35.72526
1.610426 | 891.8119 | 35.72964
1.610426 | 891.9252 | 35.73418
1.610426 | 892.0388 | 35.73873
1.610426 | 892.1457 | 35.74302
1.610426 | 892.2562 | 35.74744
1.610426 | 892.3746 | 35.75219
1.610426 | 892.4921 | 35.75689
1.610426 | 892.6129 | 35.76173
1.610426 | 892.7189 | 35.76598
1.610426 | 892.8326 | 35.77054
1.610426 | 892.9478 | 35.77515
1.610426 | 893.0652 | 35.77986
1.610426 | 893.1769 | 35.78433
1.610426 | 893.2948 | 35.78905
1.617647 | 893.4128 | 35.79378
1.617647 | 893.5341 | 35.79864
1.617647 | 893.6479 | 35.8032
1.617647 | 893.7604 | 35.80771
1.617647 | 893.8763 | 35.81235
1.617647 | 894.002 | 35.81739
1.617647 | 894.1179 | 35.82203
1.617647 | 894.2299 | 35.82652
1.617647 | 894.3499 | 35.83132
1.617647 | 894.4657 | 35.83597
1.617647 | 894.5782 | 35.84047
1.617647 | 894.6852 | 35.84476
1.617647 | 894.8026 | 35.84946
1.617647 | 894.918 | 35.85409
1.617647 | 895.0311 | 35.85862
1.617647 | 895.1404 | 35.863
1.617647 | 895.261 | 35.86783
1.617647 | 895.3779 | 35.87251
1.617647 | 895.494 | 35.87716
1.617647 | 895.6099 | 35.88181
1.617647 | 895.7324 | 35.88672
1.617647 | 895.8504 | 35.89144
1.624869 | 895.9665 | 35.89609
1.624869 | 896.0803 | 35.90065
1.624869 | 896.2059 | 35.90569
1.624869 | 896.3335 | 35.9108
1.624869 | 896.4482 | 35.91539
1.624869 | 896.5651 | 35.92008
1.624869 | 896.6855 | 35.9249
1.624869 | 896.8085 | 35.92983
1.624869 | 896.9243 | 35.93447
1.624869 | 897.0461 | 35.93935
1.624869 | 897.1672 | 35.9442
1.624869 | 897.294 | 35.94928
1.624869 | 897.4102 | 35.95393
1.624869 | 897.5169 | 35.95821
1.624869 | 897.6337 | 35.96289
1.624869 | 897.7478 | 35.96746
1.624869 | 897.8604 | 35.97197
1.624869 | 897.9672 | 35.97625
1.63209 | 898.0751 | 35.98057
1.624869 | 898.1809 | 35.98481
1.624869 | 898.2863 | 35.98903
1.624869 | 898.3882 | 35.99312
1.63209 | 898.4926 | 35.9973
1.63209 | 898.6077 | 36.00191
1.63209 | 898.7184 | 36.00635
1.63209 | 898.8259 | 36.01065
1.63209 | 898.9319 | 36.0149
1.63209 | 899.0469 | 36.01951
1.63209 | 899.166 | 36.02428
1.63209 | 899.2734375 | 36.02858
1.63209 | 899.381 | 36.03289
1.63209 | 899.4942 | 36.03743
1.63209 | 899.6086 | 36.04201
1.63209 | 899.8027 | 36.04979
1.63209 | 899.9099 | 36.05408
1.63209 | 900.0185 | 36.05843
1.63209 | 900.2108 | 36.06614
1.63209 | 900.3216 | 36.07058
1.63209 | 900.4271 | 36.0748
1.639312 | 900.6236 | 36.08268
1.639312 | 900.7429 | 36.08745
1.639312 | 900.8518 | 36.09182
1.639312 | 900.9602 | 36.09616
1.639312 | 901.0612 | 36.10021
1.639312 | 901.1679 | 36.10448
1.639312 | 901.2795 | 36.10896
1.639312 | 901.3809 | 36.11302
1.639312 | 901.4928 | 36.1175
1.639312 | 901.6017 | 36.12186
1.639312 | 901.7145 | 36.12638
1.639312 | 901.8185 | 36.13055
1.639312 | 901.9252 | 36.13482
1.639312 | 902.0305 | 36.13904
1.639312 | 902.1467 | 36.1437
1.639312 | 902.2586 | 36.14818
1.639312 | 902.3645 | 36.15242
1.639312 | 902.4681 | 36.15658
1.639312 | 902.5776 | 36.16096
1.639312 | 902.6872 | 36.16535
1.639312 | 902.7964 | 36.16973
1.646534 | 902.9064 | 36.17414
1.646534 | 903.0154 | 36.1785
1.646534 | 903.1271 | 36.18298
1.646534 | 903.2339 | 36.18726
1.646534 | 903.3444 | 36.19168
1.646534 | 903.4612 | 36.19636
1.646534 | 903.5815 | 36.20118
1.646534 | 903.6925 | 36.20563
1.646534 | 903.803 | 36.21006
1.646534 | 903.915 | 36.21454
1.646534 | 904.0338 | 36.2193
1.646534 | 904.1492 | 36.22393
1.646534 | 904.2584 | 36.2283
1.646534 | 904.3695 | 36.23275
1.646534 | 904.4819 | 36.23725
1.646534 | 904.5912 | 36.24163
1.646534 | 904.6976 | 36.2459
1.646534 | 904.8087 | 36.25035
1.646534 | 904.9202 | 36.25481
1.653755 | 905.0287 | 36.25916
1.653755 | 905.1324 | 36.26332
1.653755 | 905.2374 | 36.26753
1.653755 | 905.3445 | 36.27181
1.653755 | 905.4487 | 36.27599
1.653755 | 905.6403 | 36.28367
1.653755 | 905.7461 | 36.2879
1.653755 | 905.8463 | 36.29192
1.653755 | 905.9467 | 36.29594
1.653755 | 906.0535 | 36.30022
1.653755 | 906.2631 | 36.30862
1.653755 | 906.3683 | 36.31283
1.653755 | 906.4702 | 36.31691
1.653755 | 906.5803 | 36.32133
1.653755 | 906.6976 | 36.32602
1.653755 | 906.8086 | 36.33047
1.653755 | 906.9142 | 36.33471
1.653755 | 907.0186 | 36.33889
1.660977 | 907.1279 | 36.34327
1.660977 | 907.2349 | 36.34755
1.660977 | 907.4394 | 36.35574
1.660977 | 907.5501 | 36.36018
1.660977 | 907.6517 | 36.36425
1.660977 | 907.8515 | 36.37226
1.660977 | 907.9614 | 36.37666
1.660977 | 908.0664 | 36.38087
1.660977 | 908.2647 | 36.38881
1.660977 | 908.3782 | 36.39336
1.660977 | 908.4918 | 36.39791
1.660977 | 908.6017 | 36.40231
1.660977 | 908.718 | 36.40697
1.660977 | 908.8309 | 36.41149
1.660977 | 908.9409 | 36.4159
1.668199 | 909.046 | 36.42011
1.668199 | 909.1611 | 36.42472
1.668199 | 909.2827 | 36.42959
1.668199 | 909.4069 | 36.43457
1.668199 | 909.5103 | 36.43871
1.668199 | 909.613 | 36.44283
1.668199 | 909.7264 | 36.44737
1.668199 | 909.8419 | 36.452
1.668199 | 909.9515 | 36.45639
1.668199 | 910.064 | 36.4609
1.668199 | 910.1825 | 36.46564
1.668199 | 910.2951 | 36.47016
1.668199 | 910.3987 | 36.47431
1.668199 | 910.6083 | 36.4827
1.668199 | 910.7195 | 36.48716
1.668199 | 910.8245 | 36.49137
1.67542 | 911.0226 | 36.4993
1.67542 | 911.1295 | 36.50359
1.67542 | 911.2324 | 36.50771
1.67542 | 911.4401 | 36.51603
1.67542 | 911.5438 | 36.52019
1.67542 | 911.6519 | 36.52451
1.67542 | 911.7554 | 36.52866
1.67542 | 911.9638 | 36.53701
1.67542 | 912.07 | 36.54127
1.67542 | 912.2667 | 36.54915
1.67542 | 912.3732 | 36.55341
1.67542 | 912.4784 | 36.55763
1.67542 | 912.5804 | 36.56171
1.682642 | 912.6816 | 36.56577
1.682642 | 912.7834 | 36.56985
1.682642 | 912.8884 | 36.57405
1.682642 | 912.9933 | 36.57826
1.682642 | 913.0954 | 36.58235
1.682642 | 913.2024 | 36.58663
1.682642 | 913.3106 | 36.59097
1.682642 | 913.4979 | 36.59847
1.682642 | 913.6064 | 36.60282
1.682642 | 913.7069 | 36.60685
1.682642 | 913.8079 | 36.61089
1.682642 | 914.0069 | 36.61887
1.682642 | 914.1075 | 36.6229
1.682642 | 914.2938 | 36.63036
1.682642 | 914.4008 | 36.63465
1.682642 | 914.504 | 36.63878
1.682642 | 914.6968 | 36.64651
1.682642 | 914.7983 | 36.65057
1.689864 | 914.9016 | 36.65471
1.689864 | 915.0952 | 36.66247
1.689864 | 915.1987 | 36.66662
1.689864 | 915.3943 | 36.67445
1.689864 | 915.5982 | 36.68262
1.689864 | 915.7024 | 36.68679
1.689864 | 915.9052 | 36.69492
1.697085 | 916.01 | 36.69912
1.697085 | 916.1135 | 36.70326
1.689864 | 916.2224 | 36.70763
1.689864 | 916.3347 | 36.71213
1.689864 | 916.4385 | 36.71629
1.689864 | 916.5463 | 36.7206
1.697085 | 916.6483 | 36.72469
1.697085 | 916.7511 | 36.72881
1.697085 | 916.8571 | 36.73306
1.697085 | 917.059 | 36.74115
1.697085 | 917.1649 | 36.74539
1.697085 | 917.2708 | 36.74963
1.697085 | 917.3718 | 36.75368
1.697085 | 917.4765 | 36.75787
1.697085 | 917.5776 | 36.76192
1.697085 | 917.681 | 36.76607
1.697085 | 917.7815 | 36.77009
1.697085 | 917.9725 | 36.77774
1.697085 | 918.1665 | 36.78552
1.704307 | 918.353 | 36.79299
1.704307 | 918.548 | 36.8008
1.704307 | 918.6538 | 36.80504
1.704307 | 918.8524 | 36.813
1.704307 | 918.9604 | 36.81732
1.704307 | 919.0649 | 36.82151
1.704307 | 919.1673 | 36.82561
1.704307 | 919.3698 | 36.83373
1.704307 | 919.4772 | 36.83803
1.704307 | 919.5782 | 36.84207
1.704307 | 919.7675 | 36.84966
1.711528 | 919.8737 | 36.85391
1.711528 | 919.9742 | 36.85794
1.711528 | 920.1721 | 36.86587
1.711528 | 920.2756 | 36.87002
1.711528 | 920.3789 | 36.87415
1.711528 | 920.5809 | 36.88225
1.711528 | 920.6972 | 36.88691
1.711528 | 920.8044 | 36.8912
1.711528 | 921.0032 | 36.89917
1.711528 | 921.1114 | 36.9035
1.711528 | 921.2124 | 36.90755
1.71875 | 921.4076 | 36.91537
1.71875 | 921.5152 | 36.91968
1.71875 | 921.618 | 36.9238
1.71875 | 921.8194 | 36.93187
1.71875 | 921.921875 | 36.93597
1.71875 | 922.0278 | 36.94022
1.71875 | 922.1309 | 36.94435
1.71875 | 922.2345 | 36.9485
1.71875 | 922.3478 | 36.95304
1.725972 | 922.454 | 36.95729
1.725972 | 922.5549 | 36.96134
1.725972 | 922.6574 | 36.96544
1.725972 | 922.7615 | 36.96961
1.725972 | 922.8648 | 36.97375
1.725972 | 922.9767 | 36.97823
1.725972 | 923.0817 | 36.98244
1.725972 | 923.1841 | 36.98654
1.725972 | 923.2911 | 36.99083
1.725972 | 923.3979 | 36.99511
1.725972 | 923.5024 | 36.9993
1.725972 | 923.6087 | 37.00355
1.725972 | 923.7099 | 37.00761
1.725972 | 923.9078 | 37.01554
1.725972 | 924.1074 | 37.02353
1.733193 | 924.3073 | 37.03154
1.733193 | 924.4977 | 37.03917
1.733193 | 924.6891 | 37.04684
1.733193 | 924.8892 | 37.05485
1.733193 | 924.9911 | 37.05894
1.733193 | 925.1916 | 37.06697
1.733193 | 925.3893 | 37.07489
1.733193 | 925.5745 | 37.08231
1.740415 | 925.6768 | 37.08641
1.740415 | 925.7769 | 37.09042
1.740415 | 925.9651 | 37.09796
1.740415 | 926.1558 | 37.1056
1.740415 | 926.3424 | 37.11308
1.740415 | 926.5328 | 37.12071
1.740415 | 926.7103 | 37.12782
1.740415 | 926.8901 | 37.13502
1.747637 | 927.0672 | 37.14212
1.747637 | 927.2528 | 37.14955
1.747637 | 927.3535 | 37.15358
1.747637 | 927.5419 | 37.16113
1.747637 | 927.7354 | 37.16889
1.747637 | 927.9271 | 37.17657
1.747637 | 928.1174 | 37.18419
1.747637 | 928.3052 | 37.19171
1.754858 | 928.4911 | 37.19916
1.754858 | 928.6796 | 37.20671
1.754858 | 928.8693 | 37.21432
1.754858 | 929.0641 | 37.22212
1.754858 | 929.1653 | 37.22617
1.754858 | 929.3619 | 37.23405
1.754858 | 929.4687 | 37.23833
1.754858 | 929.6684 | 37.24633
1.754858 | 929.8649 | 37.2542
1.76208 | 929.9683 | 37.25834
1.76208 | 930.1533 | 37.26576
1.76208 | 930.3394 | 37.27321
1.76208 | 930.5159 | 37.28028
1.76208 | 930.7102 | 37.28807
1.76208 | 930.8923 | 37.29536
1.76208 | 931.0797 | 37.30287
1.76208 | 931.2631 | 37.31022
1.769302 | 931.4543 | 37.31788
1.769302 | 931.6393 | 37.32529
1.769302 | 931.8286 | 37.33287
1.769302 | 932.0103 | 37.34016
1.769302 | 932.2003 | 37.34777
1.769302 | 932.390625 | 37.35539
1.769302 | 932.5782 | 37.36291
1.769302 | 932.7696 | 37.37058
1.776523 | 932.9682 | 37.37853
1.776523 | 933.1577 | 37.38612
1.776523 | 933.3293 | 37.393
1.776523 | 933.509 | 37.4002
1.776523 | 933.6806 | 37.40708
1.776523 | 933.861 | 37.4143
1.776523 | 934.0519 | 37.42195
1.776523 | 934.1566 | 37.42614
1.783745 | 934.2607 | 37.43032
1.783745 | 934.4513 | 37.43795
1.783745 | 934.556 | 37.44215
1.783745 | 934.7491 | 37.44989
1.790966 | 934.9412 | 37.45758
1.783745 | 935.1277 | 37.46505
1.783745 | 935.3188 | 37.47271
1.783745 | 935.4235 | 37.4769
1.790966 | 935.6103 | 37.48439
1.790966 | 935.8139 | 37.49254
1.790966 | 936.0038 | 37.50015
1.790966 | 936.1966 | 37.50788
1.790966 | 936.3865 | 37.51549
1.790966 | 936.575 | 37.52303
1.790966 | 936.7482 | 37.52997
1.798188 | 936.924 | 37.53702
1.790966 | 937.1002 | 37.54408
1.790966 | 937.2736 | 37.55103
1.798188 | 937.4533 | 37.55823
1.798188 | 937.6398 | 37.5657
1.80541 | 937.8263 | 37.57317
1.798188 | 938.002 | 37.58021
1.798188 | 938.1805 | 37.58736
1.80541 | 938.3494 | 37.59413
1.798188 | 938.5245 | 37.60114
1.798188 | 938.6881 | 37.6077
1.80541 | 938.8483 | 37.61411
1.812631 | 939.012 | 37.62067
1.812631 | 939.1819 | 37.62748
1.812631 | 939.3373 | 37.63371
1.812631 | 939.4954 | 37.64004
1.812631 | 939.6707 | 37.64706
1.812631 | 939.8365 | 37.65371
1.812631 | 940.0029 | 37.66037
1.812631 | 940.1854 | 37.66769
1.819853 | 940.364 | 37.67484
1.812631 | 940.5422 | 37.68198
1.812631 | 940.7191 | 37.68906
1.812631 | 940.9008 | 37.69635
1.819853 | 941.0639 | 37.70288
1.819853 | 941.252 | 37.71042
1.819853 | 941.4286 | 37.71749
1.819853 | 941.6075 | 37.72466
1.819853 | 941.7899 | 37.73197
1.819853 | 941.9793 | 37.73956
1.819853 | 942.1458 | 37.74623
1.819853 | 942.3205 | 37.75322
1.819853 | 942.4828 | 37.75973
1.819853 | 942.6506 | 37.76645
1.819853 | 942.8248 | 37.77343
1.827075 | 942.9981 | 37.78037
1.827075 | 943.1765 | 37.78752
1.827075 | 943.3582 | 37.7948
1.827075 | 943.4609 | 37.79891
1.827075 | 943.6245 | 37.80547
1.827075 | 943.8001 | 37.8125
1.827075 | 943.9773 | 37.8196
1.834296 | 944.1589 | 37.82688
1.834296 | 944.3111 | 37.83298
1.834296 | 944.491 | 37.84019
1.834296 | 944.6512 | 37.8466
1.834296 | 944.8152 | 37.85317
1.841518 | 944.9656 | 37.8592
1.841518 | 945.1473 | 37.86648
1.841518 | 945.3109 | 37.87303
1.841518 | 945.4904 | 37.88022
1.841518 | 945.6617 | 37.88709
1.841518 | 945.8526 | 37.89474
1.841518 | 946.0114 | 37.9011
1.841518 | 946.1978 | 37.90857
1.84874 | 946.3721 | 37.91555
1.84874 | 946.5522 | 37.92276
1.84874 | 946.718 | 37.92941
1.84874 | 946.8967 | 37.93657
1.84874 | 947.0653 | 37.94332
1.84874 | 947.2242 | 37.94969
1.84874 | 947.3967 | 37.9566
1.855961 | 947.5676 | 37.96345
1.855961 | 947.7372 | 37.97024
1.855961 | 947.9015 | 37.97682
1.855961 | 948.0727 | 37.98368
1.855961 | 948.2111 | 37.98923
1.855961 | 948.373 | 37.99572
1.855961 | 948.528 | 38.00192
1.863183 | 948.6856 | 38.00824
1.863183 | 948.8439 | 38.01458
1.863183 | 949.0278 | 38.02195
1.863183 | 949.1791 | 38.02801
1.863183 | 949.345 | 38.03465
1.863183 | 949.4949 | 38.04066
1.863183 | 949.6494 | 38.04685
1.863183 | 949.7887 | 38.05243
1.870404 | 949.9487 | 38.05884
1.870404 | 950.1043 | 38.06508
1.870404 | 950.2644 | 38.07149
1.870404 | 950.4238 | 38.07788
1.870404 | 950.601 | 38.08498
1.870404 | 950.7601 | 38.09135
1.870404 | 950.9282 | 38.09808
1.877626 | 951.0983 | 38.1049
1.877626 | 951.2802 | 38.11219
1.877626 | 951.4435 | 38.11873
1.877626 | 951.6134 | 38.12554
1.877626 | 951.7697 | 38.1318
1.877626 | 951.9296875 | 38.13821
1.877626 | 952.0767 | 38.1441
1.877626 | 952.2355 | 38.15046
1.884848 | 952.3868 | 38.15652
1.884848 | 952.5497 | 38.16305
1.884848 | 952.7147 | 38.16966
1.884848 | 952.8708 | 38.17592
1.884848 | 953.0174 | 38.18179
1.884848 | 953.1697 | 38.18789
1.884848 | 953.3182 | 38.19384
1.884848 | 953.4631 | 38.19964
1.89207 | 953.6112 | 38.20558
1.89207 | 953.7726 | 38.21204
1.89207 | 953.9384 | 38.21868
1.89207 | 954.0981 | 38.22508
1.89207 | 954.2491 | 38.23114
1.89207 | 954.4205 | 38.238
1.899291 | 954.5695 | 38.24397
1.899291 | 954.7244 | 38.25018
1.899291 | 954.8867 | 38.25668
1.899291 | 955.0554 | 38.26344
1.899291 | 955.2102 | 38.26964
1.899291 | 955.3879 | 38.27676
1.899291 | 955.5526 | 38.28336
1.906513 | 955.7294 | 38.29044
1.906513 | 955.9014 | 38.29733
1.906513 | 956.0787 | 38.30443
1.906513 | 956.2497 | 38.31129
1.906513 | 956.4283 | 38.31844
1.906513 | 956.5858 | 38.32475
1.906513 | 956.7545 | 38.33151
1.906513 | 956.9193 | 38.33811
1.906513 | 957.0782 | 38.34448
1.913734 | 957.2329 | 38.35068
1.913734 | 957.3857 | 38.3568
1.913734 | 957.533 | 38.3627
1.913734 | 957.6799 | 38.36859
1.913734 | 957.8396 | 38.37498
1.913734 | 957.991 | 38.38105
1.913734 | 958.1516 | 38.38748
1.920956 | 958.3066 | 38.3937
1.920956 | 958.4498 | 38.39943
1.920956 | 958.5771 | 38.40453
1.920956 | 958.7277 | 38.41057
1.920956 | 958.8704 | 38.41628
1.920956 | 959.0065 | 38.42173
1.920956 | 959.1495 | 38.42747
1.920956 | 959.2918 | 38.43317
1.920956 | 959.4277 | 38.43861
1.928178 | 959.5594 | 38.44389
1.928178 | 959.7037 | 38.44967
1.928178 | 959.8557 | 38.45576
1.928178 | 960.0056 | 38.46176
1.928178 | 960.1497 | 38.46754
1.928178 | 960.3054 | 38.47377
1.928178 | 960.4555 | 38.47979
1.928178 | 960.6066 | 38.48584
1.935399 | 960.7597 | 38.49198
1.935399 | 960.9272 | 38.49869
1.935399 | 961.0798 | 38.5048
1.935399 | 961.2339 | 38.51097
1.935399 | 961.3912 | 38.51728
1.935399 | 961.5533 | 38.52377
1.935399 | 961.6918 | 38.52932
1.935399 | 961.8361 | 38.5351
1.942621 | 961.9758 | 38.5407
1.942621 | 962.1086 | 38.54602
1.942621 | 962.2379 | 38.5512
1.942621 | 962.3762 | 38.55674
1.942621 | 962.523 | 38.56262
1.942621 | 962.6815 | 38.56897
1.942621 | 962.837 | 38.5752
1.942621 | 962.9923 | 38.58142
1.949843 | 963.1386 | 38.58728
1.949843 | 963.2889 | 38.59331
1.949843 | 963.4316 | 38.59902
1.949843 | 963.5765 | 38.60483
1.949843 | 963.7126 | 38.61028
1.949843 | 963.8669 | 38.61646
1.949843 | 964.0101 | 38.6222
1.949843 | 964.1601 | 38.62821
1.957064 | 964.2964 | 38.63367
1.957064 | 964.4595 | 38.64021
1.957064 | 964.6006 | 38.64586
1.957064 | 964.7477 | 38.65175
1.957064 | 964.8954 | 38.65767
1.957064 | 965.0566 | 38.66413
1.957064 | 965.1927 | 38.66958
1.957064 | 965.347 | 38.67576
1.964286 | 965.5031 | 38.68202
1.964286 | 965.6472 | 38.68779
1.964286 | 965.7952 | 38.69372
1.964286 | 965.9456 | 38.69974
1.964286 | 966.0978 | 38.70584
1.964286 | 966.2391 | 38.7115
1.964286 | 966.3994 | 38.71793
1.971508 | 966.5284 | 38.72309
1.971508 | 966.6844 | 38.72934
1.971508 | 966.8116 | 38.73444
1.971508 | 966.9492 | 38.73995
1.971508 | 967.057 | 38.74427
1.971508 | 967.2053 | 38.75021
1.971508 | 967.3201 | 38.75481
1.978729 | 967.4612 | 38.76046
1.978729 | 967.5809 | 38.76526
1.978729 | 967.7209 | 38.77087
1.978729 | 967.8406 | 38.77567
1.978729 | 967.9736 | 38.78099
1.978729 | 968.0927 | 38.78577
1.978729 | 968.2328 | 38.79138
1.978729 | 968.353 | 38.7962
1.985951 | 968.4814 | 38.80134
1.985951 | 968.605 | 38.80629
1.985951 | 968.7389 | 38.81165
1.985951 | 968.863 | 38.81663
1.985951 | 968.9991 | 38.82208
1.985951 | 969.1494 | 38.8281
1.985951 | 969.2839 | 38.83349
1.993172 | 969.431 | 38.83938
1.993172 | 969.5777 | 38.84526
1.993172 | 969.7303 | 38.85137
1.993172 | 969.8469 | 38.85605
1.993172 | 969.9945 | 38.86196
1.993172 | 970.1097 | 38.86657
1.993172 | 970.2487 | 38.87214
2.000394 | 970.3662 | 38.87685
2.000394 | 970.5119 | 38.88269
2.000394 | 970.6214 | 38.88708
2.000394 | 970.7665 | 38.89289
2.000394 | 970.871 | 38.89708
2.000394 | 970.9954 | 38.90206
2.000394 | 971.104 | 38.90641
2.007616 | 971.2473 | 38.91215
2.007616 | 971.413 | 38.91879
2.007616 | 971.5471 | 38.92416
2.007616 | 971.678 | 38.92941
2.007616 | 971.8254 | 38.93531
2.007616 | 971.9521 | 38.94039
2.007616 | 972.1026 | 38.94642
2.014837 | 972.2365 | 38.95178
2.014837 | 972.3814 | 38.95759
2.014837 | 972.4882 | 38.96187
2.014837 | 972.6335 | 38.96769
2.014837 | 972.7402 | 38.97196
2.014837 | 972.8668 | 38.97704
2.014837 | 972.9941 | 38.98213
2.022059 | 973.1334 | 38.98771
2.022059 | 973.2586 | 38.99273
2.022059 | 973.4079 | 38.99871
2.022059 | 973.545 | 39.00421
2.022059 | 973.68 | 39.00962
2.022059 | 973.8155 | 39.01504
2.022059 | 973.9493 | 39.02041
2.029281 | 974.076 | 39.02548
2.029281 | 974.2067 | 39.03072
2.029281 | 974.3417 | 39.03613
2.029281 | 974.4709 | 39.0413
2.029281 | 974.5989 | 39.04643
2.029281 | 974.7212 | 39.05133
2.036502 | 974.8475 | 39.05639
2.036502 | 974.9658 | 39.06113
2.036502 | 975.0846 | 39.06589
2.036502 | 975.202 | 39.07059
2.036502 | 975.3209 | 39.07536
2.036502 | 975.4371 | 39.08001
2.036502 | 975.545 | 39.08434
2.036502 | 975.652 | 39.08862
2.036502 | 975.767 | 39.09323
2.043724 | 975.8781 | 39.09768
2.043724 | 975.9846 | 39.10195
2.043724 | 976.0895 | 39.10615
2.043724 | 976.2128 | 39.11109
2.043724 | 976.3309 | 39.11582
2.043724 | 976.4485 | 39.12053
2.043724 | 976.5607 | 39.12503
2.050946 | 976.6794 | 39.12979
2.050946 | 976.7888 | 39.13416
2.043724 | 976.9021 | 39.13871
2.050946 | 977.0112 | 39.14308
2.050946 | 977.1314 | 39.14789
2.050946 | 977.2546 | 39.15283
2.050946 | 977.3732 | 39.15758
2.058167 | 977.4947 | 39.16245
2.058167 | 977.6136 | 39.16721
2.058167 | 977.7411 | 39.17232
2.050946 | 977.8725 | 39.17758
2.050946 | 977.9951 | 39.18249
2.058167 | 978.1125 | 39.1872
2.058167 | 978.2429 | 39.19242
2.058167 | 978.3555 | 39.19694
2.065389 | 978.465 | 39.20132
2.065389 | 978.5817 | 39.206
2.065389 | 978.6999 | 39.21073
2.065389 | 978.8196 | 39.21553
2.065389 | 978.9361 | 39.2202
2.065389 | 979.0562 | 39.22501
2.065389 | 979.1766 | 39.22983
2.065389 | 979.2971 | 39.23466
2.07261 | 979.4149 | 39.23938
2.07261 | 979.542 | 39.24447
2.07261 | 979.6605 | 39.24922
2.07261 | 979.7859 | 39.25424
2.07261 | 979.9055 | 39.25904
2.07261 | 980.0159 | 39.26346
2.07261 | 980.1273 | 39.26792
2.07261 | 980.2427 | 39.27254
2.07261 | 980.3453 | 39.27665
2.07261 | 980.45 | 39.28085
2.079832 | 980.5636 | 39.2854
2.079832 | 980.6727 | 39.28977
2.079832 | 980.7888 | 39.29442
2.07261 | 980.9142 | 39.29945
2.079832 | 981.0476 | 39.30479
2.079832 | 981.1741 | 39.30986
2.079832 | 981.309 | 39.31527
2.079832 | 981.4326 | 39.32022
2.079832 | 981.5479 | 39.32484
2.087054 | 981.6591 | 39.32929
2.087054 | 981.7685 | 39.33367
2.087054 | 981.9269 | 39.34002
2.087054 | 982.0368 | 39.34442
2.087054 | 982.1558 | 39.34919
2.087054 | 982.2869 | 39.35444
2.094275 | 982.421875 | 39.35985
2.094275 | 982.533 | 39.3643
2.094275 | 982.6534 | 39.36913
2.094275 | 982.7662 | 39.37364
2.094275 | 982.9117 | 39.37948
2.094275 | 983.0142 | 39.38358
2.094275 | 983.1191 | 39.38779
2.094275 | 983.259 | 39.39339
2.101497 | 983.3661 | 39.39768
2.101497 | 983.4727 | 39.40195
2.101497 | 983.5907 | 39.40668
2.101497 | 983.6924 | 39.41075
2.101497 | 983.7986 | 39.41501
2.101497 | 983.9427 | 39.42078
2.101497 | 984.0807 | 39.42631
2.101497 | 984.1855 | 39.43051
2.108719 | 984.3394 | 39.43667
2.108719 | 984.4419 | 39.44078
2.108719 | 984.5474 | 39.44501
2.108719 | 984.6604 | 39.44954
2.108719 | 984.7658 | 39.45376
2.108719 | 984.8699 | 39.45793
2.108719 | 984.9734 | 39.46207
2.11594 | 985.1161 | 39.46779
2.11594 | 985.2649 | 39.47375
2.11594 | 985.4097 | 39.47955
2.11594 | 985.5201 | 39.48398
2.11594 | 985.6649 | 39.48978
2.11594 | 985.7764 | 39.49425
2.11594 | 985.8871 | 39.49868
2.11594 | 985.9977 | 39.50311
2.123162 | 986.1041 | 39.50737
2.123162 | 986.2045 | 39.5114
2.123162 | 986.361 | 39.51767
2.123162 | 986.5098 | 39.52363
2.123162 | 986.6182 | 39.52797
2.123162 | 986.7261 | 39.5323
2.130384 | 986.8271 | 39.53634
2.130384 | 986.9719 | 39.54214
2.130384 | 987.1245 | 39.54826
2.130384 | 987.2259 | 39.55232
2.130384 | 987.3307 | 39.55652
2.130384 | 987.4406 | 39.56092
2.130384 | 987.546 | 39.56515
2.137605 | 987.656 | 39.56955
2.137605 | 987.7676 | 39.57402
2.137605 | 987.877 | 39.5784
2.137605 | 987.9857 | 39.58276
2.137605 | 988.0988 | 39.58729
2.137605 | 988.2013 | 39.5914
2.137605 | 988.3109 | 39.59579
2.144827 | 988.4122 | 39.59985
2.144827 | 988.5234 | 39.6043
2.144827 | 988.656 | 39.60962
2.144827 | 988.794 | 39.61514
2.144827 | 988.9362 | 39.62084
2.152048 | 989.0735 | 39.62634
2.152048 | 989.2125 | 39.63191
2.152048 | 989.3436 | 39.63716
2.152048 | 989.4735 | 39.64237
2.152048 | 989.5895 | 39.64701
2.15927 | 989.6918 | 39.65112
2.15927 | 989.8192 | 39.65622
2.15927 | 989.9479 | 39.66138
2.15927 | 990.0774 | 39.66656
2.15927 | 990.2111 | 39.67192
2.15927 | 990.3362 | 39.67693
2.166492 | 990.4817 | 39.68276
2.166492 | 990.6052 | 39.68771
2.166492 | 990.7256 | 39.69253
2.166492 | 990.8291 | 39.69668
2.173713 | 990.9612 | 39.70197
2.173713 | 991.1015 | 39.70759
2.173713 | 991.2414 | 39.7132
2.173713 | 991.3669 | 39.71823
2.173713 | 991.481 | 39.7228
2.173713 | 991.5968 | 39.72744
2.180935 | 991.7353 | 39.73298
2.180935 | 991.8628 | 39.73809
2.180935 | 991.9897 | 39.74318
2.180935 | 992.0931 | 39.74732
2.180935 | 992.2274 | 39.7527
2.188157 | 992.3572 | 39.7579
2.188157 | 992.4769 | 39.7627
2.188157 | 992.6017 | 39.7677
2.188157 | 992.7279 | 39.77275
2.195378 | 992.856 | 39.77788
2.195378 | 992.9813 | 39.7829
2.195378 | 993.1303 | 39.78887
2.195378 | 993.2733 | 39.7946
2.195378 | 993.4202 | 39.80049
2.2026 | 993.5216 | 39.80455
2.2026 | 993.6636 | 39.81024
2.2026 | 993.7927 | 39.81541
2.2026 | 993.925 | 39.82072
2.2026 | 994.0573 | 39.82601
2.209822 | 994.1686 | 39.83047
2.209822 | 994.2897 | 39.83533
2.209822 | 994.4087 | 39.84009
2.209822 | 994.5326 | 39.84506
2.209822 | 994.6558 | 39.84999
2.217043 | 994.7735 | 39.85471
2.217043 | 994.8945 | 39.85955
2.217043 | 995.0289 | 39.86494
2.217043 | 995.1379 | 39.86931
2.217043 | 995.2655 | 39.87442
2.224265 | 995.3925 | 39.87951
2.224265 | 995.5277 | 39.88492
2.224265 | 995.6377 | 39.88933
2.224265 | 995.7504 | 39.89384
2.231486 | 995.8629 | 39.89835
2.231486 | 995.9791 | 39.90301
2.231486 | 996.1025 | 39.90795
2.231486 | 996.2217 | 39.91273
2.231486 | 996.3423 | 39.91756
2.238708 | 996.4623 | 39.92237
2.238708 | 996.5812 | 39.92713
2.238708 | 996.696 | 39.93173
2.238708 | 996.7961 | 39.93574
2.24593 | 996.9025 | 39.94001
2.24593 | 997.0092 | 39.94428
2.24593 | 997.1171875 | 39.94861
2.253151 | 997.2396 | 39.95351
2.24593 | 997.356 | 39.95817
2.24593 | 997.4765625 | 39.963
2.253151 | 997.58 | 39.96715
2.253151 | 997.7039 | 39.97211
2.253151 | 997.8369 | 39.97744
2.253151 | 997.9723 | 39.98286
2.253151 | 998.0904 | 39.9876
2.260373 | 998.2168 | 39.99266
2.260373 | 998.3436 | 39.99774
2.260373 | 998.4524 | 40.0021
2.267595 | 998.5573 | 40.0063
2.267595 | 998.673 | 40.01094
2.267595 | 998.7941 | 40.01579
2.267595 | 998.9014 | 40.02009
2.267595 | 999.0034 | 40.02418
2.274816 | 999.1054 | 40.02826
2.274816 | 999.2214 | 40.03291
2.274816 | 999.3375 | 40.03756
2.274816 | 999.4567 | 40.04233
2.282038 | 999.5632 | 40.0466
2.282038 | 999.6771 | 40.05116
2.282038 | 999.7968 | 40.05596
2.28926 | 999.9137 | 40.06064
2.28926 | 1000.024 | 40.06506
2.28926 | 1000.168 | 40.07083
2.28926 | 1000.309 | 40.07646
2.296481 | 1000.441 | 40.08177
2.296481 | 1000.572 | 40.08702
2.296481 | 1000.702 | 40.09222
2.303703 | 1000.82 | 40.09694
2.303703 | 1000.928 | 40.10128
2.303703 | 1001.029 | 40.10531
2.303703 | 1001.153 | 40.11031
2.310924 | 1001.274 | 40.11516
2.310924 | 1001.396 | 40.12002
2.310924 | 1001.505 | 40.12441
2.318146 | 1001.623 | 40.12914
2.318146 | 1001.737 | 40.13369
2.318146 | 1001.863 | 40.13874
2.318146 | 1001.99 | 40.14384
2.318146 | 1002.094 | 40.148
2.325368 | 1002.206 | 40.15248
2.325368 | 1002.314 | 40.1568
2.33259 | 1002.43 | 40.16145
2.33259 | 1002.556 | 40.16652
2.33259 | 1002.666 | 40.17093
2.339811 | 1002.785 | 40.17568
2.339811 | 1002.889 | 40.17985
2.339811 | 1002.993 | 40.184
2.339811 | 1003.101 | 40.18835
2.347033 | 1003.218 | 40.19301
2.347033 | 1003.331 | 40.19754
2.354254 | 1003.447 | 40.2022
2.354254 | 1003.561 | 40.20676
2.361476 | 1003.662 | 40.21083
2.361476 | 1003.764 | 40.21489
2.361476 | 1003.881 | 40.2196
2.368698 | 1003.981 | 40.22361
2.368698 | 1004.103 | 40.22848
2.368698 | 1004.221 | 40.2332
2.375919 | 1004.339 | 40.23795
2.375919 | 1004.462 | 40.24287
2.375919 | 1004.589 | 40.24797
2.383141 | 1004.698 | 40.25234
2.383141 | 1004.815 | 40.25701
2.390363 | 1004.923 | 40.26133
2.390363 | 1005.045 | 40.26624
2.397584 | 1005.154 | 40.27058
2.397584 | 1005.272 | 40.27531
2.397584 | 1005.39 | 40.28003
2.404806 | 1005.504 | 40.28463
2.404806 | 1005.629 | 40.28962
2.404806 | 1005.737 | 40.29395
2.412027 | 1005.857 | 40.29876
2.412027 | 1005.967 | 40.30317
2.419249 | 1006.076 | 40.30754
2.419249 | 1006.179 | 40.31165
2.426471 | 1006.283 | 40.31581
2.433693 | 1006.393 | 40.32021
2.433693 | 1006.494 | 40.32427
2.433693 | 1006.615 | 40.32912
2.440914 | 1006.718 | 40.33326
2.448136 | 1006.82 | 40.33733
2.448136 | 1006.929 | 40.3417
2.455357 | 1007.031 | 40.34578
2.455357 | 1007.138 | 40.35006
2.462579 | 1007.241 | 40.3542
2.462579 | 1007.35 | 40.35859
2.469801 | 1007.475 | 40.36359
2.469801 | 1007.593 | 40.36829
2.477022 | 1007.695 | 40.37238
2.477022 | 1007.796 | 40.37644
2.484244 | 1007.899 | 40.38056
2.491466 | 1008.006 | 40.38486
2.498687 | 1008.058 | 40.38694
2.498687 | 1008.169 | 40.39137
2.505909 | 1008.25 | 40.39461
2.51313 | 1008.355 | 40.39883
2.520352 | 1008.462 | 40.40313
2.527574 | 1008.537 | 40.40612
2.527574 | 1008.639 | 40.41022
2.534795 | 1008.731 | 40.41389
2.542017 | 1008.816 | 40.41729
2.549239 | 1008.916 | 40.42131
2.55646 | 1009.016 | 40.42532
2.563682 | 1009.088 | 40.4282
2.563682 | 1009.124 | 40.42966
2.570903 | 1009.12 | 40.42949
2.578125 | 1009.157 | 40.43098
2.585347 | 1009.181 | 40.43192
2.592569 | 1009.194 | 40.43245
2.59979 | 1009.231 | 40.43392
2.607012 | 1009.244 | 40.43444
2.614233 | 1009.275 | 40.4357
2.621455 | 1009.283 | 40.43601
2.621455 | 1009.337 | 40.43817
2.628677 | 1009.422 | 40.44161
2.635898 | 1009.426 | 40.44176
2.64312 | 1009.412 | 40.4412
2.650342 | 1009.393 | 40.44042
2.650342 | 1009.343 | 40.43841
2.657563 | 1009.294 | 40.43645
2.664785 | 1009.293 | 40.4364
2.664785 | 1009.287 | 40.4362
2.672006 | 1009.227 | 40.43376
2.679228 | 1009.192 | 40.43236
2.679228 | 1009.138 | 40.43022
2.68645 | 1009.115 | 40.42927
2.68645 | 1009.137 | 40.43018
2.693671 | 1009.094 | 40.42843
2.700893 | 1009.027 | 40.42578
2.708115 | 1008.912 | 40.42114
2.708115 | 1008.8 | 40.41668
2.715336 | 1008.691 | 40.41229
2.715336 | 1008.59 | 40.40826
2.722558 | 1008.49 | 40.40425
2.722558 | 1008.382 | 40.39991
2.72978 | 1008.267 | 40.39532
2.72978 | 1008.154 | 40.39079
2.737001 | 1008.045 | 40.38641
2.744223 | 1007.923 | 40.38151
2.744223 | 1007.815 | 40.37722
2.751445 | 1007.709 | 40.37295
2.751445 | 1007.594 | 40.36835
2.758666 | 1007.481 | 40.36383
2.758666 | 1007.36 | 40.35898
2.765888 | 1007.252 | 40.35466
2.765888 | 1007.139 | 40.35012
2.765888 | 1007.035 | 40.34594
2.773109 | 1006.923 | 40.34148
2.773109 | 1006.791 | 40.33619
2.773109 | 1006.683 | 40.33184
2.773109 | 1006.567 | 40.32722
2.773109 | 1006.448 | 40.32245
2.780331 | 1006.314 | 40.31707
2.780331 | 1006.175 | 40.31152
2.780331 | 1006.034 | 40.30585
2.780331 | 1005.893 | 40.3002
2.787553 | 1005.78 | 40.29568
2.787553 | 1005.666 | 40.29112
2.787553 | 1005.552 | 40.28652
2.787553 | 1005.42 | 40.28126
2.787553 | 1005.287 | 40.27592
2.787553 | 1005.156 | 40.27066
2.787553 | 1005.028 | 40.26553
2.794774 | 1004.88 | 40.2596
2.794774 | 1004.731 | 40.25363
2.794774 | 1004.554 | 40.24654
2.794774 | 1004.361 | 40.23882
2.794774 | 1004.252 | 40.23444
2.794774 | 1004.133 | 40.2297
2.794774 | 1004.006 | 40.22462
2.801996 | 1003.869 | 40.2191
2.801996 | 1003.721 | 40.21318
2.801996 | 1003.565 | 40.20692
2.801996 | 1003.389 | 40.1999
2.801996 | 1003.198 | 40.19221
2.801996 | 1002.983 | 40.1836
2.801996 | 1002.738 | 40.17378
2.801996 | 1002.46 | 40.16265
2.801996 | 1002.135 | 40.14964
2.801996 | 1001.745 | 40.13403
2.801996 | 1001.253 | 40.11428
2.801996 | 957.5434 | 38.36312

## 5
XT-PE-CF20-90_5 |  |  | L0 | h | b | SY | eY | SF | eF | E
Strain | Load | Stress | mm | mm | mm | MPa | % | MPa | % | GPa
% | N | Mpa | 20.81499 | 2.4 | 10.55 |  |  | 40.10083 | 2.516536 | 2.977
0 | 2.175322 | 0.08591317
-0.007210704 | 2.136581 | 0.08438313
0 | 2.136248 | 0.08436999
-0.007210704 | 2.159219 | 0.0852772
0 | 2.170427 | 0.08571985
-0.007210704 | 2.203804 | 0.08703806
0 | 2.217995 | 0.08759855
-0.007210704 | 2.231299 | 0.08812399
-0.007210704 | 2.356436 | 0.09306619
0 | 2.487959 | 0.09826064
0 | 2.59523 | 0.1024972
0 | 2.720366 | 0.1074394
0 | 2.861556 | 0.1130157
0 | 3.024447 | 0.1194489
-0.007210704 | 3.198052 | 0.1263054
-0.007210704 | 3.400411 | 0.1342974
-0.007210704 | 3.508508 | 0.1385667
-0.007210704 | 3.620932 | 0.1430068
-0.007210704 | 3.729214 | 0.1472833
-0.007210704 | 3.858518 | 0.1523901
-0.007210704 | 3.987748 | 0.157494
-0.007210704 | 4.12096 | 0.1627551
-0.007210704 | 4.253076 | 0.167973
-0.007210704 | 4.411034 | 0.1742115
0 | 4.570707 | 0.1805176
0 | 4.743745 | 0.1873517
0 | 4.920889 | 0.1943479
0 | 5.110117 | 0.2018214
0 | 5.327888 | 0.2104221
0 | 5.545129 | 0.2190019
0 | 5.773541 | 0.2280229
0 | 6.017624 | 0.2376629
0 | 6.272373 | 0.2477241
0 | 6.52907 | 0.2578622
0 | 6.807529 | 0.2688598
0 | 7.082536 | 0.279721
0 | 7.365619 | 0.2909012
0 | 7.658726 | 0.3024773
0 | 7.94261 | 0.3136892
0 | 8.225619 | 0.3248665
0 | 8.522105 | 0.336576
0.007210704 | 8.818997 | 0.3483016
0.007210704 | 9.121758 | 0.360259
0.007210704 | 9.432535 | 0.372533
0.007210704 | 9.747244 | 0.3849622
0.007210704 | 10.06997 | 0.397708
0.007210704 | 10.40278 | 0.4108522
0.007210704 | 10.73508 | 0.4239763
0.007210704 | 11.07344 | 0.4373396
0.007210704 | 11.4324 | 0.4515166
0.007210704 | 11.78232 | 0.4653366
0.007210704 | 12.14765 | 0.4797649
0.007210704 | 12.51985 | 0.4944649
0.007210704 | 12.89536 | 0.5092954
0.01442141 | 13.26844 | 0.52403
0.01442141 | 13.65513 | 0.5393021
0.007210704 | 14.04159 | 0.554565
0.007210704 | 14.43233 | 0.5699974
0.007210704 | 14.83044 | 0.5857205
0.007210704 | 15.22607 | 0.6013457
0.007210704 | 15.62342 | 0.6170387
0.007210704 | 16.01872 | 0.6326507
0.01442141 | 16.41382 | 0.648255
0.01442141 | 16.80244 | 0.6636036
0.01442141 | 17.19709 | 0.6791899
0.01442141 | 17.58325 | 0.6944411
0.01442141 | 17.97603 | 0.7099538
0.01442141 | 18.37028 | 0.7255245
0.01442141 | 18.76494 | 0.7411112
0.01442141 | 19.15385 | 0.7564711
0.02163211 | 19.55139 | 0.7721718
0.02163211 | 19.95369 | 0.7880604
0.02163211 | 20.34813 | 0.8036384
0.02163211 | 20.74327 | 0.8192447
0.02163211 | 21.13682 | 0.8347876
0.02163211 | 21.53825 | 0.8506416
0.02163211 | 21.93417 | 0.8662786
0.02163211 | 22.32363 | 0.8816599
0.02163211 | 22.71578 | 0.8971477
0.02163211 | 23.10679 | 0.9125903
0.02163211 | 23.49349 | 0.927863
0.02163211 | 23.87002 | 0.9427339
0.02163211 | 24.24823 | 0.957671
0.02163211 | 24.63904 | 0.9731058
0.01442141 | 25.01773 | 0.988062
0.02163211 | 25.38125 | 1.002419
0.02163211 | 25.75523 | 1.017189
0.02163211 | 26.13882 | 1.032339
0.02163211 | 26.50707 | 1.046883
0.02884282 | 26.87419 | 1.061382
0.02884282 | 27.24881 | 1.076177
0.03605352 | 27.62156 | 1.090899
0.03605352 | 27.99853 | 1.105787
0.03605352 | 28.35986 | 1.120057
0.03605352 | 28.72984 | 1.13467
0.03605352 | 29.11485 | 1.149876
0.03605352 | 29.49486 | 1.164884
0.03605352 | 29.8653 | 1.179514
0.03605352 | 30.24468 | 1.194498
0.03605352 | 30.62976 | 1.209706
0.03605352 | 31.00217 | 1.224414
0.03605352 | 31.37528 | 1.23915
0.03605352 | 31.74817 | 1.253877
0.03605352 | 32.13199 | 1.269036
0.03605352 | 32.51522 | 1.284171
0.03605352 | 32.88054 | 1.298599
0.03605352 | 33.23476 | 1.312589
0.03605352 | 33.59889 | 1.32697
0.03605352 | 33.96119 | 1.341279
0.03605352 | 34.31635 | 1.355306
0.04326422 | 34.673 | 1.369392
0.04326422 | 35.03517 | 1.383696
0.04326422 | 35.39069 | 1.397737
0.04326422 | 35.74542 | 1.411747
0.04326422 | 36.09341 | 1.42549
0.04326422 | 36.45514 | 1.439776
0.04326422 | 36.83011 | 1.454586
0.04326422 | 37.19439 | 1.468973
0.04326422 | 37.55452 | 1.483196
0.04326422 | 37.92336 | 1.497763
0.04326422 | 38.30206 | 1.51272
0.04326422 | 38.67271 | 1.527358
0.04326422 | 39.04232 | 1.541956
0.04326422 | 39.41511 | 1.556679
0.04326422 | 39.79604 | 1.571724
0.04326422 | 40.16919 | 1.586461
0.04326422 | 40.52872 | 1.60066
0.04326422 | 40.89034 | 1.614942
0.04326422 | 41.25704 | 1.629425
0.04326422 | 41.62035 | 1.643774
0.04326422 | 41.97229 | 1.657673
0.04326422 | 42.33047 | 1.67182
0.04326422 | 42.69513 | 1.686222
0.05047493 | 43.05397 | 1.700394
0.05047493 | 43.4052 | 1.714265
0.05047493 | 43.76303 | 1.728398
0.05047493 | 44.12422 | 1.742663
0.05768563 | 44.49353 | 1.757248
0.05768563 | 44.8639 | 1.771876
0.05768563 | 45.23357 | 1.786476
0.05768563 | 45.60979 | 1.801334
0.05768563 | 45.982 | 1.816035
0.05768563 | 46.35079 | 1.8306
0.05768563 | 46.72016 | 1.845188
0.05047493 | 47.09701 | 1.860072
0.05047493 | 47.46538 | 1.87462
0.05047493 | 47.83329 | 1.88915
0.05047493 | 48.1932 | 1.903365
0.05047493 | 48.54917 | 1.917424
0.05047493 | 48.90728 | 1.931567
0.05047493 | 49.25804 | 1.94542
0.05047493 | 49.6065 | 1.959183
0.05047493 | 49.95752 | 1.973046
0.05047493 | 50.30759 | 1.986872
0.05768563 | 50.65857 | 2.000733
0.05768563 | 51.013 | 2.014731
0.05768563 | 51.36676 | 2.028703
0.06489633 | 51.72138 | 2.042708
0.06489633 | 52.08104 | 2.056913
0.06489633 | 52.43862 | 2.071035
0.06489633 | 52.79616 | 2.085156
0.06489633 | 53.15689 | 2.099403
0.06489633 | 53.52229 | 2.113835
0.06489633 | 53.88696 | 2.128237
0.06489633 | 54.24912 | 2.14254
0.06489633 | 54.60734 | 2.156688
0.06489633 | 54.97149 | 2.17107
0.06489633 | 55.33286 | 2.185342
0.06489633 | 55.69389 | 2.199601
0.06489633 | 56.05563 | 2.213888
0.06489633 | 56.41753 | 2.22818
0.06489633 | 56.77409 | 2.242263
0.06489633 | 57.12941 | 2.256296
0.06489633 | 57.48264 | 2.270246
0.06489633 | 57.82533 | 2.283781
0.06489633 | 58.18382 | 2.297939
0.07210704 | 58.54366 | 2.312151
0.07210704 | 58.89217 | 2.325915
0.07210704 | 59.23652 | 2.339515
0.07210704 | 59.58843 | 2.353414
0.07210704 | 59.9465 | 2.367555
0.07210704 | 60.31219 | 2.381998
0.07210704 | 60.6647 | 2.39592
0.07210704 | 61.02692 | 2.410226
0.07931774 | 61.40248 | 2.425059
0.07931774 | 61.76605 | 2.439417
0.07931774 | 62.12815 | 2.453718
0.07931774 | 62.50559 | 2.468625
0.07931774 | 62.89219 | 2.483894
0.07931774 | 63.26357 | 2.498561
0.07931774 | 63.62972 | 2.513022
0.07931774 | 63.99828 | 2.527578
0.07931774 | 64.37579 | 2.542488
0.07931774 | 64.74485 | 2.557064
0.07931774 | 65.11468 | 2.57167
0.07931774 | 65.47498 | 2.5859
0.07931774 | 65.83024 | 2.59993
0.07931774 | 66.1861 | 2.613985
0.07931774 | 66.5332 | 2.627694
0.07931774 | 66.87424 | 2.641163
0.07931774 | 67.22665 | 2.655081
0.07931774 | 67.57083 | 2.668674
0.07931774 | 67.91321 | 2.682196
0.08652845 | 68.26411 | 2.696055
0.08652845 | 68.59924 | 2.709291
0.09373915 | 68.94242 | 2.722844
0.09373915 | 69.29099 | 2.736611
0.09373915 | 69.63869 | 2.750343
0.09373915 | 69.98901 | 2.764179
0.08652845 | 70.35908 | 2.778795
0.08652845 | 70.72028 | 2.79306
0.08652845 | 71.08653 | 2.807525
0.08652845 | 71.44834 | 2.821814
0.08652845 | 71.79912 | 2.835668
0.08652845 | 72.16029 | 2.849933
0.08652845 | 72.51576 | 2.863972
0.08652845 | 72.86574 | 2.877794
0.08652845 | 73.20747 | 2.89129
0.08652845 | 73.54347 | 2.904561
0.08652845 | 73.86953 | 2.917438
0.08652845 | 74.19045 | 2.930113
0.08652845 | 74.50684 | 2.942608
0.08652845 | 74.82922 | 2.95534
0.09373915 | 75.15524 | 2.968216
0.09373915 | 75.47826 | 2.980974
0.1009499 | 75.81008 | 2.994079
0.1009499 | 76.13643 | 3.006968
0.1009499 | 76.47704 | 3.02042
0.1009499 | 76.81312 | 3.033693
0.1009499 | 77.1527 | 3.047105
0.1009499 | 77.50657 | 3.061081
0.1009499 | 77.86001 | 3.07504
0.09373915 | 78.20599 | 3.088704
0.09373915 | 78.55449 | 3.102468
0.09373915 | 78.90134 | 3.116167
0.08652845 | 79.24272 | 3.129649
0.08652845 | 79.57774 | 3.142881
0.08652845 | 79.90519 | 3.155813
0.09373915 | 80.24432 | 3.169207
0.09373915 | 80.57908 | 3.182428
0.09373915 | 80.90199 | 3.195181
0.1009499 | 81.2201 | 3.207745
0.1009499 | 81.543 | 3.220498
0.1081606 | 81.86298 | 3.233135
0.1081606 | 82.18175 | 3.245725
0.1081606 | 82.50964 | 3.258674
0.1081606 | 82.84481 | 3.271912
0.1081606 | 83.18281 | 3.285261
0.1081606 | 83.53003 | 3.298974
0.1081606 | 83.8825 | 3.312895
0.1009499 | 84.2291 | 3.326584
0.1081606 | 84.58264 | 3.340547
0.1009499 | 84.93882 | 3.354614
0.1009499 | 85.30135 | 3.368932
0.1009499 | 85.65736 | 3.382992
0.09373915 | 86.01324 | 3.397048
0.1009499 | 86.36886 | 3.411092
0.1009499 | 86.71859 | 3.424905
0.1009499 | 87.05144 | 3.43805
0.1009499 | 87.37759 | 3.450932
0.1081606 | 87.71518 | 3.464265
0.1081606 | 88.05439 | 3.477662
0.1081606 | 88.37959 | 3.490505
0.1081606 | 88.69925 | 3.50313
0.1081606 | 89.03671 | 3.516458
0.1081606 | 89.36319 | 3.529352
0.1081606 | 89.69055 | 3.542281
0.1153713 | 90.01863 | 3.555238
0.1153713 | 90.36031 | 3.568733
0.122582 | 90.70216 | 3.582234
0.1153713 | 91.03546 | 3.595397
0.1153713 | 91.36469 | 3.6084
0.1081606 | 91.70556 | 3.621863
0.1081606 | 92.04972 | 3.635455
0.1153713 | 92.385 | 3.648697
0.1081606 | 92.7229 | 3.662042
0.1081606 | 93.05972 | 3.675345
0.1081606 | 93.39552 | 3.688606
0.1081606 | 93.71509 | 3.701228
0.1081606 | 94.04243 | 3.714156
0.1081606 | 94.37297 | 3.727211
0.1153713 | 94.70316 | 3.740251
0.1153713 | 95.02619 | 3.753009
0.122582 | 95.34644 | 3.765657
0.1153713 | 95.67187 | 3.77851
0.122582 | 95.99241 | 3.791169
0.122582 | 96.31835 | 3.804042
0.122582 | 96.64722 | 3.817031
0.122582 | 96.98811 | 3.830494
0.1153713 | 97.32015 | 3.843608
0.122582 | 97.66317 | 3.857155
0.1153713 | 97.9996 | 3.870442
0.122582 | 98.34256 | 3.883987
0.122582 | 98.68381 | 3.897465
0.1153713 | 99.02051 | 3.910763
0.122582 | 99.3593 | 3.924143
0.1153713 | 99.69846 | 3.937538
0.1153713 | 100.0361 | 3.950874
0.122582 | 100.3638 | 3.963814
0.122582 | 100.6975 | 3.976993
0.122582 | 101.0186 | 3.989678
0.122582 | 101.3517 | 4.002833
0.122582 | 101.6794 | 4.015775
0.1297927 | 102.003 | 4.028553
0.1297927 | 102.3323 | 4.041561
0.1297927 | 102.6628 | 4.054614
0.122582 | 102.9936 | 4.067678
0.122582 | 103.3235 | 4.080706
0.122582 | 103.6533 | 4.093731
0.1297927 | 103.9864 | 4.106886
0.1297927 | 104.3239 | 4.120216
0.1297927 | 104.6585 | 4.133431
0.1297927 | 105.0023 | 4.147012
0.1297927 | 105.3501 | 4.160748
0.1297927 | 105.6959 | 4.174405
0.1297927 | 106.0323 | 4.187689
0.1297927 | 106.374 | 4.201185
0.1297927 | 106.7184 | 4.214787
0.1297927 | 107.0593 | 4.228249
0.1297927 | 107.3917 | 4.24138
0.1297927 | 107.7231 | 4.254467
0.1297927 | 108.0652 | 4.267978
0.1297927 | 108.3949 | 4.281
0.1297927 | 108.7085 | 4.293386
0.1297927 | 109.0287 | 4.30603
0.1297927 | 109.3663 | 4.319365
0.1370034 | 109.6897 | 4.332137
0.1370034 | 110.0081 | 4.344711
0.1370034 | 110.3343 | 4.357596
0.1370034 | 110.6694 | 4.370829
0.1442141 | 111.0009 | 4.383924
0.1370034 | 111.3161 | 4.396369
0.1442141 | 111.6429 | 4.409277
0.1442141 | 111.9885 | 4.422928
0.1370034 | 112.3226 | 4.43612
0.1442141 | 112.6509 | 4.449089
0.1370034 | 112.9887 | 4.462427
0.1370034 | 113.328 | 4.475831
0.1370034 | 113.6497 | 4.488536
0.1370034 | 113.9669 | 4.501062
0.1370034 | 114.2946 | 4.514005
0.1370034 | 114.621 | 4.526897
0.1370034 | 114.937 | 4.539376
0.1370034 | 115.2531 | 4.551859
0.1370034 | 115.5714 | 4.564431
0.1442141 | 115.8855 | 4.576837
0.1442141 | 116.1906 | 4.588885
0.1442141 | 116.4937 | 4.600856
0.1442141 | 116.8166 | 4.613608
0.1442141 | 117.1386 | 4.626328
0.1442141 | 117.4495 | 4.638607
0.1514248 | 117.7642 | 4.651033
0.1514248 | 118.0864 | 4.663761
0.1514248 | 118.4055 | 4.676363
0.1514248 | 118.7189 | 4.68874
0.1514248 | 119.0384 | 4.701358
0.1514248 | 119.3644 | 4.714233
0.1514248 | 119.699 | 4.727447
0.1514248 | 120.016 | 4.739969
0.1514248 | 120.3315 | 4.752429
0.1514248 | 120.6629 | 4.765517
0.1514248 | 120.9945 | 4.778614
0.1514248 | 121.3067 | 4.790945
0.1514248 | 121.6113 | 4.802974
0.1442141 | 121.9332 | 4.815688
0.1442141 | 122.259 | 4.828555
0.1442141 | 122.5777 | 4.841139
0.1442141 | 122.874 | 4.852844
0.1514248 | 123.195 | 4.865521
0.1514248 | 123.522 | 4.878435
0.1586355 | 123.8274 | 4.890497
0.1586355 | 124.132 | 4.902529
0.1586355 | 124.4612 | 4.915528
0.1658462 | 124.8033 | 4.92904
0.1586355 | 125.1134 | 4.941288
0.1586355 | 125.423 | 4.953513
0.1586355 | 125.7479 | 4.966347
0.1586355 | 126.0904 | 4.979875
0.1586355 | 126.4148 | 4.992684
0.1586355 | 126.7293 | 5.005106
0.1586355 | 127.0635 | 5.018307
0.1586355 | 127.4095 | 5.03197
0.1586355 | 127.7362 | 5.044873
0.1586355 | 128.044 | 5.05703
0.1586355 | 128.3753 | 5.070115
0.1586355 | 128.7126 | 5.083438
0.1586355 | 129.0327 | 5.09608
0.1586355 | 129.3404 | 5.108231
0.1658462 | 129.6546 | 5.120642
0.1658462 | 129.973 | 5.133216
0.1658462 | 130.286 | 5.145578
0.1658462 | 130.5793 | 5.157162
0.1658462 | 130.8853 | 5.169244
0.1658462 | 131.1999 | 5.181671
0.1658462 | 131.513 | 5.194038
0.1658462 | 131.8088 | 5.20572
0.1658462 | 132.118 | 5.21793
0.1658462 | 132.4339 | 5.230407
0.1730569 | 132.7507 | 5.24292
0.1730569 | 133.0586 | 5.255078
0.1730569 | 133.3636 | 5.267124
0.1658462 | 133.6852 | 5.279826
0.1658462 | 134.0077 | 5.292562
0.1730569 | 134.326 | 5.305133
0.1730569 | 134.6362 | 5.317386
0.1730569 | 134.9548 | 5.329967
0.1730569 | 135.2686 | 5.342361
0.1730569 | 135.5795 | 5.354639
0.1730569 | 135.8874 | 5.366802
0.1658462 | 136.2031 | 5.379271
0.1658462 | 136.5158 | 5.391618
0.1658462 | 136.8249 | 5.403827
0.1730569 | 137.1329 | 5.41599
0.1730569 | 137.4444 | 5.428293
0.1730569 | 137.7605 | 5.440779
0.1730569 | 138.0711 | 5.453045
0.1730569 | 138.3873 | 5.465534
0.1802676 | 138.7045 | 5.478061
0.1802676 | 139.0259 | 5.490755
0.1802676 | 139.3453 | 5.503368
0.1802676 | 139.6707 | 5.516222
0.1802676 | 139.986 | 5.528673
0.1802676 | 140.3047 | 5.541261
0.1802676 | 140.629 | 5.554069
0.1802676 | 140.9499 | 5.566741
0.1802676 | 141.2713 | 5.579436
0.1802676 | 141.5819 | 5.591702
0.1802676 | 141.9068 | 5.604533
0.1802676 | 142.2209 | 5.61694
0.1802676 | 142.5372 | 5.629432
0.1802676 | 142.848 | 5.641706
0.1730569 | 143.1652 | 5.654233
0.1802676 | 143.4815 | 5.666725
0.1802676 | 143.7877 | 5.678819
0.1802676 | 144.1013 | 5.691205
0.1802676 | 144.419 | 5.70375
0.1802676 | 144.7437 | 5.716574
0.1874783 | 145.0495 | 5.728653
0.1874783 | 145.3681 | 5.741236
0.1874783 | 145.6865 | 5.753812
0.1874783 | 146.0146 | 5.766768
0.1874783 | 146.3412 | 5.77967
0.1874783 | 146.659 | 5.792221
0.194689 | 146.9827 | 5.805003
0.194689 | 147.3058 | 5.817765
0.1874783 | 147.6279 | 5.830485
0.1874783 | 147.9418 | 5.842883
0.1874783 | 148.2703 | 5.855857
0.1874783 | 148.5946 | 5.868666
0.1874783 | 148.9209 | 5.881553
0.1874783 | 149.2308 | 5.89379
0.1874783 | 149.5442 | 5.906168
0.1874783 | 149.8621 | 5.918725
0.1874783 | 150.1836 | 5.931422
0.1874783 | 150.4943 | 5.943692
0.194689 | 150.8005 | 5.955787
0.194689 | 151.1123 | 5.968101
0.194689 | 151.4169 | 5.98013
0.194689 | 151.7181 | 5.992025
0.194689 | 152.0179 | 6.003866
0.194689 | 152.3289 | 6.01615
0.194689 | 152.6322 | 6.028129
0.194689 | 152.9356 | 6.04011
0.194689 | 153.2382 | 6.052061
0.194689 | 153.5454 | 6.064193
0.194689 | 153.8522 | 6.076313
0.194689 | 154.1552 | 6.088277
0.194689 | 154.4657 | 6.100543
0.194689 | 154.784 | 6.113112
0.194689 | 155.0955 | 6.125414
0.194689 | 155.4015 | 6.137498
0.194689 | 155.7146 | 6.149868
0.194689 | 156.0251 | 6.16213
0.194689 | 156.3322 | 6.174256
0.194689 | 156.6355 | 6.186237
0.194689 | 156.9373 | 6.198155
0.194689 | 157.2443 | 6.21028
0.194689 | 157.5454 | 6.222172
0.194689 | 157.8393 | 6.233781
0.194689 | 158.1343 | 6.245431
0.194689 | 158.4242 | 6.25688
0.2018997 | 158.7172 | 6.268452
0.2018997 | 159.0141 | 6.280177
0.2018997 | 159.3049 | 6.291661
0.2018997 | 159.6103 | 6.303725
0.2018997 | 159.9227 | 6.316064
0.2018997 | 160.229 | 6.328158
0.2018997 | 160.5321 | 6.340132
0.2018997 | 160.8425 | 6.352389
0.2018997 | 161.1525 | 6.364631
0.2018997 | 161.4685 | 6.377112
0.2018997 | 161.7724 | 6.389115
0.2018997 | 162.0793 | 6.401234
0.2018997 | 162.3923 | 6.413599
0.2018997 | 162.6949 | 6.425548
0.2018997 | 162.9942 | 6.437368
0.2018997 | 163.3006 | 6.449469
0.2018997 | 163.6122 | 6.461776
0.2018997 | 163.9132 | 6.473667
0.2018997 | 164.2171 | 6.485669
0.2018997 | 164.5183 | 6.497563
0.2091104 | 164.8323 | 6.509963
0.2091104 | 165.1449 | 6.52231
0.2091104 | 165.4529 | 6.534476
0.2091104 | 165.7551 | 6.546408
0.2091104 | 166.0738 | 6.558997
0.2163211 | 166.3929 | 6.571598
0.2091104 | 166.6987 | 6.583679
0.2163211 | 167.0024 | 6.595672
0.2163211 | 167.3227 | 6.608321
0.2163211 | 167.6463 | 6.621102
0.2163211 | 167.9617 | 6.633559
0.2091104 | 168.2702 | 6.645741
0.2091104 | 168.575 | 6.65778
0.2091104 | 168.8971 | 6.6705
0.2091104 | 169.1903 | 6.68208
0.2091104 | 169.4803 | 6.693536
0.2091104 | 169.78 | 6.705372
0.2091104 | 170.0878 | 6.717528
0.2091104 | 170.3822 | 6.729154
0.2163211 | 170.6723 | 6.74061
0.2163211 | 170.9571 | 6.751859
0.2163211 | 171.2529 | 6.763542
0.2163211 | 171.5617 | 6.775738
0.2235318 | 171.8473 | 6.787017
0.2235318 | 172.1448 | 6.798767
0.2235318 | 172.4537 | 6.810967
0.2235318 | 172.7637 | 6.823212
0.2235318 | 173.0708 | 6.835338
0.2235318 | 173.3834 | 6.847687
0.2235318 | 173.6938 | 6.859945
0.2235318 | 174.011 | 6.872471
0.2235318 | 174.3255 | 6.884893
0.2163211 | 174.6304 | 6.896935
0.2163211 | 174.955 | 6.909756
0.2163211 | 175.281 | 6.922631
0.2163211 | 175.5902 | 6.934842
0.2163211 | 175.8958 | 6.946911
0.2163211 | 176.2057 | 6.959152
0.2163211 | 176.51 | 6.971168
0.2163211 | 176.8094 | 6.982994
0.2163211 | 177.0992 | 6.994437
0.2163211 | 177.3911 | 7.005969
0.2163211 | 177.6865 | 7.017634
0.2235318 | 177.9702 | 7.028841
0.2235318 | 178.2522 | 7.039976
0.2235318 | 178.5402 | 7.051351
0.2235318 | 178.8342 | 7.06296
0.2307425 | 179.1291 | 7.074608
0.2379532 | 179.419 | 7.08606
0.2379532 | 179.7166 | 7.097814
0.2379532 | 180.0303 | 7.110202
0.2307425 | 180.3398 | 7.122423
0.2307425 | 180.6537 | 7.134821
0.2307425 | 180.9684 | 7.147252
0.2307425 | 181.2911 | 7.159996
0.2235318 | 181.607 | 7.172472
0.2235318 | 181.9232 | 7.184962
0.2163211 | 182.2384 | 7.197407
0.2163211 | 182.5548 | 7.209906
0.2163211 | 182.87 | 7.222355
0.2163211 | 183.1716 | 7.234267
0.2163211 | 183.4727 | 7.246159
0.2235318 | 183.7638 | 7.257654
0.2235318 | 184.0626 | 7.269456
0.2307425 | 184.3461 | 7.280653
0.2307425 | 184.6525 | 7.292751
0.2307425 | 184.942 | 7.304188
0.2379532 | 185.2148 | 7.314962
0.2451639 | 185.4965 | 7.326085
0.2451639 | 185.794 | 7.337836
0.2451639 | 186.0998 | 7.349912
0.2379532 | 186.3954 | 7.361586
0.2379532 | 186.6981 | 7.373543
0.2307425 | 187.0136 | 7.386004
0.2307425 | 187.339 | 7.398855
0.2379532 | 187.6339 | 7.410503
0.2307425 | 187.9523 | 7.423077
0.2379532 | 188.2879 | 7.43633
0.2307425 | 188.617 | 7.449328
0.2307425 | 188.9204 | 7.46131
0.2235318 | 189.2281 | 7.473464
0.2235318 | 189.5476 | 7.486083
0.2235318 | 189.8653 | 7.498631
0.2235318 | 190.1568 | 7.510144
0.2307425 | 190.4503 | 7.521733
0.2307425 | 190.7475 | 7.533473
0.2307425 | 191.0332 | 7.544753
0.2307425 | 191.3179 | 7.555997
0.2307425 | 191.5892 | 7.566714
0.2307425 | 191.8856 | 7.578421
0.2379532 | 192.1751 | 7.589852
0.2307425 | 192.4575 | 7.601008
0.2379532 | 192.7431 | 7.612285
0.2379532 | 193.0412 | 7.624061
0.2307425 | 193.3423 | 7.635951
0.2379532 | 193.6472 | 7.647996
0.2235318 | 193.9566 | 7.660212
0.2307425 | 194.2717 | 7.672659
0.2307425 | 194.5916 | 7.685291
0.2235318 | 194.8981 | 7.697399
0.2235318 | 195.2044 | 7.709494
0.2235318 | 195.5129 | 7.721679
0.2235318 | 195.8211 | 7.73385
0.2235318 | 196.1139 | 7.745414
0.2235318 | 196.3982 | 7.756642
0.2235318 | 196.694 | 7.768325
0.2235318 | 196.9742 | 7.779392
0.2235318 | 197.2471 | 7.79017
0.2307425 | 197.526 | 7.801184
0.2307425 | 197.8014 | 7.812062
0.2307425 | 198.0803 | 7.823077
0.2379532 | 198.363 | 7.834242
0.2379532 | 198.6382 | 7.845112
0.2379532 | 198.9228 | 7.856352
0.2379532 | 199.2096 | 7.867677
0.2307425 | 199.4979 | 7.879063
0.2379532 | 199.7882 | 7.890528
0.2379532 | 200.084 | 7.902213
0.2379532 | 200.3815 | 7.913963
0.2379532 | 200.679 | 7.925713
0.2307425 | 200.9774 | 7.937494
0.2307425 | 201.2771 | 7.949331
0.2235318 | 201.5834 | 7.961429
0.2235318 | 201.886 | 7.97338
0.2307425 | 202.1854 | 7.985207
0.2307425 | 202.4725 | 7.996543
0.2307425 | 202.7718 | 8.008365
0.2307425 | 203.064 | 8.019907
0.2307425 | 203.3513 | 8.03125
0.2307425 | 203.6432 | 8.042779
0.2307425 | 203.9322 | 8.054195
0.2379532 | 204.2178 | 8.065474
0.2379532 | 204.502 | 8.076697
0.2451639 | 204.7858 | 8.087905
0.2451639 | 205.0744 | 8.099305
0.2451639 | 205.3672 | 8.110869
0.2451639 | 205.6561 | 8.122278
0.2379532 | 205.9462 | 8.133737
0.2451639 | 206.2484 | 8.14567
0.2379532 | 206.5524 | 8.157679
0.2379532 | 206.8604 | 8.169842
0.2379532 | 207.1553 | 8.18149
0.2307425 | 207.4533 | 8.193259
0.2379532 | 207.761 | 8.20541
0.2307425 | 208.0643 | 8.217391
0.2307425 | 208.3615 | 8.229126
0.2307425 | 208.662 | 8.240996
0.2307425 | 208.9655 | 8.252982
0.2379532 | 209.2595 | 8.264593
0.2379532 | 209.5347 | 8.275461
0.2379532 | 209.809 | 8.286294
0.2379532 | 210.1 | 8.297789
0.2451639 | 210.3904 | 8.309256
0.2451639 | 210.6693 | 8.320274
0.2379532 | 210.9524 | 8.331455
0.2379532 | 211.2367 | 8.342681
0.2451639 | 211.5202 | 8.353877
0.2523746 | 211.8074 | 8.36522
0.2523746 | 212.0922 | 8.37647
0.2523746 | 212.3941 | 8.388391
0.2523746 | 212.6981 | 8.400398
0.2451639 | 213.0006 | 8.412345
0.2451639 | 213.2985 | 8.424112
0.2451639 | 213.6017 | 8.436087
0.2451639 | 213.9054 | 8.448079
0.2451639 | 214.2166 | 8.460371
0.2451639 | 214.5191 | 8.472317
0.2379532 | 214.8202 | 8.48421
0.2379532 | 215.1237 | 8.496199
0.2379532 | 215.4189 | 8.507857
0.2379532 | 215.7056 | 8.519179
0.2451639 | 215.9879 | 8.53033
0.2451639 | 216.27 | 8.541469
0.2451639 | 216.5553 | 8.552737
0.2451639 | 216.8378 | 8.563893
0.2523746 | 217.1144 | 8.574817
0.2523746 | 217.4027 | 8.586205
0.2523746 | 217.6776 | 8.597063
0.2523746 | 217.9546 | 8.608
0.2595853 | 218.2412 | 8.619321
0.2523746 | 218.5374 | 8.63102
0.2523746 | 218.8372 | 8.642858
0.2523746 | 219.1368 | 8.654691
0.2451639 | 219.4371 | 8.666552
0.2523746 | 219.7332 | 8.678246
0.2523746 | 220.0302 | 8.689977
0.2523746 | 220.324 | 8.701581
0.2523746 | 220.6304 | 8.71368
0.2451639 | 220.9368 | 8.725781
0.2451639 | 221.2394 | 8.737733
0.2451639 | 221.5264 | 8.749068
0.2523746 | 221.81 | 8.760268
0.2523746 | 222.1056 | 8.771943
0.2523746 | 222.3973 | 8.783465
0.2523746 | 222.6861 | 8.794868
0.2523746 | 222.9752 | 8.806289
0.2523746 | 223.2642 | 8.8177
0.2595853 | 223.5475 | 8.828889
0.2595853 | 223.8346 | 8.840229
0.266796 | 224.1177 | 8.851408
0.266796 | 224.4086 | 8.862898
0.2595853 | 224.7028 | 8.87452
0.2595853 | 224.9932 | 8.885989
0.2523746 | 225.2778 | 8.897229
0.266796 | 225.571 | 8.908808
0.2595853 | 225.8742 | 8.920781
0.2595853 | 226.1749 | 8.932658
0.2595853 | 226.4667 | 8.944184
0.2523746 | 226.7555 | 8.95559
0.2595853 | 227.0535 | 8.967359
0.2523746 | 227.3478 | 8.978983
0.2523746 | 227.6356 | 8.990348
0.2523746 | 227.917 | 9.00146
0.2523746 | 228.2008 | 9.012671
0.2595853 | 228.4797 | 9.023685
0.2595853 | 228.7466 | 9.034224
0.2595853 | 229.0062 | 9.044477
0.2595853 | 229.2875 | 9.055589
0.266796 | 229.5654 | 9.066564
0.2595853 | 229.8357 | 9.077238
0.2595853 | 230.1004 | 9.087695
0.266796 | 230.3807 | 9.098764
0.2595853 | 230.658 | 9.109716
0.266796 | 230.9296 | 9.120443
0.266796 | 231.2101 | 9.131521
0.266796 | 231.4943 | 9.142743
0.266796 | 231.7854 | 9.154243
0.266796 | 232.0607 | 9.165116
0.266796 | 232.3363 | 9.176001
0.2595853 | 232.6148 | 9.186999
0.266796 | 232.906 | 9.198501
0.266796 | 233.1801 | 9.209325
0.2595853 | 233.4616 | 9.220443
0.2595853 | 233.7441 | 9.231599
0.2595853 | 234.0198 | 9.242488
0.266796 | 234.2943 | 9.253329
0.266796 | 234.5711 | 9.26426
0.266796 | 234.8434 | 9.275015
0.266796 | 235.1125 | 9.285646
0.266796 | 235.383 | 9.296327
0.266796 | 235.6517 | 9.306938
0.2740067 | 235.9279 | 9.317846
0.2740067 | 236.1964 | 9.328451
0.2740067 | 236.4738 | 9.339409
0.2740067 | 236.7498 | 9.350306
0.2740067 | 237.0275 | 9.361276
0.2740067 | 237.3038 | 9.37219
0.266796 | 237.5878 | 9.383404
0.266796 | 237.8743 | 9.39472
0.266796 | 238.1627 | 9.406108
0.266796 | 238.4434 | 9.417197
0.2740067 | 238.718 | 9.42804
0.266796 | 239.002 | 9.439257
0.266796 | 239.2873 | 9.450526
0.2740067 | 239.5747 | 9.461877
0.2740067 | 239.8569 | 9.473021
0.2740067 | 240.1373 | 9.484095
0.2740067 | 240.4204 | 9.495277
0.2740067 | 240.7026 | 9.506423
0.2812175 | 240.9757 | 9.517207
0.2812175 | 241.2554 | 9.528255
0.2812175 | 241.54 | 9.539494
0.2812175 | 241.8212 | 9.5506
0.2740067 | 242.1008 | 9.561645
0.2740067 | 242.3765 | 9.57253
0.2812175 | 242.6569 | 9.583605
0.2812175 | 242.9394 | 9.594763
0.2812175 | 243.216 | 9.605689
0.2812175 | 243.4881 | 9.616434
0.2812175 | 243.7716 | 9.627631
0.2812175 | 244.0527 | 9.638732
0.2812175 | 244.3332 | 9.649809
0.2812175 | 244.6112 | 9.66079
0.2812175 | 244.8846 | 9.671588
0.2812175 | 245.1588 | 9.682415
0.2812175 | 245.4297 | 9.693114
0.2812175 | 245.6994 | 9.703767
0.2812175 | 245.9706 | 9.714479
0.2812175 | 246.2501 | 9.725516
0.2812175 | 246.5226 | 9.73628
0.2812175 | 246.7944 | 9.747016
0.2812175 | 247.062 | 9.757585
0.2812175 | 247.3331 | 9.768289
0.2812175 | 247.6128 | 9.779336
0.2884281 | 247.8925 | 9.790385
0.2884281 | 248.1734 | 9.801478
0.2884281 | 248.457 | 9.81268
0.2884281 | 248.7398 | 9.823846
0.2884281 | 249.0225 | 9.83501
0.2884281 | 249.3021 | 9.846055
0.2884281 | 249.58 | 9.857028
0.2884281 | 249.8753 | 9.868692
0.2884281 | 250.1679 | 9.880247
0.2884281 | 250.4429 | 9.891108
0.2884281 | 250.724 | 9.90221
0.2884281 | 251.0047 | 9.913296
0.2884281 | 251.2808 | 9.924201
0.2884281 | 251.5616 | 9.935291
0.2884281 | 251.8313 | 9.945945
0.2884281 | 252.1011 | 9.956601
0.2884281 | 252.3776 | 9.96752
0.2884281 | 252.6418 | 9.977953
0.2884281 | 252.9001 | 9.988156
0.2884281 | 253.1664 | 9.998675
0.2884281 | 253.4382 | 10.00941
0.2956389 | 253.7065 | 10.02001
0.2956389 | 253.9782 | 10.03073
0.2956389 | 254.246 | 10.04131
0.3028495 | 254.5274 | 10.05243
0.3028495 | 254.8075 | 10.06349
0.3028495 | 255.0866 | 10.07451
0.3028495 | 255.3658 | 10.08554
0.3028495 | 255.6548 | 10.09695
0.3028495 | 255.9492 | 10.10858
0.3028495 | 256.2332 | 10.11979
0.3028495 | 256.5245 | 10.1313
0.3028495 | 256.8145 | 10.14275
0.3028495 | 257.1072 | 10.15431
0.2956389 | 257.3962 | 10.16573
0.2956389 | 257.6874 | 10.17723
0.2956389 | 257.9753 | 10.1886
0.2956389 | 258.2618 | 10.19991
0.3028495 | 258.5383 | 10.21083
0.3028495 | 258.813 | 10.22168
0.3028495 | 259.084 | 10.23239
0.3028495 | 259.3588 | 10.24324
0.3028495 | 259.6291 | 10.25391
0.3028495 | 259.8941 | 10.26438
0.3028495 | 260.159 | 10.27484
0.3028495 | 260.4307 | 10.28557
0.3028495 | 260.6986 | 10.29615
0.3100603 | 260.9635 | 10.30661
0.3100603 | 261.2346 | 10.31732
0.3100603 | 261.5044 | 10.32798
0.3100603 | 261.7789 | 10.33882
0.3100603 | 262.0456 | 10.34935
0.3100603 | 262.3204 | 10.36021
0.3100603 | 262.5987 | 10.3712
0.3100603 | 262.879 | 10.38227
0.3100603 | 263.1452 | 10.39278
0.3100603 | 263.4154 | 10.40345
0.3100603 | 263.6942 | 10.41446
0.3100603 | 263.9641 | 10.42512
0.3100603 | 264.234 | 10.43578
0.3100603 | 264.496 | 10.44613
0.3100603 | 264.7666 | 10.45682
0.3100603 | 265.029 | 10.46718
0.3100603 | 265.2898 | 10.47748
0.3100603 | 265.5465 | 10.48762
0.3100603 | 265.8064 | 10.49788
0.3100603 | 266.0649 | 10.50809
0.3100603 | 266.321 | 10.51821
0.317271 | 266.5818 | 10.52851
0.317271 | 266.8444 | 10.53888
0.317271 | 267.1144 | 10.54954
0.317271 | 267.3788 | 10.55998
0.317271 | 267.6447 | 10.57048
0.317271 | 267.9088 | 10.58092
0.317271 | 268.1777 | 10.59154
0.317271 | 268.4479 | 10.60221
0.317271 | 268.7228 | 10.61307
0.317271 | 268.9936 | 10.62376
0.317271 | 269.2682 | 10.6346
0.317271 | 269.529 | 10.6449
0.317271 | 269.7895 | 10.65519
0.317271 | 270.0493 | 10.66545
0.317271 | 270.3163 | 10.676
0.317271 | 270.5818 | 10.68649
0.317271 | 270.84 | 10.69668
0.317271 | 271.0959 | 10.70679
0.317271 | 271.3539 | 10.71698
0.317271 | 271.6045 | 10.72688
0.317271 | 271.8592 | 10.73693
0.3244817 | 272.1277 | 10.74754
0.3244817 | 272.3934 | 10.75803
0.3244817 | 272.6621 | 10.76865
0.3244817 | 272.9172 | 10.77872
0.3244817 | 273.1846 | 10.78928
0.3244817 | 273.4523 | 10.79985
0.3244817 | 273.7248 | 10.81062
0.3244817 | 273.9956 | 10.82131
0.3316924 | 274.2773 | 10.83244
0.3244817 | 274.5513 | 10.84326
0.3244817 | 274.8301 | 10.85427
0.3244817 | 275.1004 | 10.86495
0.3244817 | 275.3685 | 10.87553
0.3244817 | 275.6516 | 10.88671
0.3244817 | 275.9298 | 10.8977
0.3244817 | 276.1992 | 10.90834
0.3244817 | 276.472 | 10.91912
0.3244817 | 276.7456 | 10.92992
0.3244817 | 277.0091 | 10.94033
0.3244817 | 277.2728 | 10.95074
0.3316924 | 277.5256 | 10.96073
0.3316924 | 277.7921 | 10.97125
0.3316924 | 278.0573 | 10.98173
0.3316924 | 278.3072 | 10.9916
0.3316924 | 278.5565 | 11.00144
0.3316924 | 278.8189 | 11.01181
0.3316924 | 279.0836 | 11.02226
0.3316924 | 279.3319 | 11.03207
0.3316924 | 279.5887 | 11.04221
0.3316924 | 279.848 | 11.05245
0.3316924 | 280.1135 | 11.06294
0.3316924 | 280.3809 | 11.07349
0.3316924 | 280.64 | 11.08373
0.3316924 | 280.9114 | 11.09445
0.3316924 | 281.1859 | 11.10529
0.3316924 | 281.4512 | 11.11577
0.3316924 | 281.7143 | 11.12616
0.3316924 | 281.9851 | 11.13685
0.3316924 | 282.2565 | 11.14757
0.3316924 | 282.5271 | 11.15826
0.3316924 | 282.7882 | 11.16857
0.3316924 | 283.0498 | 11.1789
0.3316924 | 283.3181 | 11.1895
0.3316924 | 283.5852 | 11.20005
0.3389031 | 283.841 | 11.21015
0.3389031 | 284.1035 | 11.22052
0.3389031 | 284.3635 | 11.23079
0.3389031 | 284.6342 | 11.24148
0.3461138 | 284.8887 | 11.25153
0.3461138 | 285.1465 | 11.26171
0.3461138 | 285.4178 | 11.27243
0.3461138 | 285.6917 | 11.28324
0.3461138 | 285.962 | 11.29392
0.3461138 | 286.2203 | 11.30412
0.3461138 | 286.4915 | 11.31483
0.3461138 | 286.7662 | 11.32568
0.3461138 | 287.0354 | 11.33631
0.3461138 | 287.2888 | 11.34632
0.3461138 | 287.5685 | 11.35736
0.3461138 | 287.8438 | 11.36824
0.3461138 | 288.1102 | 11.37876
0.3389031 | 288.3638 | 11.38878
0.3389031 | 288.6231 | 11.39902
0.3389031 | 288.901 | 11.40999
0.3389031 | 289.1631 | 11.42035
0.3461138 | 289.4189 | 11.43045
0.3461138 | 289.6819 | 11.44083
0.3533245 | 289.9613 | 11.45187
0.3533245 | 290.2187 | 11.46203
0.3533245 | 290.4749 | 11.47215
0.3533245 | 290.7426 | 11.48273
0.3533245 | 291.0208 | 11.49371
0.3533245 | 291.2883 | 11.50428
0.3533245 | 291.5488 | 11.51456
0.3533245 | 291.8158 | 11.52511
0.3533245 | 292.0954 | 11.53615
0.3533245 | 292.3737 | 11.54714
0.3533245 | 292.6393 | 11.55763
0.3533245 | 292.9076 | 11.56823
0.3533245 | 293.1811 | 11.57903
0.3533245 | 293.4483 | 11.58958
0.3533245 | 293.7061 | 11.59977
0.3533245 | 293.972 | 11.61027
0.3533245 | 294.2306 | 11.62048
0.3533245 | 294.4934 | 11.63086
0.3533245 | 294.7384 | 11.64054
0.3533245 | 294.9838 | 11.65023
0.3533245 | 295.234 | 11.66011
0.3533245 | 295.4864 | 11.67008
0.3533245 | 295.7272 | 11.67959
0.3605352 | 295.9705 | 11.6892
0.3605352 | 296.2209 | 11.69909
0.3605352 | 296.4721 | 11.70901
0.3605352 | 296.7225 | 11.7189
0.3605352 | 296.9751 | 11.72887
0.3605352 | 297.2318 | 11.73901
0.3605352 | 297.4873 | 11.7491
0.3605352 | 297.7421875 | 11.75917
0.3605352 | 297.9931 | 11.76908
0.3605352 | 298.2533 | 11.77935
0.3605352 | 298.5093 | 11.78947
0.3605352 | 298.7671 | 11.79965
0.3605352 | 299.0174 | 11.80953
0.3605352 | 299.2815 | 11.81997
0.3605352 | 299.533 | 11.8299
0.3605352 | 299.7841 | 11.83981
0.3605352 | 300.0311 | 11.84957
0.3605352 | 300.2783 | 11.85933
0.3605352 | 300.5365 | 11.86953
0.3605352 | 300.7832 | 11.87927
0.3605352 | 301.0335 | 11.88916
0.3605352 | 301.2719 | 11.89857
0.3605352 | 301.5263 | 11.90862
0.3605352 | 301.768 | 11.91817
0.3677459 | 302.0154 | 11.92794
0.3677459 | 302.262 | 11.93768
0.3677459 | 302.5179 | 11.94778
0.3677459 | 302.7675 | 11.95764
0.3677459 | 303.0143 | 11.96739
0.3677459 | 303.2734 | 11.97762
0.3677459 | 303.5281 | 11.98768
0.3677459 | 303.7866 | 11.99789
0.3677459 | 304.0327 | 12.00761
0.3677459 | 304.2902 | 12.01778
0.3677459 | 304.5418 | 12.02772
0.3677459 | 304.7955 | 12.03774
0.3677459 | 305.0416 | 12.04746
0.3677459 | 305.2982 | 12.05759
0.3677459 | 305.5536 | 12.06768
0.3677459 | 305.8043 | 12.07758
0.3677459 | 306.056 | 12.08752
0.3677459 | 306.3052 | 12.09736
0.3677459 | 306.5616 | 12.10749
0.3677459 | 306.8117 | 12.11737
0.3677459 | 307.071 | 12.12761
0.3677459 | 307.3284 | 12.13777
0.3749566 | 307.5861 | 12.14795
0.3749566 | 307.8408 | 12.15801
0.3749566 | 308.0939 | 12.16801
0.3749566 | 308.3508 | 12.17815
0.3749566 | 308.6035 | 12.18813
0.3749566 | 308.8625 | 12.19836
0.3749566 | 309.1127 | 12.20824
0.3749566 | 309.359 | 12.21797
0.3749566 | 309.6048 | 12.22768
0.3749566 | 309.853 | 12.23748
0.3749566 | 310.1011 | 12.24728
0.3749566 | 310.3496 | 12.25709
0.3749566 | 310.5927 | 12.26669
0.3749566 | 310.8327 | 12.27617
0.3749566 | 311.069 | 12.2855
0.3749566 | 311.3048 | 12.29482
0.3749566 | 311.5481 | 12.30443
0.3821673 | 311.7953 | 12.31419
0.3821673 | 312.0358 | 12.32369
0.3821673 | 312.2726 | 12.33304
0.3821673 | 312.5148 | 12.34261
0.3821673 | 312.7497 | 12.35188
0.3821673 | 312.9953 | 12.36158
0.3821673 | 313.2419 | 12.37132
0.3821673 | 313.4975 | 12.38142
0.3821673 | 313.7565 | 12.39165
0.3821673 | 314.0066 | 12.40153
0.3821673 | 314.2601 | 12.41154
0.3821673 | 314.5186 | 12.42175
0.3821673 | 314.7789 | 12.43203
0.3821673 | 315.0368 | 12.44221
0.3821673 | 315.2932 | 12.45234
0.3821673 | 315.5482 | 12.46241
0.3821673 | 315.8053 | 12.47256
0.389378 | 316.0561 | 12.48247
0.389378 | 316.2996 | 12.49208
0.389378 | 316.5403 | 12.50159
0.389378 | 316.7881 | 12.51138
0.389378 | 317.0297 | 12.52092
0.389378 | 317.2747 | 12.5306
0.389378 | 317.5202 | 12.54029
0.389378 | 317.7681 | 12.55008
0.389378 | 318.0148 | 12.55983
0.389378 | 318.2604 | 12.56953
0.389378 | 318.5068 | 12.57926
0.389378 | 318.7553 | 12.58907
0.389378 | 319.0154 | 12.59935
0.389378 | 319.2656 | 12.60923
0.389378 | 319.5247 | 12.61946
0.389378 | 319.7798 | 12.62953
0.389378 | 320.0406 | 12.63983
0.389378 | 320.3051 | 12.65028
0.3965887 | 320.5686 | 12.66069
0.3965887 | 320.8284 | 12.67095
0.3965887 | 321.0883 | 12.68121
0.3965887 | 321.3531 | 12.69167
0.3965887 | 321.6101 | 12.70182
0.3965887 | 321.8622 | 12.71178
0.3965887 | 322.1138 | 12.72171
0.3965887 | 322.3646 | 12.73162
0.3965887 | 322.6105 | 12.74133
0.3965887 | 322.8548 | 12.75098
0.3965887 | 323.1012 | 12.76071
0.3965887 | 323.3483 | 12.77047
0.3965887 | 323.5964 | 12.78027
0.3965887 | 323.8415 | 12.78995
0.3965887 | 324.0877 | 12.79967
0.3965887 | 324.3401 | 12.80964
0.4037994 | 324.5893 | 12.81948
0.4037994 | 324.8428 | 12.82949
0.4037994 | 325.0918 | 12.83933
0.4037994 | 325.3421 | 12.84921
0.4037994 | 325.5937 | 12.85915
0.4037994 | 325.8441 | 12.86904
0.4037994 | 326.0946 | 12.87894
0.4037994 | 326.3436 | 12.88877
0.4037994 | 326.5924 | 12.89859
0.4037994 | 326.8313 | 12.90803
0.4037994 | 327.072 | 12.91753
0.4037994 | 327.3114 | 12.92699
0.4037994 | 327.5445 | 12.9362
0.4037994 | 327.7787 | 12.94544
0.4037994 | 328.0103 | 12.95459
0.4037994 | 328.2396 | 12.96365
0.4037994 | 328.4713 | 12.9728
0.4037994 | 328.7 | 12.98183
0.4037994 | 328.93 | 12.99092
0.4110101 | 329.1692 | 13.00036
0.4110101 | 329.3993 | 13.00945
0.4110101 | 329.6316 | 13.01862
0.4110101 | 329.875 | 13.02824
0.4110101 | 330.1139 | 13.03767
0.4110101 | 330.3478 | 13.04691
0.4110101 | 330.5843 | 13.05625
0.4110101 | 330.8205 | 13.06558
0.4110101 | 331.0623 | 13.07513
0.4110101 | 331.3024 | 13.08461
0.4110101 | 331.5372 | 13.09389
0.4110101 | 331.7821 | 13.10356
0.4110101 | 332.0257 | 13.11318
0.4110101 | 332.2661 | 13.12267
0.4110101 | 332.5009 | 13.13195
0.4110101 | 332.7405 | 13.14141
0.4110101 | 332.974 | 13.15063
0.4110101 | 333.2147 | 13.16014
0.4110101 | 333.4452 | 13.16924
0.4110101 | 333.6728 | 13.17823
0.4182208 | 333.9107 | 13.18763
0.4182208 | 334.1425 | 13.19678
0.4110101 | 334.3808 | 13.20619
0.4110101 | 334.6105 | 13.21526
0.4110101 | 334.8556 | 13.22494
0.4110101 | 335.098 | 13.23452
0.4110101 | 335.3522 | 13.24456
0.4110101 | 335.5926 | 13.25405
0.4182208 | 335.8503 | 13.26423
0.4182208 | 336.1086 | 13.27443
0.4182208 | 336.3626 | 13.28446
0.4182208 | 336.6171 | 13.29451
0.4182208 | 336.8692 | 13.30447
0.4182208 | 337.1327 | 13.31488
0.4182208 | 337.3885 | 13.32498
0.4182208 | 337.6414 | 13.33497
0.4182208 | 337.8952 | 13.34499
0.4182208 | 338.1572 | 13.35534
0.4182208 | 338.4108 | 13.36536
0.4182208 | 338.6631 | 13.37532
0.4182208 | 338.9108 | 13.3851
0.4182208 | 339.1716 | 13.3954
0.4182208 | 339.4273 | 13.4055
0.4182208 | 339.6762 | 13.41533
0.4182208 | 339.9251 | 13.42516
0.4182208 | 340.183 | 13.43535
0.4182208 | 340.4395 | 13.44548
0.4182208 | 340.6922 | 13.45546
0.4254315 | 340.9429 | 13.46536
0.4254315 | 341.2045 | 13.47569
0.4254315 | 341.467 | 13.48606
0.4254315 | 341.7118 | 13.49573
0.4254315 | 341.9641 | 13.50569
0.4254315 | 342.2186 | 13.51574
0.4254315 | 342.474 | 13.52583
0.4254315 | 342.7224 | 13.53564
0.4254315 | 342.972 | 13.5455
0.4254315 | 343.2216 | 13.55536
0.4254315 | 343.4777 | 13.56547
0.4254315 | 343.7269 | 13.57531
0.4254315 | 343.9727 | 13.58502
0.4254315 | 344.2308 | 13.59521
0.4254315 | 344.4853 | 13.60526
0.4254315 | 344.735 | 13.61513
0.4254315 | 344.9892 | 13.62516
0.4326422 | 345.2426 | 13.63518
0.4326422 | 345.4952 | 13.64515
0.4326422 | 345.7511 | 13.65526
0.4326422 | 346.002 | 13.66517
0.4326422 | 346.259 | 13.67531
0.4326422 | 346.5214 | 13.68568
0.4326422 | 346.7791 | 13.69586
0.4326422 | 347.0323 | 13.70586
0.4326422 | 347.2922 | 13.71612
0.4326422 | 347.5508 | 13.72634
0.4326422 | 347.8139 | 13.73673
0.4326422 | 348.0741 | 13.747
0.4326422 | 348.3289 | 13.75706
0.4326422 | 348.5948 | 13.76757
0.4326422 | 348.8469 | 13.77752
0.4326422 | 349.0938 | 13.78727
0.4326422 | 349.3387 | 13.79695
0.4326422 | 349.597 | 13.80715
0.4326422 | 349.8565 | 13.8174
0.4398529 | 350.1055 | 13.82723
0.4398529 | 350.3542 | 13.83705
0.4398529 | 350.6096 | 13.84714
0.4398529 | 350.8641 | 13.85719
0.4398529 | 351.1058 | 13.86674
0.4398529 | 351.3621 | 13.87686
0.4398529 | 351.626 | 13.88728
0.4398529 | 351.8936 | 13.89785
0.4398529 | 352.1521 | 13.90806
0.4398529 | 352.4112 | 13.91829
0.4398529 | 352.6756 | 13.92874
0.4398529 | 352.943 | 13.9393
0.4398529 | 353.2021 | 13.94953
0.4398529 | 353.4664 | 13.95997
0.4398529 | 353.7338 | 13.97053
0.4398529 | 354.0008 | 13.98107
0.4398529 | 354.2615 | 13.99137
0.4398529 | 354.5141 | 14.00135
0.4398529 | 354.7716 | 14.01152
0.4398529 | 355.0229 | 14.02144
0.4470636 | 355.2784 | 14.03153
0.4470636 | 355.5231 | 14.0412
0.4470636 | 355.7719 | 14.05102
0.4470636 | 356.0255 | 14.06104
0.4470636 | 356.2806 | 14.07111
0.4470636 | 356.5196 | 14.08055
0.4470636 | 356.7682 | 14.09037
0.4470636 | 357.027 | 14.10059
0.4470636 | 357.2788 | 14.11054
0.4470636 | 357.5265 | 14.12032
0.4470636 | 357.7746 | 14.13012
0.4470636 | 358.0427 | 14.14071
0.4470636 | 358.304 | 14.15103
0.4542744 | 358.5583 | 14.16107
0.4470636 | 358.8088 | 14.17097
0.4542744 | 359.0812 | 14.18172
0.4542744 | 359.3434 | 14.19208
0.4542744 | 359.5901 | 14.20182
0.4542744 | 359.8325 | 14.21139
0.4470636 | 360.0988 | 14.22191
0.4470636 | 360.3612 | 14.23227
0.4470636 | 360.5977 | 14.24162
0.4542744 | 360.8414 | 14.25124
0.4542744 | 361.097 | 14.26133
0.4542744 | 361.3518 | 14.2714
0.4542744 | 361.5901 | 14.28081
0.4542744 | 361.8239 | 14.29004
0.4542744 | 362.0792 | 14.30013
0.4542744 | 362.3499 | 14.31082
0.4542744 | 362.5898 | 14.32029
0.4542744 | 362.8354 | 14.32999
0.461485 | 363.1011 | 14.34049
0.461485 | 363.3631 | 14.35083
0.461485 | 363.6 | 14.36019
0.461485 | 363.8446 | 14.36985
0.461485 | 364.1031 | 14.38006
0.461485 | 364.3684 | 14.39054
0.461485 | 364.6144 | 14.40025
0.461485 | 364.8478 | 14.40947
0.461485 | 365.101 | 14.41947
0.461485 | 365.3529 | 14.42942
0.461485 | 365.5898 | 14.43878
0.461485 | 365.8209 | 14.4479
0.461485 | 366.0731 | 14.45786
0.461485 | 366.3229 | 14.46773
0.461485 | 366.5632 | 14.47722
0.461485 | 366.7996 | 14.48656
0.461485 | 367.0491 | 14.49641
0.4686957 | 367.3067 | 14.50658
0.4686957 | 367.5534 | 14.51633
0.4686957 | 367.7911 | 14.52572
0.4686957 | 368.0433 | 14.53567
0.4686957 | 368.3052 | 14.54602
0.4686957 | 368.5588 | 14.55604
0.4686957 | 368.8081 | 14.56588
0.4686957 | 369.0614 | 14.57589
0.4686957 | 369.3234 | 14.58623
0.4686957 | 369.5792 | 14.59633
0.4686957 | 369.8235 | 14.60599
0.4686957 | 370.0769 | 14.61599
0.4686957 | 370.3412 | 14.62643
0.4686957 | 370.5981 | 14.63658
0.4686957 | 370.8478 | 14.64644
0.4686957 | 371.0934 | 14.65614
0.4686957 | 371.3461 | 14.66612
0.4686957 | 371.5911 | 14.67579
0.4686957 | 371.8367 | 14.68549
0.4686957 | 372.0828 | 14.69521
0.4686957 | 372.3335 | 14.70512
0.4686957 | 372.581 | 14.71489
0.4686957 | 372.8176 | 14.72423
0.4686957 | 373.0584 | 14.73375
0.4759065 | 373.302 | 14.74337
0.4759065 | 373.5551 | 14.75336
0.4759065 | 373.7989 | 14.76299
0.4759065 | 374.0519 | 14.77298
0.4759065 | 374.301 | 14.78282
0.4759065 | 374.5551 | 14.79286
0.4759065 | 374.8057 | 14.80275
0.4759065 | 375.0574 | 14.81269
0.4759065 | 375.3191 | 14.82303
0.4759065 | 375.5791 | 14.8333
0.4759065 | 375.8399 | 14.8436
0.4759065 | 376.0942 | 14.85364
0.4759065 | 376.352 | 14.86382
0.4759065 | 376.6062 | 14.87386
0.4759065 | 376.8596 | 14.88387
0.4759065 | 377.1058 | 14.89359
0.4759065 | 377.3641 | 14.9038
0.4759065 | 377.6178 | 14.91382
0.4759065 | 377.8743 | 14.92395
0.4759065 | 378.1192 | 14.93362
0.4831171 | 378.3652 | 14.94333
0.4831171 | 378.6248 | 14.95359
0.4831171 | 378.8799 | 14.96366
0.4831171 | 379.1328 | 14.97365
0.4831171 | 379.3773 | 14.98331
0.4831171 | 379.6306 | 14.99331
0.4831171 | 379.8804 | 15.00318
0.4831171 | 380.1376 | 15.01333
0.4831171 | 380.3802 | 15.02291
0.4831171 | 380.6359 | 15.03301
0.4831171 | 380.8965 | 15.0433
0.4831171 | 381.135 | 15.05273
0.4831171 | 381.3796 | 15.06239
0.4831171 | 381.6345 | 15.07245
0.4831171 | 381.8983 | 15.08287
0.4831171 | 382.157 | 15.09309
0.4831171 | 382.4091 | 15.10304
0.4831171 | 382.656 | 15.1128
0.4831171 | 382.9197 | 15.12321
0.4831171 | 383.1748 | 15.13329
0.4831171 | 383.4235 | 15.14311
0.4903279 | 383.685 | 15.15344
0.4903279 | 383.947 | 15.16378
0.4903279 | 384.2007 | 15.1738
0.4903279 | 384.4471 | 15.18354
0.4903279 | 384.6989 | 15.19348
0.4903279 | 384.9547 | 15.20358
0.4903279 | 385.2199 | 15.21406
0.4903279 | 385.4634 | 15.22367
0.4903279 | 385.7197 | 15.23379
0.4903279 | 385.9759 | 15.24391
0.4903279 | 386.2362 | 15.2542
0.4903279 | 386.4899 | 15.26421
0.4903279 | 386.7438 | 15.27424
0.4903279 | 386.9993 | 15.28433
0.4903279 | 387.2566 | 15.2945
0.4903279 | 387.5099 | 15.3045
0.4903279 | 387.7531 | 15.31411
0.4903279 | 388.0116 | 15.32431
0.4903279 | 388.2625 | 15.33422
0.4903279 | 388.5133 | 15.34413
0.4903279 | 388.749 | 15.35344
0.4975386 | 388.9962 | 15.3632
0.4903279 | 389.243 | 15.37294
0.4903279 | 389.4893 | 15.38267
0.4975386 | 389.726 | 15.39202
0.4975386 | 389.9642 | 15.40143
0.4975386 | 390.2053 | 15.41095
0.4975386 | 390.4489 | 15.42057
0.4975386 | 390.6834 | 15.42983
0.4975386 | 390.921875 | 15.43925
0.4975386 | 391.1722 | 15.44914
0.4975386 | 391.4107 | 15.45856
0.4975386 | 391.6511 | 15.46805
0.4975386 | 391.8924 | 15.47758
0.4975386 | 392.1463 | 15.48761
0.4975386 | 392.395 | 15.49743
0.4975386 | 392.6369 | 15.50699
0.4975386 | 392.8675 | 15.51609
0.4975386 | 393.1218 | 15.52614
0.4975386 | 393.3751 | 15.53614
0.4975386 | 393.6117 | 15.54549
0.4975386 | 393.8355 | 15.55433
0.4975386 | 394.0762 | 15.56383
0.4975386 | 394.3302 | 15.57386
0.4975386 | 394.5592 | 15.58291
0.4975386 | 394.7873 | 15.59192
0.4975386 | 395.0259 | 15.60134
0.5047493 | 395.2805 | 15.61139
0.5047493 | 395.5098 | 15.62045
0.51196 | 395.7292 | 15.62911
0.5047493 | 395.9659 | 15.63846
0.5047493 | 396.2268 | 15.64877
0.5047493 | 396.4594 | 15.65795
0.5047493 | 396.6807 | 15.66669
0.5047493 | 396.9258 | 15.67638
0.5047493 | 397.1798 | 15.68641
0.5047493 | 397.4184 | 15.69583
0.5047493 | 397.6462 | 15.70483
0.5047493 | 397.8941 | 15.71462
0.5047493 | 398.1577 | 15.72503
0.5047493 | 398.4087 | 15.73494
0.5047493 | 398.6372 | 15.74397
0.5047493 | 398.8839 | 15.75371
0.51196 | 399.1361 | 15.76367
0.5047493 | 399.3824 | 15.77339
0.51196 | 399.6178 | 15.78269
0.51196 | 399.8605 | 15.79228
0.51196 | 400.1123 | 15.80222
0.51196 | 400.357 | 15.81189
0.5047493 | 400.5859 | 15.82093
0.51196 | 400.8239 | 15.83033
0.51196 | 401.0796 | 15.84043
0.51196 | 401.3331 | 15.85044
0.51196 | 401.5761 | 15.86004
0.51196 | 401.8162 | 15.86952
0.51196 | 402.0728 | 15.87965
0.51196 | 402.3328 | 15.88992
0.51196 | 402.5824 | 15.89978
0.51196 | 402.8259 | 15.9094
0.51196 | 403.0812 | 15.91948
0.51196 | 403.3393 | 15.92967
0.51196 | 403.587 | 15.93945
0.51196 | 403.825 | 15.94886
0.51196 | 404.0748 | 15.95872
0.51196 | 404.328 | 15.96872
0.51196 | 404.5664 | 15.97814
0.51196 | 404.7955 | 15.98718
0.51196 | 405.0263 | 15.9963
0.51196 | 405.263 | 16.00565
0.51196 | 405.4941 | 16.01477
0.51196 | 405.7232 | 16.02382
0.51196 | 405.958 | 16.0331
0.51196 | 406.2041 | 16.04282
0.51196 | 406.4364 | 16.05199
0.5191707 | 406.6666 | 16.06108
0.5191707 | 406.8927 | 16.07001
0.5191707 | 407.1606 | 16.08059
0.5191707 | 407.4225 | 16.09093
0.5191707 | 407.6472 | 16.09981
0.5191707 | 407.8884 | 16.10934
0.5191707 | 408.1542 | 16.11983
0.5191707 | 408.4112 | 16.12999
0.5191707 | 408.6359 | 16.13886
0.5191707 | 408.8747 | 16.14829
0.5191707 | 409.127 | 16.15825
0.5191707 | 409.3891 | 16.16861
0.5191707 | 409.5998 | 16.17693
0.5191707 | 409.8196 | 16.18561
0.5191707 | 410.0836 | 16.19603
0.5191707 | 410.3362 | 16.20601
0.5191707 | 410.5537 | 16.2146
0.5263814 | 410.7791 | 16.2235
0.5263814 | 411.041 | 16.23385
0.5263814 | 411.2976 | 16.24398
0.5263814 | 411.5289 | 16.25312
0.5263814 | 411.7627 | 16.26235
0.5263814 | 412.0258 | 16.27274
0.5263814 | 412.2876 | 16.28308
0.5263814 | 412.5309 | 16.29269
0.5263814 | 412.7677 | 16.30204
0.5263814 | 413.0299 | 16.3124
0.5263814 | 413.2864 | 16.32253
0.5263814 | 413.5342 | 16.33231
0.5263814 | 413.7804 | 16.34204
0.5263814 | 414.0419 | 16.35236
0.5263814 | 414.3052 | 16.36276
0.5263814 | 414.551 | 16.37247
0.5263814 | 414.7897 | 16.3819
0.5263814 | 415.0386 | 16.39173
0.5263814 | 415.2946 | 16.40184
0.5335921 | 415.5336 | 16.41128
0.5335921 | 415.7794 | 16.42099
0.5335921 | 416.0243 | 16.43066
0.5335921 | 416.2751 | 16.44056
0.5335921 | 416.513 | 16.44996
0.5335921 | 416.7482 | 16.45925
0.5335921 | 416.9919 | 16.46887
0.5335921 | 417.2431 | 16.4788
0.5335921 | 417.4954 | 16.48876
0.5335921 | 417.7389 | 16.49838
0.5335921 | 417.9852 | 16.50811
0.5335921 | 418.237 | 16.51805
0.5335921 | 418.4819 | 16.52772
0.5335921 | 418.7207 | 16.53715
0.5335921 | 418.9644 | 16.54678
0.5335921 | 419.2177 | 16.55678
0.5335921 | 419.4654 | 16.56656
0.5335921 | 419.7061 | 16.57607
0.5335921 | 419.9379 | 16.58522
0.5335921 | 420.1853 | 16.595
0.5408028 | 420.4276 | 16.60457
0.5408028 | 420.6568 | 16.61362
0.5408028 | 420.8884 | 16.62277
0.5408028 | 421.1247 | 16.6321
0.5408028 | 421.3677 | 16.6417
0.5408028 | 421.5965 | 16.65073
0.5408028 | 421.829 | 16.65991
0.5408028 | 422.0702 | 16.66944
0.5408028 | 422.3102 | 16.67892
0.5408028 | 422.5457 | 16.68822
0.5408028 | 422.7804 | 16.69749
0.5408028 | 423.0232 | 16.70708
0.5408028 | 423.2664 | 16.71668
0.5408028 | 423.5065 | 16.72617
0.5408028 | 423.7453 | 16.7356
0.5408028 | 423.9889 | 16.74522
0.5408028 | 424.2285 | 16.75468
0.5408028 | 424.4591 | 16.76379
0.5408028 | 424.6941 | 16.77307
0.5480135 | 424.9279 | 16.7823
0.5480135 | 425.1681 | 16.79179
0.5480135 | 425.4048 | 16.80114
0.5408028 | 425.6407 | 16.81045
0.5408028 | 425.8709 | 16.81955
0.5408028 | 426.1029 | 16.82871
0.5408028 | 426.3223 | 16.83737
0.5408028 | 426.5475 | 16.84627
0.5480135 | 426.7765 | 16.85531
0.5480135 | 427.0074 | 16.86443
0.5480135 | 427.2336 | 16.87336
0.5480135 | 427.4555 | 16.88213
0.5480135 | 427.6828 | 16.89111
0.5480135 | 427.914 | 16.90024
0.5480135 | 428.1474 | 16.90945
0.5552242 | 428.3776 | 16.91855
0.5552242 | 428.62 | 16.92812
0.5552242 | 428.861 | 16.93764
0.5552242 | 429.1082 | 16.9474
0.5552242 | 429.3515 | 16.95701
0.5480135 | 429.5951 | 16.96663
0.5480135 | 429.8368 | 16.97618
0.5480135 | 430.0799 | 16.98578
0.5480135 | 430.3131 | 16.99499
0.5480135 | 430.5555 | 17.00456
0.5480135 | 430.7928 | 17.01393
0.5480135 | 431.0273 | 17.0232
0.5552242 | 431.2616 | 17.03245
0.5552242 | 431.4881 | 17.0414
0.5552242 | 431.7229 | 17.05067
0.5552242 | 431.9557 | 17.05986
0.5552242 | 432.1906 | 17.06914
0.5624349 | 432.4182 | 17.07813
0.5624349 | 432.6476 | 17.08719
0.5624349 | 432.8814 | 17.09642
0.5624349 | 433.1189 | 17.1058
0.5624349 | 433.3486 | 17.11487
0.5624349 | 433.5791 | 17.12398
0.5624349 | 433.8134 | 17.13323
0.5624349 | 434.0482 | 17.1425
0.5624349 | 434.2739 | 17.15142
0.5624349 | 434.513 | 17.16086
0.5624349 | 434.7612 | 17.17066
0.5624349 | 435.0092 | 17.18046
0.5624349 | 435.2373 | 17.18947
0.5624349 | 435.4713 | 17.19871
0.5624349 | 435.7209 | 17.20856
0.5624349 | 435.9634 | 17.21814
0.5624349 | 436.1934 | 17.22723
0.5624349 | 436.4285 | 17.23651
0.5624349 | 436.6716 | 17.24611
0.5696456 | 436.9 | 17.25514
0.5696456 | 437.1169 | 17.2637
0.5696456 | 437.3357 | 17.27234
0.5696456 | 437.5769 | 17.28187
0.5696456 | 437.8091 | 17.29104
0.5696456 | 438.0321 | 17.29985
0.5696456 | 438.263 | 17.30897
0.5696456 | 438.5121 | 17.3188
0.5696456 | 438.747 | 17.32808
0.5696456 | 438.985 | 17.33748
0.5696456 | 439.223 | 17.34688
0.5696456 | 439.4758 | 17.35686
0.5696456 | 439.7335 | 17.36704
0.5696456 | 439.9745 | 17.37656
0.5696456 | 440.2226 | 17.38636
0.5696456 | 440.4682 | 17.39606
0.5696456 | 440.7123 | 17.4057
0.5696456 | 440.9418 | 17.41476
0.5696456 | 441.1799 | 17.42417
0.5696456 | 441.4122 | 17.43334
0.5696456 | 441.6502 | 17.44274
0.5696456 | 441.8758 | 17.45165
0.5696456 | 442.0946 | 17.46029
0.5696456 | 442.3224 | 17.46929
0.5696456 | 442.5521 | 17.47836
0.5696456 | 442.783 | 17.48748
0.5768563 | 443.0187 | 17.49679
0.5768563 | 443.2652 | 17.50653
0.584067 | 443.5012 | 17.51585
0.584067 | 443.7437 | 17.52542
0.5768563 | 443.9827 | 17.53486
0.5768563 | 444.2341 | 17.54479
0.5768563 | 444.4948 | 17.55509
0.5768563 | 444.7451 | 17.56497
0.5768563 | 444.9933 | 17.57477
0.5768563 | 445.2471 | 17.5848
0.5768563 | 445.4992 | 17.59475
0.5768563 | 445.7437 | 17.60441
0.5696456 | 445.9905 | 17.61416
0.5696456 | 446.2352 | 17.62382
0.5768563 | 446.4914 | 17.63394
0.5768563 | 446.7332 | 17.64349
0.5768563 | 446.96 | 17.65245
0.5768563 | 447.1906 | 17.66156
0.5768563 | 447.4266 | 17.67088
0.5768563 | 447.6546 | 17.67988
0.584067 | 447.8762 | 17.68863
0.584067 | 448.0974 | 17.69737
0.584067 | 448.3206 | 17.70619
0.5912777 | 448.556 | 17.71548
0.5912777 | 448.7815 | 17.72439
0.5912777 | 449.0048 | 17.73321
0.5912777 | 449.2469 | 17.74277
0.5912777 | 449.4903 | 17.75238
0.5912777 | 449.7275 | 17.76175
0.584067 | 449.9684 | 17.77126
0.584067 | 450.2036 | 17.78055
0.584067 | 450.4512 | 17.79033
0.584067 | 450.7034 | 17.80029
0.584067 | 450.933 | 17.80936
0.584067 | 451.164 | 17.81848
0.584067 | 451.4025 | 17.8279
0.584067 | 451.6263 | 17.83674
0.584067 | 451.8524 | 17.84567
0.584067 | 452.0698 | 17.85426
0.5912777 | 452.2898 | 17.86294
0.5912777 | 452.5145 | 17.87182
0.5912777 | 452.7325 | 17.88043
0.5912777 | 452.9403 | 17.88864
0.5912777 | 453.1623 | 17.8974
0.5912777 | 453.382 | 17.90608
0.5912777 | 453.5988 | 17.91464
0.5984884 | 453.8195 | 17.92336
0.5984884 | 454.0464 | 17.93232
0.5984884 | 454.278 | 17.94147
0.5984884 | 454.5065 | 17.95049
0.5984884 | 454.7345 | 17.9595
0.5912777 | 454.9657 | 17.96863
0.5912777 | 455.2065 | 17.97814
0.5912777 | 455.4363 | 17.98722
0.5912777 | 455.6692 | 17.99641
0.5912777 | 455.9026 | 18.00563
0.5912777 | 456.1409 | 18.01504
0.5912777 | 456.3698 | 18.02409
0.5912777 | 456.5909 | 18.03282
0.5912777 | 456.8232 | 18.04199
0.5984884 | 457.0474 | 18.05084
0.5984884 | 457.2645 | 18.05942
0.5984884 | 457.4806 | 18.06795
0.6056991 | 457.7108 | 18.07705
0.5984884 | 457.9353 | 18.08591
0.6056991 | 458.1626 | 18.09489
0.6056991 | 458.383 | 18.10359
0.6056991 | 458.6126 | 18.11266
0.6056991 | 458.8537 | 18.12218
0.5984884 | 459.087 | 18.1314
0.6056991 | 459.3277 | 18.1409
0.6056991 | 459.5739 | 18.15063
0.6056991 | 459.8248 | 18.16054
0.6056991 | 460.0641 | 18.16999
0.5984884 | 460.3099 | 18.1797
0.5984884 | 460.5568 | 18.18945
0.5984884 | 460.8091 | 18.19941
0.5984884 | 461.0385 | 18.20847
0.5984884 | 461.2639 | 18.21737
0.5984884 | 461.492 | 18.22638
0.6056991 | 461.7248 | 18.23558
0.6056991 | 461.9487 | 18.24442
0.6056991 | 462.1633 | 18.25289
0.6056991 | 462.3804 | 18.26147
0.6056991 | 462.5989 | 18.2701
0.6056991 | 462.8152 | 18.27864
0.6056991 | 463.026 | 18.28697
0.6056991 | 463.2528 | 18.29592
0.6129099 | 463.487 | 18.30517
0.6129099 | 463.7175 | 18.31428
0.6129099 | 463.9405 | 18.32308
0.6129099 | 464.1664 | 18.33201
0.6129099 | 464.3999 | 18.34123
0.6129099 | 464.6352 | 18.35052
0.6129099 | 464.8622 | 18.35948
0.6056991 | 465.094 | 18.36864
0.6056991 | 465.3329 | 18.37808
0.6056991 | 465.5671 | 18.38733
0.6056991 | 465.7921 | 18.39621
0.6056991 | 466.0215 | 18.40527
0.6056991 | 466.252 | 18.41438
0.6056991 | 466.4919 | 18.42385
0.6056991 | 466.7233 | 18.43299
0.6129099 | 466.9537 | 18.44209
0.6129099 | 467.1883 | 18.45135
0.6129099 | 467.4161 | 18.46035
0.6129099 | 467.6366 | 18.46906
0.6201205 | 467.8647 | 18.47807
0.6201205 | 468.0922 | 18.48705
0.6201205 | 468.3209 | 18.49608
0.6201205 | 468.5463 | 18.50499
0.6129099 | 468.7652 | 18.51363
0.6129099 | 468.9947 | 18.5227
0.6129099 | 469.2228 | 18.53171
0.6129099 | 469.448 | 18.5406
0.6129099 | 469.669 | 18.54933
0.6129099 | 469.903 | 18.55857
0.6201205 | 470.1345 | 18.56771
0.6129099 | 470.3644 | 18.57679
0.6129099 | 470.5905 | 18.58572
0.6129099 | 470.8231 | 18.59491
0.6129099 | 471.0595 | 18.60425
0.6201205 | 471.2904 | 18.61336
0.6201205 | 471.5168 | 18.62231
0.6201205 | 471.7463 | 18.63137
0.6201205 | 471.9907 | 18.64102
0.6201205 | 472.2191 | 18.65004
0.6201205 | 472.4452 | 18.65897
0.6201205 | 472.6812 | 18.66829
0.6201205 | 472.9171 | 18.67761
0.6201205 | 473.1549 | 18.687
0.6201205 | 473.3915 | 18.69635
0.6201205 | 473.6178 | 18.70528
0.6201205 | 473.8658 | 18.71508
0.6201205 | 474.1115 | 18.72478
0.6201205 | 474.3381 | 18.73373
0.6201205 | 474.5768 | 18.74316
0.6201205 | 474.8228 | 18.75288
0.6201205 | 475.0607 | 18.76227
0.6201205 | 475.2914 | 18.77138
0.6273312 | 475.5222 | 18.7805
0.6273312 | 475.7506 | 18.78952
0.6273312 | 475.9904 | 18.79899
0.6273312 | 476.2032 | 18.8074
0.6273312 | 476.4218 | 18.81603
0.6201205 | 476.6507 | 18.82507
0.6201205 | 476.8802 | 18.83413
0.6201205 | 477.0939 | 18.84257
0.6273312 | 477.3129 | 18.85122
0.6273312 | 477.5378 | 18.8601
0.6273312 | 477.7631 | 18.869
0.6273312 | 477.9866 | 18.87783
0.6273312 | 478.2056 | 18.88648
0.6273312 | 478.4347 | 18.89552
0.6273312 | 478.6632 | 18.90455
0.6273312 | 478.8954 | 18.91372
0.6273312 | 479.1175 | 18.92249
0.6273312 | 479.3481 | 18.9316
0.6273312 | 479.5706 | 18.94039
0.6273312 | 479.7928 | 18.94916
0.6273312 | 480.0151 | 18.95794
0.6273312 | 480.2385 | 18.96677
0.6273312 | 480.462 | 18.97559
0.6273312 | 480.688 | 18.98452
0.6273312 | 480.9067 | 18.99316
0.6273312 | 481.1236 | 19.00172
0.6273312 | 481.3403 | 19.01028
0.6273312 | 481.5547 | 19.01875
0.6345419 | 481.7771 | 19.02753
0.6345419 | 481.9891 | 19.0359
0.6345419 | 482.207 | 19.04451
0.6345419 | 482.4225 | 19.05302
0.6345419 | 482.6418 | 19.06168
0.6345419 | 482.8597 | 19.07029
0.6345419 | 483.0746 | 19.07878
0.6345419 | 483.2941 | 19.08745
0.6345419 | 483.5119 | 19.09605
0.6417526 | 483.7322 | 19.10475
0.6345419 | 483.9486 | 19.1133
0.6345419 | 484.1693 | 19.12201
0.6345419 | 484.3861 | 19.13057
0.6345419 | 484.6075 | 19.13932
0.6345419 | 484.8257 | 19.14793
0.6345419 | 485.0396 | 19.15638
0.6345419 | 485.2535 | 19.16483
0.6345419 | 485.462 | 19.17307
0.6417526 | 485.674 | 19.18144
0.6417526 | 485.8853 | 19.18978
0.6417526 | 486.102 | 19.19834
0.6417526 | 486.3292 | 19.20732
0.6417526 | 486.5467 | 19.21591
0.6417526 | 486.7585 | 19.22427
0.6489634 | 486.9724 | 19.23272
0.6489634 | 487.1956 | 19.24153
0.6489634 | 487.4244 | 19.25057
0.6489634 | 487.6513 | 19.25953
0.6489634 | 487.8805 | 19.26858
0.6489634 | 488.1076 | 19.27755
0.6417526 | 488.3347 | 19.28652
0.6417526 | 488.5581 | 19.29535
0.6417526 | 488.7882 | 19.30443
0.6417526 | 489.0222 | 19.31367
0.6417526 | 489.2518 | 19.32274
0.6417526 | 489.4753 | 19.33157
0.6417526 | 489.6952 | 19.34025
0.6417526 | 489.9207 | 19.34916
0.6489634 | 490.1358 | 19.35765
0.6489634 | 490.3563 | 19.36636
0.6561741 | 490.5725 | 19.3749
0.6561741 | 490.7965 | 19.38375
0.6561741 | 491.0126 | 19.39228
0.6561741 | 491.2269 | 19.40075
0.6561741 | 491.4424 | 19.40926
0.6561741 | 491.6592 | 19.41782
0.6561741 | 491.8775 | 19.42644
0.6489634 | 492.0924 | 19.43493
0.6489634 | 492.3196 | 19.4439
0.6489634 | 492.5435 | 19.45274
0.6489634 | 492.7635 | 19.46144
0.6489634 | 492.9725 | 19.46969
0.6489634 | 493.1869 | 19.47816
0.6561741 | 493.4135 | 19.48711
0.6561741 | 493.6366 | 19.49591
0.6561741 | 493.8568 | 19.50461
0.6561741 | 494.0801 | 19.51343
0.6561741 | 494.3064 | 19.52237
0.6561741 | 494.5203 | 19.53082
0.6561741 | 494.7349 | 19.53929
0.6561741 | 494.956 | 19.54802
0.6561741 | 495.1716 | 19.55654
0.6561741 | 495.3973 | 19.56545
0.6561741 | 495.6136 | 19.574
0.6561741 | 495.8346 | 19.58273
0.6561741 | 496.0516 | 19.5913
0.6561741 | 496.2657 | 19.59975
0.6561741 | 496.4782 | 19.60814
0.6561741 | 496.6985 | 19.61684
0.6633848 | 496.9259 | 19.62583
0.6633848 | 497.1458 | 19.63451
0.6633848 | 497.3712 | 19.64341
0.6633848 | 497.5907 | 19.65208
0.6633848 | 497.8092 | 19.66071
0.6633848 | 498.0268 | 19.6693
0.6633848 | 498.2518 | 19.67819
0.6633848 | 498.4766 | 19.68707
0.6633848 | 498.6977 | 19.6958
0.6633848 | 498.9185 | 19.70452
0.6633848 | 499.1297 | 19.71286
0.6633848 | 499.3441 | 19.72133
0.6633848 | 499.5667 | 19.73012
0.6633848 | 499.7843 | 19.73872
0.6633848 | 499.9992 | 19.7472
0.6633848 | 500.21875 | 19.75587
0.6633848 | 500.4408 | 19.76465
0.6633848 | 500.6602 | 19.77331
0.6633848 | 500.8759 | 19.78183
0.6705954 | 501.0989 | 19.79064
0.6705954 | 501.322 | 19.79945
0.6705954 | 501.5588 | 19.8088
0.6705954 | 501.7868 | 19.8178
0.6705954 | 502.0125 | 19.82672
0.6705954 | 502.2411 | 19.83575
0.6705954 | 502.4692 | 19.84475
0.6705954 | 502.688 | 19.85339
0.6705954 | 502.9077 | 19.86207
0.6705954 | 503.1295 | 19.87083
0.6705954 | 503.3461 | 19.87939
0.6705954 | 503.5683 | 19.88816
0.6705954 | 503.7777 | 19.89643
0.6705954 | 503.9825 | 19.90452
0.6705954 | 504.1979 | 19.91303
0.6705954 | 504.41 | 19.9214
0.6705954 | 504.6116 | 19.92937
0.6705954 | 504.8222 | 19.93769
0.6778061 | 505.0391 | 19.94625
0.6778061 | 505.2542 | 19.95475
0.6778061 | 505.4635 | 19.96301
0.6778061 | 505.6743 | 19.97134
0.6778061 | 505.8903 | 19.97987
0.6778061 | 506.1116 | 19.98861
0.6778061 | 506.319 | 19.9968
0.6778061 | 506.5301 | 20.00514
0.6778061 | 506.7552 | 20.01403
0.6778061 | 506.9692 | 20.02248
0.6778061 | 507.1836 | 20.03095
0.6778061 | 507.3947 | 20.03928
0.6778061 | 507.6177 | 20.04809
0.6778061 | 507.8282 | 20.05641
0.6778061 | 508.0403 | 20.06478
0.6778061 | 508.246 | 20.07291
0.6778061 | 508.464 | 20.08151
0.6778061 | 508.6717 | 20.08972
0.6778061 | 508.8753 | 20.09776
0.6850169 | 509.0821 | 20.10593
0.6850169 | 509.2879 | 20.11405
0.6850169 | 509.4976 | 20.12234
0.6850169 | 509.7027 | 20.13044
0.6850169 | 509.9128 | 20.13873
0.6850169 | 510.1126 | 20.14663
0.6850169 | 510.328 | 20.15513
0.6922276 | 510.5302 | 20.16312
0.6850169 | 510.7462 | 20.17165
0.6850169 | 510.9572 | 20.17999
0.6850169 | 511.1755 | 20.18861
0.6850169 | 511.3821 | 20.19676
0.6850169 | 511.5921 | 20.20506
0.6850169 | 511.8069 | 20.21354
0.6850169 | 512.0197 | 20.22195
0.6922276 | 512.2256 | 20.23008
0.6922276 | 512.4281 | 20.23808
0.6922276 | 512.6403 | 20.24646
0.6922276 | 512.842 | 20.25443
0.6922276 | 513.0464 | 20.2625
0.6922276 | 513.2479 | 20.27045
0.6922276 | 513.4608 | 20.27886
0.6922276 | 513.6702 | 20.28713
0.6922276 | 513.8766 | 20.29529
0.6922276 | 514.0801 | 20.30332
0.6922276 | 514.2983 | 20.31194
0.6922276 | 514.5125 | 20.3204
0.6922276 | 514.7198 | 20.32859
0.6922276 | 514.935 | 20.33709
0.6922276 | 515.1521 | 20.34566
0.6922276 | 515.3627 | 20.35398
0.6922276 | 515.5753 | 20.36237
0.6994383 | 515.7856 | 20.37068
0.6994383 | 515.9954 | 20.37897
0.6994383 | 516.2104 | 20.38746
0.6994383 | 516.4257 | 20.39596
0.6994383 | 516.6378 | 20.40433
0.6994383 | 516.8538 | 20.41287
0.6994383 | 517.0619 | 20.42109
0.6994383 | 517.2671 | 20.42919
0.6994383 | 517.4786 | 20.43754
0.6994383 | 517.6874 | 20.44579
0.6994383 | 517.8933 | 20.45392
0.6994383 | 518.0931 | 20.46181
0.6994383 | 518.2964 | 20.46984
0.6994383 | 518.4996 | 20.47787
0.6994383 | 518.7015 | 20.48584
0.6994383 | 518.9033 | 20.49381
0.6994383 | 519.1116 | 20.50204
0.6994383 | 519.3161 | 20.51011
0.6994383 | 519.5241 | 20.51833
0.706649 | 519.7327 | 20.52657
0.706649 | 519.947 | 20.53503
0.706649 | 520.1676 | 20.54374
0.706649 | 520.3838 | 20.55228
0.706649 | 520.5955 | 20.56064
0.706649 | 520.8027 | 20.56883
0.706649 | 521.019 | 20.57737
0.706649 | 521.2258 | 20.58554
0.706649 | 521.444 | 20.59415
0.706649 | 521.6552 | 20.6025
0.706649 | 521.8591 | 20.61055
0.706649 | 522.0643 | 20.61865
0.706649 | 522.2689 | 20.62673
0.706649 | 522.471 | 20.63472
0.706649 | 522.6744 | 20.64275
0.706649 | 522.8913 | 20.65132
0.706649 | 523.094 | 20.65932
0.7138597 | 523.3063 | 20.6677
0.7138597 | 523.5131 | 20.67587
0.7138597 | 523.7236 | 20.68419
0.7138597 | 523.9341 | 20.6925
0.7138597 | 524.1508 | 20.70106
0.7138597 | 524.3613 | 20.70937
0.7138597 | 524.572 | 20.71769
0.7138597 | 524.7814 | 20.72596
0.7138597 | 524.9857 | 20.73403
0.7138597 | 525.1979 | 20.74241
0.7138597 | 525.4137 | 20.75094
0.7138597 | 525.6286 | 20.75942
0.7138597 | 525.8282 | 20.76731
0.7138597 | 526.0363 | 20.77553
0.7138597 | 526.2441 | 20.78373
0.7138597 | 526.4524 | 20.79196
0.7138597 | 526.6627 | 20.80026
0.7210704 | 526.8737 | 20.8086
0.7210704 | 527.0838 | 20.8169
0.7210704 | 527.2924 | 20.82514
0.7210704 | 527.4931 | 20.83306
0.7210704 | 527.6941 | 20.841
0.7210704 | 527.9116 | 20.84959
0.7210704 | 528.1323 | 20.85831
0.7210704 | 528.3414 | 20.86656
0.7210704 | 528.5515 | 20.87486
0.7210704 | 528.769 | 20.88345
0.7210704 | 528.9831 | 20.89191
0.7210704 | 529.1957 | 20.90031
0.7210704 | 529.4122 | 20.90886
0.7210704 | 529.6307 | 20.91748
0.7210704 | 529.8491 | 20.92611
0.7210704 | 530.0659 | 20.93467
0.7210704 | 530.2729 | 20.94285
0.7210704 | 530.4881 | 20.95135
0.7210704 | 530.701 | 20.95976
0.7282811 | 530.9037 | 20.96776
0.7282811 | 531.1125 | 20.97601
0.7282811 | 531.3218 | 20.98427
0.7282811 | 531.5245 | 20.99228
0.7282811 | 531.7289 | 21.00035
0.7282811 | 531.931 | 21.00833
0.7282811 | 532.1172 | 21.01569
0.7282811 | 532.3192 | 21.02366
0.7282811 | 532.5112 | 21.03125
0.7282811 | 532.7167 | 21.03936
0.7282811 | 532.9247 | 21.04758
0.7282811 | 533.1302 | 21.05569
0.7282811 | 533.3317 | 21.06365
0.7282811 | 533.5345 | 21.07166
0.7282811 | 533.738 | 21.0797
0.7354918 | 533.937 | 21.08756
0.7354918 | 534.1525 | 21.09607
0.7354918 | 534.3578 | 21.10418
0.7354918 | 534.5726 | 21.11266
0.7354918 | 534.7736 | 21.1206
0.7354918 | 534.9734 | 21.12849
0.7354918 | 535.1714 | 21.13631
0.7354918 | 535.3718 | 21.14422
0.7354918 | 535.5714 | 21.15211
0.7354918 | 535.7671 | 21.15984
0.7354918 | 535.9659 | 21.16769
0.7354918 | 536.1556 | 21.17518
0.7354918 | 536.3434 | 21.1826
0.7354918 | 536.5341 | 21.19013
0.7354918 | 536.7269 | 21.19774
0.7354918 | 536.9196 | 21.20535
0.7354918 | 537.1172 | 21.21316
0.7354918 | 537.3163 | 21.22102
0.7354918 | 537.5187 | 21.22902
0.7427025 | 537.7165 | 21.23683
0.7427025 | 537.9162 | 21.24472
0.7427025 | 538.1259 | 21.253
0.7427025 | 538.3289 | 21.26102
0.7427025 | 538.5248 | 21.26875
0.7427025 | 538.7254 | 21.27667
0.7427025 | 538.9374 | 21.28505
0.7427025 | 539.1407 | 21.29308
0.7427025 | 539.3365 | 21.30081
0.7427025 | 539.5343 | 21.30862
0.7427025 | 539.7428 | 21.31686
0.7427025 | 539.9471 | 21.32492
0.7427025 | 540.1429 | 21.33266
0.7427025 | 540.3456 | 21.34067
0.7427025 | 540.5493 | 21.34871
0.7427025 | 540.7529 | 21.35675
0.7427025 | 540.9463 | 21.36439
0.7427025 | 541.1422 | 21.37213
0.7427025 | 541.3525 | 21.38043
0.7499132 | 541.5653 | 21.38884
0.7499132 | 541.7692 | 21.39689
0.7499132 | 541.9658 | 21.40465
0.7499132 | 542.1793 | 21.41308
0.7499132 | 542.3954 | 21.42162
0.7499132 | 542.6088 | 21.43005
0.7499132 | 542.8177 | 21.4383
0.7499132 | 543.0242 | 21.44645
0.7499132 | 543.2355 | 21.4548
0.7499132 | 543.4405 | 21.46289
0.7499132 | 543.6363 | 21.47063
0.7499132 | 543.8358 | 21.47851
0.7499132 | 544.0536 | 21.48711
0.7499132 | 544.2499 | 21.49486
0.7499132 | 544.4413 | 21.50242
0.7571239 | 544.6369 | 21.51015
0.7571239 | 544.8383 | 21.5181
0.7571239 | 545.0336 | 21.52581
0.7571239 | 545.2314 | 21.53362
0.7571239 | 545.4244 | 21.54125
0.7571239 | 545.6227 | 21.54908
0.7571239 | 545.8223 | 21.55696
0.7571239 | 546.015625 | 21.5646
0.7571239 | 546.2214 | 21.57272
0.7571239 | 546.4183 | 21.5805
0.7571239 | 546.6193 | 21.58844
0.7571239 | 546.8199 | 21.59636
0.7571239 | 547.0321 | 21.60474
0.7571239 | 547.2347 | 21.61274
0.7571239 | 547.4392 | 21.62082
0.7571239 | 547.6409 | 21.62879
0.7571239 | 547.8445 | 21.63683
0.7571239 | 548.0455 | 21.64477
0.7571239 | 548.2473 | 21.65274
0.7643346 | 548.4564 | 21.661
0.7643346 | 548.6552 | 21.66884
0.7643346 | 548.85 | 21.67654
0.7643346 | 549.0479 | 21.68435
0.7643346 | 549.2525 | 21.69244
0.7643346 | 549.4523 | 21.70033
0.7643346 | 549.6556 | 21.70836
0.7643346 | 549.8525 | 21.71614
0.7643346 | 550.0494 | 21.72391
0.7643346 | 550.2457 | 21.73166
0.7643346 | 550.4405 | 21.73936
0.7643346 | 550.643 | 21.74735
0.7643346 | 550.8501 | 21.75553
0.7643346 | 551.0482 | 21.76336
0.7643346 | 551.2419 | 21.77101
0.7643346 | 551.4457 | 21.77906
0.7643346 | 551.6469 | 21.787
0.7643346 | 551.8456 | 21.79485
0.7715453 | 552.0414 | 21.80258
0.7715453 | 552.2458 | 21.81066
0.7715453 | 552.4495 | 21.8187
0.7715453 | 552.6448 | 21.82642
0.7715453 | 552.8397 | 21.83411
0.7715453 | 553.045 | 21.84222
0.7715453 | 553.2504 | 21.85033
0.7715453 | 553.454 | 21.85837
0.7715453 | 553.6443 | 21.86589
0.7715453 | 553.846 | 21.87385
0.7715453 | 554.0557 | 21.88214
0.7715453 | 554.2542 | 21.88998
0.7715453 | 554.4537 | 21.89785
0.7715453 | 554.6636 | 21.90615
0.7715453 | 554.8697 | 21.91428
0.7715453 | 555.0757 | 21.92242
0.7715453 | 555.277 | 21.93037
0.7715453 | 555.4761 | 21.93824
0.7715453 | 555.6937 | 21.94683
0.7715453 | 555.8949 | 21.95477
0.7715453 | 556.0962 | 21.96272
0.778756 | 556.295 | 21.97058
0.7715453 | 556.4984 | 21.97861
0.778756 | 556.6912 | 21.98623
0.778756 | 556.8807 | 21.99371
0.778756 | 557.0659 | 22.00102
0.778756 | 557.261 | 22.00873
0.778756 | 557.4583 | 22.01652
0.778756 | 557.6453 | 22.0239
0.778756 | 557.8452 | 22.0318
0.778756 | 558.0465 | 22.03975
0.778756 | 558.2468 | 22.04766
0.778756 | 558.4434 | 22.05542
0.778756 | 558.6467 | 22.06346
0.778756 | 558.8554 | 22.0717
0.778756 | 559.0614 | 22.07983
0.778756 | 559.2587 | 22.08763
0.778756 | 559.4464 | 22.09504
0.778756 | 559.6453 | 22.10289
0.778756 | 559.8421 | 22.11067
0.778756 | 560.0266 | 22.11795
0.778756 | 560.2161 | 22.12544
0.7859667 | 560.4115 | 22.13316
0.7859667 | 560.6062 | 22.14085
0.7859667 | 560.7949 | 22.1483
0.7859667 | 560.9739 | 22.15537
0.7859667 | 561.1636 | 22.16286
0.7859667 | 561.3645 | 22.17079
0.7859667 | 561.5618 | 22.17858
0.7859667 | 561.7487 | 22.18597
0.7859667 | 561.9502 | 22.19393
0.7859667 | 562.1414 | 22.20148
0.7859667 | 562.334 | 22.20908
0.7859667 | 562.5184 | 22.21637
0.7859667 | 562.7155 | 22.22415
0.7859667 | 562.9188 | 22.23218
0.7859667 | 563.112 | 22.23981
0.7859667 | 563.3014 | 22.24729
0.7859667 | 563.4869 | 22.25462
0.7859667 | 563.6887 | 22.26259
0.7859667 | 563.8727 | 22.26985
0.7859667 | 564.0646 | 22.27743
0.7859667 | 564.2514 | 22.28481
0.7859667 | 564.4518 | 22.29272
0.7931775 | 564.6415 | 22.30022
0.7931775 | 564.8303 | 22.30767
0.7931775 | 565.0226 | 22.31527
0.7931775 | 565.2177 | 22.32297
0.7931775 | 565.4149 | 22.33076
0.7931775 | 565.5988 | 22.33803
0.7931775 | 565.7977 | 22.34588
0.7931775 | 565.9957 | 22.3537
0.7931775 | 566.1936 | 22.36152
0.7931775 | 566.3826 | 22.36898
0.7931775 | 566.5775 | 22.37668
0.7931775 | 566.7725 | 22.38438
0.7931775 | 566.9732 | 22.39231
0.7931775 | 567.1678 | 22.39999
0.7931775 | 567.3569 | 22.40746
0.7931775 | 567.5579 | 22.4154
0.7931775 | 567.7667 | 22.42365
0.7931775 | 567.964 | 22.43144
0.7931775 | 568.1446 | 22.43857
0.8003881 | 568.3365 | 22.44615
0.8003881 | 568.535 | 22.45399
0.7931775 | 568.732 | 22.46177
0.8003881 | 568.9136 | 22.46894
0.8003881 | 569.1053 | 22.47651
0.8003881 | 569.3029 | 22.48432
0.8003881 | 569.4902 | 22.49172
0.8003881 | 569.6639 | 22.49858
0.8003881 | 569.8532 | 22.50605
0.8003881 | 570.0589 | 22.51417
0.8003881 | 570.2571 | 22.522
0.8003881 | 570.4366 | 22.52909
0.8003881 | 570.6225 | 22.53643
0.8003881 | 570.827 | 22.54451
0.8003881 | 571.0162 | 22.55198
0.8003881 | 571.2076 | 22.55954
0.8003881 | 571.396 | 22.56698
0.8003881 | 571.5947 | 22.57483
0.8003881 | 571.7874 | 22.58244
0.8003881 | 571.9784 | 22.58998
0.8075988 | 572.1659 | 22.59739
0.8075988 | 572.3622 | 22.60514
0.8075988 | 572.557 | 22.61284
0.8075988 | 572.7404 | 22.62008
0.8075988 | 572.9328 | 22.62768
0.8075988 | 573.1194 | 22.63505
0.8075988 | 573.3229 | 22.64308
0.8075988 | 573.5126 | 22.65058
0.8075988 | 573.704 | 22.65814
0.8075988 | 573.8978 | 22.66579
0.8075988 | 574.1031 | 22.6739
0.8075988 | 574.3052 | 22.68188
0.8075988 | 574.4999 | 22.68957
0.8075988 | 574.7018 | 22.69754
0.8075988 | 574.9044 | 22.70554
0.8075988 | 575.1064 | 22.71352
0.8075988 | 575.2964 | 22.72103
0.8075988 | 575.4924 | 22.72877
0.8075988 | 575.6917 | 22.73664
0.8148095 | 575.8883 | 22.7444
0.8148095 | 576.0783 | 22.75191
0.8148095 | 576.2676 | 22.75938
0.8148095 | 576.4708 | 22.76741
0.8148095 | 576.6699 | 22.77527
0.8148095 | 576.8635 | 22.78292
0.8148095 | 577.0659 | 22.79091
0.8148095 | 577.2727 | 22.79908
0.8148095 | 577.4777 | 22.80718
0.8148095 | 577.6805 | 22.81518
0.8148095 | 577.8814 | 22.82312
0.8148095 | 578.0828 | 22.83107
0.8148095 | 578.2872 | 22.83915
0.8148095 | 578.4822 | 22.84685
0.8148095 | 578.6825 | 22.85476
0.8148095 | 578.8837 | 22.8627
0.8148095 | 579.0798 | 22.87045
0.8148095 | 579.2733 | 22.87809
0.8148095 | 579.4629 | 22.88558
0.8148095 | 579.6564 | 22.89322
0.8148095 | 579.8478 | 22.90078
0.8148095 | 580.0355 | 22.9082
0.8148095 | 580.2225 | 22.91558
0.8148095 | 580.412 | 22.92306
0.8148095 | 580.5984 | 22.93043
0.8148095 | 580.7894 | 22.93797
0.8148095 | 580.9742 | 22.94527
0.8148095 | 581.1684 | 22.95294
0.8148095 | 581.3713 | 22.96095
0.8220202 | 581.5662 | 22.96865
0.8220202 | 581.7598 | 22.9763
0.8220202 | 581.9595 | 22.98418
0.8220202 | 582.1627 | 22.99221
0.8220202 | 582.3663 | 23.00025
0.8220202 | 582.5568 | 23.00777
0.8220202 | 582.7543 | 23.01557
0.8220202 | 582.9613 | 23.02375
0.8220202 | 583.1514 | 23.03125
0.8220202 | 583.3389 | 23.03866
0.8220202 | 583.5322 | 23.0463
0.8220202 | 583.7336 | 23.05425
0.8220202 | 583.927 | 23.06189
0.8220202 | 584.1229 | 23.06963
0.8220202 | 584.3146 | 23.07719
0.8220202 | 584.5162 | 23.08516
0.8220202 | 584.7123 | 23.0929
0.8220202 | 584.8992 | 23.10028
0.829231 | 585.1033 | 23.10835
0.829231 | 585.3041 | 23.11627
0.829231 | 585.505 | 23.12421
0.829231 | 585.6987 | 23.13186
0.829231 | 585.8969 | 23.13969
0.829231 | 586.0926 | 23.14742
0.829231 | 586.2896 | 23.1552
0.829231 | 586.4861 | 23.16296
0.829231 | 586.6826 | 23.17072
0.829231 | 586.8846 | 23.1787
0.829231 | 587.0843 | 23.18658
0.829231 | 587.2856 | 23.19453
0.829231 | 587.4819 | 23.20229
0.829231 | 587.6863 | 23.21036
0.829231 | 587.8923 | 23.2185
0.829231 | 588.0923 | 23.2264
0.8364417 | 588.2955 | 23.23442
0.8364417 | 588.5014 | 23.24255
0.8364417 | 588.7084 | 23.25073
0.8364417 | 588.919 | 23.25904
0.8364417 | 589.1224 | 23.26708
0.8364417 | 589.3295 | 23.27526
0.8364417 | 589.5375 | 23.28347
0.8364417 | 589.7519 | 23.29194
0.8364417 | 589.9573 | 23.30005
0.8364417 | 590.1674 | 23.30835
0.8364417 | 590.3861 | 23.31699
0.8364417 | 590.6038 | 23.32559
0.8364417 | 590.8151 | 23.33393
0.8364417 | 591.0219 | 23.3421
0.8364417 | 591.2416 | 23.35078
0.8364417 | 591.4507 | 23.35903
0.8364417 | 591.6618 | 23.36737
0.8364417 | 591.8581 | 23.37512
0.8364417 | 592.0694 | 23.38347
0.8364417 | 592.2778 | 23.3917
0.8364417 | 592.4781 | 23.39961
0.8436524 | 592.6747 | 23.40737
0.8436524 | 592.8796 | 23.41547
0.8436524 | 593.0806 | 23.42341
0.8436524 | 593.2701 | 23.43089
0.8436524 | 593.4653 | 23.4386
0.8436524 | 593.6692 | 23.44665
0.8436524 | 593.8841 | 23.45514
0.8436524 | 594.085 | 23.46307
0.8436524 | 594.2851 | 23.47098
0.8436524 | 594.4872 | 23.47896
0.8436524 | 594.6932 | 23.48709
0.8436524 | 594.899 | 23.49522
0.8436524 | 595.1041 | 23.50332
0.8436524 | 595.3093 | 23.51143
0.8436524 | 595.5223 | 23.51984
0.8436524 | 595.7195 | 23.52763
0.8436524 | 595.9154 | 23.53536
0.8436524 | 596.1191 | 23.54341
0.8436524 | 596.3226 | 23.55145
0.8436524 | 596.5172 | 23.55913
0.850863 | 596.7166 | 23.56701
0.8436524 | 596.9114 | 23.5747
0.8436524 | 597.1125 | 23.58264
0.8436524 | 597.31 | 23.59044
0.8436524 | 597.5018 | 23.59802
0.8436524 | 597.7045 | 23.60602
0.8436524 | 597.9061 | 23.61398
0.8436524 | 598.1031 | 23.62177
0.850863 | 598.2986 | 23.62949
0.850863 | 598.5042 | 23.63761
0.850863 | 598.7079 | 23.64565
0.850863 | 598.9135 | 23.65377
0.850863 | 599.1107 | 23.66156
0.850863 | 599.3184 | 23.66976
0.850863 | 599.5242 | 23.67789
0.850863 | 599.7281 | 23.68594
0.850863 | 599.9311 | 23.69396
0.850863 | 600.13 | 23.70182
0.850863 | 600.3388 | 23.71006
0.850863 | 600.5441 | 23.71817
0.850863 | 600.7489 | 23.72626
0.850863 | 600.951 | 23.73424
0.850863 | 601.1621 | 23.74258
0.850863 | 601.3689 | 23.75075
0.850863 | 601.5864 | 23.75934
0.850863 | 601.788 | 23.7673
0.850863 | 601.9828 | 23.77499
0.850863 | 602.1902 | 23.78318
0.8580737 | 602.4088 | 23.79182
0.8580737 | 602.6178 | 23.80007
0.8580737 | 602.8239 | 23.80821
0.8580737 | 603.0359 | 23.81658
0.8580737 | 603.2366 | 23.82451
0.8580737 | 603.4388 | 23.8325
0.8580737 | 603.6407 | 23.84047
0.8580737 | 603.8568 | 23.849
0.8580737 | 604.0705 | 23.85744
0.8580737 | 604.2853 | 23.86593
0.8580737 | 604.4808 | 23.87365
0.8580737 | 604.6886 | 23.88186
0.8652845 | 604.8959 | 23.89004
0.8652845 | 605.0948 | 23.8979
0.8652845 | 605.2958 | 23.90584
0.8652845 | 605.5101 | 23.9143
0.8652845 | 605.7114 | 23.92225
0.8652845 | 605.9027 | 23.92981
0.8652845 | 606.1029 | 23.93771
0.8652845 | 606.2993 | 23.94547
0.8652845 | 606.493 | 23.95312
0.8652845 | 606.6863 | 23.96076
0.8652845 | 606.8814 | 23.96846
0.8652845 | 607.0795 | 23.97628
0.8652845 | 607.2777 | 23.98411
0.8652845 | 607.4583 | 23.99124
0.8652845 | 607.6489 | 23.99877
0.8652845 | 607.8444 | 24.00649
0.8652845 | 608.0415 | 24.01428
0.8652845 | 608.2281 | 24.02165
0.8652845 | 608.4246 | 24.02941
0.8652845 | 608.6193 | 24.0371
0.8652845 | 608.8074 | 24.04453
0.8652845 | 609.0005 | 24.05215
0.8652845 | 609.1994 | 24.06001
0.8652845 | 609.4032 | 24.06806
0.8652845 | 609.5939 | 24.07559
0.8724952 | 609.7948 | 24.08352
0.8724952 | 609.9869 | 24.09111
0.8724952 | 610.184 | 24.09889
0.8724952 | 610.3789 | 24.10659
0.8724952 | 610.5754 | 24.11435
0.8724952 | 610.775 | 24.12224
0.8724952 | 610.9742 | 24.1301
0.8724952 | 611.1661 | 24.13768
0.8724952 | 611.3511 | 24.14499
0.8724952 | 611.5451 | 24.15265
0.8724952 | 611.7341 | 24.16011
0.8724952 | 611.9275 | 24.16775
0.8724952 | 612.1226 | 24.17546
0.8724952 | 612.3172 | 24.18314
0.8724952 | 612.5067 | 24.19063
0.8724952 | 612.7061 | 24.1985
0.8724952 | 612.8964 | 24.20602
0.8724952 | 613.0927 | 24.21377
0.8724952 | 613.2908 | 24.22159
0.8724952 | 613.4886 | 24.22941
0.8797059 | 613.683 | 24.23708
0.8797059 | 613.8768 | 24.24474
0.8797059 | 614.0724 | 24.25246
0.8797059 | 614.2709 | 24.2603
0.8797059 | 614.4741 | 24.26833
0.8797059 | 614.6653 | 24.27588
0.8797059 | 614.8647 | 24.28376
0.8797059 | 615.0669 | 24.29174
0.8797059 | 615.2725 | 24.29986
0.8797059 | 615.4638 | 24.30742
0.8797059 | 615.6653 | 24.31538
0.8797059 | 615.8679 | 24.32338
0.8797059 | 616.0668 | 24.33123
0.8797059 | 616.2621 | 24.33895
0.8797059 | 616.4551 | 24.34657
0.8797059 | 616.6546 | 24.35445
0.8797059 | 616.8502 | 24.36217
0.8797059 | 617.0439 | 24.36982
0.8797059 | 617.2298 | 24.37716
0.8797059 | 617.4338 | 24.38522
0.8797059 | 617.6319 | 24.39304
0.8797059 | 617.8273 | 24.40076
0.8797059 | 618.0237 | 24.40852
0.8869166 | 618.2164 | 24.41613
0.8869166 | 618.4106 | 24.4238
0.8869166 | 618.6025 | 24.43138
0.8869166 | 618.7927 | 24.43889
0.8869166 | 618.9852 | 24.44649
0.8869166 | 619.1801 | 24.45419
0.8869166 | 619.3732 | 24.46182
0.8869166 | 619.5658 | 24.46942
0.8869166 | 619.7592 | 24.47706
0.8869166 | 619.9532 | 24.48473
0.8869166 | 620.1468 | 24.49237
0.8869166 | 620.3406 | 24.50003
0.8869166 | 620.5364 | 24.50776
0.8869166 | 620.7308 | 24.51544
0.8869166 | 620.92 | 24.52291
0.8869166 | 621.1118 | 24.53048
0.8869166 | 621.303 | 24.53803
0.8869166 | 621.4927 | 24.54553
0.8941273 | 621.6848 | 24.55311
0.8941273 | 621.8826 | 24.56092
0.8869166 | 622.078125 | 24.56865
0.8941273 | 622.2775 | 24.57652
0.8941273 | 622.4725 | 24.58422
0.8941273 | 622.6685 | 24.59196
0.8941273 | 622.8699 | 24.59992
0.8941273 | 623.0728 | 24.60793
0.8941273 | 623.2697 | 24.61571
0.8941273 | 623.4645 | 24.6234
0.8941273 | 623.6589 | 24.63108
0.8941273 | 623.8542 | 24.63879
0.8941273 | 624.0529 | 24.64664
0.8941273 | 624.2394 | 24.65401
0.8941273 | 624.4349 | 24.66173
0.8941273 | 624.6304 | 24.66945
0.8941273 | 624.8254 | 24.67715
0.8941273 | 625.0155 | 24.68466
0.8941273 | 625.2059 | 24.69218
0.8941273 | 625.4031 | 24.69997
0.8941273 | 625.605 | 24.70794
0.8941273 | 625.796875 | 24.71552
0.8941273 | 625.9844 | 24.72292
0.8941273 | 626.1898 | 24.73103
0.8941273 | 626.3932 | 24.73907
0.8941273 | 626.5962 | 24.74708
0.8941273 | 626.79 | 24.75474
0.8941273 | 626.9963 | 24.76289
0.8941273 | 627.2055 | 24.77115
0.8941273 | 627.4025 | 24.77893
0.8941273 | 627.59 | 24.78633
0.8941273 | 627.7968 | 24.7945
0.8941273 | 628.0114 | 24.80298
0.8941273 | 628.2102 | 24.81083
0.8941273 | 628.3951 | 24.81813
0.9013379 | 628.5922 | 24.82591
0.9013379 | 628.7986 | 24.83407
0.9013379 | 628.9907 | 24.84165
0.9013379 | 629.1769 | 24.84901
0.9013379 | 629.3784 | 24.85697
0.9013379 | 629.5906 | 24.86535
0.9013379 | 629.778 | 24.87275
0.9013379 | 629.9625 | 24.88004
0.9013379 | 630.1511 | 24.88749
0.9013379 | 630.3507 | 24.89537
0.9013379 | 630.53 | 24.90245
0.9013379 | 630.7105 | 24.90958
0.9013379 | 630.9019 | 24.91713
0.9013379 | 631.1002 | 24.92497
0.9013379 | 631.2928 | 24.93257
0.9013379 | 631.4747 | 24.93976
0.9013379 | 631.6628 | 24.94719
0.9013379 | 631.8578 | 24.95489
0.9013379 | 632.0496 | 24.96246
0.9085487 | 632.236 | 24.96982
0.9085487 | 632.4307 | 24.97752
0.9085487 | 632.6204 | 24.98501
0.9085487 | 632.8178 | 24.9928
0.9085487 | 633.0099 | 25.00039
0.9085487 | 633.1884 | 25.00744
0.9085487 | 633.3649 | 25.01441
0.9085487 | 633.558 | 25.02204
0.9085487 | 633.7429 | 25.02934
0.9085487 | 633.9257 | 25.03656
0.9085487 | 634.1111 | 25.04388
0.9085487 | 634.3085 | 25.05168
0.9085487 | 634.499 | 25.0592
0.9085487 | 634.6672 | 25.06584
0.9085487 | 634.8436 | 25.07281
0.9085487 | 635.0338 | 25.08032
0.9085487 | 635.2277 | 25.08798
0.9157594 | 635.4074 | 25.09508
0.9157594 | 635.5921 | 25.10237
0.9085487 | 635.7802 | 25.1098
0.9085487 | 635.9732 | 25.11743
0.9085487 | 636.147 | 25.12429
0.9085487 | 636.3315 | 25.13158
0.9085487 | 636.5286 | 25.13936
0.9085487 | 636.7139 | 25.14668
0.9157594 | 636.897 | 25.15391
0.9157594 | 637.0823 | 25.16123
0.9085487 | 637.2772 | 25.16892
0.9085487 | 637.4682 | 25.17647
0.9085487 | 637.6598 | 25.18404
0.9085487 | 637.8411 | 25.1912
0.9157594 | 638.0338 | 25.19881
0.9157594 | 638.2245 | 25.20634
0.9157594 | 638.4108 | 25.2137
0.9157594 | 638.6012 | 25.22122
0.9157594 | 638.7971 | 25.22895
0.9157594 | 638.9913 | 25.23662
0.9157594 | 639.1718 | 25.24375
0.9157594 | 639.352 | 25.25087
0.9157594 | 639.541 | 25.25833
0.9157594 | 639.7371 | 25.26608
0.9157594 | 639.9279 | 25.27361
0.9157594 | 640.1094 | 25.28078
0.9157594 | 640.3027 | 25.28842
0.9157594 | 640.5018 | 25.29628
0.9157594 | 640.6919 | 25.30379
0.9157594 | 640.8886 | 25.31156
0.9157594 | 641.0871 | 25.3194
0.9157594 | 641.2884 | 25.32735
0.9157594 | 641.48 | 25.33491
0.9157594 | 641.6675 | 25.34232
0.9157594 | 641.8602 | 25.34993
0.9157594 | 642.063 | 25.35794
0.9157594 | 642.2526 | 25.36543
0.9157594 | 642.4326 | 25.37253
0.9157594 | 642.6225 | 25.38004
0.9157594 | 642.8042 | 25.38721
0.9157594 | 642.9878 | 25.39446
0.9157594 | 643.1611 | 25.40131
0.9157594 | 643.3441 | 25.40854
0.9157594 | 643.5328 | 25.41599
0.9229701 | 643.716 | 25.42322
0.9229701 | 643.8911 | 25.43014
0.9229701 | 644.0756 | 25.43743
0.9229701 | 644.27 | 25.4451
0.9229701 | 644.457 | 25.45249
0.9229701 | 644.6459 | 25.45995
0.9229701 | 644.8355 | 25.46744
0.9229701 | 645.0406 | 25.47554
0.9229701 | 645.2337 | 25.48316
0.9229701 | 645.4269 | 25.4908
0.9229701 | 645.6196 | 25.4984
0.9229701 | 645.8173 | 25.50621
0.9229701 | 646.0034 | 25.51356
0.9229701 | 646.1862 | 25.52078
0.9229701 | 646.3705 | 25.52806
0.9229701 | 646.5568 | 25.53542
0.9229701 | 646.7396 | 25.54264
0.9229701 | 646.9167 | 25.54963
0.9301808 | 647.0948 | 25.55667
0.9301808 | 647.2742 | 25.56375
0.9301808 | 647.4553 | 25.5709
0.9301808 | 647.6339 | 25.57796
0.9301808 | 647.8212 | 25.58535
0.9301808 | 648.0093 | 25.59279
0.9301808 | 648.202 | 25.6004
0.9301808 | 648.3882 | 25.60775
0.9301808 | 648.5787 | 25.61527
0.9301808 | 648.7641 | 25.62259
0.9301808 | 648.9658 | 25.63056
0.9301808 | 649.1536 | 25.63798
0.9301808 | 649.3452 | 25.64554
0.9301808 | 649.5364 | 25.6531
0.9301808 | 649.7311 | 25.66079
0.9301808 | 649.9266 | 25.66851
0.9301808 | 650.1102 | 25.67576
0.9301808 | 650.3043 | 25.68342
0.9301808 | 650.4954 | 25.69097
0.9301808 | 650.6931 | 25.69878
0.9301808 | 650.8688 | 25.70572
0.9301808 | 651.0594 | 25.71325
0.9301808 | 651.2513 | 25.72083
0.9301808 | 651.4431 | 25.7284
0.9301808 | 651.6254 | 25.7356
0.9301808 | 651.8132 | 25.74302
0.9301808 | 652.0042 | 25.75056
0.9301808 | 652.1923 | 25.75799
0.9301808 | 652.3795 | 25.76538
0.9301808 | 652.5684 | 25.77284
0.9301808 | 652.7672 | 25.7807
0.9301808 | 652.9601 | 25.78832
0.9301808 | 653.1494 | 25.79579
0.9373915 | 653.3411 | 25.80336
0.9373915 | 653.5418 | 25.81129
0.9373915 | 653.729 | 25.81868
0.9373915 | 653.916 | 25.82607
0.9373915 | 654.1009 | 25.83337
0.9373915 | 654.2922 | 25.84092
0.9373915 | 654.4735 | 25.84808
0.9373915 | 654.661 | 25.85549
0.9373915 | 654.8387 | 25.86251
0.9373915 | 655.0164 | 25.86953
0.9301808 | 655.1998 | 25.87677
0.9301808 | 655.3784 | 25.88382
0.9373915 | 655.5561 | 25.89084
0.9373915 | 655.7364 | 25.89796
0.9373915 | 655.9224 | 25.90531
0.9373915 | 656.108 | 25.91264
0.9373915 | 656.2985 | 25.92016
0.9446022 | 656.4805 | 25.92735
0.9446022 | 656.6724 | 25.93493
0.9446022 | 656.8589 | 25.9423
0.9446022 | 657.0394 | 25.94942
0.9373915 | 657.2191 | 25.95652
0.9446022 | 657.4143 | 25.96423
0.9446022 | 657.6052 | 25.97177
0.9446022 | 657.7888 | 25.97902
0.9446022 | 657.9658 | 25.98601
0.9373915 | 658.1412 | 25.99294
0.9373915 | 658.3177 | 25.99991
0.9373915 | 658.4844 | 26.00649
0.9373915 | 658.6622 | 26.01352
0.9373915 | 658.8407 | 26.02056
0.9373915 | 659.022 | 26.02772
0.9373915 | 659.1879 | 26.03428
0.9446022 | 659.361 | 26.04111
0.9446022 | 659.5345 | 26.04797
0.9446022 | 659.715 | 26.05509
0.9446022 | 659.8932 | 26.06213
0.9446022 | 660.0766 | 26.06938
0.9446022 | 660.2637 | 26.07677
0.9446022 | 660.4497 | 26.08411
0.9446022 | 660.6331 | 26.09136
0.9446022 | 660.8179 | 26.09865
0.9446022 | 661.0018 | 26.10592
0.9446022 | 661.1868 | 26.11322
0.9446022 | 661.3691 | 26.12042
0.9446022 | 661.5518 | 26.12764
0.9446022 | 661.7386 | 26.13502
0.9446022 | 661.9197 | 26.14217
0.9446022 | 662.1077 | 26.14959
0.9446022 | 662.2848 | 26.15659
0.9446022 | 662.4697 | 26.16389
0.9446022 | 662.644 | 26.17077
0.9446022 | 662.8298 | 26.17811
0.9446022 | 663.0089 | 26.18519
0.9446022 | 663.192 | 26.19242
0.9518129 | 663.3723 | 26.19954
0.9518129 | 663.5518 | 26.20663
0.9518129 | 663.7371 | 26.21395
0.9518129 | 663.9179 | 26.22109
0.9518129 | 664.1058 | 26.22851
0.9518129 | 664.291 | 26.23582
0.9518129 | 664.4849 | 26.24348
0.9518129 | 664.6649 | 26.25059
0.9518129 | 664.8564 | 26.25815
0.9518129 | 665.0429 | 26.26552
0.9518129 | 665.2321 | 26.27299
0.9518129 | 665.4218 | 26.28048
0.9518129 | 665.6047 | 26.2877
0.9518129 | 665.7873 | 26.29492
0.9518129 | 665.9736 | 26.30228
0.9518129 | 666.1553 | 26.30945
0.9518129 | 666.3358 | 26.31658
0.9518129 | 666.514 | 26.32362
0.9590236 | 666.6953125 | 26.33078
0.9590236 | 666.8757 | 26.3379
0.9590236 | 667.046875 | 26.34466
0.9590236 | 667.2291 | 26.35186
0.9590236 | 667.4089 | 26.35896
0.9590236 | 667.5923 | 26.3662
0.9590236 | 667.7718 | 26.37329
0.9590236 | 667.9547 | 26.38052
0.9590236 | 668.1346 | 26.38762
0.9590236 | 668.3195 | 26.39492
0.9590236 | 668.5017 | 26.40212
0.9590236 | 668.694 | 26.40971
0.9590236 | 668.8872 | 26.41735
0.9590236 | 669.0712 | 26.42461
0.9590236 | 669.2653 | 26.43228
0.9590236 | 669.4558 | 26.4398
0.9590236 | 669.6489 | 26.44743
0.9590236 | 669.8338 | 26.45473
0.9590236 | 670.0177 | 26.46199
0.9590236 | 670.2079 | 26.46951
0.9590236 | 670.3986 | 26.47704
0.9590236 | 670.5775 | 26.4841
0.9590236 | 670.7578 | 26.49122
0.9590236 | 670.9382 | 26.49835
0.9590236 | 671.1183 | 26.50546
0.9590236 | 671.2956 | 26.51246
0.9590236 | 671.4678 | 26.51927
0.9590236 | 671.6569 | 26.52673
0.9590236 | 671.8477 | 26.53427
0.9590236 | 672.0283 | 26.5414
0.9590236 | 672.2039 | 26.54834
0.9662343 | 672.3935 | 26.55583
0.9662343 | 672.5853 | 26.5634
0.9662343 | 672.772 | 26.57078
0.9662343 | 672.9579 | 26.57812
0.9662343 | 673.1518 | 26.58577
0.9662343 | 673.3475 | 26.5935
0.9662343 | 673.5367 | 26.60098
0.9662343 | 673.7231 | 26.60834
0.9662343 | 673.9227 | 26.61622
0.9662343 | 674.121 | 26.62405
0.9662343 | 674.3115 | 26.63158
0.9662343 | 674.4995 | 26.639
0.9662343 | 674.6904 | 26.64654
0.9662343 | 674.8785 | 26.65397
0.9662343 | 675.0651 | 26.66134
0.9662343 | 675.2439 | 26.6684
0.9662343 | 675.4327 | 26.67586
0.9662343 | 675.6171 | 26.68314
0.9662343 | 675.7947 | 26.69016
0.973445 | 675.9739 | 26.69723
0.973445 | 676.1556 | 26.70441
0.973445 | 676.3402 | 26.7117
0.973445 | 676.5187 | 26.71875
0.973445 | 676.7014 | 26.72596
0.973445 | 676.8802 | 26.73302
0.973445 | 677.071 | 26.74056
0.973445 | 677.2458 | 26.74747
0.973445 | 677.4305 | 26.75476
0.973445 | 677.6196 | 26.76223
0.973445 | 677.8006 | 26.76938
0.973445 | 677.981 | 26.7765
0.973445 | 678.1628 | 26.78368
0.973445 | 678.3582 | 26.7914
0.973445 | 678.5469 | 26.79885
0.973445 | 678.7274 | 26.80598
0.973445 | 678.9053 | 26.81301
0.973445 | 679.084 | 26.82006
0.973445 | 679.2598 | 26.827
0.9806557 | 679.4412 | 26.83417
0.9806557 | 679.6164 | 26.84109
0.9806557 | 679.7947 | 26.84813
0.9806557 | 679.9666 | 26.85492
0.9806557 | 680.1349 | 26.86157
0.9806557 | 680.3006 | 26.86811
0.9806557 | 680.4798 | 26.87519
0.9806557 | 680.657 | 26.88219
0.9806557 | 680.8417 | 26.88948
0.9806557 | 681.02 | 26.89653
0.973445 | 681.1974 | 26.90353
0.9806557 | 681.3854 | 26.91096
0.9806557 | 681.5653 | 26.91806
0.9806557 | 681.749 | 26.92531
0.9806557 | 681.9308 | 26.9325
0.9806557 | 682.1199 | 26.93997
0.9806557 | 682.3024 | 26.94717
0.9806557 | 682.4854 | 26.9544
0.9806557 | 682.6608 | 26.96133
0.9806557 | 682.8456 | 26.96863
0.9806557 | 683.0203 | 26.97553
0.9806557 | 683.1931 | 26.98235
0.9806557 | 683.3743 | 26.98951
0.9806557 | 683.5508 | 26.99648
0.9806557 | 683.7339 | 27.00371
0.9806557 | 683.904 | 27.01043
0.9806557 | 684.0793 | 27.01735
0.9806557 | 684.2533 | 27.02422
0.9878664 | 684.4395 | 27.03158
0.9878664 | 684.611 | 27.03835
0.9878664 | 684.7871 | 27.0453
0.9878664 | 684.9734 | 27.05266
0.9878664 | 685.1537 | 27.05978
0.9878664 | 685.3381 | 27.06706
0.9878664 | 685.5174 | 27.07415
0.9878664 | 685.7015 | 27.08142
0.9878664 | 685.8909 | 27.0889
0.9878664 | 686.0776 | 27.09627
0.9878664 | 686.2569 | 27.10335
0.9878664 | 686.4448 | 27.11077
0.9878664 | 686.6368 | 27.11836
0.9878664 | 686.82 | 27.12559
0.9878664 | 686.9966 | 27.13257
0.9878664 | 687.1772 | 27.1397
0.9878664 | 687.3604 | 27.14694
0.9878664 | 687.545 | 27.15423
0.9878664 | 687.7193 | 27.16111
0.9878664 | 687.8995 | 27.16823
0.9878664 | 688.0797 | 27.17534
0.9950771 | 688.2598 | 27.18246
0.9950771 | 688.4332 | 27.1893
0.9950771 | 688.6036 | 27.19604
0.9950771 | 688.7896 | 27.20338
0.9950771 | 688.9662 | 27.21036
0.9950771 | 689.1387 | 27.21717
0.9950771 | 689.3098 | 27.22393
0.9950771 | 689.4971 | 27.23132
0.9950771 | 689.6739 | 27.23831
0.9950771 | 689.8485 | 27.2452
0.9950771 | 690.0235 | 27.25211
0.9950771 | 690.2065 | 27.25934
0.9950771 | 690.387 | 27.26647
0.9950771 | 690.5599 | 27.2733
0.9950771 | 690.7413 | 27.28046
0.9950771 | 690.9151 | 27.28733
1.002288 | 691.0961 | 27.29448
1.002288 | 691.2616 | 27.30101
1.002288 | 691.4379 | 27.30797
1.002288 | 691.6169 | 27.31504
1.002288 | 691.8015 | 27.32233
1.002288 | 691.9703 | 27.329
1.002288 | 692.1553 | 27.33631
1.002288 | 692.3401 | 27.34361
1.002288 | 692.5172 | 27.3506
1.009499 | 692.6992 | 27.35779
1.002288 | 692.8817 | 27.36499
1.002288 | 693.0711 | 27.37248
1.002288 | 693.2516 | 27.37961
1.002288 | 693.4338 | 27.3868
1.002288 | 693.6077 | 27.39367
1.002288 | 693.7987 | 27.40121
1.009499 | 693.9799 | 27.40837
1.009499 | 694.1633 | 27.41561
1.009499 | 694.3488 | 27.42294
1.009499 | 694.5325 | 27.43019
1.009499 | 694.7055 | 27.43703
1.009499 | 694.8871 | 27.4442
1.009499 | 695.0721 | 27.45151
1.009499 | 695.2537 | 27.45868
1.009499 | 695.4385 | 27.46598
1.009499 | 695.6237 | 27.47329
1.009499 | 695.8071 | 27.48053
1.009499 | 695.9825 | 27.48746
1.009499 | 696.1667 | 27.49474
1.009499 | 696.3624 | 27.50246
1.009499 | 696.5604 | 27.51029
1.009499 | 696.7432 | 27.5175
1.009499 | 696.9341 | 27.52504
1.016709 | 697.1284 | 27.53272
1.016709 | 697.3201 | 27.54029
1.016709 | 697.5053 | 27.5476
1.016709 | 697.6942 | 27.55506
1.016709 | 697.8936 | 27.56294
1.016709 | 698.08 | 27.5703
1.016709 | 698.259 | 27.57737
1.016709 | 698.4412 | 27.58456
1.016709 | 698.633 | 27.59214
1.016709 | 698.8149 | 27.59932
1.016709 | 698.9933 | 27.60637
1.016709 | 699.1685 | 27.61329
1.016709 | 699.349 | 27.62042
1.016709 | 699.5266 | 27.62743
1.016709 | 699.6996 | 27.63427
1.016709 | 699.8738 | 27.64114
1.016709 | 700.0529 | 27.64822
1.016709 | 700.2309 | 27.65525
1.016709 | 700.4008 | 27.66196
1.02392 | 700.576 | 27.66888
1.02392 | 700.7548 | 27.67594
1.02392 | 700.9416 | 27.68332
1.02392 | 701.1179 | 27.69028
1.02392 | 701.2925 | 27.69718
1.02392 | 701.4703 | 27.7042
1.02392 | 701.6552 | 27.7115
1.02392 | 701.8276 | 27.71831
1.02392 | 702.001 | 27.72516
1.02392 | 702.178 | 27.73215
1.02392 | 702.3513 | 27.73899
1.02392 | 702.5151 | 27.74546
1.02392 | 702.6854 | 27.75219
1.02392 | 702.8583 | 27.75902
1.02392 | 703.0315 | 27.76586
1.02392 | 703.1993 | 27.77248
1.02392 | 703.3645 | 27.77901
1.031131 | 703.5364 | 27.7858
1.031131 | 703.7092 | 27.79262
1.031131 | 703.8767 | 27.79924
1.031131 | 704.0446 | 27.80587
1.031131 | 704.223 | 27.81291
1.031131 | 704.3915 | 27.81957
1.031131 | 704.562 | 27.8263
1.031131 | 704.7275 | 27.83284
1.031131 | 704.8961 | 27.8395
1.031131 | 705.0726 | 27.84647
1.031131 | 705.2448 | 27.85327
1.031131 | 705.4142 | 27.85996
1.031131 | 705.5848 | 27.8667
1.031131 | 705.7604 | 27.87363
1.031131 | 705.9269 | 27.88021
1.031131 | 706.0959 | 27.88688
1.031131 | 706.2622 | 27.89345
1.038341 | 706.4406 | 27.9005
1.038341 | 706.6068 | 27.90706
1.038341 | 706.77 | 27.91351
1.038341 | 706.9404 | 27.92024
1.038341 | 707.1208 | 27.92736
1.038341 | 707.2959 | 27.93428
1.038341 | 707.4706 | 27.94118
1.038341 | 707.649 | 27.94822
1.038341 | 707.8295 | 27.95535
1.038341 | 708.0121 | 27.96257
1.038341 | 708.1828 | 27.9693
1.038341 | 708.3646 | 27.97648
1.038341 | 708.5475 | 27.98371
1.038341 | 708.7279 | 27.99083
1.038341 | 708.9004 | 27.99765
1.038341 | 709.0804 | 28.00475
1.038341 | 709.2607 | 28.01188
1.038341 | 709.4428 | 28.01907
1.038341 | 709.6213 | 28.02612
1.045552 | 709.8004 | 28.03319
1.045552 | 709.9818 | 28.04036
1.045552 | 710.1653 | 28.0476
1.045552 | 710.3426 | 28.0546
1.045552 | 710.514 | 28.06138
1.038341 | 710.6921 | 28.06841
1.038341 | 710.8632 | 28.07516
1.045552 | 711.036 | 28.08199
1.045552 | 711.213 | 28.08898
1.045552 | 711.3801 | 28.09558
1.045552 | 711.5429 | 28.10201
1.045552 | 711.721 | 28.10904
1.045552 | 711.8914 | 28.11577
1.045552 | 712.0621 | 28.12252
1.045552 | 712.2346 | 28.12933
1.045552 | 712.4099 | 28.13625
1.045552 | 712.5803 | 28.14298
1.045552 | 712.7421 | 28.14937
1.045552 | 712.907 | 28.15589
1.045552 | 713.0892 | 28.16308
1.045552 | 713.2703 | 28.17023
1.045552 | 713.4316 | 28.1766
1.045552 | 713.6108 | 28.18368
1.045552 | 713.787 | 28.19064
1.045552 | 713.9658 | 28.1977
1.045552 | 714.1335 | 28.20432
1.052763 | 714.3207 | 28.21172
1.052763 | 714.5126 | 28.2193
1.052763 | 714.6855 | 28.22613
1.052763 | 714.8505 | 28.23264
1.052763 | 715.0227 | 28.23944
1.052763 | 715.2044 | 28.24662
1.052763 | 715.3762 | 28.25341
1.052763 | 715.5529 | 28.26038
1.052763 | 715.7333 | 28.26751
1.052763 | 715.9186 | 28.27483
1.052763 | 716.0881 | 28.28152
1.052763 | 716.2532 | 28.28804
1.052763 | 716.4325 | 28.29512
1.052763 | 716.6154 | 28.30234
1.052763 | 716.7974 | 28.30953
1.052763 | 716.9692 | 28.31632
1.052763 | 717.1456 | 28.32328
1.052763 | 717.3192 | 28.33014
1.052763 | 717.4917 | 28.33695
1.059973 | 717.6566 | 28.34347
1.059973 | 717.8322 | 28.3504
1.059973 | 718.015 | 28.35762
1.059973 | 718.2003 | 28.36494
1.059973 | 718.3748 | 28.37183
1.059973 | 718.5506 | 28.37878
1.059973 | 718.7357 | 28.38609
1.059973 | 718.9194 | 28.39334
1.059973 | 719.0943 | 28.40025
1.059973 | 719.2737 | 28.40733
1.059973 | 719.4586 | 28.41463
1.059973 | 719.6396 | 28.42178
1.059973 | 719.8131 | 28.42864
1.059973 | 719.9769 | 28.43511
1.059973 | 720.1516 | 28.44201
1.059973 | 720.3241 | 28.44882
1.059973 | 720.4974 | 28.45566
1.067184 | 720.6654 | 28.4623
1.067184 | 720.8464 | 28.46945
1.067184 | 721.0161 | 28.47615
1.067184 | 721.1807 | 28.48265
1.067184 | 721.3484 | 28.48927
1.067184 | 721.5245 | 28.49623
1.067184 | 721.6937 | 28.50291
1.067184 | 721.863 | 28.5096
1.067184 | 722.0322 | 28.51628
1.067184 | 722.2032 | 28.52303
1.067184 | 722.371 | 28.52966
1.067184 | 722.5405 | 28.53635
1.067184 | 722.7106 | 28.54307
1.067184 | 722.8828 | 28.54987
1.067184 | 723.0551 | 28.55668
1.067184 | 723.2218 | 28.56326
1.067184 | 723.3967 | 28.57017
1.067184 | 723.5613 | 28.57667
1.067184 | 723.7327 | 28.58344
1.067184 | 723.899 | 28.59001
1.067184 | 724.0636 | 28.59651
1.067184 | 724.2256 | 28.60291
1.067184 | 724.3922 | 28.60949
1.067184 | 724.5581 | 28.61604
1.067184 | 724.7137 | 28.62218
1.074395 | 724.8737 | 28.6285
1.074395 | 725.0339 | 28.63483
1.074395 | 725.2038 | 28.64154
1.074395 | 725.3651 | 28.64791
1.074395 | 725.5293 | 28.6544
1.074395 | 725.6968 | 28.66101
1.074395 | 725.8629 | 28.66757
1.074395 | 726.0226 | 28.67388
1.074395 | 726.1868 | 28.68036
1.074395 | 726.3644 | 28.68738
1.074395 | 726.5357 | 28.69414
1.074395 | 726.7066 | 28.70089
1.074395 | 726.8723 | 28.70744
1.074395 | 727.0445 | 28.71424
1.074395 | 727.2145 | 28.72095
1.074395 | 727.3842 | 28.72765
1.074395 | 727.55 | 28.7342
1.074395 | 727.726 | 28.74115
1.074395 | 727.898 | 28.74795
1.074395 | 728.063 | 28.75446
1.074395 | 728.2241 | 28.76082
1.074395 | 728.386 | 28.76722
1.081606 | 728.5586 | 28.77404
1.081606 | 728.7203 | 28.78042
1.081606 | 728.8825 | 28.78683
1.081606 | 729.0494 | 28.79342
1.081606 | 729.2233 | 28.80029
1.081606 | 729.3888 | 28.80682
1.081606 | 729.5579 | 28.8135
1.081606 | 729.7328 | 28.82041
1.081606 | 729.9217 | 28.82787
1.081606 | 730.1048 | 28.8351
1.081606 | 730.2747 | 28.84181
1.081606 | 730.4538 | 28.84889
1.081606 | 730.6356 | 28.85607
1.081606 | 730.8077 | 28.86286
1.081606 | 730.9776 | 28.86957
1.081606 | 731.152 | 28.87646
1.081606 | 731.3293 | 28.88346
1.081606 | 731.4943 | 28.88998
1.081606 | 731.6454 | 28.89595
1.088816 | 731.8083 | 28.90238
1.088816 | 731.9733 | 28.9089
1.081606 | 732.1344 | 28.91526
1.081606 | 732.2819 | 28.92109
1.081606 | 732.4425 | 28.92743
1.081606 | 732.6014 | 28.9337
1.081606 | 732.7676 | 28.94027
1.081606 | 732.9176 | 28.94619
1.081606 | 733.0761 | 28.95245
1.088816 | 733.2468 | 28.9592
1.088816 | 733.4125 | 28.96574
1.088816 | 733.578125 | 28.97228
1.088816 | 733.7448 | 28.97886
1.088816 | 733.9257 | 28.98601
1.088816 | 734.1027 | 28.993
1.088816 | 734.2761 | 28.99984
1.088816 | 734.4373 | 29.00621
1.088816 | 734.6173 | 29.01332
1.088816 | 734.7946 | 29.02032
1.088816 | 734.9612 | 29.0269
1.088816 | 735.1257 | 29.0334
1.088816 | 735.2999 | 29.04028
1.088816 | 735.4717 | 29.04706
1.088816 | 735.6437 | 29.05386
1.088816 | 735.8125 | 29.06053
1.088816 | 735.978 | 29.06706
1.088816 | 736.1529 | 29.07397
1.088816 | 736.3204 | 29.08059
1.088816 | 736.4878 | 29.0872
1.088816 | 736.6577 | 29.09391
1.096027 | 736.8352 | 29.10092
1.096027 | 737.0045 | 29.1076
1.096027 | 737.1711 | 29.11418
1.096027 | 737.3423 | 29.12095
1.096027 | 737.5093 | 29.12754
1.096027 | 737.6852 | 29.13449
1.096027 | 737.8562 | 29.14124
1.096027 | 738.0261 | 29.14795
1.096027 | 738.2013 | 29.15487
1.096027 | 738.3738 | 29.16168
1.096027 | 738.5414 | 29.1683
1.096027 | 738.7128 | 29.17507
1.096027 | 738.889 | 29.18203
1.096027 | 739.0565 | 29.18864
1.096027 | 739.2296 | 29.19548
1.096027 | 739.4023 | 29.2023
1.096027 | 739.5735 | 29.20906
1.096027 | 739.7422 | 29.21573
1.096027 | 739.9084 | 29.22229
1.103238 | 740.0904 | 29.22948
1.103238 | 740.2673 | 29.23647
1.103238 | 740.4365 | 29.24315
1.103238 | 740.6062 | 29.24985
1.103238 | 740.7798 | 29.25671
1.103238 | 740.9561 | 29.26367
1.103238 | 741.1296 | 29.27052
1.103238 | 741.3021 | 29.27733
1.103238 | 741.4791 | 29.28433
1.103238 | 741.6574 | 29.29137
1.103238 | 741.821 | 29.29783
1.103238 | 741.9926 | 29.30461
1.103238 | 742.1691 | 29.31158
1.103238 | 742.3428 | 29.31843
1.103238 | 742.5141 | 29.3252
1.103238 | 742.6725 | 29.33146
1.103238 | 742.8401 | 29.33808
1.103238 | 743.0066 | 29.34465
1.103238 | 743.1719 | 29.35118
1.103238 | 743.3325 | 29.35752
1.110448 | 743.4991 | 29.3641
1.110448 | 743.6607 | 29.37049
1.110448 | 743.8217 | 29.37684
1.110448 | 743.9805 | 29.38311
1.110448 | 744.1398 | 29.38941
1.110448 | 744.3065 | 29.39599
1.110448 | 744.4647 | 29.40224
1.110448 | 744.6273 | 29.40866
1.110448 | 744.7858 | 29.41492
1.110448 | 744.951 | 29.42145
1.110448 | 745.1121 | 29.42781
1.110448 | 745.2702 | 29.43405
1.110448 | 745.438 | 29.44068
1.110448 | 745.6002 | 29.44708
1.110448 | 745.7603 | 29.45341
1.110448 | 745.9218 | 29.45979
1.110448 | 746.0799 | 29.46603
1.110448 | 746.2337 | 29.47211
1.110448 | 746.3971 | 29.47856
1.110448 | 746.555 | 29.48479
1.110448 | 746.7156 | 29.49114
1.110448 | 746.8788 | 29.49758
1.110448 | 747.0316 | 29.50362
1.110448 | 747.1893 | 29.50984
1.110448 | 747.3442 | 29.51597
1.110448 | 747.5008 | 29.52215
1.117659 | 747.6625 | 29.52854
1.117659 | 747.8304 | 29.53517
1.117659 | 747.9911 | 29.54151
1.117659 | 748.1524 | 29.54788
1.117659 | 748.3112 | 29.55416
1.117659 | 748.4727 | 29.56053
1.117659 | 748.6342 | 29.56691
1.117659 | 748.7993 | 29.57343
1.117659 | 748.9637 | 29.57993
1.117659 | 749.1254 | 29.58631
1.117659 | 749.2923 | 29.5929
1.117659 | 749.4528 | 29.59924
1.117659 | 749.6169 | 29.60572
1.117659 | 749.7772 | 29.61205
1.117659 | 749.9376 | 29.61839
1.117659 | 750.0953 | 29.62462
1.117659 | 750.2563 | 29.63098
1.12487 | 750.421 | 29.63748
1.12487 | 750.5862 | 29.644
1.12487 | 750.7563 | 29.65072
1.12487 | 750.9187 | 29.65714
1.12487 | 751.0845 | 29.66368
1.12487 | 751.2466 | 29.67009
1.12487 | 751.4146 | 29.67672
1.12487 | 751.5891 | 29.68361
1.12487 | 751.7612 | 29.69041
1.12487 | 751.9319 | 29.69715
1.12487 | 752.0941 | 29.70356
1.12487 | 752.2646 | 29.71029
1.12487 | 752.4292 | 29.71679
1.12487 | 752.5953 | 29.72335
1.12487 | 752.761 | 29.7299
1.12487 | 752.9335 | 29.73671
1.12487 | 753.1082 | 29.74361
1.12487 | 753.2645 | 29.74978
1.12487 | 753.4218 | 29.756
1.12487 | 753.5793 | 29.76222
1.12487 | 753.7467 | 29.76883
1.132081 | 753.9081 | 29.7752
1.132081 | 754.0668 | 29.78147
1.132081 | 754.2264 | 29.78777
1.132081 | 754.3839 | 29.79399
1.132081 | 754.5336 | 29.7999
1.132081 | 754.6842 | 29.80585
1.132081 | 754.8517 | 29.81247
1.132081 | 755.0168 | 29.81899
1.132081 | 755.1788 | 29.82539
1.132081 | 755.3396 | 29.83174
1.132081 | 755.5017 | 29.83814
1.132081 | 755.6678 | 29.8447
1.132081 | 755.8345 | 29.85128
1.132081 | 756.0015 | 29.85788
1.132081 | 756.1704 | 29.86455
1.132081 | 756.3387 | 29.8712
1.132081 | 756.4969 | 29.87744
1.132081 | 756.6627 | 29.88399
1.132081 | 756.8257 | 29.89043
1.132081 | 756.9871 | 29.8968
1.139291 | 757.1497 | 29.90323
1.139291 | 757.3093 | 29.90953
1.139291 | 757.4662 | 29.91573
1.139291 | 757.6271 | 29.92208
1.139291 | 757.7845 | 29.9283
1.139291 | 757.9375 | 29.93434
1.139291 | 758.0948 | 29.94055
1.139291 | 758.2508 | 29.94671
1.139291 | 758.4142 | 29.95317
1.139291 | 758.5724 | 29.95941
1.139291 | 758.7255 | 29.96546
1.139291 | 758.8933 | 29.97209
1.139291 | 759.057 | 29.97855
1.146502 | 759.2132 | 29.98472
1.146502 | 759.3775 | 29.99121
1.146502 | 759.5449 | 29.99782
1.146502 | 759.7109375 | 30.00438
1.146502 | 759.8756 | 30.01089
1.146502 | 760.0413 | 30.01743
1.146502 | 760.2087 | 30.02404
1.146502 | 760.3783 | 30.03074
1.146502 | 760.541 | 30.03716
1.146502 | 760.7017 | 30.04351
1.146502 | 760.8688 | 30.05011
1.146502 | 761.0336 | 30.05662
1.146502 | 761.1949 | 30.06299
1.146502 | 761.3561 | 30.06936
1.146502 | 761.5192 | 30.0758
1.146502 | 761.6808 | 30.08218
1.146502 | 761.8441 | 30.08863
1.146502 | 762.0053 | 30.095
1.146502 | 762.1573 | 30.101
1.146502 | 762.3211 | 30.10747
1.146502 | 762.4864 | 30.114
1.153713 | 762.6484375 | 30.1204
1.153713 | 762.8074 | 30.12668
1.153713 | 762.9749 | 30.13329
1.153713 | 763.14 | 30.13981
1.153713 | 763.3035 | 30.14627
1.153713 | 763.4649 | 30.15264
1.153713 | 763.6263 | 30.15902
1.153713 | 763.7935 | 30.16562
1.153713 | 763.9565 | 30.17206
1.153713 | 764.1149 | 30.17831
1.153713 | 764.2783 | 30.18477
1.153713 | 764.4422 | 30.19124
1.153713 | 764.5934 | 30.19721
1.153713 | 764.7509 | 30.20343
1.153713 | 764.9059 | 30.20956
1.153713 | 765.0646 | 30.21582
1.153713 | 765.2222 | 30.22204
1.153713 | 765.3776 | 30.22818
1.153713 | 765.5281 | 30.23413
1.153713 | 765.6857 | 30.24035
1.153713 | 765.8414 | 30.2465
1.153713 | 765.9912 | 30.25242
1.160923 | 766.152 | 30.25877
1.160923 | 766.3045 | 30.26479
1.160923 | 766.4557 | 30.27076
1.160923 | 766.6127 | 30.27696
1.160923 | 766.7659 | 30.28301
1.160923 | 766.9233 | 30.28923
1.160923 | 767.0809 | 30.29545
1.160923 | 767.2366 | 30.3016
1.160923 | 767.3839 | 30.30742
1.160923 | 767.5404 | 30.3136
1.160923 | 767.6973 | 30.3198
1.160923 | 767.8411 | 30.32548
1.160923 | 767.9968 | 30.33163
1.160923 | 768.147 | 30.33756
1.160923 | 768.3082 | 30.34392
1.160923 | 768.4555 | 30.34974
1.160923 | 768.6086 | 30.35579
1.168134 | 768.7595 | 30.36175
1.168134 | 768.9156 | 30.36792
1.168134 | 769.0677 | 30.37392
1.168134 | 769.2092 | 30.37951
1.168134 | 769.3696 | 30.38584
1.168134 | 769.5294 | 30.39216
1.168134 | 769.6844 | 30.39828
1.168134 | 769.8267 | 30.4039
1.168134 | 769.9783 | 30.40988
1.168134 | 770.1356 | 30.4161
1.168134 | 770.2896 | 30.42218
1.168134 | 770.4396 | 30.42811
1.168134 | 770.5961 | 30.43428
1.168134 | 770.7584 | 30.4407
1.168134 | 770.9214 | 30.44713
1.168134 | 771.0692 | 30.45297
1.168134 | 771.2151 | 30.45873
1.168134 | 771.3713 | 30.4649
1.168134 | 771.532 | 30.47125
1.175345 | 771.68 | 30.47709
1.175345 | 771.8314 | 30.48307
1.175345 | 771.9905 | 30.48936
1.175345 | 772.1407 | 30.49529
1.175345 | 772.2898 | 30.50118
1.175345 | 772.4333 | 30.50685
1.175345 | 772.5848 | 30.51283
1.175345 | 772.7386 | 30.5189
1.175345 | 772.8922 | 30.52497
1.175345 | 773.0398 | 30.5308
1.175345 | 773.1956 | 30.53695
1.175345 | 773.35 | 30.54305
1.175345 | 773.5027 | 30.54908
1.175345 | 773.659 | 30.55525
1.175345 | 773.8129 | 30.56133
1.175345 | 773.9781 | 30.56785
1.175345 | 774.1343 | 30.57402
1.175345 | 774.2908 | 30.58021
1.175345 | 774.4468 | 30.58637
1.175345 | 774.6124 | 30.59291
1.182555 | 774.7717 | 30.5992
1.182555 | 774.9296 | 30.60543
1.182555 | 775.0776 | 30.61128
1.182555 | 775.238 | 30.61761
1.182555 | 775.4045 | 30.62419
1.182555 | 775.5518 | 30.63001
1.182555 | 775.707 | 30.63614
1.182555 | 775.8668 | 30.64245
1.182555 | 776.0253 | 30.64871
1.182555 | 776.1751 | 30.65463
1.182555 | 776.3276 | 30.66065
1.182555 | 776.4835 | 30.6668
1.182555 | 776.6525 | 30.67348
1.182555 | 776.8065 | 30.67956
1.182555 | 776.9525 | 30.68533
1.182555 | 777.1135 | 30.69169
1.182555 | 777.2745 | 30.69805
1.182555 | 777.4263 | 30.70404
1.189766 | 777.5782 | 30.71004
1.189766 | 777.7387 | 30.71638
1.189766 | 777.8981 | 30.72268
1.189766 | 778.0527 | 30.72878
1.189766 | 778.1975 | 30.7345
1.189766 | 778.3522 | 30.74061
1.189766 | 778.514 | 30.747
1.189766 | 778.6688 | 30.75311
1.189766 | 778.8238 | 30.75923
1.189766 | 778.9806 | 30.76543
1.189766 | 779.1451 | 30.77192
1.189766 | 779.3042 | 30.77821
1.189766 | 779.4615 | 30.78442
1.189766 | 779.6194 | 30.79066
1.189766 | 779.7842 | 30.79717
1.189766 | 779.946 | 30.80356
1.189766 | 780.1008 | 30.80967
1.189766 | 780.2589 | 30.81591
1.189766 | 780.4183 | 30.82221
1.189766 | 780.5826 | 30.8287
1.189766 | 780.7332 | 30.83465
1.196977 | 780.8858 | 30.84067
1.196977 | 781.0472 | 30.84705
1.196977 | 781.2083 | 30.85341
1.196977 | 781.3598 | 30.85939
1.196977 | 781.5056 | 30.86515
1.196977 | 781.6672 | 30.87153
1.196977 | 781.8214 | 30.87762
1.196977 | 781.9792 | 30.88385
1.196977 | 782.128 | 30.88973
1.196977 | 782.2844 | 30.89591
1.196977 | 782.4404 | 30.90207
1.196977 | 782.5826 | 30.90768
1.196977 | 782.7228 | 30.91322
1.196977 | 782.8755 | 30.91925
1.196977 | 783.0317 | 30.92542
1.196977 | 783.1765 | 30.93114
1.196977 | 783.3239 | 30.93696
1.196977 | 783.4656 | 30.94256
1.196977 | 783.619 | 30.94862
1.196977 | 783.7689 | 30.95454
1.196977 | 783.9139 | 30.96027
1.196977 | 784.0665 | 30.96629
1.196977 | 784.2217 | 30.97242
1.196977 | 784.3744 | 30.97845
1.196977 | 784.5208 | 30.98423
1.204187 | 784.67 | 30.99013
1.204187 | 784.8216 | 30.99611
1.204187 | 784.9741 | 31.00214
1.204187 | 785.1176 | 31.0078
1.204187 | 785.2577 | 31.01334
1.204187 | 785.4025 | 31.01905
1.204187 | 785.5486 | 31.02483
1.204187 | 785.6951 | 31.03061
1.204187 | 785.8406 | 31.03636
1.204187 | 785.9838 | 31.04201
1.204187 | 786.1328 | 31.0479
1.204187 | 786.2787 | 31.05366
1.204187 | 786.4214 | 31.0593
1.204187 | 786.5699 | 31.06516
1.204187 | 786.7281 | 31.07141
1.204187 | 786.8792 | 31.07738
1.204187 | 787.0244 | 31.08311
1.204187 | 787.1669 | 31.08874
1.204187 | 787.3143 | 31.09456
1.204187 | 787.463 | 31.10043
1.211398 | 787.6074 | 31.10614
1.211398 | 787.7549 | 31.11196
1.211398 | 787.9016 | 31.11776
1.211398 | 788.0525 | 31.12372
1.211398 | 788.1915 | 31.1292
1.211398 | 788.3386 | 31.13501
1.211398 | 788.4901 | 31.141
1.211398 | 788.6478 | 31.14723
1.211398 | 788.7928 | 31.15296
1.211398 | 788.9487 | 31.15911
1.211398 | 789.0989 | 31.16504
1.211398 | 789.2493 | 31.17098
1.211398 | 789.3984375 | 31.17687
1.211398 | 789.5433 | 31.18259
1.211398 | 789.6966 | 31.18865
1.211398 | 789.8499 | 31.1947
1.211398 | 790.0028 | 31.20074
1.211398 | 790.1478 | 31.20647
1.211398 | 790.3066 | 31.21274
1.211398 | 790.4614 | 31.21885
1.211398 | 790.6235 | 31.22526
1.218609 | 790.7795 | 31.23142
1.218609 | 790.9406 | 31.23778
1.218609 | 791.1024 | 31.24417
1.218609 | 791.2584 | 31.25033
1.218609 | 791.4072 | 31.25621
1.218609 | 791.5616 | 31.26231
1.218609 | 791.7209 | 31.2686
1.218609 | 791.8691 | 31.27445
1.218609 | 792.017 | 31.28029
1.218609 | 792.159 | 31.2859
1.218609 | 792.3058 | 31.2917
1.218609 | 792.4525 | 31.29749
1.218609 | 792.6012 | 31.30336
1.218609 | 792.7539 | 31.3094
1.218609 | 792.9097 | 31.31555
1.218609 | 793.056 | 31.32133
1.218609 | 793.2038 | 31.32716
1.218609 | 793.3502 | 31.33294
1.218609 | 793.5055 | 31.33908
1.218609 | 793.6591 | 31.34515
1.218609 | 793.8093 | 31.35108
1.218609 | 793.9648 | 31.35722
1.22582 | 794.1179 | 31.36327
1.22582 | 794.2747 | 31.36946
1.22582 | 794.4254 | 31.37541
1.22582 | 794.5762 | 31.38137
1.22582 | 794.7315 | 31.3875
1.22582 | 794.8966 | 31.39402
1.22582 | 795.0446 | 31.39987
1.22582 | 795.2005 | 31.40602
1.22582 | 795.356 | 31.41217
1.22582 | 795.509 | 31.41821
1.22582 | 795.6587 | 31.42412
1.22582 | 795.8027 | 31.42981
1.22582 | 795.9494 | 31.4356
1.22582 | 796.1069 | 31.44182
1.22582 | 796.2557 | 31.4477
1.22582 | 796.392 | 31.45308
1.22582 | 796.541 | 31.45896
1.22582 | 796.686 | 31.46469
1.22582 | 796.8365 | 31.47064
1.22582 | 796.9855 | 31.47652
1.22582 | 797.137 | 31.4825
1.22582 | 797.2864 | 31.48841
1.23303 | 797.4434 | 31.4946
1.23303 | 797.5917 | 31.50046
1.23303 | 797.7455 | 31.50654
1.23303 | 797.9127 | 31.51314
1.23303 | 798.0731 | 31.51948
1.23303 | 798.234375 | 31.52584
1.23303 | 798.3944 | 31.53216
1.23303 | 798.5563 | 31.53856
1.23303 | 798.7151 | 31.54483
1.23303 | 798.8793 | 31.55132
1.23303 | 799.0382 | 31.55759
1.23303 | 799.2042 | 31.56415
1.23303 | 799.3579 | 31.57022
1.23303 | 799.5133 | 31.57635
1.23303 | 799.6741 | 31.5827
1.23303 | 799.8307 | 31.58889
1.23303 | 799.9855 | 31.59501
1.23303 | 800.1344 | 31.60088
1.23303 | 800.2837 | 31.60678
1.23303 | 800.4389 | 31.61291
1.240241 | 800.5943 | 31.61905
1.240241 | 800.7462 | 31.62505
1.240241 | 800.905 | 31.63132
1.240241 | 801.0591 | 31.63741
1.240241 | 801.2106 | 31.64339
1.240241 | 801.361 | 31.64933
1.240241 | 801.5131 | 31.65534
1.240241 | 801.6661 | 31.66138
1.240241 | 801.8226 | 31.66756
1.240241 | 801.9734 | 31.67351
1.240241 | 802.1259 | 31.67954
1.240241 | 802.2736 | 31.68537
1.240241 | 802.4244 | 31.69133
1.240241 | 802.572 | 31.69715
1.240241 | 802.7181 | 31.70293
1.240241 | 802.8643 | 31.7087
1.240241 | 803.0099 | 31.71445
1.240241 | 803.164 | 31.72054
1.240241 | 803.3137 | 31.72645
1.240241 | 803.4593 | 31.7322
1.247452 | 803.6063 | 31.738
1.247452 | 803.7581 | 31.744
1.247452 | 803.9078 | 31.74991
1.247452 | 804.0535 | 31.75567
1.247452 | 804.2012 | 31.7615
1.247452 | 804.3528 | 31.76749
1.247452 | 804.5031 | 31.77342
1.247452 | 804.6415 | 31.77889
1.247452 | 804.7891 | 31.78472
1.247452 | 804.9379 | 31.7906
1.247452 | 805.0786 | 31.79615
1.247452 | 805.2185 | 31.80168
1.247452 | 805.3631 | 31.80739
1.247452 | 805.5053 | 31.81301
1.247452 | 805.6495 | 31.8187
1.247452 | 805.7894 | 31.82422
1.247452 | 805.9317 | 31.82985
1.247452 | 806.078 | 31.83562
1.247452 | 806.2192 | 31.8412
1.247452 | 806.3589 | 31.84672
1.247452 | 806.5073 | 31.85258
1.247452 | 806.6505 | 31.85823
1.254662 | 806.7947 | 31.86393
1.254662 | 806.9428 | 31.86978
1.254662 | 807.0896 | 31.87558
1.254662 | 807.2434 | 31.88165
1.254662 | 807.3879 | 31.88736
1.254662 | 807.5341 | 31.89313
1.254662 | 807.6774 | 31.89879
1.254662 | 807.8269 | 31.9047
1.254662 | 807.973 | 31.91046
1.254662 | 808.1275 | 31.91657
1.254662 | 808.2722 | 31.92228
1.254662 | 808.4225 | 31.92822
1.254662 | 808.5769 | 31.93432
1.254662 | 808.7184 | 31.9399
1.254662 | 808.8668 | 31.94576
1.254662 | 809.0116 | 31.95148
1.254662 | 809.1636 | 31.95749
1.254662 | 809.3099 | 31.96327
1.254662 | 809.4585 | 31.96913
1.254662 | 809.5975 | 31.97462
1.261873 | 809.7503 | 31.98066
1.261873 | 809.8969 | 31.98645
1.261873 | 810.0336 | 31.99185
1.261873 | 810.1785 | 31.99757
1.261873 | 810.3297 | 32.00354
1.261873 | 810.4805 | 32.0095
1.261873 | 810.6268 | 32.01528
1.261873 | 810.7757 | 32.02116
1.261873 | 810.9208 | 32.02689
1.261873 | 811.0719 | 32.03286
1.261873 | 811.2059 | 32.03815
1.261873 | 811.3491 | 32.0438
1.261873 | 811.5005 | 32.04978
1.261873 | 811.6481 | 32.05561
1.261873 | 811.7845 | 32.061
1.261873 | 811.9253 | 32.06656
1.261873 | 812.068 | 32.0722
1.261873 | 812.2156 | 32.07802
1.261873 | 812.3582 | 32.08366
1.269084 | 812.5009 | 32.08929
1.269084 | 812.6515 | 32.09524
1.269084 | 812.7957 | 32.10094
1.269084 | 812.934 | 32.1064
1.269084 | 813.0845 | 32.11234
1.269084 | 813.2423 | 32.11857
1.269084 | 813.3956 | 32.12463
1.269084 | 813.548 | 32.13065
1.269084 | 813.6938 | 32.13641
1.269084 | 813.8532 | 32.1427
1.269084 | 814.0063 | 32.14875
1.269084 | 814.1582 | 32.15475
1.269084 | 814.3131 | 32.16087
1.269084 | 814.4714 | 32.16712
1.269084 | 814.6193 | 32.17296
1.269084 | 814.768 | 32.17883
1.269084 | 814.9139 | 32.18459
1.269084 | 815.0637 | 32.19051
1.269084 | 815.2111 | 32.19633
1.276295 | 815.3484 | 32.20175
1.276295 | 815.4917 | 32.20741
1.276295 | 815.6359 | 32.21311
1.276295 | 815.7832 | 32.21893
1.276295 | 815.9322 | 32.22481
1.276295 | 816.0858 | 32.23088
1.276295 | 816.2336 | 32.23671
1.276295 | 816.3896 | 32.24287
1.276295 | 816.538 | 32.24873
1.276295 | 816.6965 | 32.25499
1.276295 | 816.8567 | 32.26132
1.276295 | 817.0093 | 32.26735
1.276295 | 817.1697 | 32.27368
1.276295 | 817.3254 | 32.27984
1.276295 | 817.4796 | 32.28592
1.276295 | 817.6299 | 32.29186
1.276295 | 817.7878 | 32.2981
1.276295 | 817.9379 | 32.30403
1.276295 | 818.0913 | 32.31008
1.283505 | 818.2366 | 32.31582
1.283505 | 818.3874 | 32.32178
1.283505 | 818.541 | 32.32784
1.283505 | 818.689 | 32.33369
1.276295 | 818.8276 | 32.33916
1.276295 | 818.9695 | 32.34477
1.276295 | 819.1139 | 32.35047
1.283505 | 819.2499 | 32.35584
1.283505 | 819.3891 | 32.36134
1.283505 | 819.5291 | 32.36687
1.283505 | 819.6746 | 32.37262
1.283505 | 819.8174 | 32.37825
1.283505 | 819.962 | 32.38397
1.283505 | 820.1048 | 32.3896
1.283505 | 820.2556 | 32.39556
1.283505 | 820.4037 | 32.40141
1.283505 | 820.5496 | 32.40717
1.283505 | 820.6904 | 32.41273
1.283505 | 820.84 | 32.41864
1.283505 | 820.9874 | 32.42446
1.283505 | 821.1301 | 32.4301
1.283505 | 821.2683 | 32.43556
1.283505 | 821.4112 | 32.4412
1.283505 | 821.5509 | 32.44672
1.290716 | 821.6909 | 32.45225
1.290716 | 821.823 | 32.45746
1.283505 | 821.9616 | 32.46294
1.283505 | 822.1122 | 32.46889
1.290716 | 822.2491 | 32.47429
1.290716 | 822.386 | 32.4797
1.290716 | 822.525 | 32.48519
1.290716 | 822.6691 | 32.49088
1.290716 | 822.8068 | 32.49632
1.290716 | 822.9463 | 32.50183
1.290716 | 823.0826 | 32.50721
1.290716 | 823.2328 | 32.51315
1.290716 | 823.3691 | 32.51853
1.290716 | 823.5042 | 32.52386
1.290716 | 823.6505 | 32.52964
1.290716 | 823.7981 | 32.53547
1.290716 | 823.9407 | 32.5411
1.290716 | 824.076 | 32.54645
1.297927 | 824.2161 | 32.55198
1.297927 | 824.3575 | 32.55756
1.297927 | 824.5031 | 32.56331
1.297927 | 824.6406 | 32.56874
1.297927 | 824.7834 | 32.57439
1.297927 | 824.9219 | 32.57986
1.297927 | 825.0561 | 32.58515
1.297927 | 825.1902 | 32.59045
1.297927 | 825.3318 | 32.59604
1.297927 | 825.4755 | 32.60172
1.297927 | 825.6164 | 32.60728
1.297927 | 825.7563 | 32.61281
1.297927 | 825.8951 | 32.61829
1.297927 | 826.035 | 32.62382
1.297927 | 826.1801 | 32.62954
1.297927 | 826.3279 | 32.63538
1.297927 | 826.4721 | 32.64108
1.297927 | 826.6201 | 32.64692
1.297927 | 826.7627 | 32.65256
1.305137 | 826.9103 | 32.65839
1.305137 | 827.0517 | 32.66397
1.305137 | 827.1982 | 32.66976
1.305137 | 827.3434 | 32.67549
1.305137 | 827.4948 | 32.68147
1.305137 | 827.6403 | 32.68722
1.305137 | 827.7785 | 32.69267
1.305137 | 827.9241 | 32.69842
1.305137 | 828.0674 | 32.70408
1.305137 | 828.2071 | 32.7096
1.305137 | 828.3373 | 32.71474
1.305137 | 828.4792 | 32.72035
1.305137 | 828.6198 | 32.7259
1.305137 | 828.7555 | 32.73126
1.305137 | 828.8848 | 32.73637
1.305137 | 829.0233 | 32.74184
1.305137 | 829.169 | 32.74759
1.305137 | 829.3098 | 32.75315
1.305137 | 829.4377 | 32.7582
1.305137 | 829.5754 | 32.76364
1.312348 | 829.7231 | 32.76947
1.312348 | 829.8693 | 32.77525
1.312348 | 830.0026 | 32.78051
1.312348 | 830.1426 | 32.78604
1.312348 | 830.2816 | 32.79153
1.312348 | 830.4167 | 32.79687
1.312348 | 830.5506 | 32.80216
1.312348 | 830.6901 | 32.80767
1.312348 | 830.8348 | 32.81338
1.312348 | 830.9724 | 32.81882
1.312348 | 831.1097 | 32.82424
1.312348 | 831.2345 | 32.82917
1.312348 | 831.3792 | 32.83488
1.312348 | 831.5167 | 32.84031
1.312348 | 831.6569 | 32.84585
1.312348 | 831.7929 | 32.85122
1.312348 | 831.9343 | 32.85681
1.312348 | 832.0728 | 32.86228
1.319559 | 832.2109 | 32.86773
1.319559 | 832.35 | 32.87322
1.319559 | 832.4852 | 32.87856
1.319559 | 832.6323 | 32.88437
1.319559 | 832.7708 | 32.88984
1.319559 | 832.913 | 32.89546
1.319559 | 833.0526 | 32.90097
1.319559 | 833.1965 | 32.90666
1.319559 | 833.3346 | 32.91211
1.319559 | 833.4728 | 32.91757
1.319559 | 833.6134 | 32.92312
1.319559 | 833.757 | 32.92879
1.319559 | 833.9054 | 32.93465
1.319559 | 834.0471 | 32.94025
1.319559 | 834.1904 | 32.94591
1.319559 | 834.3381 | 32.95174
1.319559 | 834.4875 | 32.95764
1.319559 | 834.6291 | 32.96323
1.32677 | 834.7763 | 32.96905
1.32677 | 834.9183 | 32.97466
1.32677 | 835.0657 | 32.98048
1.32677 | 835.2119 | 32.98625
1.32677 | 835.353 | 32.99182
1.32677 | 835.5029 | 32.99774
1.32677 | 835.658 | 33.00387
1.32677 | 835.8096 | 33.00986
1.32677 | 835.9534 | 33.01554
1.32677 | 836.1068 | 33.02159
1.32677 | 836.2532 | 33.02738
1.32677 | 836.4041 | 33.03334
1.32677 | 836.5484 | 33.03904
1.32677 | 836.6975 | 33.04493
1.32677 | 836.8485 | 33.05089
1.32677 | 836.9958 | 33.05671
1.32677 | 837.132 | 33.06209
1.32677 | 837.2703 | 33.06755
1.32677 | 837.4103 | 33.07308
1.32677 | 837.5483 | 33.07853
1.32677 | 837.6859 | 33.08396
1.33398 | 837.8224 | 33.08935
1.33398 | 837.9654 | 33.095
1.33398 | 838.101 | 33.10035
1.33398 | 838.2379 | 33.10576
1.33398 | 838.3728 | 33.11109
1.33398 | 838.5142 | 33.11668
1.33398 | 838.6528 | 33.12215
1.33398 | 838.7922 | 33.12765
1.33398 | 838.9254 | 33.13292
1.33398 | 839.0693 | 33.1386
1.33398 | 839.2103 | 33.14417
1.33398 | 839.3431 | 33.14941
1.33398 | 839.4761 | 33.15467
1.33398 | 839.6118 | 33.16002
1.33398 | 839.7457 | 33.16531
1.33398 | 839.8784 | 33.17055
1.33398 | 840.0099 | 33.17575
1.33398 | 840.144 | 33.18104
1.33398 | 840.2881 | 33.18674
1.33398 | 840.4125 | 33.19165
1.33398 | 840.5394 | 33.19666
1.341191 | 840.6752 | 33.20202
1.33398 | 840.8154 | 33.20756
1.341191 | 840.944 | 33.21264
1.341191 | 841.0783 | 33.21794
1.341191 | 841.2096 | 33.22313
1.341191 | 841.3494 | 33.22865
1.341191 | 841.4852 | 33.23401
1.341191 | 841.6107 | 33.23897
1.341191 | 841.7492 | 33.24444
1.341191 | 841.8869 | 33.24988
1.341191 | 842.0199 | 33.25513
1.341191 | 842.1497 | 33.26026
1.341191 | 842.2848 | 33.26559
1.341191 | 842.4216 | 33.27099
1.341191 | 842.5557 | 33.27629
1.341191 | 842.6826 | 33.2813
1.341191 | 842.8149 | 33.28653
1.341191 | 842.9484 | 33.2918
1.341191 | 843.0898 | 33.29739
1.348402 | 843.2253 | 33.30274
1.348402 | 843.3605 | 33.30808
1.348402 | 843.4977 | 33.31349
1.348402 | 843.6448 | 33.3193
1.348402 | 843.7772 | 33.32453
1.348402 | 843.9083 | 33.32971
1.348402 | 844.05 | 33.33531
1.348402 | 844.1912 | 33.34088
1.348402 | 844.3278 | 33.34628
1.348402 | 844.4585 | 33.35144
1.348402 | 844.6002 | 33.35704
1.348402 | 844.7458 | 33.36279
1.348402 | 844.8851 | 33.36829
1.348402 | 845.0148 | 33.37341
1.348402 | 845.1592 | 33.37911
1.348402 | 845.3086 | 33.38502
1.348402 | 845.4511 | 33.39064
1.348402 | 845.5859 | 33.39597
1.348402 | 845.7278 | 33.40157
1.355612 | 845.874 | 33.40734
1.355612 | 846.0117 | 33.41279
1.355612 | 846.1383 | 33.41778
1.355612 | 846.2753 | 33.42319
1.355612 | 846.4222 | 33.429
1.355612 | 846.5533 | 33.43418
1.355612 | 846.6785 | 33.43912
1.355612 | 846.8063 | 33.44417
1.355612 | 846.9428 | 33.44956
1.355612 | 847.076 | 33.45482
1.355612 | 847.2036 | 33.45986
1.355612 | 847.331 | 33.46489
1.355612 | 847.4691 | 33.47034
1.355612 | 847.6093 | 33.47588
1.355612 | 847.7283 | 33.48058
1.355612 | 847.8667 | 33.48605
1.355612 | 848.0106 | 33.49173
1.355612 | 848.1506 | 33.49726
1.362823 | 848.2844 | 33.50254
1.362823 | 848.4265 | 33.50815
1.362823 | 848.5695 | 33.5138
1.362823 | 848.7176 | 33.51965
1.362823 | 848.8612 | 33.52532
1.362823 | 848.9962 | 33.53066
1.362823 | 849.1389 | 33.53629
1.362823 | 849.277 | 33.54174
1.362823 | 849.4094 | 33.54698
1.362823 | 849.5436 | 33.55228
1.362823 | 849.6843 | 33.55783
1.362823 | 849.8219 | 33.56327
1.362823 | 849.954 | 33.56848
1.362823 | 850.0824 | 33.57355
1.362823 | 850.2156 | 33.57881
1.362823 | 850.3563 | 33.58437
1.362823 | 850.4938 | 33.5898
1.362823 | 850.624 | 33.59495
1.362823 | 850.7644 | 33.60049
1.362823 | 850.9044 | 33.60602
1.370034 | 851.0471 | 33.61165
1.370034 | 851.1766 | 33.61677
1.370034 | 851.3154 | 33.62225
1.370034 | 851.4548 | 33.62776
1.370034 | 851.5934 | 33.63323
1.370034 | 851.7278 | 33.63854
1.370034 | 851.8633 | 33.64389
1.370034 | 852.0068 | 33.64956
1.370034 | 852.1493 | 33.65519
1.370034 | 852.2833 | 33.66048
1.370034 | 852.4146 | 33.66566
1.370034 | 852.5594 | 33.67138
1.370034 | 852.6984 | 33.67687
1.370034 | 852.834 | 33.68223
1.370034 | 852.9658 | 33.68743
1.370034 | 853.1014 | 33.69279
1.370034 | 853.2491 | 33.69862
1.370034 | 853.3857 | 33.70402
1.370034 | 853.5152 | 33.70913
1.370034 | 853.6521 | 33.71454
1.377244 | 853.7899 | 33.71998
1.370034 | 853.9251 | 33.72532
1.377244 | 854.0576 | 33.73055
1.377244 | 854.1982 | 33.73611
1.377244 | 854.3427 | 33.74181
1.377244 | 854.4722 | 33.74693
1.377244 | 854.5964 | 33.75183
1.377244 | 854.7318 | 33.75718
1.377244 | 854.8763 | 33.76289
1.377244 | 855.0075 | 33.76807
1.377244 | 855.1425 | 33.7734
1.377244 | 855.2767 | 33.7787
1.377244 | 855.4142 | 33.78413
1.377244 | 855.5455 | 33.78932
1.377244 | 855.6693 | 33.79421
1.377244 | 855.8088 | 33.79971
1.377244 | 855.9456 | 33.80512
1.377244 | 856.0768 | 33.8103
1.377244 | 856.1978 | 33.81508
1.377244 | 856.3334 | 33.82044
1.377244 | 856.465 | 33.82563
1.377244 | 856.5969 | 33.83084
1.377244 | 856.7205 | 33.83572
1.377244 | 856.8506 | 33.84086
1.384455 | 856.9874 | 33.84626
1.384455 | 857.1124 | 33.8512
1.384455 | 857.2432 | 33.85637
1.384455 | 857.3733 | 33.8615
1.384455 | 857.5066 | 33.86677
1.384455 | 857.6399 | 33.87203
1.384455 | 857.769 | 33.87713
1.384455 | 857.8949 | 33.8821
1.384455 | 858.0295 | 33.88742
1.384455 | 858.1617 | 33.89264
1.384455 | 858.2825 | 33.89741
1.384455 | 858.4068 | 33.90232
1.384455 | 858.5363 | 33.90744
1.384455 | 858.6581 | 33.91225
1.384455 | 858.7847 | 33.91725
1.384455 | 858.9051 | 33.922
1.384455 | 859.0291 | 33.9269
1.384455 | 859.1519 | 33.93175
1.384455 | 859.2764 | 33.93667
1.384455 | 859.3937 | 33.9413
1.391666 | 859.5256 | 33.94651
1.391666 | 859.6631 | 33.95194
1.391666 | 859.7881 | 33.95688
1.391666 | 859.9216 | 33.96215
1.391666 | 860.0481 | 33.96714
1.391666 | 860.181 | 33.97239
1.391666 | 860.3116 | 33.97755
1.391666 | 860.4477 | 33.98293
1.391666 | 860.5737 | 33.9879
1.391666 | 860.7099 | 33.99328
1.391666 | 860.842 | 33.9985
1.391666 | 860.9716 | 34.00362
1.391666 | 861.1042 | 34.00885
1.391666 | 861.2367 | 34.01409
1.391666 | 861.3716 | 34.01942
1.391666 | 861.5016 | 34.02455
1.391666 | 861.6296 | 34.02961
1.391666 | 861.7546 | 34.03454
1.391666 | 861.8948 | 34.04008
1.391666 | 862.0289 | 34.04537
1.398877 | 862.159 | 34.05051
1.398877 | 862.2890625 | 34.05565
1.398877 | 862.4203 | 34.06083
1.398877 | 862.5507 | 34.06598
1.398877 | 862.679 | 34.07105
1.398877 | 862.8121 | 34.07631
1.398877 | 862.9492 | 34.08172
1.398877 | 863.0848 | 34.08708
1.398877 | 863.2047 | 34.09181
1.398877 | 863.3281 | 34.09668
1.398877 | 863.4566 | 34.10176
1.398877 | 863.587 | 34.10691
1.398877 | 863.71 | 34.11177
1.398877 | 863.8314 | 34.11656
1.398877 | 863.9628 | 34.12175
1.398877 | 864.0943 | 34.12695
1.398877 | 864.2195 | 34.13189
1.398877 | 864.3428 | 34.13676
1.398877 | 864.4791 | 34.14215
1.406087 | 864.6188 | 34.14766
1.406087 | 864.745 | 34.15265
1.406087 | 864.868 | 34.1575
1.406087 | 865.0021 | 34.1628
1.406087 | 865.1403 | 34.16826
1.406087 | 865.2653 | 34.1732
1.406087 | 865.3928 | 34.17823
1.406087 | 865.5289 | 34.1836
1.406087 | 865.6661 | 34.18903
1.406087 | 865.797 | 34.19419
1.406087 | 865.9166 | 34.19892
1.406087 | 866.0526 | 34.20429
1.406087 | 866.1862 | 34.20957
1.406087 | 866.3122 | 34.21454
1.406087 | 866.436 | 34.21943
1.406087 | 866.568 | 34.22464
1.406087 | 866.6963 | 34.22971
1.406087 | 866.8236 | 34.23474
1.406087 | 866.9507 | 34.23976
1.406087 | 867.0762 | 34.24471
1.406087 | 867.2076 | 34.24991
1.406087 | 867.3369 | 34.25501
1.413298 | 867.4595 | 34.25986
1.413298 | 867.5931 | 34.26513
1.413298 | 867.7287 | 34.27049
1.413298 | 867.8647 | 34.27586
1.413298 | 867.9989 | 34.28116
1.413298 | 868.1219 | 34.28601
1.413298 | 868.2488 | 34.29103
1.413298 | 868.3799 | 34.2962
1.413298 | 868.5065 | 34.3012
1.413298 | 868.635 | 34.30628
1.413298 | 868.7736 | 34.31175
1.413298 | 868.9059 | 34.31698
1.413298 | 869.0369 | 34.32215
1.413298 | 869.1627 | 34.32712
1.413298 | 869.2902 | 34.33215
1.413298 | 869.4224 | 34.33738
1.413298 | 869.556 | 34.34266
1.413298 | 869.689 | 34.34791
1.413298 | 869.8293 | 34.35345
1.420509 | 869.9627 | 34.35872
1.420509 | 870.0873 | 34.36364
1.420509 | 870.2115 | 34.36854
1.420509 | 870.3336 | 34.37337
1.420509 | 870.4679 | 34.37867
1.420509 | 870.59375 | 34.38364
1.420509 | 870.717 | 34.38851
1.420509 | 870.8433 | 34.39349
1.420509 | 870.9711 | 34.39854
1.420509 | 871.0955 | 34.40345
1.420509 | 871.2149 | 34.40817
1.420509 | 871.3416 | 34.41318
1.420509 | 871.4742 | 34.41841
1.420509 | 871.6033 | 34.42351
1.420509 | 871.7209 | 34.42816
1.420509 | 871.8506 | 34.43328
1.427719 | 871.9875 | 34.43869
1.427719 | 872.1162 | 34.44377
1.427719 | 872.244 | 34.44881
1.427719 | 872.3665 | 34.45365
1.427719 | 872.4987 | 34.45887
1.427719 | 872.6248 | 34.46385
1.427719 | 872.7419 | 34.46848
1.427719 | 872.8615 | 34.4732
1.427719 | 872.9881 | 34.4782
1.427719 | 873.1097 | 34.483
1.427719 | 873.218 | 34.48728
1.427719 | 873.3322 | 34.49179
1.427719 | 873.4522 | 34.49653
1.427719 | 873.5726 | 34.50129
1.427719 | 873.6835 | 34.50567
1.427719 | 873.8066 | 34.51053
1.43493 | 873.9318 | 34.51547
1.43493 | 874.059 | 34.5205
1.43493 | 874.176 | 34.52512
1.43493 | 874.2869 | 34.5295
1.43493 | 874.4165 | 34.53462
1.43493 | 874.5439 | 34.53965
1.43493 | 874.6549 | 34.54403
1.43493 | 874.777 | 34.54885
1.43493 | 874.9061 | 34.55395
1.43493 | 875.0193 | 34.55843
1.43493 | 875.1322 | 34.56288
1.43493 | 875.2453 | 34.56735
1.43493 | 875.3614 | 34.57193
1.43493 | 875.4863 | 34.57687
1.43493 | 875.5994 | 34.58134
1.43493 | 875.7157 | 34.58593
1.43493 | 875.8494 | 34.59121
1.43493 | 875.9705 | 34.59599
1.442141 | 876.0876 | 34.60062
1.442141 | 876.2117 | 34.60552
1.442141 | 876.3378 | 34.6105
1.442141 | 876.4624 | 34.61542
1.442141 | 876.5951 | 34.62066
1.442141 | 876.7183 | 34.62552
1.442141 | 876.8464 | 34.63058
1.442141 | 876.9684 | 34.6354
1.442141 | 877.0844 | 34.63998
1.442141 | 877.2065 | 34.64481
1.442141 | 877.3269 | 34.64956
1.442141 | 877.4503 | 34.65443
1.442141 | 877.5738 | 34.65931
1.442141 | 877.7056 | 34.66452
1.442141 | 877.8263 | 34.66928
1.449352 | 877.9515 | 34.67423
1.449352 | 878.0729 | 34.67903
1.449352 | 878.2077 | 34.68435
1.449352 | 878.3336 | 34.68932
1.449352 | 878.4633 | 34.69444
1.449352 | 878.5929 | 34.69956
1.449352 | 878.7267 | 34.70485
1.449352 | 878.8574 | 34.71001
1.449352 | 878.9789 | 34.71481
1.449352 | 879.1072 | 34.71988
1.449352 | 879.2376 | 34.72502
1.449352 | 879.3675 | 34.73015
1.449352 | 879.4812 | 34.73464
1.449352 | 879.6124 | 34.73982
1.449352 | 879.7343 | 34.74464
1.449352 | 879.8637 | 34.74975
1.449352 | 879.9845 | 34.75452
1.449352 | 880.1063 | 34.75933
1.449352 | 880.2308 | 34.76425
1.449352 | 880.3569 | 34.76923
1.449352 | 880.4788 | 34.77404
1.449352 | 880.6033 | 34.77896
1.449352 | 880.7362 | 34.78421
1.449352 | 880.8572 | 34.78899
1.456562 | 880.986 | 34.79408
1.456562 | 881.1087 | 34.79892
1.456562 | 881.228 | 34.80363
1.456562 | 881.3501 | 34.80846
1.456562 | 881.475 | 34.81339
1.456562 | 881.5952 | 34.81814
1.456562 | 881.7175 | 34.82297
1.456562 | 881.8347 | 34.8276
1.456562 | 881.9583 | 34.83248
1.456562 | 882.0803 | 34.8373
1.456562 | 882.1934 | 34.84176
1.456562 | 882.3096 | 34.84635
1.456562 | 882.4383 | 34.85143
1.456562 | 882.5596 | 34.85622
1.456562 | 882.6791 | 34.86095
1.456562 | 882.7983 | 34.86565
1.456562 | 882.9229 | 34.87057
1.463773 | 883.0563 | 34.87584
1.463773 | 883.1698 | 34.88032
1.463773 | 883.2907 | 34.8851
1.463773 | 883.4206 | 34.89023
1.463773 | 883.5538 | 34.89549
1.463773 | 883.6716 | 34.90014
1.463773 | 883.7885 | 34.90476
1.463773 | 883.9057 | 34.90939
1.463773 | 884.0323 | 34.91439
1.463773 | 884.1535 | 34.91917
1.463773 | 884.2599 | 34.92338
1.463773 | 884.381 | 34.92816
1.470984 | 884.5015 | 34.93292
1.470984 | 884.6243 | 34.93777
1.470984 | 884.7378 | 34.94225
1.470984 | 884.8592 | 34.94705
1.470984 | 884.9986 | 34.95255
1.463773 | 885.1365 | 34.958
1.470984 | 885.2589 | 34.96283
1.470984 | 885.3779 | 34.96753
1.470984 | 885.5142 | 34.97292
1.470984 | 885.651 | 34.97832
1.470984 | 885.7739 | 34.98317
1.470984 | 885.8931 | 34.98788
1.470984 | 886.0245 | 34.99307
1.470984 | 886.1594 | 34.9984
1.470984 | 886.2646 | 35.00255
1.470984 | 886.3716 | 35.00678
1.470984 | 886.4946 | 35.01163
1.470984 | 886.6223 | 35.01668
1.470984 | 886.734375 | 35.0211
1.470984 | 886.8406 | 35.0253
1.470984 | 886.9681 | 35.03034
1.470984 | 887.099 | 35.03551
1.470984 | 887.2134 | 35.04002
1.470984 | 887.3221 | 35.04432
1.470984 | 887.4528 | 35.04948
1.478194 | 887.5851 | 35.0547
1.478194 | 887.7051 | 35.05944
1.478194 | 887.8251 | 35.06418
1.478194 | 887.9545 | 35.06929
1.478194 | 888.084 | 35.07441
1.478194 | 888.1951 | 35.07879
1.478194 | 888.3013 | 35.08299
1.478194 | 888.4203 | 35.08769
1.478194 | 888.547 | 35.09269
1.478194 | 888.6641 | 35.09732
1.478194 | 888.769 | 35.10146
1.478194 | 888.8871 | 35.10612
1.478194 | 889.0098 | 35.11097
1.478194 | 889.1247 | 35.11551
1.478194 | 889.2407 | 35.12009
1.478194 | 889.3618 | 35.12487
1.478194 | 889.4905 | 35.12996
1.478194 | 889.606 | 35.13452
1.485405 | 889.7133 | 35.13875
1.485405 | 889.8298 | 35.14336
1.485405 | 889.9592 | 35.14847
1.485405 | 890.0721 | 35.15293
1.485405 | 890.1772 | 35.15708
1.485405 | 890.294 | 35.16169
1.485405 | 890.414 | 35.16643
1.485405 | 890.5304 | 35.17103
1.485405 | 890.6336 | 35.1751
1.485405 | 890.7565 | 35.17996
1.485405 | 890.879 | 35.1848
1.485405 | 890.9939 | 35.18933
1.485405 | 891.0981 | 35.19345
1.485405 | 891.2192 | 35.19823
1.485405 | 891.3381 | 35.20293
1.485405 | 891.4568 | 35.20762
1.485405 | 891.563 | 35.21181
1.485405 | 891.6791 | 35.21639
1.492616 | 891.8044 | 35.22134
1.492616 | 891.9198 | 35.2259
1.492616 | 892.0356 | 35.23047
1.492616 | 892.1569 | 35.23527
1.492616 | 892.291 | 35.24056
1.492616 | 892.412 | 35.24534
1.492616 | 892.5331 | 35.25012
1.492616 | 892.655 | 35.25494
1.492616 | 892.7849 | 35.26007
1.492616 | 892.9124 | 35.2651
1.492616 | 893.0347 | 35.26993
1.492616 | 893.1517 | 35.27456
1.492616 | 893.2772 | 35.27951
1.492616 | 893.3932 | 35.28409
1.492616 | 893.5005 | 35.28833
1.492616 | 893.6126 | 35.29276
1.499826 | 893.737 | 35.29767
1.499826 | 893.853 | 35.30225
1.499826 | 893.9626 | 35.30658
1.499826 | 894.0674 | 35.31072
1.499826 | 894.1761 | 35.31501
1.499826 | 894.2874 | 35.31941
1.499826 | 894.3941 | 35.32362
1.499826 | 894.5117 | 35.32827
1.499826 | 894.6321 | 35.33302
1.499826 | 894.7543 | 35.33785
1.499826 | 894.8663 | 35.34227
1.499826 | 894.9819 | 35.34684
1.499826 | 895.1078 | 35.35181
1.499826 | 895.2303 | 35.35665
1.499826 | 895.349 | 35.36133
1.499826 | 895.4648 | 35.36591
1.499826 | 895.5874 | 35.37075
1.499826 | 895.7067 | 35.37546
1.507037 | 895.8149 | 35.37974
1.507037 | 895.9203 | 35.3839
1.507037 | 896.0317 | 35.3883
1.507037 | 896.1473 | 35.39286
1.507037 | 896.2567 | 35.39718
1.507037 | 896.3634 | 35.4014
1.507037 | 896.4741 | 35.40577
1.499826 | 896.6023 | 35.41083
1.507037 | 896.7157 | 35.41531
1.507037 | 896.8267 | 35.4197
1.507037 | 896.9528 | 35.42468
1.507037 | 897.0809 | 35.42973
1.514248 | 897.2058 | 35.43467
1.507037 | 897.326 | 35.43942
1.514248 | 897.4453 | 35.44413
1.514248 | 897.5859375 | 35.44968
1.514248 | 897.7159 | 35.45481
1.514248 | 897.8356 | 35.45954
1.514248 | 897.9609375 | 35.46449
1.514248 | 898.0887 | 35.46954
1.514248 | 898.2085 | 35.47427
1.514248 | 898.3278 | 35.47898
1.507037 | 898.4347 | 35.4832
1.507037 | 898.5452 | 35.48757
1.507037 | 898.6642 | 35.49227
1.507037 | 898.7722 | 35.49653
1.507037 | 898.8831 | 35.50091
1.514248 | 899.0002 | 35.50554
1.514248 | 899.1176 | 35.51017
1.514248 | 899.2344 | 35.51479
1.514248 | 899.3577 | 35.51966
1.521459 | 899.4778 | 35.5244
1.521459 | 899.6133 | 35.52975
1.521459 | 899.7453 | 35.53496
1.521459 | 899.8707 | 35.53992
1.521459 | 899.9929 | 35.54474
1.521459 | 900.121 | 35.5498
1.521459 | 900.2469 | 35.55478
1.521459 | 900.3698 | 35.55963
1.521459 | 900.4886 | 35.56432
1.521459 | 900.6074 | 35.56901
1.521459 | 900.7294 | 35.57383
1.521459 | 900.8385 | 35.57814
1.514248 | 900.9483 | 35.58248
1.514248 | 901.0626 | 35.58699
1.514248 | 901.1775 | 35.59153
1.514248 | 901.2924 | 35.59607
1.521459 | 901.3963 | 35.60017
1.521459 | 901.5025 | 35.60436
1.521459 | 901.6146 | 35.60879
1.528669 | 901.7152 | 35.61277
1.528669 | 901.8221 | 35.61699
1.528669 | 901.941 | 35.62168
1.528669 | 902.0555 | 35.62621
1.528669 | 902.1719 | 35.6308
1.528669 | 902.285 | 35.63527
1.528669 | 902.3956 | 35.63964
1.528669 | 902.5146 | 35.64434
1.528669 | 902.6302 | 35.6489
1.528669 | 902.7384 | 35.65318
1.528669 | 902.8616 | 35.65804
1.528669 | 902.9777 | 35.66262
1.528669 | 903.0884 | 35.667
1.528669 | 903.1971 | 35.67129
1.528669 | 903.3018 | 35.67543
1.528669 | 903.4077 | 35.67961
1.528669 | 903.5167 | 35.68391
1.528669 | 903.6204 | 35.68801
1.53588 | 903.7212 | 35.69199
1.53588 | 903.8288 | 35.69624
1.53588 | 904.0324 | 35.70428
1.53588 | 904.2275 | 35.71199
1.53588 | 904.3336 | 35.71618
1.53588 | 904.4451 | 35.72058
1.53588 | 904.5491 | 35.72469
1.53588 | 904.6622 | 35.72916
1.53588 | 904.7822 | 35.73389
1.53588 | 904.9005 | 35.73856
1.543091 | 905.0093 | 35.74286
1.543091 | 905.1153 | 35.74705
1.543091 | 905.2401 | 35.75198
1.543091 | 905.3558 | 35.75655
1.543091 | 905.469 | 35.76102
1.543091 | 905.5776 | 35.76531
1.543091 | 905.694 | 35.7699
1.543091 | 905.7979 | 35.77401
1.543091 | 905.9014 | 35.7781
1.53588 | 906.0027 | 35.7821
1.53588 | 906.1179 | 35.78665
1.53588 | 906.2332 | 35.7912
1.543091 | 906.3353 | 35.79523
1.543091 | 906.4413 | 35.79942
1.543091 | 906.548 | 35.80363
1.543091 | 906.6605 | 35.80808
1.543091 | 906.7697 | 35.81239
1.543091 | 906.8849 | 35.81694
1.550301 | 907.001 | 35.82153
1.550301 | 907.1246 | 35.8264
1.550301 | 907.2366 | 35.83083
1.550301 | 907.3483 | 35.83524
1.550301 | 907.4688 | 35.84
1.550301 | 907.5926 | 35.84489
1.550301 | 907.7097 | 35.84951
1.550301 | 907.822 | 35.85395
1.550301 | 907.9347 | 35.8584
1.550301 | 908.0523 | 35.86305
1.550301 | 908.1638 | 35.86745
1.550301 | 908.2645 | 35.87142
1.550301 | 908.3763 | 35.87584
1.550301 | 908.488 | 35.88025
1.550301 | 908.5898 | 35.88427
1.550301 | 908.7855 | 35.892
1.550301 | 908.889 | 35.89609
1.550301 | 908.9929 | 35.90019
1.557512 | 909.2004 | 35.90839
1.557512 | 909.3102 | 35.91273
1.557512 | 909.4163 | 35.91692
1.557512 | 909.5175 | 35.92091
1.557512 | 909.6327 | 35.92546
1.557512 | 909.7541 | 35.93026
1.557512 | 909.8759 | 35.93507
1.557512 | 909.9885 | 35.93951
1.557512 | 910.0995 | 35.9439
1.557512 | 910.2185 | 35.9486
1.564723 | 910.3375 | 35.9533
1.564723 | 910.4474 | 35.95764
1.564723 | 910.5594 | 35.96206
1.557512 | 910.6784 | 35.96676
1.564723 | 910.7834 | 35.97091
1.564723 | 910.9774 | 35.97857
1.564723 | 911.0967 | 35.98328
1.564723 | 911.2097 | 35.98775
1.564723 | 911.3968 | 35.99513
1.564723 | 911.5063 | 35.99946
1.564723 | 911.6129 | 36.00367
1.571933 | 911.8162 | 36.0117
1.571933 | 911.9289 | 36.01615
1.571933 | 912.0399 | 36.02053
1.571933 | 912.2432 | 36.02856
1.571933 | 912.359 | 36.03314
1.571933 | 912.4849 | 36.03811
1.571933 | 912.5964 | 36.04251
1.571933 | 912.7092 | 36.04697
1.571933 | 912.8285 | 36.05168
1.571933 | 912.9543 | 36.05665
1.571933 | 913.0668 | 36.06109
1.571933 | 913.1803 | 36.06557
1.571933 | 913.2978 | 36.07021
1.571933 | 913.4158 | 36.07487
1.571933 | 913.527 | 36.07926
1.571933 | 913.6288 | 36.08329
1.579144 | 913.7384 | 36.08761
1.571933 | 913.8495 | 36.092
1.571933 | 913.9549 | 36.09616
1.571933 | 914.152 | 36.10395
1.571933 | 914.2681 | 36.10853
1.571933 | 914.3793 | 36.11293
1.579144 | 914.5836 | 36.121
1.579144 | 914.7036 | 36.12573
1.579144 | 914.8144 | 36.13011
1.579144 | 914.9154 | 36.1341
1.579144 | 915.0217 | 36.1383
1.579144 | 915.1414 | 36.14303
1.579144 | 915.2651 | 36.14791
1.579144 | 915.3669 | 36.15193
1.579144 | 915.5707 | 36.15998
1.579144 | 915.6778 | 36.16421
1.579144 | 915.8693 | 36.17177
1.579144 | 915.9815 | 36.1762
1.579144 | 916.0926 | 36.18059
1.579144 | 916.2788 | 36.18795
1.586355 | 916.4887 | 36.19624
1.586355 | 916.5922 | 36.20032
1.586355 | 916.6938 | 36.20434
1.593566 | 916.8002 | 36.20854
1.593566 | 916.9184 | 36.21321
1.593566 | 917.0193 | 36.21719
1.593566 | 917.217 | 36.225
1.593566 | 917.3312 | 36.22951
1.593566 | 917.4426 | 36.23391
1.593566 | 917.6413 | 36.24176
1.593566 | 917.7537 | 36.2462
1.593566 | 917.861 | 36.25044
1.593566 | 918.0474 | 36.25779
1.593566 | 918.1563 | 36.2621
1.593566 | 918.2604 | 36.26621
1.593566 | 918.4461 | 36.27354
1.593566 | 918.5519 | 36.27772
1.593566 | 918.663 | 36.28211
1.600776 | 918.8444 | 36.28927
1.600776 | 918.9534 | 36.29358
1.600776 | 919.0659 | 36.29802
1.600776 | 919.1665 | 36.30199
1.600776 | 919.3692 | 36.31
1.600776 | 919.4809 | 36.31441
1.600776 | 919.5877 | 36.31863
1.600776 | 919.7798 | 36.32622
1.600776 | 919.8984375 | 36.3309
1.600776 | 920.0057 | 36.33514
1.600776 | 920.1063 | 36.33911
1.600776 | 920.2126 | 36.34331
1.600776 | 920.3223 | 36.34764
1.600776 | 920.4326 | 36.352
1.600776 | 920.6229 | 36.35951
1.600776 | 920.7307 | 36.36377
1.600776 | 920.8422 | 36.36817
1.600776 | 921.0374 | 36.37588
1.600776 | 921.1459 | 36.38017
1.600776 | 921.2485 | 36.38422
1.607987 | 921.3568 | 36.3885
1.607987 | 921.5659 | 36.39676
1.607987 | 921.6715 | 36.40093
1.607987 | 921.7783 | 36.40515
1.607987 | 921.9765 | 36.41297
1.607987 | 922.0788 | 36.41701
1.607987 | 922.2754 | 36.42478
1.607987 | 922.4653 | 36.43228
1.607987 | 922.5655 | 36.43624
1.607987 | 922.6744 | 36.44054
1.607987 | 922.8615 | 36.44793
1.607987 | 922.9619 | 36.45189
1.615198 | 923.0688 | 36.45611
1.615198 | 923.2724 | 36.46415
1.615198 | 923.3819 | 36.46848
1.615198 | 923.4855 | 36.47257
1.615198 | 923.59 | 36.4767
1.622408 | 923.7982 | 36.48492
1.622408 | 923.9174 | 36.48963
1.622408 | 924.029 | 36.49404
1.622408 | 924.2386 | 36.50231
1.622408 | 924.3447 | 36.5065
1.622408 | 924.4517 | 36.51073
1.622408 | 924.6575 | 36.51886
1.622408 | 924.7725 | 36.5234
1.622408 | 924.8767 | 36.52752
1.622408 | 925.0765 | 36.53541
1.622408 | 925.1823 | 36.53958
1.622408 | 925.3806 | 36.54742
1.622408 | 925.4817 | 36.55141
1.622408 | 925.5943 | 36.55586
1.622408 | 925.6962 | 36.55988
1.629619 | 925.887 | 36.56742
1.629619 | 925.994 | 36.57164
1.629619 | 926.0958 | 36.57566
1.629619 | 926.2009 | 36.57981
1.629619 | 926.311 | 36.58416
1.622408 | 926.4246 | 36.58865
1.629619 | 926.543 | 36.59333
1.629619 | 926.6484 | 36.59749
1.629619 | 926.7513 | 36.60155
1.629619 | 926.8661 | 36.60609
1.629619 | 926.9817 | 36.61065
1.629619 | 927.0829 | 36.61465
1.629619 | 927.1899 | 36.61888
1.629619 | 927.2983 | 36.62316
1.629619 | 927.4008 | 36.6272
1.629619 | 927.5769 | 36.63416
1.629619 | 927.7755 | 36.642
1.629619 | 927.9604 | 36.64931
1.629619 | 928.0642 | 36.6534
1.629619 | 928.2582 | 36.66107
1.63683 | 928.4606 | 36.66906
1.63683 | 928.5703125 | 36.67339
1.63683 | 928.676 | 36.67757
1.63683 | 928.7781 | 36.6816
1.63683 | 928.8899 | 36.68601
1.63683 | 928.9961 | 36.69021
1.63683 | 929.192 | 36.69794
1.63683 | 929.298 | 36.70213
1.63683 | 929.4869 | 36.70959
1.629619 | 929.6686 | 36.71677
1.63683 | 929.8431 | 36.72366
1.63683 | 930.0264 | 36.7309
1.64404 | 930.204 | 36.73791
1.64404 | 930.3981 | 36.74558
1.64404 | 930.5897 | 36.75315
1.64404 | 930.6938 | 36.75726
1.64404 | 930.7954 | 36.76127
1.64404 | 930.9924 | 36.76905
1.64404 | 931.197 | 36.77713
1.63683 | 931.388 | 36.78468
1.63683 | 931.5875 | 36.79256
1.64404 | 931.7755 | 36.79998
1.64404 | 931.9734 | 36.8078
1.64404 | 932.0751 | 36.81181
1.651251 | 932.268 | 36.81943
1.651251 | 932.3712 | 36.82351
1.651251 | 932.4739 | 36.82756
1.651251 | 932.5752 | 36.83156
1.651251 | 932.6771 | 36.83559
1.651251 | 932.7817 | 36.83972
1.651251 | 932.8883 | 36.84393
1.651251 | 932.9921 | 36.84803
1.651251 | 933.0962 | 36.85214
1.651251 | 933.3005 | 36.86021
1.651251 | 933.4045 | 36.86432
1.651251 | 933.5068 | 36.86836
1.651251 | 933.7023 | 36.87608
1.651251 | 933.8919 | 36.88357
1.658462 | 934.0741 | 36.89076
1.658462 | 934.2622 | 36.89819
1.658462 | 934.4451 | 36.90541
1.658462 | 934.6304 | 36.91273
1.658462 | 934.8254 | 36.92043
1.658462 | 934.9286 | 36.92451
1.658462 | 935.1232 | 36.93219
1.658462 | 935.2256 | 36.93624
1.658462 | 935.4227 | 36.94402
1.658462 | 935.6203 | 36.95183
1.658462 | 935.8054 | 36.95914
1.658462 | 935.993 | 36.96655
1.658462 | 936.1699 | 36.97353
1.658462 | 936.3591 | 36.98101
1.665673 | 936.5405 | 36.98817
1.665673 | 936.7338 | 36.9958
1.665673 | 936.8384 | 36.99994
1.665673 | 937.0352 | 37.00771
1.665673 | 937.1405 | 37.01187
1.665673 | 937.3272 | 37.01924
1.665673 | 937.4309 | 37.02334
1.665673 | 937.5339 | 37.0274
1.665673 | 937.6385 | 37.03154
1.665673 | 937.8112 | 37.03836
1.665673 | 937.9988 | 37.04577
1.665673 | 938.1868 | 37.05319
1.665673 | 938.293 | 37.05738
1.665673 | 938.4728 | 37.06449
1.672883 | 938.6794 | 37.07265
1.672883 | 938.7808 | 37.07665
1.672883 | 938.9756 | 37.08435
1.672883 | 939.0834 | 37.0886
1.672883 | 939.1932 | 37.09294
1.672883 | 939.3895 | 37.10069
1.672883 | 939.4952 | 37.10486
1.672883 | 939.598 | 37.10892
1.672883 | 939.7803 | 37.11613
1.672883 | 939.8908 | 37.12049
1.672883 | 940.0756 | 37.12779
1.680094 | 940.2605 | 37.13509
1.680094 | 940.3608 | 37.13905
1.680094 | 940.5262 | 37.14559
1.680094 | 940.6315 | 37.14974
1.680094 | 940.7328 | 37.15375
1.687305 | 940.905 | 37.16055
1.687305 | 941.0935 | 37.16799
1.687305 | 941.269 | 37.17492
1.687305 | 941.3726 | 37.17901
1.687305 | 941.555 | 37.18622
1.687305 | 941.7216 | 37.1928
1.687305 | 941.9148 | 37.20043
1.687305 | 942.0778 | 37.20686
1.687305 | 942.2506 | 37.21369
1.687305 | 942.423 | 37.2205
1.687305 | 942.6058 | 37.22772
1.687305 | 942.7664 | 37.23406
1.687305 | 942.9437 | 37.24106
1.694515 | 943.1167 | 37.24789
1.694515 | 943.3051 | 37.25533
1.694515 | 943.4792 | 37.26221
1.694515 | 943.6564 | 37.26921
1.694515 | 943.8245 | 37.27585
1.694515 | 943.9951 | 37.28259
1.694515 | 944.1594 | 37.28908
1.694515 | 944.3325 | 37.29591
1.701726 | 944.5037 | 37.30267
1.701726 | 944.6938 | 37.31018
1.701726 | 944.8808 | 37.31757
1.701726 | 945.071 | 37.32508
1.701726 | 945.1725 | 37.32909
1.701726 | 945.3554 | 37.33631
1.701726 | 945.4595 | 37.34042
1.701726 | 945.6483 | 37.34788
1.701726 | 945.8381 | 37.35538
1.708937 | 946.0145 | 37.36234
1.708937 | 946.1844 | 37.36905
1.708937 | 946.3519 | 37.37567
1.716147 | 946.5258 | 37.38254
1.716147 | 946.6945 | 37.3892
1.716147 | 946.8663 | 37.39598
1.716147 | 946.968 | 37.4
1.716147 | 947.1498 | 37.40718
1.716147 | 947.3305 | 37.41432
1.716147 | 947.5104 | 37.42142
1.716147 | 947.7062 | 37.42916
1.716147 | 947.8758 | 37.43585
1.716147 | 948.0591 | 37.44309
1.716147 | 948.2303 | 37.44985
1.723358 | 948.3973 | 37.45645
1.723358 | 948.5762 | 37.46351
1.723358 | 948.7466 | 37.47024
1.723358 | 948.9282 | 37.47742
1.730569 | 949.1108 | 37.48463
1.730569 | 949.2137 | 37.48869
1.730569 | 949.3882 | 37.49559
1.730569 | 949.585 | 37.50336
1.730569 | 949.7563 | 37.51012
1.730569 | 949.9521 | 37.51785
1.730569 | 950.1165 | 37.52435
1.730569 | 950.3115 | 37.53205
1.730569 | 950.4867 | 37.53897
1.730569 | 950.673 | 37.54633
1.73778 | 950.8489 | 37.55328
1.73778 | 951.0328 | 37.56054
1.73778 | 951.2045 | 37.56732
1.73778 | 951.3705 | 37.57388
1.73778 | 951.4729 | 37.57792
1.73778 | 951.6373 | 37.58441
1.73778 | 951.8224 | 37.59172
1.73778 | 951.9916 | 37.5984
1.73778 | 952.1768 | 37.60572
1.74499 | 952.3316 | 37.61183
1.74499 | 952.5021 | 37.61857
1.74499 | 952.6534 | 37.62454
1.74499 | 952.8299 | 37.63151
1.74499 | 952.9827 | 37.63755
1.74499 | 953.1665 | 37.64481
1.74499 | 953.3243 | 37.65104
1.74499 | 953.501 | 37.65802
1.752201 | 953.6567 | 37.66417
1.752201 | 953.8193 | 37.67059
1.752201 | 953.9645 | 37.67632
1.752201 | 954.1289 | 37.68282
1.752201 | 954.284 | 37.68894
1.752201 | 954.4509 | 37.69553
1.752201 | 954.612 | 37.7019
1.752201 | 954.7842 | 37.7087
1.759412 | 954.957 | 37.71552
1.759412 | 955.1212 | 37.722
1.759412 | 955.2856 | 37.7285
1.759412 | 955.4596 | 37.73537
1.759412 | 955.6184 | 37.74164
1.759412 | 955.7816 | 37.74809
1.759412 | 955.9518 | 37.75481
1.759412 | 956.1122 | 37.76114
1.766622 | 956.2829 | 37.76789
1.766622 | 956.4603 | 37.77489
1.766622 | 956.6273 | 37.78149
1.766622 | 956.8046 | 37.78849
1.766622 | 956.9691 | 37.79499
1.766622 | 957.1237 | 37.80109
1.766622 | 957.282 | 37.80735
1.766622 | 957.439 | 37.81355
1.766622 | 957.5924 | 37.81961
1.773833 | 957.7538 | 37.82598
1.773833 | 957.9193 | 37.83251
1.773833 | 958.0771 | 37.83875
1.773833 | 958.2411 | 37.84523
1.773833 | 958.4075 | 37.8518
1.773833 | 958.5873 | 37.8589
1.773833 | 958.7325 | 37.86463
1.773833 | 958.9034 | 37.87138
1.773833 | 959.054 | 37.87733
1.781044 | 959.2198 | 37.88388
1.781044 | 959.3607 | 37.88944
1.781044 | 959.549 | 37.89688
1.781044 | 959.7056 | 37.90306
1.781044 | 959.8941 | 37.91051
1.781044 | 960.0673 | 37.91735
1.781044 | 960.1724 | 37.9215
1.781044 | 960.3524 | 37.92861
1.781044 | 960.5401 | 37.93602
1.788255 | 960.71875 | 37.94308
1.788255 | 960.89 | 37.94984
1.788255 | 961.0609 | 37.95659
1.788255 | 961.2231 | 37.963
1.788255 | 961.3802 | 37.9692
1.788255 | 961.5459 | 37.97575
1.788255 | 961.7127 | 37.98233
1.788255 | 961.8796 | 37.98893
1.795465 | 962.0485 | 37.99559
1.795465 | 962.2167 | 38.00224
1.795465 | 962.37 | 38.00829
1.795465 | 962.5237 | 38.01436
1.795465 | 962.6725 | 38.02024
1.795465 | 962.8251 | 38.02627
1.795465 | 962.9808 | 38.03242
1.795465 | 963.1338 | 38.03846
1.802676 | 963.2949 | 38.04482
1.802676 | 963.4441 | 38.05071
1.802676 | 963.5906 | 38.0565
1.802676 | 963.7342 | 38.06217
1.802676 | 963.8898 | 38.06832
1.802676 | 964.0287 | 38.07381
1.802676 | 964.1796875 | 38.07977
1.802676 | 964.3313 | 38.08575
1.802676 | 964.4827 | 38.09173
1.802676 | 964.6305 | 38.09757
1.809887 | 964.7975 | 38.10417
1.809887 | 964.9492 | 38.11016
1.809887 | 965.1037 | 38.11626
1.809887 | 965.2589 | 38.12239
1.809887 | 965.4156 | 38.12858
1.809887 | 965.5657 | 38.13451
1.809887 | 965.7234 | 38.14073
1.809887 | 965.8836 | 38.14706
1.817097 | 966.0371 | 38.15312
1.817097 | 966.2012 | 38.1596
1.817097 | 966.3598 | 38.16587
1.817097 | 966.5147 | 38.17199
1.817097 | 966.6677 | 38.17803
1.817097 | 966.8324 | 38.18453
1.817097 | 966.9758 | 38.1902
1.817097 | 967.1241 | 38.19605
1.824308 | 967.2724 | 38.20191
1.824308 | 967.425 | 38.20794
1.824308 | 967.5697 | 38.21365
1.824308 | 967.7325 | 38.22008
1.824308 | 967.8831 | 38.22603
1.824308 | 968.043 | 38.23235
1.824308 | 968.2008 | 38.23858
1.831519 | 968.3578 | 38.24478
1.831519 | 968.507 | 38.25067
1.831519 | 968.666 | 38.25695
1.831519 | 968.817 | 38.26292
1.831519 | 968.9674 | 38.26885
1.831519 | 969.1161 | 38.27473
1.831519 | 969.2675 | 38.28071
1.831519 | 969.4203 | 38.28674
1.838729 | 969.5777 | 38.29296
1.838729 | 969.7233 | 38.29871
1.838729 | 969.8821 | 38.30498
1.838729 | 970.0403 | 38.31123
1.838729 | 970.1972 | 38.31743
1.838729 | 970.3648 | 38.32404
1.838729 | 970.5258 | 38.3304
1.84594 | 970.6862 | 38.33674
1.84594 | 970.8406 | 38.34283
1.84594 | 970.9962 | 38.34898
1.84594 | 971.1357 | 38.35449
1.84594 | 971.2903 | 38.3606
1.84594 | 971.4303 | 38.36613
1.84594 | 971.5856 | 38.37226
1.84594 | 971.73 | 38.37796
1.84594 | 971.876 | 38.38373
1.853151 | 972.015625 | 38.38924
1.853151 | 972.1735 | 38.39548
1.853151 | 972.2921 | 38.40016
1.853151 | 972.4294 | 38.40558
1.853151 | 972.5731 | 38.41126
1.853151 | 972.7045 | 38.41645
1.853151 | 972.8285 | 38.42135
1.853151 | 972.9766 | 38.4272
1.860362 | 973.1094 | 38.43244
1.860362 | 973.2355 | 38.43742
1.860362 | 973.368 | 38.44266
1.860362 | 973.5037 | 38.44801
1.860362 | 973.6376 | 38.4533
1.860362 | 973.7697 | 38.45852
1.860362 | 973.9092 | 38.46403
1.867572 | 974.0477 | 38.4695
1.867572 | 974.1876 | 38.47502
1.867572 | 974.314 | 38.48001
1.867572 | 974.4689 | 38.48613
1.867572 | 974.6049 | 38.4915
1.867572 | 974.7586 | 38.49758
1.867572 | 974.8866 | 38.50263
1.867572 | 975.0403 | 38.5087
1.874783 | 975.1689 | 38.51378
1.874783 | 975.3182 | 38.51968
1.874783 | 975.4536 | 38.52502
1.874783 | 975.6078 | 38.53112
1.874783 | 975.7325 | 38.53604
1.874783 | 975.8716 | 38.54153
1.874783 | 975.9969 | 38.54648
1.881994 | 976.1343 | 38.55191
1.881994 | 976.2505 | 38.5565
1.881994 | 976.3939 | 38.56216
1.881994 | 976.519 | 38.5671
1.881994 | 976.6543 | 38.57244
1.881994 | 976.7789 | 38.57737
1.881994 | 976.9261 | 38.58318
1.889204 | 977.0607 | 38.5885
1.889204 | 977.2104 | 38.59441
1.889204 | 977.3486 | 38.59986
1.889204 | 977.493 | 38.60557
1.889204 | 977.6202 | 38.61059
1.889204 | 977.7548 | 38.61591
1.889204 | 977.8814 | 38.62091
1.896415 | 978.0157 | 38.62621
1.896415 | 978.139 | 38.63108
1.896415 | 978.2793 | 38.63662
1.896415 | 978.4131 | 38.64191
1.896415 | 978.559 | 38.64767
1.896415 | 978.7051 | 38.65344
1.896415 | 978.8602 | 38.65957
1.896415 | 979.0088 | 38.66543
1.903626 | 979.1595 | 38.67139
1.903626 | 979.2955 | 38.67676
1.903626 | 979.4334 | 38.6822
1.903626 | 979.5795 | 38.68798
1.903626 | 979.7211 | 38.69357
1.903626 | 979.8624 | 38.69915
1.903626 | 979.9956 | 38.70441
1.910837 | 980.127 | 38.7096
1.910837 | 980.2458 | 38.71429
1.910837 | 980.3698 | 38.71919
1.910837 | 980.4892 | 38.7239
1.910837 | 980.6149 | 38.72887
1.910837 | 980.7352 | 38.73362
1.910837 | 980.8622 | 38.73863
1.910837 | 980.9765625 | 38.74315
1.910837 | 981.0956 | 38.74785
1.918047 | 981.2092 | 38.75234
1.918047 | 981.3229 | 38.75683
1.918047 | 981.4368 | 38.76133
1.918047 | 981.5532 | 38.76593
1.918047 | 981.6656 | 38.77037
1.918047 | 981.7961 | 38.77552
1.925258 | 981.9311 | 38.78085
1.925258 | 982.056 | 38.78578
1.925258 | 982.1842 | 38.79085
1.925258 | 982.3214 | 38.79626
1.925258 | 982.437 | 38.80083
1.925258 | 982.5535 | 38.80543
1.925258 | 982.6732 | 38.81016
1.932469 | 982.7959 | 38.815
1.932469 | 982.9247 | 38.82009
1.932469 | 983.0548 | 38.82523
1.932469 | 983.1846 | 38.83036
1.932469 | 983.3206 | 38.83572
1.932469 | 983.4583 | 38.84117
1.932469 | 983.5877 | 38.84628
1.932469 | 983.7275 | 38.8518
1.932469 | 983.8559 | 38.85687
1.932469 | 983.9821 | 38.86185
1.939679 | 984.0978 | 38.86642
1.939679 | 984.215 | 38.87105
1.939679 | 984.3273 | 38.87549
1.939679 | 984.4557 | 38.88056
1.939679 | 984.5747 | 38.88526
1.939679 | 984.7054 | 38.89042
1.939679 | 984.8267 | 38.89521
1.939679 | 984.9573 | 38.90037
1.94689 | 985.0736 | 38.90496
1.94689 | 985.1921 | 38.90964
1.94689 | 985.3183 | 38.91462
1.94689 | 985.4396 | 38.91941
1.94689 | 985.5579 | 38.92409
1.94689 | 985.6769 | 38.92879
1.94689 | 985.799 | 38.93361
1.954101 | 985.9132 | 38.93812
1.954101 | 986.038 | 38.94305
1.954101 | 986.1556 | 38.94769
1.954101 | 986.2781 | 38.95253
1.954101 | 986.3956 | 38.95717
1.954101 | 986.5121 | 38.96178
1.954101 | 986.6303 | 38.96644
1.954101 | 986.7596 | 38.97155
1.961311 | 986.8775 | 38.9762
1.961311 | 987.012 | 38.98152
1.961311 | 987.1463 | 38.98682
1.961311 | 987.2831 | 38.99222
1.961311 | 987.4024 | 38.99694
1.961311 | 987.539 | 39.00233
1.961311 | 987.6463 | 39.00657
1.961311 | 987.7799 | 39.01184
1.968522 | 987.8875 | 39.01609
1.968522 | 988.0109 | 39.02097
1.968522 | 988.1226 | 39.02538
1.968522 | 988.2529 | 39.03053
1.968522 | 988.3593 | 39.03473
1.968522 | 988.4843 | 39.03966
1.968522 | 988.5991 | 39.0442
1.975733 | 988.7262 | 39.04922
1.975733 | 988.8478 | 39.05402
1.968522 | 988.957 | 39.05833
1.975733 | 989.0615 | 39.06246
1.975733 | 989.1693 | 39.06672
1.975733 | 989.2697 | 39.07068
1.975733 | 989.3704 | 39.07466
1.975733 | 989.4767 | 39.07886
1.982944 | 989.5889 | 39.08329
1.982944 | 989.6959 | 39.08752
1.982944 | 989.8005 | 39.09165
1.982944 | 989.9116 | 39.09603
1.982944 | 990.0242 | 39.10048
1.982944 | 990.1268 | 39.10453
1.982944 | 990.2408 | 39.10904
1.982944 | 990.3464 | 39.11321
1.990154 | 990.4565 | 39.11755
1.990154 | 990.5596 | 39.12163
1.990154 | 990.6755 | 39.1262
1.990154 | 990.7849 | 39.13053
1.990154 | 990.8939 | 39.13483
1.990154 | 990.9995 | 39.139
1.990154 | 991.1043 | 39.14314
1.997365 | 991.2092 | 39.14728
1.997365 | 991.3132 | 39.15139
1.997365 | 991.4253 | 39.15582
1.997365 | 991.5338 | 39.1601
1.997365 | 991.6412 | 39.16435
1.997365 | 991.7479 | 39.16856
1.997365 | 991.8525 | 39.17269
2.004576 | 991.962 | 39.17702
2.004576 | 992.0764 | 39.18153
2.004576 | 992.1896 | 39.186
2.004576 | 992.3094 | 39.19073
2.004576 | 992.432 | 39.19558
2.004576 | 992.5443 | 39.20001
2.004576 | 992.6488 | 39.20414
2.004576 | 992.7624 | 39.20863
2.011786 | 992.8671 | 39.21276
2.011786 | 992.9723 | 39.21692
2.011786 | 993.1332 | 39.22327
2.011786 | 993.2857 | 39.22929
2.011786 | 993.3939 | 39.23356
2.018997 | 993.5017 | 39.23782
2.018997 | 993.6176 | 39.2424
2.018997 | 993.7263 | 39.24669
2.018997 | 993.8457 | 39.25141
2.018997 | 993.9559 | 39.25576
2.018997 | 994.0627 | 39.25998
2.018997 | 994.1744 | 39.26439
2.026208 | 994.2916 | 39.26902
2.026208 | 994.3929 | 39.27302
2.026208 | 994.4998 | 39.27724
2.026208 | 994.6011 | 39.28125
2.026208 | 994.7107 | 39.28557
2.026208 | 994.853 | 39.29119
2.026208 | 994.96 | 39.29542
2.026208 | 995.0609 | 39.2994
2.033419 | 995.1631 | 39.30344
2.033419 | 995.3019 | 39.30892
2.033419 | 995.4355 | 39.3142
2.033419 | 995.5698 | 39.3195
2.040629 | 995.7126 | 39.32514
2.040629 | 995.8486 | 39.33051
2.040629 | 995.9828 | 39.33582
2.040629 | 996.1263 | 39.34148
2.040629 | 996.2628 | 39.34687
2.040629 | 996.3857 | 39.35173
2.040629 | 996.5142 | 39.3568
2.04784 | 996.639 | 39.36173
2.04784 | 996.778 | 39.36722
2.04784 | 996.9225 | 39.37293
2.04784 | 997.0296 | 39.37716
2.04784 | 997.1608 | 39.38234
2.055051 | 997.3126 | 39.38833
2.055051 | 997.4419 | 39.39344
2.055051 | 997.5438 | 39.39747
2.055051 | 997.6848 | 39.40303
2.055051 | 997.8226 | 39.40848
2.062261 | 997.9597 | 39.41389
2.062261 | 998.0867 | 39.41891
2.062261 | 998.2145 | 39.42395
2.062261 | 998.3527 | 39.42941
2.062261 | 998.4835 | 39.43458
2.062261 | 998.6174 | 39.43986
2.069472 | 998.7624 | 39.44559
2.069472 | 998.8993 | 39.451
2.069472 | 999.0275 | 39.45606
2.069472 | 999.1665 | 39.46155
2.069472 | 999.3138 | 39.46737
2.076683 | 999.4677 | 39.47345
2.076683 | 999.6208 | 39.47949
2.076683 | 999.7217 | 39.48348
2.076683 | 999.8627 | 39.48905
2.076683 | 1000.001 | 39.4945
2.083893 | 1000.107 | 39.49869
2.083893 | 1000.244 | 39.50411
2.083893 | 1000.392 | 39.50994
2.083893 | 1000.495 | 39.51403
2.083893 | 1000.627 | 39.51922
2.083893 | 1000.734 | 39.52346
2.091104 | 1000.858 | 39.52836
2.091104 | 1000.988 | 39.53349
2.091104 | 1001.118 | 39.53864
2.091104 | 1001.251 | 39.54387
2.091104 | 1001.383 | 39.54909
2.098315 | 1001.507 | 39.55398
2.098315 | 1001.621 | 39.5585
2.098315 | 1001.724 | 39.56258
2.098315 | 1001.841 | 39.56719
2.105526 | 1001.972 | 39.57236
2.105526 | 1002.076 | 39.57647
2.105526 | 1002.178 | 39.58048
2.105526 | 1002.306 | 39.58555
2.105526 | 1002.429 | 39.59039
2.105526 | 1002.544 | 39.59495
2.112736 | 1002.654 | 39.59928
2.112736 | 1002.777 | 39.60416
2.112736 | 1002.897 | 39.60887
2.119947 | 1003.001 | 39.613
2.119947 | 1003.121 | 39.61772
2.119947 | 1003.235 | 39.62225
2.119947 | 1003.375 | 39.62778
2.119947 | 1003.477 | 39.6318
2.127158 | 1003.599 | 39.6366
2.127158 | 1003.735 | 39.642
2.127158 | 1003.877 | 39.64759
2.127158 | 1003.991 | 39.65208
2.134368 | 1004.117 | 39.65708
2.134368 | 1004.232 | 39.66162
2.134368 | 1004.352 | 39.66635
2.134368 | 1004.483 | 39.67152
2.141579 | 1004.613 | 39.67665
2.141579 | 1004.746 | 39.68193
2.141579 | 1004.862 | 39.68651
2.141579 | 1004.989 | 39.69151
2.141579 | 1005.12 | 39.69668
2.14879 | 1005.255 | 39.70203
2.14879 | 1005.371 | 39.70659
2.14879 | 1005.496 | 39.71153
2.14879 | 1005.617 | 39.71632
2.156 | 1005.724 | 39.72053
2.156 | 1005.83 | 39.72473
2.156 | 1005.936 | 39.7289
2.156 | 1006.039 | 39.73297
2.163211 | 1006.16 | 39.73777
2.163211 | 1006.284 | 39.74267
2.163211 | 1006.413 | 39.74776
2.170422 | 1006.53 | 39.75238
2.170422 | 1006.633 | 39.75645
2.170422 | 1006.758 | 39.76136
2.177633 | 1006.891 | 39.76661
2.177633 | 1006.998 | 39.77084
2.177633 | 1007.102 | 39.77496
2.177633 | 1007.213 | 39.77933
2.184843 | 1007.342 | 39.78445
2.184843 | 1007.466 | 39.78935
2.184843 | 1007.567 | 39.79331
2.192054 | 1007.691 | 39.79824
2.192054 | 1007.803 | 39.80265
2.192054 | 1007.923 | 39.80737
2.199265 | 1008.047 | 39.8123
2.192054 | 1008.157 | 39.81662
2.206475 | 1008.259 | 39.82067
2.199265 | 1008.383 | 39.82556
2.206475 | 1008.502 | 39.83026
2.206475 | 1008.621 | 39.83496
2.206475 | 1008.752 | 39.84013
2.213686 | 1008.858 | 39.84433
2.213686 | 1008.965 | 39.84856
2.213686 | 1009.075 | 39.85289
2.213686 | 1009.189 | 39.8574
2.213686 | 1009.31 | 39.86218
2.220897 | 1009.436 | 39.86714
2.220897 | 1009.573 | 39.87254
2.220897 | 1009.685 | 39.87696
2.220897 | 1009.791 | 39.88116
2.228107 | 1009.911 | 39.88588
2.228107 | 1010.045 | 39.89118
2.235318 | 1010.149 | 39.89529
2.235318 | 1010.254 | 39.89944
2.235318 | 1010.361 | 39.90367
2.242529 | 1010.478 | 39.90828
2.242529 | 1010.596 | 39.91294
2.24974 | 1010.702 | 39.91715
2.24974 | 1010.81 | 39.92141
2.24974 | 1010.918 | 39.92569
2.25695 | 1011.022 | 39.92978
2.25695 | 1011.135 | 39.93423
2.25695 | 1011.245 | 39.9386
2.264161 | 1011.358 | 39.94304
2.264161 | 1011.459 | 39.94703
2.264161 | 1011.563 | 39.95115
2.271372 | 1011.675 | 39.95557
2.271372 | 1011.797 | 39.96038
2.278582 | 1011.904 | 39.96461
2.278582 | 1012.007 | 39.96867
2.278582 | 1012.131 | 39.97358
2.285793 | 1012.253 | 39.97838
2.285793 | 1012.356 | 39.98248
2.293004 | 1012.474 | 39.98711
2.293004 | 1012.582 | 39.99138
2.300214 | 1012.685 | 39.99545
2.300214 | 1012.794 | 39.99978
2.307425 | 1012.916 | 40.00458
2.307425 | 1013.023 | 40.00881
2.314636 | 1013.133 | 40.01317
2.321847 | 1013.258 | 40.0181
2.321847 | 1013.366 | 40.02236
2.329057 | 1013.477 | 40.02673
2.336268 | 1013.598 | 40.0315
2.336268 | 1013.706 | 40.03579
2.343479 | 1013.806 | 40.03975
2.343479 | 1013.915 | 40.04403
2.350689 | 1014.027 | 40.04844
2.350689 | 1014.131 | 40.05258
2.3579 | 1014.251 | 40.0573
2.3579 | 1014.358 | 40.06153
2.365111 | 1014.468 | 40.06588
2.365111 | 1014.573 | 40.07003
2.372322 | 1014.68 | 40.07425
2.379532 | 1014.767 | 40.0777
2.386743 | 1014.815 | 40.07958
2.386743 | 1014.883 | 40.08227
2.393954 | 1014.959 | 40.08526
2.401164 | 1015.048 | 40.08878
2.408375 | 1015.102 | 40.09092
2.415586 | 1015.15 | 40.09281
2.422796 | 1015.228 | 40.09591
2.422796 | 1015.249 | 40.09673
2.430007 | 1015.315 | 40.09934
2.437218 | 1015.346 | 40.10056
2.444429 | 1015.353 | 40.10083
2.444429 | 1015.323 | 40.09966
2.451639 | 1015.242 | 40.09643
2.45885 | 1015.15 | 40.0928
2.466061 | 1015.04 | 40.08846
2.466061 | 1014.945 | 40.08473
2.473271 | 1014.834 | 40.08035
2.473271 | 1014.73 | 40.07623
2.480482 | 1014.624 | 40.07206
2.480482 | 1014.509 | 40.0675
2.487693 | 1014.406 | 40.06342
2.487693 | 1014.3 | 40.05923
2.494904 | 1014.198 | 40.05523
2.494904 | 1014.097 | 40.05124
2.494904 | 1013.978 | 40.04654
2.494904 | 1013.857 | 40.04176
2.502114 | 1013.733 | 40.03686
2.502114 | 1013.614 | 40.03215
2.502114 | 1013.481 | 40.02691
2.502114 | 1013.355 | 40.02193
2.509325 | 1013.236 | 40.01723
2.509325 | 1013.081 | 40.01111
2.509325 | 1012.949 | 40.00589
2.509325 | 1012.771 | 39.99887
2.509325 | 1012.594 | 39.99187
2.509325 | 1012.486 | 39.98761
2.509325 | 1012.376 | 39.98327
2.516536 | 1012.17 | 39.97512
2.516536 | 1012.027 | 39.96946
2.516536 | 1011.87 | 39.96329
2.516536 | 1011.71 | 39.95694
2.516536 | 1011.541 | 39.95026
2.516536 | 1011.333 | 39.94206
2.516536 | 1011.077 | 39.93197
2.516536 | 1010.78 | 39.92021
2.516536 | 1010.368 | 39.90397